## liquid
Repeat1 |  |  | Repeat2 |  |  | Repeat3 |  |  | Repeat4
freq / Hz | Re(Z) / Ohm | -Im(Z) / Ohm | freq / Hz | Re(Z) / Ohm | -Im(Z) / Ohm | freq / Hz | Re(Z) / Ohm | -Im(Z) / Ohm | freq / Hz | Re(Z) / Ohm | -Im(Z) / Ohm
199998.14 | 7.4428644 | 0.020994978 | 199998.14 | 7.3990641 | -0.080873683 | 199998.14 | 6.9414845 | -0.046883781 | 199998.14 | 7.4381695 | 0.040831786
134584.69 | 7.4641614 | 0.17228067 | 134584.69 | 7.4162245 | 0.11097906 | 134584.69 | 6.9438434 | 0.13937886 | 134584.69 | 7.4619226 | 0.19795395
90558.195 | 7.4751401 | 0.3436709 | 90558.195 | 7.4184232 | 0.30748791 | 90558.195 | 6.9542975 | 0.34486586 | 90558.195 | 7.4690633 | 0.38171235
60941.215 | 7.4803777 | 0.56801444 | 60941.215 | 7.4253411 | 0.56425965 | 60941.215 | 6.9614596 | 0.61683494 | 60941.215 | 7.476697 | 0.62099171
41010.984 | 7.493722 | 0.87032098 | 41010.984 | 7.4329553 | 0.89555067 | 41010.984 | 6.9793258 | 0.96834701 | 41010.984 | 7.4919791 | 0.94738603
27594.273 | 7.5120106 | 1.308133 | 27594.273 | 7.4576478 | 1.3604587 | 27594.273 | 7.0061483 | 1.4667573 | 27594.273 | 7.5130343 | 1.4150233
18566.285 | 7.5508828 | 1.9283472 | 18566.285 | 7.4917231 | 2.0235708 | 18566.285 | 7.0504293 | 2.1713853 | 18566.285 | 7.5528841 | 2.0869122
12498.145 | 7.6065092 | 2.8397002 | 12498.145 | 7.5473075 | 2.9849453 | 12498.145 | 7.1255884 | 3.1910696 | 12498.145 | 7.6203198 | 3.0680029
8411.5684 | 7.7058935 | 4.1638994 | 8411.5684 | 7.6451926 | 4.3874116 | 8411.5684 | 7.2543416 | 4.6646223 | 8411.5684 | 7.7242217 | 4.4909925
5671.2549 | 7.8563356 | 6.0776954 | 5671.2549 | 7.7950697 | 6.4076939 | 5671.2549 | 7.4416294 | 6.7795863 | 5671.2549 | 7.8953433 | 6.5432849
3806.218 | 8.0856981 | 8.8822813 | 3806.218 | 8.003912 | 9.3767042 | 3806.218 | 7.7069259 | 9.8923216 | 3806.218 | 8.143734 | 9.5688896
2570.8225 | 8.4214563 | 12.896658 | 2570.8225 | 8.3038406 | 13.653835 | 2570.8225 | 8.0672512 | 14.329111 | 2570.8225 | 8.5124245 | 13.883433
1723.3458 | 8.9260216 | 18.843634 | 1723.3458 | 8.7577572 | 19.978247 | 1723.3458 | 8.5054159 | 20.893131 | 1723.3458 | 9.0137329 | 20.279345
1160.3711 | 9.5895567 | 27.463779 | 1160.3711 | 9.3695421 | 29.244926 | 1160.3711 | 9.2040272 | 30.486597 | 1160.3711 | 9.8117476 | 29.596165
780.24969 | 10.741894 | 40.113274 | 780.24969 | 10.432362 | 42.845879 | 780.24969 | 10.261909 | 44.621342 | 780.24969 | 11.023498 | 43.170471
525.16809 | 12.542917 | 58.458557 | 525.16809 | 12.139815 | 62.646912 | 525.16809 | 11.836526 | 65.226791 | 525.16809 | 12.993019 | 62.890816
353.30414 | 15.454172 | 85.098053 | 353.30414 | 14.981153 | 91.496246 | 353.30414 | 14.353462 | 95.257294 | 353.30414 | 16.177269 | 91.660461
237.94414 | 20.260918 | 123.61807 | 237.94414 | 19.693113 | 133.23615 | 237.94414 | 18.452679 | 138.8857 | 237.94414 | 21.519327 | 132.7972
160.05118 | 27.965187 | 178.97052 | 160.05118 | 27.655914 | 193.68312 | 160.05118 | 25.372717 | 202.46765 | 160.05118 | 30.552217 | 192.62532
107.69111 | 40.941734 | 259.34927 | 107.69111 | 41.293205 | 281.0228 | 107.69111 | 36.629845 | 295.22647 | 107.69111 | 44.623554 | 278.46039
72.433754 | 63.559361 | 373.16626 | 72.433754 | 64.037979 | 405.76196 | 72.433754 | 55.801388 | 429.3298 | 72.433754 | 68.170822 | 400.00168
48.767162 | 99.401413 | 534.7207 | 48.767162 | 102.91309 | 581.73877 | 48.767162 | 88.815392 | 621.71521 | 48.767162 | 109.43758 | 571.80579
32.82563 | 162.89471 | 759.41156 | 32.82563 | 167.93637 | 828.92859 | 32.82563 | 146.25565 | 893.56378 | 32.82563 | 177.07516 | 812.09955
22.069208 | 269.05374 | 1072.7778 | 22.069208 | 276.45718 | 1171.55 | 22.069208 | 242.22583 | 1281.4357 | 22.069208 | 289.58167 | 1138.5948
14.852663 | 435.45032 | 1490.0802 | 14.852663 | 459.56799 | 1634.3011 | 14.852663 | 418.11356 | 1815.955 | 14.852663 | 472.89493 | 1583.8514
10.003201 | 709.56335 | 2031.4692 | 10.003201 | 755.99719 | 2245.0161 | 10.003201 | 717.03204 | 2536.4958 | 10.003201 | 764.922 | 2161.7434

## liquid_uncoated
Repeat1 |  |  | Repeat2
freq / Hz | Re(Z) / Ohm | -Im(Z) / Ohm | freq / Hz | Re(Z) / Ohm | -Im(Z) / Ohm
1000018.6 | 0.92654604 | -3.715641 | 1000018.6 | 1.0641403 | -3.2944076
681292.69 | 9.3767395 | -0.62889105 | 681292.69 | 9.9176855 | -0.97496998
464157.16 | 9.8138409 | -0.44154826 | 464157.16 | 9.7072849 | -0.42831233
316229.97 | 9.8373089 | -0.16663794 | 316229.97 | 9.7626438 | -0.20563857
215446.86 | 9.8109684 | 0.0036386431 | 215446.86 | 9.7250853 | -0.031269301
146776.64 | 9.8139143 | 0.16020617 | 146776.64 | 9.7142124 | 0.11289205
100003.71 | 9.8233652 | 0.34197059 | 100003.71 | 9.7251663 | 0.29451752
68132.047 | 9.8646402 | 0.63284075 | 68132.047 | 9.7275505 | 0.50620884
46420.355 | 9.8324938 | 0.85961527 | 46420.355 | 9.7472296 | 0.78710335
31621.143 | 9.8816051 | 1.307341 | 31621.143 | 9.7643738 | 1.1577514
21544.684 | 9.9412527 | 1.8749735 | 21544.684 | 9.8116808 | 1.4136903
14678.592 | 10.034445 | 2.6912055 | 14678.592 | 9.8919773 | 2.51635
10002.229 | 10.205118 | 3.8586543 | 10002.229 | 10.049885 | 3.5225606
6856.0034 | 10.448102 | 5.4619827 | 6856.0034 | 10.276214 | 5.0223923
4641.4854 | 10.784847 | 7.8231955 | 4641.4854 | 10.618656 | 7.0724754
3161.0112 | 11.389091 | 11.008195 | 3161.0112 | 11.301497 | 10.00807
2155.6899 | 12.183995 | 15.522222 | 2155.6899 | 11.921466 | 14.318603
1468.5905 | 13.323247 | 21.864269 | 1468.5905 | 13.146758 | 20.333187
1000.3201 | 14.905988 | 30.882994 | 1000.3201 | 14.61933 | 28.412403
681.08978 | 17.375301 | 43.60471 | 681.08978 | 17.242605 | 40.077473
463.96075 | 21.158529 | 61.404152 | 463.96075 | 21.760902 | 55.768452
316.31586 | 27.061552 | 86.16497 | 316.31586 | 27.65873 | 78.223366
215.34457 | 36.397961 | 120.2917 | 215.34457 | 37.398449 | 108.18514
146.73737 | 51.381378 | 166.15147 | 146.73737 | 52.825497 | 148.33363
100.03201 | 71.424042 | 228.50075 | 100.03201 | 74.379974 | 199.64349
68.103981 | 97.774887 | 310.32211 | 68.103981 | 103.73046 | 269.54428
46.441547 | 142.65407 | 425.73737 | 46.441547 | 147.62717 | 365.59576
31.629551 | 199.69371 | 571.37128 | 31.629551 | 267.68033 | 394.28909
21.551723 | 299.00372 | 755.9696 | 21.551723 | 284.72974 | 607.00818
14.68515 | 415.44199 | 1041.3984 | 14.68515 | 393.90039 | 818.76105
10.003201 | 553.31628 | 1383.0303 | 10.003201 | 530.61749 | 1017.3848

## liquid_coated
Repeat1 |  |  | Repeat2 |  |  | Repeat3 |  |  | Repeat4
freq / Hz | Re(Z) / Ohm | -Im(Z) / Ohm | freq / Hz | Re(Z) / Ohm | -Im(Z) / Ohm | freq / Hz | Re(Z) / Ohm | -Im(Z) / Ohm | freq / Hz | Re(Z) / Ohm | -Im(Z) / Ohm
199998.14 | 25.304838 | 0.83869666 | 199998.14 | 33.667633 | 0.47124818 | 199998.14 | 27.683327 | 0.45963365 | 199998.14 | 36.483532 | 0.67323315
134584.69 | 25.457216 | 0.82534289 | 134584.69 | 33.751369 | 0.70263976 | 134584.69 | 27.743349 | 0.64944303 | 134584.69 | 36.618584 | 0.80781275
90558.195 | 25.527662 | 0.87321538 | 90558.195 | 33.818848 | 0.95520681 | 90558.195 | 27.776091 | 0.8470999 | 90558.195 | 36.709209 | 0.96191585
60941.215 | 25.556433 | 0.99127132 | 60941.215 | 33.91518 | 1.2954047 | 60941.215 | 27.834318 | 1.0808163 | 60941.215 | 36.839409 | 1.1973848
41010.984 | 25.65107 | 1.2627043 | 41010.984 | 34.056213 | 1.7044034 | 41010.984 | 27.966427 | 1.4458916 | 41010.984 | 36.919113 | 1.5269126
27594.273 | 25.745703 | 1.6581192 | 27594.273 | 34.213436 | 2.3372304 | 27594.273 | 28.090471 | 1.9612458 | 27594.273 | 37.051765 | 2.0143814
18566.285 | 25.869709 | 2.2383106 | 18566.285 | 34.445839 | 3.2023478 | 18566.285 | 28.266375 | 2.7031813 | 18566.285 | 37.195267 | 2.71539
12498.145 | 26.076021 | 3.0346825 | 12498.145 | 34.761555 | 4.4683633 | 12498.145 | 28.573051 | 3.749042 | 12498.145 | 37.400665 | 3.7689328
8411.5684 | 26.330242 | 4.2865157 | 8411.5684 | 35.180756 | 6.2304292 | 8411.5684 | 28.978008 | 5.226759 | 8411.5684 | 37.683125 | 5.3026953
5671.2549 | 26.741825 | 6.0290523 | 5671.2549 | 35.851063 | 8.678031 | 5671.2549 | 29.654106 | 7.1571183 | 5671.2549 | 38.051971 | 7.478971
3806.218 | 27.346779 | 8.4168615 | 3806.218 | 36.767624 | 12.038916 | 3806.218 | 30.59042 | 9.9098921 | 3806.218 | 38.661423 | 10.596089
2570.8225 | 28.220518 | 11.668103 | 2570.8225 | 37.946701 | 16.581722 | 2570.8225 | 31.878761 | 13.348345 | 2570.8225 | 39.433697 | 14.958401
1723.3458 | 29.266445 | 16.210545 | 1723.3458 | 39.398628 | 23.069902 | 1723.3458 | 33.459427 | 18.264532 | 1723.3458 | 40.486755 | 21.215656
1160.3711 | 30.635027 | 22.724346 | 1160.3711 | 41.091526 | 32.244602 | 1160.3711 | 35.365807 | 24.91062 | 1160.3711 | 41.752792 | 30.066423
780.24969 | 32.278763 | 31.955723 | 780.24969 | 43.244839 | 45.489563 | 780.24969 | 37.71011 | 34.324177 | 780.24969 | 43.29245 | 42.898521
525.16809 | 34.332451 | 45.254776 | 525.16809 | 45.963734 | 64.712868 | 525.16809 | 40.628506 | 47.803375 | 525.16809 | 45.26582 | 61.675198
353.30414 | 37.206821 | 64.60376 | 353.30414 | 49.872597 | 92.868011 | 353.30414 | 44.607269 | 67.171562 | 353.30414 | 47.956326 | 89.178223
237.94414 | 41.402523 | 92.42804 | 237.94414 | 55.875633 | 133.60425 | 237.94414 | 50.364536 | 94.929153 | 237.94414 | 52.044094 | 129.37006
160.05118 | 47.999432 | 132.95917 | 160.05118 | 65.741783 | 192.28792 | 160.05118 | 59.310116 | 134.53964 | 160.05118 | 58.672798 | 187.85504
107.69111 | 58.735462 | 191.00632 | 107.69111 | 82.24408 | 276.87888 | 107.69111 | 73.532959 | 190.20578 | 107.69111 | 69.318321 | 272.98196
72.433754 | 76.021851 | 273.89584 | 72.433754 | 110.12685 | 396.21588 | 72.433754 | 96.425171 | 268.25015 | 72.433754 | 87.368942 | 395.80383
48.767162 | 105.49961 | 390.23157 | 48.767162 | 156.54031 | 562.33887 | 48.767162 | 131.98116 | 373.88086 | 48.767162 | 117.5142 | 572.02435
32.82563 | 154.41382 | 550.68121 | 32.82563 | 233.27623 | 790.33588 | 32.82563 | 187.11717 | 515.83527 | 32.82563 | 169.59619 | 820.73871
22.069208 | 235.73236 | 770.46973 | 22.069208 | 363.29263 | 1095.5974 | 22.069208 | 268.38095 | 704.34332 | 22.069208 | 254.81871 | 1173.8617
14.852663 | 364.4119 | 1057.5942 | 14.852663 | 569.22437 | 1494.2483 | 14.852663 | 388.72659 | 948.88074 | 14.852663 | 402.78738 | 1668.6711
10.003201 | 563.90826 | 1432.4916 | 10.003201 | 878.16882 | 1988.6904 | 10.003201 | 560.83722 | 1268.099 | 10.003201 | 645.69324 | 2337.4573