## Sheet1
uncoated |  | coated_1 |  | coated_2
time / mins | iodide concentration / mol dm-3 | time / mins | iodide concentration / mol dm-3 | time / mins | iodide concentration / mol dm-3
1.34699 | 0.01252 | 2.01517 | 0.00159 | 1.37611 | 0.00105
25.83762 | 0.0407 | 5.68142 | 0.00209 | 2.48929 | 0.00128
50.22672 | 0.04115 | 9.06731 | 0.00255 | 37.59365 | 0.00769
74.61992 | 0.04042 | 43.59715 | 0.01054 | 53.37631 | 0.01017
99.01396 | 0.03978 | 47.24892 | 0.01057 | 121.82956 | 0.02134
123.40727 | 0.03952 | 50.9131 | 0.01098 | 156.21917 | 0.02517
147.80059 | 0.03953 | 85.33233 | 0.01751 | 190.61975 | 0.02854
172.19318 | 0.03967 | 119.74177 | 0.02254 | 225.01869 | 0.0314
196.58885 | 0.03991 | 154.13854 | 0.02652 | 259.41516 | 0.03378
220.98003 | 0.0402 | 188.53035 | 0.02976 | 293.80841 | 0.0357
245.37328 | 0.04044 | 222.92942 | 0.03233 | 328.20338 | 0.03752
269.76435 | 0.04077 | 257.32265 | 0.03444 | 362.5958 | 0.03891
294.15836 | 0.04112 | 291.71594 | 0.03623 | 396.99796 | 0.04005
318.54769 | 0.04151 | 326.1074 | 0.0378 | 431.39446 | 0.04104
342.93758 | 0.04188 | 360.50391 | 0.03895 | 465.78696 | 0.04185
367.3204 | 0.04214 | 394.89718 | 0.03983
391.70719 | 0.04244 | 429.28953 | 4e-05
416.09485 | 0.04276
440.48397 | 0.04306
464.87133 | 0.04337
489.25814 | 0.04371