## Figure 8
Blade 1 |  |  | Blade 2
Roughness (Rq/µm) | Impact velocity (m·s-1) | Error bar (± µm) | Roughness (Rq/µm) | Impact velocity (m·s-1) | Error bar (± µm)
1.27 | 144 | 0.67 | 5.19 | 144 | 1.25
1.23 | 164 | 0.12 | 2.4 | 164 | 0.25
2.34 | 204 | 0.25 | 9.48 | 204 | 1.05
4.09 | 226 | 0.51 | 12.6 | 226 | 1.36
6.77 | 246 | 0.76 | 20.96 | 246 | 4.57
15.35 | 286 | 1.43 | 39.86 | 286 | 6.36
19.1 | 308 | 2.15 | 45.68 | 308 | 9.68
18.09 | 328 | 0.76 | 66.69 | 328 | 12.33
20.75 | 348 | 2.84 | 76.81 | 348 | 13.56
20.52 | 368 | 1.25 | 65.12 | 368 | 15.98
8.17 | 382 | 3.37 | 18 | 382 | 6.23
2.92 | 396 | 1.49 | 9.69 | 396 | 4.22

## Figure 9
Blade 1 |  |  | Blade 2 |  |  | Difference between Blade 1 and 2
Volume loss per crater (µm3) | Impact velocity (m·s-1) | Error bar (± µm3) | Volume loss per crater (µm3) | Impact velocity (m·s-1) | Error bar (± µm3) | Volume loss per crater (µm3) | Impact velocity (m·s-1)
7.250431e-05 | 144 | 4.569808e-05 | 0.0001791517 | 144 | 8.71023e-06 | 0.0001066474 | 144
0.0004578619 | 164 | 0.0001836626 | 0.0006158416 | 164 | 0.0001684262 | 0.0001579798 | 164
0.001002835 | 204 | 0.0002743516 | 0.3609895 | 204 | 0.0001545282 | 0.3599867 | 204
0.03673282 | 226 | 0.0001384693 | 1.092558 | 226 | 7.420628e-05 | 1.055826 | 226
0.2475726 | 246 | 0.0801359 | 2.709196 | 246 | 0.0002564321 | 2.461624 | 246
1.070445 | 286 | 0.1448514 | 4.411993 | 286 | 0.0001957813 | 3.341549 | 286
1.559632 | 308 | 0.1983859 | 10.27025 | 308 | 4.795259e-05 | 8.710614 | 308
2.981105 | 328 | 0.2363541 | 16.2351 | 328 | 0.01892354 | 13.254 | 328
3.557114 | 348 | 0.2680371 | 20.52546 | 348 | 0.01790126 | 16.96835 | 348
2.861164 | 368 | 0.1692484 | 7.332278 | 368 | 0.003585615 | 4.471114 | 368
0.1226999 | 382 | 0.5075921 | 2.198781 | 382 | 0.0913062 | 2.076081 | 382
0.006750019 | 396 | 1.102249 | 0.6377163 | 396 | 0.09142208 | 0.6309663 | 396