## Sheet1
LCP(Air)-5TiN(NH3) cycle number | Capacity/mA.h g-1 | LCP(Air)-5RuO2(Ar) cycle number | Capacity/mA.h g-1 | LCP(Air)-5C(Ar) cycle number | Capacity/mA.h g-1 | LCP(Air)-10C(Ar) cycle number | Capacity/mA.h g-1
1 | 130.0031 | 1 | 143.6291 | 1 | 145.1692 | 1 | 139.3186
2 | 121.3171 | 2 | 132.9818 | 2 | 139.4664 | 2 | 133.4108
3 | 116.3927 | 3 | 125.5133 | 3 | 134.4928 | 3 | 128.6452
4 | 112.1827 | 4 | 118.5745 | 4 | 129.7957 | 4 | 124.8954
5 | 108.8567 | 5 | 113.2029 | 5 | 125.0592 | 5 | 120.5035
6 | 108.4706 | 6 | 107.8564 | 6 | 120.2384 | 6 | 116.4464
7 | 108.7554 | 7 | 103.7156 | 7 | 115.5082 | 7 | 112.7374
8 | 105.5495 | 8 | 100.5001 | 8 | 110.8477 | 8 | 108.6908
9 | 104.018 | 9 | 96.66513 | 9 | 106.4253 | 9 | 106.6433
10 | 101.8803 | 10 | 93.03497 | 10 | 102.1911 | 10 | 102.844
11 | 100.3835 | 11 | 89.46015 | 11 | 98.13445 | 11 | 99.19079
12 | 98.58479 | 12 | 86.87879 | 12 | 94.12539 | 12 | 97.07285
13 | 97.66761 | 13 | 86.04322 | 13 | 90.163 | 13 | 93.54648
14 | 95.82386 | 14 | 83.27836 | 14 | 86.35084 | 14 | 89.62653
15 | 94.48286 | 15 | 80.61148 | 15 | 82.65746 | 15 | 86.57363
16 | 93.57924 | 16 | 78.56337 | 16 | 78.7366 | 16 | 83.78112
17 | 92.10659 | 17 | 75.71559 | 17 | 75.45138 | 17 | 81.56869
18 | 91.61193 | 18 | 74.56426 | 18 | 71.7691 | 18 | 78.05777
19 | 90.80899 | 19 | 71.88415 | 19 | 68.6847 | 19 | 75.7615
20 | 89.84437 |  |  | 20 | 65.72785 | 20 | 74.99769
21 | 88.96924 |  |  | 21 | 62.43839 | 21 | 72.76696
22 | 88.32226 |  |  | 22 | 59.5218 | 22 | 69.71021
23 | 87.84482 |  |  |  |  | 23 | 69.4456
24 | 87.07377 |  |  |  |  | 24 | 65.26914
25 | 86.51786 |  |  |  |  | 25 | 63.54374
26 | 85.39107 |  |  |  |  | 26 | 62.85113
27 | 84.67786
28 | 84.26392
29 | 83.94722
30 | 83.51125
31 | 82.28442
32 | 81.44395
33 | 81.67888
34 | 80.55124
35 | 79.96943
36 | 79.71562