## Sheet1
LCP(Ar)-5TiN(NH3) cycle number | Capacity/mA.h g-1 | LCP(Ar)-5TiN(Ar) cycle number | Capacity/mA.h g-1 | LCP(Ar)-5C(Ar) cycle number | Capacity/mA.h g-1 | LCP(Ar)-10C(Ar) cycle number | Capacity/mA.h g-1
1 | 127.1109 | 1 | 121.4365 | 1 | 135.0645 | 1 | 129.6482
2 | 119.0035 | 2 | 113.314 | 2 | 131.7943 | 2 | 122.3476
3 | 113.8403 | 3 | 105.0882 | 3 | 126.2312 | 3 | 115.5842
4 | 110.8132 | 4 | 99.16235 | 4 | 121.9488 | 4 | 108.8459
5 | 108.2561 | 5 | 95.48488 | 5 | 117.7928 | 5 | 102.9329
6 | 106.2713 | 6 | 92.14564 | 6 | 113.8855 | 6 | 98.11115
7 | 104.4074 | 7 | 89.20041 | 7 | 110.0205 | 7 | 92.94213
8 | 102.9838 | 8 | 86.80247 | 8 | 106.2761 | 8 | 89.10487
9 | 101.639 | 9 | 84.44323 | 9 | 102.7347 | 9 | 85.08195
10 | 100.4975 | 10 | 82.18391 | 10 | 99.3484 | 10 | 81.65455
11 | 99.53885 | 11 | 80.06752 | 11 | 95.99681 | 11 | 78.23036
12 | 98.77385 | 12 | 78.0121 | 12 | 92.89976 | 12 | 75.39353
13 | 98.03484 | 13 | 76.17151 | 13 | 89.90042 | 13 | 72.48008
14 | 97.33426 | 14 | 74.33166 | 14 | 87.15113 | 14 | 69.62059
15 | 96.4718 | 15 | 72.90554 | 15 | 84.39459 | 15 | 66.89465
16 | 95.98938 | 16 | 71.36272 | 16 | 81.7923 | 16 | 64.70165
17 | 95.37108 | 17 | 69.59768 | 17 | 79.3306 | 17 | 62.5912
18 | 94.95643 | 18 | 67.8933 | 18 | 76.9085 | 18 | 60.38637
19 | 94.38048 | 19 | 66.53567 | 19 | 74.58949 | 19 | 58.65376
20 | 94.07276 | 20 | 63.93204 | 20 | 72.61592 | 20 | 57.09932
21 | 93.62765 | 21 | 62.09599 | 21 | 70.40847 | 21 | 55.39794
|  | 22 | 62.59624 | 22 | 68.40111 | 22 | 53.23458
|  | 23 | 61.31642 | 23 | 66.46178 | 23 | 51.65791
|  | 24 | 60.02324 |  |  | 24 | 50.21591
|  | 25 | 59.18857 |  |  | 25 | 48.60215
|  | 26 | 58.05616 |  |  | 26 | 47.38991
|  | 27 | 56.80878 |  |  | 27 | 45.84427
|  | 28 | 55.82507 |  |  | 28 | 44.81287
[6 empty] | 29 | 43.3602
[6 empty] | 30 | 42.18687
[6 empty] | 31 | 41.12618