## Sheet1
LCP(Ar) Binding energy | CPS | O 1s | O 1s | Background CPS | Envelope CPS | LCP(Air) Binding energy | CPS | O 1s | O 1s | Background CPS | Envelope CPS
542.483 | 1604.12 | 1604.12 | 1604.12 | 1604.12 | 1604.12 | 545.448 | 1485.96 | 1485.96 | 1485.96 | 1485.96 | 1485.96
542.383 | 1599.1 | 1599.1 | 1599.1 | 1599.1 | 1599.1 | 545.348 | 1577.41 | 1577.41 | 1577.41 | 1577.41 | 1577.41
542.283 | 1626.37 | 1626.37 | 1626.37 | 1626.37 | 1626.37 | 545.248 | 1524.81 | 1524.81 | 1524.81 | 1524.81 | 1524.81
542.183 | 1613.33 | 1613.33 | 1613.33 | 1613.33 | 1613.33 | 545.148 | 1486 | 1486 | 1486 | 1486 | 1486
542.083 | 1588.4 | 1588.4 | 1588.4 | 1588.4 | 1588.4 | 545.048 | 1542.03 | 1542.03 | 1542.03 | 1542.03 | 1542.03
541.983 | 1586.1 | 1586.1 | 1586.1 | 1586.1 | 1586.1 | 544.948 | 1527.5 | 1527.5 | 1527.5 | 1527.5 | 1527.5
541.883 | 1586.1 | 1586.1 | 1586.1 | 1586.1 | 1586.1 | 544.848 | 1481.44 | 1481.44 | 1481.44 | 1481.44 | 1481.44
541.783 | 1519.48 | 1519.48 | 1519.48 | 1519.48 | 1519.48 | 544.748 | 1492.08 | 1492.08 | 1492.08 | 1492.08 | 1492.08
541.683 | 1484.75 | 1484.75 | 1484.75 | 1484.75 | 1484.75 | 544.648 | 1479.17 | 1479.17 | 1479.17 | 1479.17 | 1479.17
541.583 | 1474.37 | 1474.37 | 1474.37 | 1474.37 | 1474.37 | 544.548 | 1491.44 | 1491.44 | 1491.44 | 1491.44 | 1491.44
541.483 | 1462.74 | 1462.74 | 1462.74 | 1462.74 | 1462.74 | 544.448 | 1479.7 | 1479.7 | 1479.7 | 1479.7 | 1479.7
541.383 | 1436.34 | 1436.34 | 1436.34 | 1436.34 | 1436.34 | 544.348 | 1510.65 | 1510.65 | 1510.65 | 1510.65 | 1510.65
541.283 | 1397.12 | 1397.12 | 1397.12 | 1397.12 | 1397.12 | 544.248 | 1400.68 | 1400.68 | 1400.68 | 1400.68 | 1400.68
541.183 | 1472.06 | 1472.06 | 1472.06 | 1472.06 | 1472.06 | 544.148 | 1485.79 | 1485.79 | 1485.79 | 1485.79 | 1485.79
541.083 | 1401.01 | 1401.01 | 1401.01 | 1401.01 | 1401.01 | 544.048 | 1501.65 | 1501.65 | 1501.65 | 1501.65 | 1501.65
540.983 | 1395.4 | 1395.4 | 1395.4 | 1395.4 | 1395.4 | 543.948 | 1401.2 | 1401.2 | 1401.2 | 1401.2 | 1401.2
540.883 | 1397.1 | 1397.1 | 1397.1 | 1397.1 | 1397.1 | 543.848 | 1394.31 | 1394.31 | 1394.31 | 1394.31 | 1394.31
540.783 | 1337.93 | 1337.93 | 1337.93 | 1337.93 | 1337.93 | 543.748 | 1406.08 | 1406.08 | 1406.08 | 1406.08 | 1406.08
540.683 | 1367.98 | 1367.98 | 1367.98 | 1367.98 | 1367.98 | 543.648 | 1388.64 | 1388.64 | 1388.64 | 1388.64 | 1388.64
540.583 | 1386.05 | 1386.05 | 1386.05 | 1386.05 | 1386.05 | 543.548 | 1389.43 | 1389.43 | 1389.43 | 1389.43 | 1389.43
540.483 | 1300.02 | 1300.02 | 1300.02 | 1300.02 | 1300.02 | 543.448 | 1428.84 | 1428.84 | 1428.84 | 1428.84 | 1428.84
540.383 | 1318 | 1318 | 1318 | 1318 | 1318 | 543.348 | 1333.37 | 1333.37 | 1333.37 | 1333.37 | 1333.37
540.283 | 1294.88 | 1294.88 | 1294.88 | 1294.88 | 1294.88 | 543.248 | 1392.12 | 1392.12 | 1392.12 | 1392.12 | 1392.12
540.183 | 1270.54 | 1270.54 | 1270.54 | 1270.54 | 1270.54 | 543.148 | 1369.32 | 1369.32 | 1369.32 | 1369.32 | 1369.32
540.083 | 1267.66 | 1267.66 | 1267.66 | 1267.66 | 1267.66 | 543.048 | 1371.11 | 1371.11 | 1371.11 | 1371.11 | 1371.11
539.983 | 1236.74 | 1236.74 | 1236.74 | 1236.74 | 1236.74 | 542.948 | 1346.98 | 1346.98 | 1346.98 | 1346.98 | 1346.98
539.883 | 1291.82 | 1291.82 | 1291.82 | 1291.82 | 1291.82 | 542.848 | 1304.52 | 1304.52 | 1304.52 | 1304.52 | 1304.52
539.783 | 1209.35 | 1209.35 | 1209.35 | 1209.35 | 1209.35 | 542.748 | 1227.76 | 1227.76 | 1227.76 | 1227.76 | 1227.76
539.683 | 1249.47 | 1249.47 | 1249.47 | 1249.47 | 1249.47 | 542.648 | 1294.41 | 1294.41 | 1294.41 | 1294.41 | 1294.41
539.583 | 1244.27 | 1244.27 | 1244.27 | 1244.27 | 1244.27 | 542.548 | 1267.19 | 1267.19 | 1267.19 | 1267.19 | 1267.19
539.483 | 1181.55 | 1181.55 | 1181.55 | 1181.55 | 1181.55 | 542.448 | 1292.98 | 1292.98 | 1292.98 | 1292.98 | 1292.98
539.383 | 1218.29 | 1218.29 | 1218.29 | 1218.29 | 1218.29 | 542.348 | 1285.47 | 1285.47 | 1285.47 | 1285.47 | 1285.47
539.283 | 1209.46 | 1209.46 | 1209.46 | 1209.46 | 1209.46 | 542.248 | 1240.9 | 1240.9 | 1240.9 | 1240.9 | 1240.9
539.183 | 1190.28 | 1190.28 | 1190.28 | 1190.28 | 1190.28 | 542.148 | 1256.47 | 1256.47 | 1256.47 | 1256.47 | 1256.47
539.083 | 1182.55 | 1182.55 | 1182.55 | 1182.55 | 1182.55 | 542.048 | 1152.71 | 1152.71 | 1152.71 | 1152.71 | 1152.71
538.983 | 1165.64 | 1165.64 | 1165.64 | 1165.64 | 1165.64 | 541.948 | 1195.05 | 1195.05 | 1195.05 | 1195.05 | 1195.05
538.883 | 1152.18 | 1152.18 | 1152.18 | 1152.18 | 1152.18 | 541.848 | 1180.95 | 1180.95 | 1180.95 | 1180.95 | 1180.95
538.783 | 1106.7 | 1106.7 | 1106.7 | 1106.7 | 1106.7 | 541.748 | 1182.57 | 1182.57 | 1182.57 | 1182.57 | 1182.57
538.683 | 1082.98 | 1082.98 | 1082.98 | 1082.98 | 1082.98 | 541.648 | 1140.24 | 1140.24 | 1140.24 | 1140.24 | 1140.24
538.583 | 1144.09 | 1144.09 | 1144.09 | 1144.09 | 1144.09 | 541.548 | 1114.03 | 1114.03 | 1114.03 | 1114.03 | 1114.03
538.483 | 1100.63 | 1100.63 | 1100.63 | 1100.63 | 1100.63 | 541.448 | 1126.07 | 1126.07 | 1126.07 | 1126.07 | 1126.07
538.383 | 1054.3 | 1054.3 | 1054.3 | 1054.3 | 1054.3 | 541.348 | 1135.68 | 1135.68 | 1135.68 | 1135.68 | 1135.68
538.283 | 1113.85 | 1113.85 | 1113.85 | 1113.85 | 1113.85 | 541.248 | 1051.2 | 1051.2 | 1051.2 | 1051.2 | 1051.2
538.183 | 1058.57 | 1058.57 | 1058.57 | 1058.57 | 1058.57 | 541.148 | 1036.98 | 1036.98 | 1036.98 | 1036.98 | 1036.98
538.083 | 1073.24 | 1073.24 | 1073.24 | 1073.24 | 1073.24 | 541.048 | 1104.15 | 1104.15 | 1104.15 | 1104.15 | 1104.15
537.983 | 1111.42 | 1111.42 | 1111.42 | 1111.42 | 1111.42 | 540.948 | 1081.53 | 1081.53 | 1081.53 | 1081.53 | 1081.53
537.883 | 1038.01 | 1038.01 | 1038.01 | 1038.01 | 1038.01 | 540.848 | 1036.95 | 1036.95 | 1036.95 | 1036.95 | 1036.95
537.783 | 1011.68 | 1011.68 | 1011.68 | 1011.68 | 1011.68 | 540.748 | 1059.05 | 1059.05 | 1059.05 | 1059.05 | 1059.05
537.683 | 1012.64 | 1012.64 | 1012.64 | 1012.64 | 1012.64 | 540.648 | 1017.25 | 1017.25 | 1017.25 | 1017.25 | 1017.25
537.583 | 1057.68 | 1057.68 | 1057.68 | 1057.68 | 1057.68 | 540.548 | 1031.69 | 1031.69 | 1031.69 | 1031.69 | 1031.69
537.483 | 997.314 | 997.314 | 997.314 | 997.314 | 997.314 | 540.448 | 1020.41 | 1020.41 | 1020.41 | 1020.41 | 1020.41
537.383 | 999.244 | 999.244 | 999.244 | 999.244 | 999.244 | 540.348 | 961.473 | 961.473 | 961.473 | 961.473 | 961.473
537.283 | 1021.77 | 1021.77 | 1021.77 | 1021.77 | 1021.77 | 540.248 | 963.051 | 963.051 | 963.051 | 963.051 | 963.051
537.183 | 990.49 | 990.4901 | 990.49 | 990.49 | 990.4901 | 540.148 | 925.779 | 925.779 | 925.779 | 925.779 | 925.779
537.083 | 950.189 | 950.1892 | 950.189 | 950.189 | 950.1892 | 540.048 | 963.408 | 963.408 | 963.408 | 963.408 | 963.408
536.983 | 970.376 | 970.3763 | 970.376 | 970.376 | 970.3763 | 539.948 | 944.248 | 944.248 | 944.248 | 944.248 | 944.248
536.883 | 979.646 | 979.6465 | 979.646 | 979.646 | 979.6465 | 539.848 | 946.286 | 946.286 | 946.2861 | 946.286 | 946.2861
536.783 | 975.739 | 975.74 | 975.739 | 975.739 | 975.74 | 539.748 | 956.294 | 956.294 | 956.2941 | 956.294 | 956.2941
536.683 | 958.748 | 958.7498 | 958.748 | 958.748 | 958.7498 | 539.648 | 914.628 | 914.628 | 914.6282 | 914.628 | 914.6282
536.583 | 986.055 | 986.0581 | 986.055 | 986.055 | 986.0581 | 539.548 | 974.11 | 974.11 | 974.1103 | 974.11 | 974.1103
536.483 | 925.909 | 925.9145 | 925.909 | 925.909 | 925.9145 | 539.448 | 937.687 | 937.687 | 937.6874 | 937.687 | 937.6874
536.383 | 982.37 | 982.3796 | 982.37 | 982.37 | 982.3796 | 539.348 | 926.751 | 926.751 | 926.7517 | 926.751 | 926.7517
536.283 | 1019.09 | 1019.107 | 1019.09 | 1019.09 | 1019.107 | 539.248 | 930.571 | 930.571 | 930.5721 | 930.571 | 930.5721
536.183 | 1002.84 | 1002.868 | 1002.84 | 1002.84 | 1002.868 | 539.148 | 902.603 | 902.603 | 902.6047 | 902.603 | 902.6047
536.083 | 1021.21 | 1021.258 | 1021.21 | 1021.21 | 1021.258 | 539.048 | 912.712 | 912.712 | 912.7147 | 912.712 | 912.7147
535.983 | 997.731 | 1019.151 | 1019.07 | 1019.07 | 1019.151 | 538.948 | 894.563 | 894.563 | 894.5672 | 894.563 | 894.5672
535.883 | 957.809 | 1017.065 | 1016.931 | 1016.931 | 1017.065 | 538.848 | 912.391 | 912.391 | 912.3974 | 912.391 | 912.3974
535.783 | 972.104 | 1015.012 | 1014.791 | 1014.791 | 1015.012 | 538.748 | 809.285 | 809.285 | 809.2949 | 809.285 | 809.2949
535.683 | 966.219 | 1013.01 | 1012.652 | 1012.652 | 1013.01 | 538.648 | 887.778 | 887.778 | 887.793 | 887.778 | 887.793
535.583 | 1022.99 | 1011.088 | 1010.512 | 1010.512 | 1011.088 | 538.548 | 876.697 | 876.697 | 876.7195 | 876.697 | 876.7195
535.483 | 967.956 | 1009.289 | 1008.373 | 1008.373 | 1009.289 | 538.448 | 888.238 | 888.238 | 888.2719 | 888.238 | 888.2719
535.383 | 1036.39 | 1007.677 | 1006.233 | 1006.233 | 1007.677 | 538.348 | 920.945 | 920.945 | 920.9954 | 920.945 | 920.9954
535.283 | 1048.64 | 1006.351 | 1004.094 | 1004.094 | 1006.351 | 538.248 | 893.178 | 893.178 | 893.2522 | 893.178 | 893.2522
535.183 | 1063.79 | 1005.451 | 1001.954 | 1001.954 | 1005.451 | 538.148 | 851.428 | 851.428 | 851.5374 | 851.428 | 851.5374
535.083 | 1098.29 | 1005.176 | 999.815 | 999.815 | 1005.176 | 538.048 | 842.062 | 842.062 | 842.2219 | 842.062 | 842.222
534.983 | 1078.13 | 1005.809 | 997.6754 | 997.6754 | 1005.809 | 537.948 | 788.803 | 788.803 | 789.0344 | 788.803 | 789.0344
534.883 | 1121.79 | 1007.75 | 995.5359 | 995.5359 | 1007.75 | 537.848 | 846.429 | 846.429 | 846.7616 | 846.429 | 846.7616
534.783 | 1090.89 | 1011.551 | 993.3964 | 993.3964 | 1011.551 | 537.748 | 835.133 | 835.1331 | 835.6102 | 835.133 | 835.6103
534.683 | 1137.92 | 1017.968 | 991.2569 | 991.2569 | 1017.968 | 537.648 | 798.842 | 798.8421 | 799.52 | 798.842 | 799.5201
534.583 | 1177.63 | 1028.024 | 989.1174 | 989.1174 | 1028.024 | 537.548 | 784.125 | 784.1252 | 785.079 | 784.125 | 785.0792
534.483 | 1276.32 | 1043.081 | 986.9779 | 986.9779 | 1043.081 | 537.448 | 776.924 | 776.9243 | 778.2645 | 776.924 | 778.2648
534.383 | 1301.04 | 1064.932 | 984.8384 | 984.8384 | 1064.932 | 537.348 | 826.997 | 826.9975 | 828.8669 | 826.997 | 828.8674
534.283 | 1371.73 | 1096.123 | 982.6989 | 982.6989 | 1096.123 | 537.248 | 831.447 | 831.4479 | 834.031 | 831.447 | 834.032
534.183 | 1445.26 | 1139.626 | 980.5594 | 980.5594 | 1139.626 | 537.148 | 817.264 | 817.2656 | 820.8104 | 817.264 | 820.812
534.083 | 1570.54 | 1199.219 | 978.4199 | 978.4199 | 1199.219 | 537.048 | 787.547 | 787.5497 | 792.4022 | 787.547 | 792.4049
533.983 | 1707.5 | 1279.648 | 976.2804 | 976.2804 | 1279.648 | 536.948 | 797.813 | 786.3319 | 792.9148 | 786.3274 | 792.9193
533.883 | 1790.11 | 1386.714 | 974.141 | 974.1409 | 1386.714 | 536.848 | 852.702 | 785.1152 | 793.9663 | 785.1077 | 793.9738
533.783 | 1990.45 | 1527.385 | 972.0016 | 972.0014 | 1527.385 | 536.748 | 806.684 | 783.9005 | 795.7626 | 783.8881 | 795.775
533.683 | 2337.46 | 1709.866 | 969.8622 | 969.8619 | 1709.866 | 536.648 | 846.345 | 782.6887 | 798.4803 | 782.6685 | 798.5005
533.583 | 2482.59 | 1943.621 | 967.723 | 967.7224 | 1943.622 | 536.548 | 857.303 | 781.4816 | 802.3232 | 781.4489 | 802.3559
533.483 | 2708.05 | 2239.309 | 965.5839 | 965.5829 | 2239.31 | 536.448 | 818.7 | 780.2819 | 807.589 | 780.2292 | 807.6416
533.383 | 3102.59 | 2608.602 | 963.4453 | 963.4434 | 2608.604 | 536.348 | 819.886 | 779.0934 | 814.7512 | 779.0096 | 814.8351
533.283 | 3540.05 | 3065.713 | 961.3073 | 961.3039 | 3065.717 | 536.248 | 846.784 | 777.9224 | 824.0915 | 777.79 | 824.2239
533.183 | 4073.4 | 3622.18 | 959.1704 | 959.1644 | 3622.186 | 536.148 | 894.22 | 776.7776 | 836.0599 | 776.5703 | 836.2672
533.083 | 4772.13 | 4289.552 | 957.0354 | 957.0249 | 4289.563 | 536.048 | 866.826 | 775.6723 | 851.4252 | 775.3507 | 851.7468
532.983 | 5449.74 | 5078.11 | 954.9036 | 954.8853 | 5078.128 | 535.948 | 881.25 | 774.6274 | 870.7872 | 774.1311 | 871.2835
532.883 | 6116.6 | 5995.311 | 952.7767 | 952.7458 | 5995.342 | 535.848 | 925.713 | 773.6708 | 894.7254 | 772.9114 | 895.4848
532.783 | 7045.4 | 7044.364 | 950.658 | 950.6063 | 7044.415 | 535.748 | 978.07 | 772.8437 | 924.0717 | 771.6918 | 925.2236
532.683 | 8149.19 | 8222.666 | 948.5529 | 948.4668 | 8222.752 | 535.648 | 1008.22 | 772.2043 | 960.2352 | 770.4722 | 961.9673
532.583 | 9360.34 | 9520.23 | 946.4684 | 946.3273 | 9520.371 | 535.548 | 1119.35 | 771.8349 | 1003.664 | 769.2526 | 1006.246
532.483 | 10735.9 | 10918.27 | 944.4156 | 944.1878 | 10918.49 | 535.448 | 1178.3 | 771.8498 | 1055.298 | 768.0329 | 1059.115
532.383 | 12002.2 | 12388.17 | 942.4134 | 942.0483 | 12388.53 | 535.348 | 1249.16 | 772.4067 | 1116.7 | 766.8133 | 1122.293
532.283 | 13392.6 | 13890.88 | 940.4874 | 939.9088 | 13891.46 | 535.248 | 1196.82 | 773.7206 | 1188.814 | 765.5937 | 1196.941
532.183 | 14970.4 | 15376.01 | 938.6728 | 937.7693 | 15376.92 | 535.148 | 1364.88 | 776.0818 | 1272.152 | 764.374 | 1283.86
532.083 | 16460.9 | 16787.03 | 937.0228 | 935.6298 | 16788.42 | 535.048 | 1487.69 | 779.8782 | 1367.569 | 763.1544 | 1384.293
531.983 | 17858.8 | 18063.1 | 935.6241 | 933.4903 | 18065.23 | 534.948 | 1592.02 | 785.622 | 1476.863 | 761.9348 | 1500.55
531.883 | 18916.2 | 19143.34 | 934.5719 | 931.3508 | 19146.56 | 534.848 | 1636.84 | 793.9828 | 1599.24 | 760.7151 | 1632.507
531.783 | 19911.1 | 19971.92 | 934.0065 | 929.2113 | 19976.71 | 534.748 | 1837.71 | 805.8259 | 1734.719 | 759.4955 | 1781.05
531.683 | 20817.2 | 20503.32 | 934.1507 | 927.0718 | 20510.4 | 534.648 | 1893.8 | 822.2572 | 1883.569 | 758.2759 | 1947.55
531.583 | 20949.7 | 20707.07 | 935.2594 | 924.9323 | 20717.4 | 534.548 | 2138.12 | 844.6873 | 2044.701 | 757.0563 | 2132.332
531.483 | 21084.4 | 20570.99 | 937.6528 | 922.7928 | 20585.85 | 534.448 | 2336.67 | 875.0145 | 2216.029 | 755.8366 | 2335.206
531.383 | 20728 | 20102.63 | 941.7816 | 920.6533 | 20123.76 | 534.348 | 2492.17 | 915.3154 | 2395.523 | 754.617 | 2556.221
531.283 | 19696.1 | 19322.9 | 948.286 | 918.5138 | 19352.67 | 534.248 | 2706.07 | 968.2304 | 2580.691 | 753.3974 | 2795.524
531.183 | 18595.5 | 18281.52 | 957.7578 | 916.3743 | 18322.9 | 534.148 | 2959.31 | 1036.924 | 2767.288 | 752.1777 | 3052.033
531.083 | 17128.8 | 17033.55 | 971.0005 | 914.2348 | 17090.31 | 534.048 | 3313.74 | 1125.128 | 2951.402 | 750.9581 | 3325.572
530.983 | 15484.4 | 15639.39 | 989.1996 | 912.0952 | 15716.49 | 533.948 | 3488.44 | 1237.176 | 3128.16 | 749.7385 | 3615.597
530.883 | 14114.8 | 14160.22 | 1013.381 | 909.9557 | 14263.64 | 533.848 | 3825.92 | 1378.006 | 3291.987 | 748.5189 | 3921.474
530.783 | 12518.8 | 12653.47 | 1044.695 | 907.8162 | 12790.35 | 533.748 | 4217.46 | 1553.131 | 3438.541 | 747.2992 | 4244.373
530.683 | 10983.9 | 11169.48 | 1084.598 | 905.6767 | 11348.4 | 533.648 | 4473.49 | 1768.563 | 3563.296 | 746.0796 | 4585.779
530.583 | 9547.17 | 9749.368 | 1134.734 | 903.5372 | 9980.564 | 533.548 | 4850.89 | 2030.679 | 3659.334 | 744.86 | 4945.154
530.483 | 8460.81 | 8424.142 | 1196.009 | 901.3977 | 8718.753 | 533.448 | 5229.02 | 2346.011 | 3725.089 | 743.6403 | 5327.46
530.383 | 7329.81 | 7214.844 | 1269.482 | 899.2582 | 7585.068 | 533.348 | 5746.21 | 2720.954 | 3758.458 | 742.4207 | 5736.991
530.283 | 6568.41 | 6136.304 | 1356.478 | 897.1187 | 6595.663 | 533.248 | 6283.11 | 3161.378 | 3756.852 | 741.2011 | 6177.029
530.183 | 5777.81 | 5189.841 | 1456.71 | 894.9792 | 5751.572 | 533.148 | 6843.12 | 3672.147 | 3719.524 | 739.9814 | 6651.69
530.083 | 5120.87 | 4373.007 | 1569.456 | 892.8397 | 5049.623 | 533.048 | 7463.11 | 4256.895 | 3649.912 | 738.7618 | 7168.045
529.983 | 4685.99 | 3678.971 | 1693.393 | 890.7002 | 4481.664 | 532.948 | 8090.78 | 4917.248 | 3550.396 | 737.5422 | 7730.102
529.883 | 4186.12 | 3097.854 | 1825.884 | 888.5607 | 4035.178 | 532.848 | 8615.44 | 5650.111 | 3422.449 | 736.3226 | 8336.238
529.783 | 3810.47 | 2617.982 | 1962.714 | 886.4212 | 3694.275 | 532.748 | 9310.49 | 6449.677 | 3272.556 | 735.1029 | 8987.13
529.683 | 3621.06 | 2226.903 | 2098.976 | 884.2817 | 3441.597 | 532.648 | 9898.63 | 7305.83 | 3105.653 | 733.8833 | 9677.6
529.583 | 3332.66 | 1912.176 | 2228.235 | 882.1422 | 3258.269 | 532.548 | 10674.6 | 8203.719 | 2926.238 | 732.6637 | 10397.29
529.483 | 3151.64 | 1661.936 | 2344.01 | 880.0027 | 3125.943 | 532.448 | 11190 | 9123.598 | 2739.441 | 731.444 | 11131.6
529.383 | 3019.29 | 1465.262 | 2439.916 | 877.8632 | 3027.315 | 532.348 | 11999.6 | 10041.07 | 2550.397 | 730.2244 | 11861.24
529.283 | 2891.38 | 1313.203 | 2509.417 | 875.7237 | 2946.897 | 532.248 | 12765.1 | 10927.78 | 2362.976 | 729.0048 | 12561.75
529.183 | 2853.37 | 1196.128 | 2547.385 | 873.5842 | 2869.929 | 532.148 | 13146.6 | 11752.67 | 2181.208 | 727.7851 | 13206.09
529.083 | 2668.59 | 1106.86 | 2552.095 | 871.4447 | 2787.51 | 532.048 | 13655.3 | 12483.69 | 2007.857 | 726.5655 | 13764.98
528.983 | 2623.64 | 1039.403 | 2523.079 | 869.3051 | 2693.177 | 531.948 | 14194.3 | 13089.96 | 1844.798 | 725.3459 | 14209.41
528.883 | 2507.68 | 988.832 | 2460.553 | 867.1656 | 2582.219 | 531.848 | 14468.2 | 13544.07 | 1693.791 | 724.1263 | 14513.73
528.783 | 2409.33 | 951.1734 | 2370.144 | 865.0261 | 2456.292 | 531.748 | 14440.5 | 13824.43 | 1556.459 | 722.9066 | 14657.98
528.683 | 2306.83 | 923.2667 | 2257.347 | 862.8866 | 2317.727 | 531.648 | 14714.4 | 13917.17 | 1432.241 | 721.687 | 14627.72
528.583 | 2123.91 | 902.6365 | 2128.161 | 860.7471 | 2170.05 | 531.548 | 14689 | 13816.02 | 1321.092 | 720.4674 | 14416.64
528.483 | 2074.12 | 887.3713 | 1989.527 | 858.6076 | 2018.291 | 531.448 | 14424.5 | 13525.56 | 1223.517 | 719.2477 | 14029.83
528.383 | 1879.91 | 876.0181 | 1848.009 | 856.4681 | 1867.559 | 531.348 | 14239 | 13062.06 | 1138.272 | 718.0281 | 13482.3
528.283 | 1745.17 | 867.522 | 1708.93 | 854.3286 | 1722.123 | 531.248 | 13477.9 | 12447.44 | 1064.202 | 716.8085 | 12794.84
528.183 | 1652.68 | 861.0037 | 1577.125 | 852.1891 | 1585.94 | 531.148 | 12817.7 | 11709.32 | 1000.583 | 715.5889 | 11994.31
528.083 | 1480.15 | 855.8794 | 1455.42 | 850.0496 | 1461.25 | 531.048 | 11953.2 | 10878.7 | 946.9146 | 714.3692 | 11111.24
527.983 | 1379.46 | 851.7267 | 1345.73 | 847.9101 | 1349.547 | 530.948 | 10935.8 | 9987.625 | 901.3963 | 713.1496 | 10175.87
527.883 | 1287.49 | 848.2438 | 1249.4 | 845.7706 | 1251.873 | 530.848 | 10003 | 9067.086 | 863.0918 | 711.93 | 9218.247
527.783 | 1251.77 | 845.2172 | 1166.482 | 843.6311 | 1168.068 | 530.748 | 8876.17 | 8145.269 | 831.4371 | 710.7103 | 8265.996
527.683 | 1133.21 | 842.4983 | 1096.108 | 841.4916 | 1097.115 | 530.648 | 7799.67 | 7246.379 | 805.2876 | 709.4907 | 7342.176
527.583 | 1038.2 | 839.9843 | 1037.386 | 839.3521 | 1038.018 | 530.548 | 6685.17 | 6389.942 | 783.6736 | 708.2711 | 6465.344
527.483 | 1014.55 | 837.6054 | 989.5533 | 837.2126 | 989.9461 | 530.448 | 5675.58 | 5590.594 | 765.9492 | 707.0514 | 5649.492
527.383 | 981.391 | 835.3147 | 950.7033 | 835.0731 | 950.9449 | 530.348 | 4896.2 | 4858.25 | 751.6776 | 705.8318 | 4904.096
527.283 | 980.626 | 833.0813 | 919.517 | 832.9336 | 919.6647 | 530.248 | 4161.47 | 4198.546 | 740.0064 | 704.6122 | 4233.94
527.183 | 862.671 | 830.8835 | 894.9145 | 830.7941 | 895.0039 | 530.148 | 3334.84 | 3613.453 | 730.4902 | 703.3926 | 3640.55
527.083 | 894.569 | 828.7081 | 875.5986 | 828.6546 | 875.6521 | 530.048 | 2845.41 | 3102.723 | 722.8204 | 702.1729 | 3123.37
526.983 | 862.085 | 826.5468 | 860.4276 | 826.515 | 860.4593 | 529.948 | 2347.96 | 2662.722 | 716.5964 | 700.9533 | 2678.365
526.883 | 859.265 | 824.3942 | 848.5586 | 824.3755 | 848.5772 | 529.848 | 2041.92 | 2287.976 | 711.484 | 699.7337 | 2299.726
526.783 | 890.894 | 822.2468 | 839.3358 | 822.236 | 839.3466 | 529.748 | 1646.16 | 1972.576 | 707.2664 | 698.514 | 1981.329
526.683 | 909.958 | 820.1027 | 832.0272 | 820.0965 | 832.0334 | 529.648 | 1458.31 | 1710.113 | 703.8048 | 697.2944 | 1716.623
526.583 | 859.477 | 817.9605 | 826.1666 | 817.957 | 826.1701 | 529.548 | 1306.87 | 1494.054 | 700.8746 | 696.0748 | 1498.853
526.483 | 847.572 | 815.8195 | 821.415 | 815.8175 | 821.417 | 529.448 | 1228.79 | 1318.034 | 698.3621 | 694.8551 | 1321.541
526.383 | 825.766 | 813.6791 | 817.4524 | 813.678 | 817.4535 | 529.348 | 1082.48 | 1176.061 | 696.1864 | 693.6355 | 1178.611
526.283 | 764.194 | 811.5391 | 814.0481 | 811.5385 | 814.0487 | 529.248 | 1039.88 | 1062.645 | 694.2625 | 692.4159 | 1064.492
526.183 | 810.947 | 809.3993 | 811.0463 | 809.399 | 811.0466 | 529.148 | 958.63 | 972.8767 | 692.5206 | 691.1963 | 974.201
526.083 | 836.067 | 807.2597 | 808.3334 | 807.2595 | 808.3336 | 529.048 | 891.674 | 902.4495 | 690.9174 | 689.9766 | 903.3903
525.983 | 805.12 | 805.1201 | 805.8102 | 805.12 | 805.8103 | 528.948 | 899.002 | 847.6564 | 689.4258 | 688.757 | 848.3252
525.883 | 750.503 | 750.5031 | 750.94 | 750.503 | 750.94 | 528.848 | 833.157 | 805.3577 | 688.0083 | 687.5374 | 805.8287
525.783 | 788.103 | 788.103 | 788.3777 | 788.103 | 788.3777 | 528.748 | 757.33 | 772.9343 | 686.6461 | 686.3177 | 773.2627
525.683 | 721.847 | 721.847 | 722.0177 | 721.847 | 722.0177 | 528.648 | 782.857 | 748.2325 | 685.326 | 685.0981 | 748.4604
525.583 | 813.637 | 813.637 | 813.7415 | 813.637 | 813.7415 | 528.548 | 805.486 | 729.5656 | 684.0361 | 683.8785 | 729.7233
525.483 | 802.46 | 802.46 | 802.5231 | 802.46 | 802.5231 | 528.448 | 788.264 | 715.4573 | 682.7668 | 682.6589 | 715.5653
525.383 | 758.065 | 758.065 | 758.1029 | 758.065 | 758.1029 | 528.348 | 732.272 | 704.7876 | 681.5124 | 681.4392 | 704.8607
525.283 | 786.907 | 786.907 | 786.9294 | 786.907 | 786.9294 | 528.248 | 731.64 | 696.701 | 680.2692 | 680.2196 | 696.7506
525.183 | 780.48 | 780.48 | 780.4931 | 780.48 | 780.4931 | 528.148 | 717.544 | 690.536 | 679.0334 | 679 | 690.5694
525.083 | 793.056 | 793.056 | 793.0636 | 793.056 | 793.0636 | 528.048 | 720.557 | 685.7867 | 677.8025 | 677.7803 | 685.8089
524.983 | 778.743 | 778.743 | 778.7473 | 778.743 | 778.7473 | 527.948 | 729.309 | 682.0703 | 676.5754 | 676.5607 | 682.085
524.883 | 790.81 | 790.81 | 790.8124 | 790.81 | 790.8124 | 527.848 | 721.206 | 679.1002 | 675.3508 | 675.3411 | 679.11
524.783 | 772.283 | 772.283 | 772.2844 | 772.283 | 772.2844 | 527.748 | 693.229 | 676.6644 | 674.1278 | 674.1214 | 676.6708
524.683 | 786.379 | 786.379 | 786.3797 | 786.379 | 786.3797 | 527.648 | 664.205 | 674.6074 | 672.9059 | 672.9018 | 674.6115
524.583 | 804.192 | 804.192 | 804.1924 | 804.192 | 804.1924 | 527.548 | 692.621 | 672.8163 | 671.6848 | 671.6822 | 672.8189
524.483 | 745.463 | 745.463 | 745.4632 | 745.463 | 745.4632 | 527.448 | 665.405 | 671.2101 | 670.4643 | 670.4626 | 671.2118
524.383 | 789.223 | 789.223 | 789.2231 | 789.223 | 789.2231 | 527.348 | 674.9 | 669.7315 | 669.244 | 669.2429 | 669.7325
524.283 | 798.383 | 798.383 | 798.3831 | 798.383 | 798.3831 | 527.248 | 649.873 | 668.3398 | 668.024 | 668.0233 | 668.3405
524.183 | 789.855 | 789.855 | 789.855 | 789.855 | 789.855 | 527.148 | 661.66 | 667.0069 | 666.8041 | 666.8037 | 667.0073
524.083 | 780.494 | 780.494 | 780.494 | 780.494 | 780.494 | 527.048 | 645.57 | 665.7138 | 665.5843 | 665.584 | 665.7141
523.983 | 758.608 | 758.608 | 758.608 | 758.608 | 758.608 | 526.948 | 649.623 | 664.4466 | 664.3646 | 664.3644 | 664.4468
523.883 | 776.636 | 776.636 | 776.636 | 776.636 | 776.636 | 526.848 | 660.439 | 663.1964 | 663.1449 | 663.1448 | 663.1965
523.783 | 779.193 | 779.193 | 779.193 | 779.193 | 779.193 | 526.748 | 669.471 | 661.9573 | 661.9252 | 661.9251 | 661.9573
523.683 | 734.078 | 734.078 | 734.078 | 734.078 | 734.078 | 526.648 | 642.862 | 660.7253 | 660.7056 | 660.7055 | 660.7254
523.583 | 788.155 | 788.155 | 788.155 | 788.155 | 788.155 | 526.548 | 648.991 | 659.498 | 659.4859 | 659.4859 | 659.498
523.483 | 751.048 | 751.048 | 751.048 | 751.048 | 751.048 | 526.448 | 629.32 | 658.2736 | 658.2663 | 658.2663 | 658.2736
523.383 | 771.113 | 771.113 | 771.113 | 771.113 | 771.113 | 526.348 | 663.785 | 657.051 | 657.0466 | 657.0466 | 657.0511
523.283 | 766.315 | 766.315 | 766.315 | 766.315 | 766.315 | 526.248 | 655.827 | 655.8296 | 655.827 | 655.827 | 655.8296
523.183 | 781.303 | 781.303 | 781.303 | 781.303 | 781.303 | 526.148 | 617.592 | 617.5936 | 617.592 | 617.592 | 617.5936
523.083 | 737.112 | 737.112 | 737.112 | 737.112 | 737.112 | 526.048 | 675.01 | 675.0109 | 675.01 | 675.01 | 675.0109
522.983 | 750.929 | 750.929 | 750.929 | 750.929 | 750.929 | 525.948 | 680.146 | 680.1465 | 680.146 | 680.146 | 680.1465
522.883 | 739.754 | 739.754 | 739.754 | 739.754 | 739.754 | 525.848 | 673.301 | 673.3013 | 673.301 | 673.301 | 673.3013
522.783 | 782.121 | 782.121 | 782.121 | 782.121 | 782.121 | 525.748 | 657.969 | 657.9692 | 657.969 | 657.969 | 657.9692
522.683 | 766.502 | 766.502 | 766.502 | 766.502 | 766.502 | 525.648 | 633.734 | 633.7341 | 633.734 | 633.734 | 633.7341
522.583 | 806.044 | 806.044 | 806.044 | 806.044 | 806.044 | 525.548 | 658.628 | 658.6281 | 658.628 | 658.628 | 658.6281
522.483 | 757.375 | 757.375 | 757.375 | 757.375 | 757.375 | 525.448 | 668.078 | 668.078 | 668.078 | 668.078 | 668.078
522.383 | 788.48 | 788.48 | 788.48 | 788.48 | 788.48 | 525.348 | 643.126 | 643.126 | 643.126 | 643.126 | 643.126
522.283 | 779.817 | 779.817 | 779.817 | 779.817 | 779.817 | 525.248 | 645.264 | 645.264 | 645.264 | 645.264 | 645.264
522.183 | 746.781 | 746.781 | 746.781 | 746.781 | 746.781 | 525.148 | 655.413 | 655.413 | 655.413 | 655.413 | 655.413
522.083 | 744.528 | 744.528 | 744.528 | 744.528 | 744.528 | 525.048 | 619.45 | 619.45 | 619.45 | 619.45 | 619.45
521.983 | 782.433 | 782.433 | 782.433 | 782.433 | 782.433 | 524.948 | 654.456 | 654.456 | 654.456 | 654.456 | 654.456
521.883 | 773.256 | 773.256 | 773.256 | 773.256 | 773.256 | 524.848 | 634.612 | 634.612 | 634.612 | 634.612 | 634.612
521.783 | 778.937 | 778.937 | 778.937 | 778.937 | 778.937 | 524.748 | 648.605 | 648.605 | 648.605 | 648.605 | 648.605
521.683 | 786.785 | 786.785 | 786.785 | 786.785 | 786.785 | 524.648 | 643.873 | 643.873 | 643.873 | 643.873 | 643.873
521.583 | 739.914 | 739.914 | 739.914 | 739.914 | 739.914 | 524.548 | 659.025 | 659.025 | 659.025 | 659.025 | 659.025
521.483 | 725.632 | 725.632 | 725.632 | 725.632 | 725.632 | 524.448 | 648.944 | 648.944 | 648.944 | 648.944 | 648.944
521.383 | 778.478 | 778.478 | 778.478 | 778.478 | 778.478 | 524.348 | 588.898 | 588.898 | 588.898 | 588.898 | 588.898
521.283 | 722.792 | 722.792 | 722.792 | 722.792 | 722.792 | 524.248 | 646.083 | 646.083 | 646.083 | 646.083 | 646.083
521.183 | 771.944 | 771.944 | 771.944 | 771.944 | 771.944 | 524.148 | 658.947 | 658.947 | 658.947 | 658.947 | 658.947
521.083 | 777.82 | 777.82 | 777.82 | 777.82 | 777.82 | 524.048 | 623.988 | 623.988 | 623.988 | 623.988 | 623.988
520.983 | 821.627 | 821.627 | 821.627 | 821.627 | 821.627 | 523.948 | 617.074 | 617.074 | 617.074 | 617.074 | 617.074
520.883 | 789.51 | 789.51 | 789.51 | 789.51 | 789.51 | 523.848 | 614.587 | 614.587 | 614.587 | 614.587 | 614.587
520.783 | 759.697 | 759.697 | 759.697 | 759.697 | 759.697 | 523.748 | 642.818 | 642.818 | 642.818 | 642.818 | 642.818
520.683 | 791.365 | 791.365 | 791.365 | 791.365 | 791.365 | 523.648 | 587.85 | 587.85 | 587.85 | 587.85 | 587.85
520.583 | 742.019 | 742.019 | 742.019 | 742.019 | 742.019 | 523.548 | 614.557 | 614.557 | 614.557 | 614.557 | 614.557
520.483 | 742.711 | 742.711 | 742.711 | 742.711 | 742.711 | 523.448 | 635.977 | 635.977 | 635.977 | 635.977 | 635.977
520.383 | 760.103 | 760.103 | 760.103 | 760.103 | 760.103 | 523.348 | 622.843 | 622.843 | 622.843 | 622.843 | 622.843
520.283 | 757.711 | 757.711 | 757.711 | 757.711 | 757.711 | 523.248 | 626.903 | 626.903 | 626.903 | 626.903 | 626.903
520.183 | 800.937 | 800.937 | 800.937 | 800.937 | 800.937 | 523.148 | 631.113 | 631.113 | 631.113 | 631.113 | 631.113
520.083 | 784.56 | 784.56 | 784.56 | 784.56 | 784.56 | 523.048 | 632.253 | 632.253 | 632.253 | 632.253 | 632.253
519.983 | 728.649 | 728.649 | 728.649 | 728.649 | 728.649 | 522.948 | 666.694 | 666.694 | 666.694 | 666.694 | 666.694
519.883 | 800.651 | 800.651 | 800.651 | 800.651 | 800.651 | 522.848 | 629.212 | 629.212 | 629.212 | 629.212 | 629.212
519.783 | 744.616 | 744.616 | 744.616 | 744.616 | 744.616 | 522.748 | 662.117 | 662.117 | 662.117 | 662.117 | 662.117
519.683 | 766.469 | 766.469 | 766.469 | 766.469 | 766.469 | 522.648 | 633.753 | 633.753 | 633.753 | 633.753 | 633.753
519.583 | 743.505 | 743.505 | 743.505 | 743.505 | 743.505 | 522.548 | 625.666 | 625.666 | 625.666 | 625.666 | 625.666
519.483 | 734.905 | 734.905 | 734.905 | 734.905 | 734.905 | 522.448 | 597.163 | 597.163 | 597.163 | 597.163 | 597.163
519.383 | 787.536 | 787.536 | 787.536 | 787.536 | 787.536 | 522.348 | 595.582 | 595.582 | 595.582 | 595.582 | 595.582
519.283 | 767.832 | 767.832 | 767.832 | 767.832 | 767.832 | 522.248 | 612.875 | 612.875 | 612.875 | 612.875 | 612.875
519.183 | 749.468 | 749.468 | 749.468 | 749.468 | 749.468 | 522.148 | 624.135 | 624.135 | 624.135 | 624.135 | 624.135
519.083 | 761.067 | 761.067 | 761.067 | 761.067 | 761.067 | 522.048 | 629.87 | 629.87 | 629.87 | 629.87 | 629.87
518.983 | 721.53 | 721.53 | 721.53 | 721.53 | 721.53 | 521.948 | 647.838 | 647.838 | 647.838 | 647.838 | 647.838
518.883 | 797.271 | 797.271 | 797.271 | 797.271 | 797.271 | 521.848 | 664.959 | 664.959 | 664.959 | 664.959 | 664.959
518.783 | 755.184 | 755.184 | 755.184 | 755.184 | 755.184 | 521.748 | 623.556 | 623.556 | 623.556 | 623.556 | 623.556
518.683 | 788.99 | 788.99 | 788.99 | 788.99 | 788.99 | 521.648 | 652.132 | 652.132 | 652.132 | 652.132 | 652.132
518.583 | 744.137 | 744.137 | 744.137 | 744.137 | 744.137 | 521.548 | 598.685 | 598.685 | 598.685 | 598.685 | 598.685
518.483 | 765.499 | 765.499 | 765.499 | 765.499 | 765.499 | 521.448 | 603.05 | 603.05 | 603.05 | 603.05 | 603.05
518.383 | 730.898 | 730.898 | 730.898 | 730.898 | 730.898 | 521.348 | 576.956 | 576.956 | 576.956 | 576.956 | 576.956
518.283 | 743.515 | 743.515 | 743.515 | 743.515 | 743.515 | 521.248 | 602.951 | 602.951 | 602.951 | 602.951 | 602.951
518.183 | 743.343 | 743.343 | 743.343 | 743.343 | 743.343 | 521.148 | 632.493 | 632.493 | 632.493 | 632.493 | 632.493
518.083 | 774.051 | 774.051 | 774.051 | 774.051 | 774.051 | 521.048 | 666.185 | 666.185 | 666.185 | 666.185 | 666.185
517.983 | 808.937 | 808.937 | 808.937 | 808.937 | 808.937 | 520.948 | 627.685 | 627.685 | 627.685 | 627.685 | 627.685
517.883 | 715.237 | 715.237 | 715.237 | 715.237 | 715.237 | 520.848 | 655.014 | 655.014 | 655.014 | 655.014 | 655.014
517.783 | 716.105 | 716.105 | 716.105 | 716.105 | 716.105 | 520.748 | 622.121 | 622.121 | 622.121 | 622.121 | 622.121
517.683 | 776.967 | 776.967 | 776.967 | 776.967 | 776.967 | 520.648 | 646.135 | 646.135 | 646.135 | 646.135 | 646.135
517.583 | 791.046 | 791.046 | 791.046 | 791.046 | 791.046 | 520.548 | 624.25 | 624.25 | 624.25 | 624.25 | 624.25
517.483 | 751.782 | 751.782 | 751.782 | 751.782 | 751.782 | 520.448 | 628.268 | 628.268 | 628.268 | 628.268 | 628.268
517.383 | 742.132 | 742.132 | 742.132 | 742.132 | 742.132 | 520.348 | 633.623 | 633.623 | 633.623 | 633.623 | 633.623
517.283 | 756.217 | 756.217 | 756.217 | 756.217 | 756.217 | 520.248 | 636.532 | 636.532 | 636.532 | 636.532 | 636.532
517.183 | 738.956 | 738.956 | 738.956 | 738.956 | 738.956 | 520.148 | 650.915 | 650.915 | 650.915 | 650.915 | 650.915
517.083 | 761.275 | 761.275 | 761.275 | 761.275 | 761.275 | 520.048 | 618.344 | 618.344 | 618.344 | 618.344 | 618.344
516.983 | 744.185 | 744.185 | 744.185 | 744.185 | 744.185 | 519.948 | 631.139 | 631.139 | 631.139 | 631.139 | 631.139
516.883 | 729.843 | 729.843 | 729.843 | 729.843 | 729.843 | 519.848 | 624.883 | 624.883 | 624.883 | 624.883 | 624.883
516.783 | 761.639 | 761.639 | 761.639 | 761.639 | 761.639 | 519.748 | 599.78 | 599.78 | 599.78 | 599.78 | 599.78
516.683 | 753.809 | 753.809 | 753.809 | 753.809 | 753.809 | 519.648 | 598.241 | 598.241 | 598.241 | 598.241 | 598.241
516.583 | 745.876 | 745.876 | 745.876 | 745.876 | 745.876 | 519.548 | 649.539 | 649.539 | 649.539 | 649.539 | 649.539
516.483 | 805.894 | 805.894 | 805.894 | 805.894 | 805.894 | 519.448 | 632.181 | 632.181 | 632.181 | 632.181 | 632.181
516.383 | 764.208 | 764.208 | 764.208 | 764.208 | 764.208 | 519.348 | 639.096 | 639.096 | 639.096 | 639.096 | 639.096
516.283 | 761.635 | 761.635 | 761.635 | 761.635 | 761.635 | 519.248 | 616.452 | 616.452 | 616.452 | 616.452 | 616.452
516.183 | 747.472 | 747.472 | 747.472 | 747.472 | 747.472 | 519.148 | 646.313 | 646.313 | 646.313 | 646.313 | 646.313
516.083 | 748.157 | 748.157 | 748.157 | 748.157 | 748.157 | 519.048 | 618.47 | 618.47 | 618.47 | 618.47 | 618.47
515.983 | 740.926 | 740.926 | 740.926 | 740.926 | 740.926 | 518.948 | 636.317 | 636.317 | 636.317 | 636.317 | 636.317
515.883 | 729.041 | 729.041 | 729.041 | 729.041 | 729.041 | 518.848 | 621.295 | 621.295 | 621.295 | 621.295 | 621.295
515.783 | 736.213 | 736.213 | 736.213 | 736.213 | 736.213 | 518.748 | 592.671 | 592.671 | 592.671 | 592.671 | 592.671
515.683 | 776.013 | 776.013 | 776.013 | 776.013 | 776.013 | 518.648 | 619.874 | 619.874 | 619.874 | 619.874 | 619.874
515.583 | 743.704 | 743.704 | 743.704 | 743.704 | 743.704 | 518.548 | 624.624 | 624.624 | 624.624 | 624.624 | 624.624
515.483 | 747.1 | 747.1 | 747.1 | 747.1 | 747.1 | 518.448 | 589.244 | 589.244 | 589.244 | 589.244 | 589.244
515.383 | 729.853 | 729.853 | 729.853 | 729.853 | 729.853 | 518.348 | 612.313 | 612.313 | 612.313 | 612.313 | 612.313
515.283 | 752.754 | 752.754 | 752.754 | 752.754 | 752.754 | 518.248 | 620.44 | 620.44 | 620.44 | 620.44 | 620.44
515.183 | 738.187 | 738.187 | 738.187 | 738.187 | 738.187 | 518.148 | 616.381 | 616.381 | 616.381 | 616.381 | 616.381
515.083 | 751.544 | 751.544 | 751.544 | 751.544 | 751.544 | 518.048 | 648.636 | 648.636 | 648.636 | 648.636 | 648.636
514.983 | 775.321 | 775.321 | 775.321 | 775.321 | 775.321 | 517.948 | 617.431 | 617.431 | 617.431 | 617.431 | 617.431
514.883 | 761.957 | 761.957 | 761.957 | 761.957 | 761.957 | 517.848 | 612.599 | 612.599 | 612.599 | 612.599 | 612.599
514.783 | 747.643 | 747.643 | 747.643 | 747.643 | 747.643 | 517.748 | 616.916 | 616.916 | 616.916 | 616.916 | 616.916
514.683 | 739.573 | 739.573 | 739.573 | 739.573 | 739.573 | 517.648 | 621.949 | 621.949 | 621.949 | 621.949 | 621.949
514.583 | 772.264 | 772.264 | 772.264 | 772.264 | 772.264 | 517.548 | 630.364 | 630.364 | 630.364 | 630.364 | 630.364
514.483 | 737.51 | 737.51 | 737.51 | 737.51 | 737.51 | 517.448 | 597.502 | 597.502 | 597.502 | 597.502 | 597.502