## Sheet1
LCP(Ar) Binding energy | CPS | P 2p 3/2 | P 2p 1/2 | P 2p 3/2 | P 2p 1/2 | Background CPS | Envelope CPS | LCP(Air) Binding energy | CPS | P 2p 3/2 | P 2p 1/2 | P 2p 3/2 | P 2p 1/2 | Background CPS | Envelope CPS
144.483 | 693.819 | 693.819 | 693.819 | 693.819 | 693.819 | 693.819 | 693.819 | 147.448 | 606.497 | 606.497 | 606.497 | 606.497 | 606.497 | 606.497 | 606.497
144.383 | 679.568 | 679.568 | 679.568 | 679.568 | 679.568 | 679.568 | 679.568 | 147.348 | 575.435 | 575.435 | 575.435 | 575.435 | 575.435 | 575.435 | 575.435
144.283 | 723.039 | 723.039 | 723.039 | 723.039 | 723.039 | 723.039 | 723.039 | 147.248 | 540.14 | 540.14 | 540.14 | 540.14 | 540.14 | 540.14 | 540.14
144.183 | 717.705 | 717.705 | 717.705 | 717.705 | 717.705 | 717.705 | 717.705 | 147.148 | 556.13 | 556.13 | 556.13 | 556.13 | 556.13 | 556.13 | 556.13
144.083 | 708.534 | 708.534 | 708.534 | 708.534 | 708.534 | 708.534 | 708.534 | 147.048 | 562.852 | 562.852 | 562.852 | 562.852 | 562.852 | 562.852 | 562.852
143.983 | 713.624 | 713.624 | 713.624 | 713.624 | 713.624 | 713.624 | 713.624 | 146.948 | 582.685 | 582.685 | 582.685 | 582.685 | 582.685 | 582.685 | 582.685
143.883 | 683.588 | 683.588 | 683.588 | 683.588 | 683.588 | 683.588 | 683.588 | 146.848 | 576.143 | 576.143 | 576.143 | 576.143 | 576.143 | 576.143 | 576.143
143.783 | 637.558 | 637.558 | 637.558 | 637.558 | 637.558 | 637.558 | 637.558 | 146.748 | 605.662 | 605.662 | 605.662 | 605.662 | 605.662 | 605.662 | 605.662
143.683 | 700.647 | 700.647 | 700.647 | 700.647 | 700.647 | 700.647 | 700.647 | 146.648 | 614.102 | 614.102 | 614.102 | 614.102 | 614.102 | 614.102 | 614.102
143.583 | 694.973 | 694.973 | 694.973 | 694.973 | 694.973 | 694.973 | 694.973 | 146.548 | 610.057 | 610.057 | 610.057 | 610.057 | 610.057 | 610.057 | 610.057
143.483 | 655.011 | 655.011 | 655.011 | 655.011 | 655.011 | 655.011 | 655.011 | 146.448 | 571.737 | 571.737 | 571.737 | 571.737 | 571.737 | 571.737 | 571.737
143.383 | 672.144 | 672.144 | 672.144 | 672.144 | 672.144 | 672.144 | 672.144 | 146.348 | 512.76 | 512.76 | 512.76 | 512.76 | 512.76 | 512.76 | 512.76
143.283 | 628.921 | 628.921 | 628.921 | 628.921 | 628.921 | 628.921 | 628.921 | 146.248 | 559.955 | 559.955 | 559.955 | 559.955 | 559.955 | 559.955 | 559.955
143.183 | 643.124 | 643.124 | 643.124 | 643.124 | 643.124 | 643.124 | 643.124 | 146.148 | 580.605 | 580.605 | 580.605 | 580.605 | 580.605 | 580.605 | 580.605
143.083 | 692.395 | 692.395 | 692.395 | 692.395 | 692.395 | 692.395 | 692.395 | 146.048 | 571.947 | 571.947 | 571.947 | 571.947 | 571.947 | 571.947 | 571.947
142.983 | 603.112 | 603.112 | 603.112 | 603.112 | 603.112 | 603.112 | 603.112 | 145.948 | 601.289 | 601.289 | 601.289 | 601.289 | 601.289 | 601.289 | 601.289
142.883 | 634.734 | 634.734 | 634.734 | 634.734 | 634.734 | 634.734 | 634.734 | 145.848 | 538.9 | 538.9 | 538.9 | 538.9 | 538.9 | 538.9 | 538.9
142.783 | 639.456 | 639.456 | 639.456 | 639.456 | 639.456 | 639.456 | 639.456 | 145.748 | 571.272 | 571.272 | 571.272 | 571.272 | 571.272 | 571.272 | 571.272
142.683 | 661.316 | 661.316 | 661.316 | 661.316 | 661.316 | 661.316 | 661.316 | 145.648 | 564.992 | 564.992 | 564.992 | 564.992 | 564.992 | 564.992 | 564.992
142.583 | 661.732 | 661.732 | 661.732 | 661.732 | 661.732 | 661.732 | 661.732 | 145.548 | 544.175 | 544.175 | 544.175 | 544.175 | 544.175 | 544.175 | 544.175
142.483 | 645.639 | 645.639 | 645.639 | 645.639 | 645.639 | 645.639 | 645.639 | 145.448 | 542.478 | 542.478 | 542.478 | 542.478 | 542.478 | 542.478 | 542.478
142.383 | 681.514 | 681.514 | 681.514 | 681.514 | 681.514 | 681.514 | 681.514 | 145.348 | 562.133 | 562.133 | 562.133 | 562.133 | 562.133 | 562.133 | 562.133
142.283 | 682.913 | 682.913 | 682.913 | 682.913 | 682.913 | 682.913 | 682.913 | 145.248 | 552.351 | 552.351 | 552.351 | 552.351 | 552.351 | 552.351 | 552.351
142.183 | 665.374 | 665.374 | 665.374 | 665.374 | 665.374 | 665.374 | 665.374 | 145.148 | 529.133 | 529.133 | 529.133 | 529.133 | 529.133 | 529.133 | 529.133
142.083 | 613.786 | 613.786 | 613.786 | 613.786 | 613.786 | 613.786 | 613.786 | 145.048 | 594.575 | 594.575 | 594.575 | 594.575 | 594.575 | 594.575 | 594.575
141.983 | 642.003 | 642.003 | 642.003 | 642.003 | 642.003 | 642.003 | 642.003 | 144.948 | 557.355 | 557.355 | 557.355 | 557.355 | 557.355 | 557.355 | 557.355
141.883 | 663.219 | 663.219 | 663.219 | 663.219 | 663.219 | 663.219 | 663.219 | 144.848 | 557.541 | 557.541 | 557.541 | 557.541 | 557.541 | 557.541 | 557.541
141.783 | 650.673 | 650.673 | 650.673 | 650.673 | 650.673 | 650.673 | 650.673 | 144.748 | 563.202 | 563.202 | 563.202 | 563.202 | 563.202 | 563.202 | 563.202
141.683 | 645.551 | 645.551 | 645.551 | 645.551 | 645.551 | 645.551 | 645.551 | 144.648 | 559.023 | 559.023 | 559.023 | 559.023 | 559.023 | 559.023 | 559.023
141.583 | 673.743 | 673.743 | 673.743 | 673.743 | 673.743 | 673.743 | 673.743 | 144.548 | 557.156 | 557.156 | 557.156 | 557.156 | 557.156 | 557.156 | 557.156
141.483 | 660.239 | 660.239 | 660.239 | 660.239 | 660.239 | 660.239 | 660.239 | 144.448 | 552.967 | 552.967 | 552.967 | 552.967 | 552.967 | 552.967 | 552.967
141.383 | 631.196 | 631.196 | 631.196 | 631.196 | 631.196 | 631.196 | 631.196 | 144.348 | 561.858 | 561.858 | 561.858 | 561.858 | 561.858 | 561.858 | 561.858
141.283 | 620.511 | 620.511 | 620.511 | 620.511 | 620.511 | 620.511 | 620.511 | 144.248 | 546.935 | 546.935 | 546.935 | 546.935 | 546.935 | 546.935 | 546.935
141.183 | 653.46 | 653.46 | 653.46 | 653.46 | 653.46 | 653.46 | 653.46 | 144.148 | 513.222 | 513.222 | 513.222 | 513.222 | 513.222 | 513.222 | 513.222
141.083 | 632.559 | 632.559 | 632.559 | 632.559 | 632.559 | 632.559 | 632.559 | 144.048 | 521.955 | 521.955 | 521.955 | 521.955 | 521.955 | 521.955 | 521.955
140.983 | 661.457 | 661.457 | 661.457 | 661.457 | 661.457 | 661.457 | 661.457 | 143.948 | 556.131 | 556.131 | 556.131 | 556.131 | 556.131 | 556.131 | 556.131
140.883 | 606.934 | 606.934 | 606.934 | 606.934 | 606.934 | 606.934 | 606.934 | 143.848 | 562.874 | 562.874 | 562.874 | 562.874 | 562.874 | 562.874 | 562.874
140.783 | 665.576 | 665.576 | 665.576 | 665.576 | 665.576 | 665.576 | 665.576 | 143.748 | 547.363 | 547.363 | 547.363 | 547.363 | 547.363 | 547.363 | 547.363
140.683 | 641.755 | 641.755 | 641.755 | 641.755 | 641.755 | 641.755 | 641.755 | 143.648 | 523.515 | 523.515 | 523.515 | 523.515 | 523.515 | 523.515 | 523.515
140.583 | 646.329 | 646.329 | 646.329 | 646.329 | 646.329 | 646.329 | 646.329 | 143.548 | 553.681 | 553.681 | 553.681 | 553.681 | 553.681 | 553.681 | 553.681
140.483 | 659.254 | 659.254 | 659.254 | 659.254 | 659.254 | 659.254 | 659.254 | 143.448 | 508.032 | 508.032 | 508.032 | 508.032 | 508.032 | 508.032 | 508.032
140.383 | 644.104 | 644.104 | 644.104 | 644.104 | 644.104 | 644.104 | 644.104 | 143.348 | 550.178 | 550.178 | 550.178 | 550.178 | 550.178 | 550.178 | 550.178
140.283 | 654.685 | 654.685 | 654.685 | 654.685 | 654.685 | 654.685 | 654.685 | 143.248 | 535.252 | 535.252 | 535.252 | 535.252 | 535.252 | 535.252 | 535.252
140.183 | 658.412 | 658.412 | 658.412 | 658.412 | 658.412 | 658.412 | 658.412 | 143.148 | 579.054 | 579.054 | 579.054 | 579.054 | 579.054 | 579.054 | 579.054
140.083 | 604.642 | 604.642 | 604.642 | 604.642 | 604.642 | 604.642 | 604.642 | 143.048 | 548.899 | 548.899 | 548.899 | 548.899 | 548.899 | 548.899 | 548.899
139.983 | 602.033 | 602.033 | 602.033 | 602.033 | 602.033 | 602.033 | 602.033 | 142.948 | 529.714 | 529.714 | 529.714 | 529.714 | 529.714 | 529.714 | 529.714
139.883 | 619.174 | 619.174 | 619.174 | 619.174 | 619.174 | 619.174 | 619.174 | 142.848 | 561.192 | 561.192 | 561.192 | 561.192 | 561.192 | 561.192 | 561.192
139.783 | 615.75 | 615.75 | 615.75 | 615.75 | 615.75 | 615.75 | 615.75 | 142.748 | 523.356 | 523.356 | 523.356 | 523.356 | 523.356 | 523.356 | 523.356
139.683 | 606.096 | 606.096 | 606.096 | 606.096 | 606.096 | 606.096 | 606.096 | 142.648 | 536.198 | 536.198 | 536.198 | 536.198 | 536.198 | 536.198 | 536.198
139.583 | 640.473 | 640.473 | 640.473 | 640.473 | 640.473 | 640.473 | 640.473 | 142.548 | 515.106 | 515.106 | 515.106 | 515.106 | 515.106 | 515.106 | 515.106
139.483 | 644.934 | 644.934 | 644.934 | 644.934 | 644.934 | 644.934 | 644.934 | 142.448 | 516.227 | 516.227 | 516.227 | 516.227 | 516.227 | 516.227 | 516.227
139.383 | 625.591 | 625.591 | 625.591 | 625.591 | 625.591 | 625.591 | 625.591 | 142.348 | 543.959 | 543.959 | 543.959 | 543.959 | 543.959 | 543.959 | 543.959
139.283 | 653.702 | 653.702 | 653.702 | 653.702 | 653.702 | 653.702 | 653.702 | 142.248 | 495.725 | 495.725 | 495.725 | 495.725 | 495.725 | 495.725 | 495.725
139.183 | 653.676 | 653.676 | 653.676 | 653.676 | 653.676 | 653.676 | 653.676 | 142.148 | 502.526 | 502.526 | 502.526 | 502.526 | 502.526 | 502.526 | 502.526
139.083 | 611.81 | 611.81 | 611.81 | 611.81 | 611.81 | 611.81 | 611.81 | 142.048 | 527.59 | 527.59 | 527.59 | 527.59 | 527.59 | 527.59 | 527.59
138.983 | 652.108 | 652.108 | 652.108 | 652.108 | 652.108 | 652.108 | 652.108 | 141.948 | 492.263 | 492.263 | 492.263 | 492.263 | 492.263 | 492.263 | 492.263
138.883 | 611.903 | 611.903 | 611.903 | 611.903 | 611.903 | 611.903 | 611.903 | 141.848 | 497.495 | 497.495 | 497.495 | 497.495 | 497.495 | 497.495 | 497.495
138.783 | 640.563 | 640.563 | 640.5631 | 640.563 | 640.563 | 640.563 | 640.5631 | 141.748 | 496.582 | 496.582 | 496.582 | 496.582 | 496.5821 | 496.582 | 496.5821
138.683 | 650.435 | 650.435 | 650.4351 | 650.435 | 650.435 | 650.435 | 650.4351 | 141.648 | 503.252 | 496.6819 | 496.6819 | 496.6819 | 496.682 | 496.6819 | 496.682
138.583 | 647.904 | 647.904 | 647.9042 | 647.904 | 647.904 | 647.904 | 647.9042 | 141.548 | 519.546 | 496.7817 | 496.7817 | 496.7817 | 496.7819 | 496.7817 | 496.7819
138.483 | 613.962 | 613.962 | 613.9624 | 613.962 | 613.962 | 613.962 | 613.9624 | 141.448 | 529.22 | 496.8816 | 496.8816 | 496.8816 | 496.8818 | 496.8816 | 496.8819
138.383 | 634.429 | 634.429 | 634.4298 | 634.429 | 634.429 | 634.429 | 634.4298 | 141.348 | 511.972 | 496.9815 | 496.9815 | 496.9815 | 496.9819 | 496.9815 | 496.9819
138.283 | 619.211 | 619.211 | 619.2124 | 619.211 | 619.211 | 619.211 | 619.2124 | 141.248 | 531.216 | 497.0813 | 497.0813 | 497.0813 | 497.0819 | 497.0813 | 497.082
138.183 | 612.908 | 612.908 | 612.9106 | 612.908 | 612.908 | 612.908 | 612.9106 | 141.148 | 507.239 | 497.1812 | 497.1812 | 497.1812 | 497.1821 | 497.1812 | 497.1821
138.083 | 618.021 | 618.021 | 618.0258 | 618.021 | 618.021 | 618.021 | 618.0258 | 141.048 | 536.647 | 497.2811 | 497.2811 | 497.2811 | 497.2824 | 497.281 | 497.2825
137.983 | 596.98 | 596.9801 | 596.9887 | 596.98 | 596.98 | 596.98 | 596.9888 | 140.948 | 505.852 | 497.3809 | 497.3809 | 497.381 | 497.383 | 497.3809 | 497.3831
137.883 | 613.34 | 613.3401 | 613.3554 | 613.34 | 613.34 | 613.34 | 613.3556 | 140.848 | 524.505 | 497.4808 | 497.4808 | 497.4809 | 497.4839 | 497.4808 | 497.484
137.783 | 615.923 | 615.9233 | 615.9502 | 615.923 | 615.923 | 615.923 | 615.9505 | 140.748 | 521.434 | 497.5806 | 497.5806 | 497.5809 | 497.5852 | 497.5806 | 497.5855
137.683 | 619.633 | 619.6335 | 619.6799 | 619.633 | 619.633 | 619.633 | 619.6804 | 140.648 | 546.372 | 497.6805 | 497.6805 | 497.6809 | 497.6872 | 497.6805 | 497.6876
137.583 | 616.713 | 616.714 | 616.7935 | 616.713 | 616.713 | 616.713 | 616.7945 | 140.548 | 535.288 | 497.7804 | 497.7804 | 497.781 | 497.7901 | 497.7804 | 497.7907
137.483 | 592.849 | 592.8509 | 592.984 | 592.849 | 592.849 | 592.849 | 592.9859 | 140.448 | 524.732 | 497.8802 | 497.8802 | 497.8812 | 497.8944 | 497.8802 | 497.8953
137.383 | 605.54 | 605.5436 | 605.7653 | 605.54 | 605.54 | 605.54 | 605.7689 | 140.348 | 523.293 | 497.9801 | 497.9801 | 497.9815 | 498.0004 | 497.9801 | 498.0018
137.283 | 641.448 | 605.7427 | 606.104 | 605.736 | 605.736 | 605.736 | 606.1108 | 140.248 | 512.532 | 498.08 | 498.08 | 498.0821 | 498.1088 | 498.08 | 498.111
137.183 | 622.451 | 605.9442 | 606.5288 | 605.932 | 605.932 | 605.932 | 606.541 | 140.148 | 513.015 | 498.1798 | 498.1798 | 498.1831 | 498.2207 | 498.1798 | 498.2239
137.083 | 611.289 | 606.15 | 607.0775 | 606.128 | 606.1281 | 606.128 | 607.0995 | 140.048 | 497.835 | 498.2797 | 498.2797 | 498.2846 | 498.3373 | 498.2797 | 498.3421
136.983 | 600.161 | 606.3627 | 607.8202 | 606.324 | 606.3241 | 606.324 | 607.859 | 139.948 | 472.732 | 498.3796 | 498.3796 | 498.3868 | 498.46 | 498.3796 | 498.4672
136.883 | 637.008 | 606.5879 | 608.8384 | 606.52 | 606.5201 | 606.52 | 608.9065 | 139.848 | 533.95 | 498.4794 | 498.4794 | 498.49 | 498.5908 | 498.4794 | 498.6014
136.783 | 616.842 | 606.8323 | 610.2671 | 606.716 | 606.7162 | 606.716 | 610.3837 | 139.748 | 516.385 | 498.5793 | 498.5793 | 498.5949 | 498.7323 | 498.5793 | 498.7479
136.683 | 660.655 | 607.1106 | 612.2699 | 606.912 | 606.9124 | 606.912 | 612.469 | 139.648 | 517.463 | 498.6792 | 498.6792 | 498.7018 | 498.8889 | 498.6791 | 498.9116
136.583 | 633.088 | 607.4394 | 615.0865 | 607.108 | 607.1086 | 607.108 | 615.4185 | 139.548 | 511.117 | 498.779 | 498.779 | 498.8117 | 499.0641 | 498.779 | 499.0967
136.483 | 656.363 | 607.8539 | 619.0223 | 607.304 | 607.3049 | 607.304 | 619.5732 | 139.448 | 490.785 | 498.8789 | 498.8789 | 498.9255 | 499.263 | 498.8789 | 499.3096
136.383 | 693.292 | 608.3936 | 624.4654 | 607.5 | 607.5015 | 607.5 | 625.3605 | 139.348 | 507.561 | 498.9787 | 498.9788 | 499.0451 | 499.4921 | 498.9787 | 499.5585
136.283 | 642.651 | 609.1367 | 631.9435 | 607.6961 | 607.6983 | 607.696 | 633.3866 | 139.248 | 524.659 | 499.0786 | 499.0786 | 499.1726 | 499.762 | 499.0786 | 499.856
136.183 | 660.06 | 610.1722 | 642.0185 | 607.8921 | 607.8955 | 607.892 | 644.3023 | 139.148 | 487.095 | 499.1785 | 499.1785 | 499.3102 | 500.0817 | 499.1785 | 500.2135
136.083 | 671.424 | 611.6607 | 655.5251 | 608.0882 | 608.0932 | 608.088 | 659.1033 | 139.048 | 463.655 | 499.2783 | 499.2785 | 499.4614 | 500.4622 | 499.2783 | 500.6454
135.983 | 709.821 | 613.7908 | 673.1649 | 608.2844 | 608.2919 | 608.284 | 678.68 | 138.948 | 469.789 | 499.3782 | 499.3784 | 499.6312 | 500.9174 | 499.3782 | 501.1707
135.883 | 741.77 | 616.8672 | 696.1227 | 608.4806 | 608.4918 | 608.48 | 704.5222 | 138.848 | 473.031 | 499.4781 | 499.4785 | 499.8262 | 501.4674 | 499.4781 | 501.816
135.783 | 780.789 | 621.2629 | 725.0863 | 608.6769 | 608.6934 | 608.676 | 737.6915 | 138.748 | 509.989 | 499.5779 | 499.5786 | 500.0529 | 502.1339 | 499.5779 | 502.6096
135.683 | 839.035 | 627.5099 | 761.5047 | 608.8734 | 608.8975 | 608.872 | 780.1695 | 138.648 | 517.881 | 499.6778 | 499.679 | 500.3202 | 502.9351 | 499.6778 | 503.5788
135.583 | 891.777 | 636.2943 | 805.7416 | 609.0703 | 609.1052 | 609.068 | 833.0073 | 138.548 | 528.005 | 499.7777 | 499.7797 | 500.6398 | 503.8955 | 499.7777 | 504.7597
135.483 | 920.461 | 648.4597 | 859.1164 | 609.2675 | 609.3178 | 609.264 | 898.3693 | 138.448 | 529.684 | 499.8776 | 499.881 | 501.031 | 505.0443 | 499.8775 | 506.2014
135.383 | 956.1 | 665.1719 | 921.278 | 609.4654 | 609.5371 | 609.46 | 977.0724 | 138.348 | 496.766 | 499.9775 | 499.9832 | 501.5078 | 506.4256 | 499.9774 | 507.962
135.283 | 1103.23 | 687.6217 | 992.5399 | 609.6642 | 609.7657 | 609.656 | 1070.623 | 138.248 | 490.637 | 500.0774 | 500.0868 | 502.0912 | 508.059 | 500.0772 | 510.0827
135.183 | 1208.96 | 717.6168 | 1071.43 | 609.8643 | 610.0066 | 609.852 | 1179.362 | 138.148 | 515.449 | 500.1774 | 500.1927 | 502.8059 | 509.9767 | 500.1771 | 512.6214
135.083 | 1289.7 | 756.5894 | 1156.382 | 610.0665 | 610.2642 | 610.048 | 1303.158 | 138.048 | 512.358 | 500.2776 | 500.3021 | 503.6922 | 512.2113 | 500.277 | 515.6522
134.983 | 1389.27 | 807.0407 | 1244.351 | 610.2715 | 610.5437 | 610.244 | 1441.475 | 137.948 | 483.511 | 500.3779 | 500.417 | 504.7826 | 514.8171 | 500.3768 | 519.2641
134.883 | 1607.84 | 870.2747 | 1331.556 | 610.4806 | 610.8521 | 610.44 | 1591.843 | 137.848 | 520.523 | 500.4785 | 500.5402 | 506.1143 | 517.8082 | 500.4767 | 523.511
134.783 | 1737.06 | 949.234 | 1413.504 | 610.6955 | 611.1979 | 610.636 | 1752.724 | 137.748 | 521.687 | 500.5796 | 500.6759 | 507.7327 | 521.2013 | 500.5766 | 528.4597
134.683 | 1866.4 | 1044.428 | 1485.093 | 610.9185 | 611.5918 | 610.832 | 1919.535 | 137.648 | 526.191 | 500.6816 | 500.8301 | 509.7008 | 525.0106 | 500.6764 | 534.1937
134.583 | 2112.89 | 1158.231 | 1541.55 | 611.1525 | 612.0469 | 611.028 | 2089.897 | 137.548 | 528.985 | 500.7849 | 501.0113 | 512.0869 | 529.2554 | 500.7763 | 540.8095
134.483 | 2306.21 | 1289.585 | 1578.715 | 611.4019 | 612.579 | 611.224 | 2258.609 | 137.448 | 505.096 | 500.8904 | 501.2318 | 514.937 | 533.9246 | 500.8762 | 548.3553
134.383 | 2427.35 | 1438.485 | 1593.506 | 611.672 | 613.2098 | 611.42 | 2422.613 | 137.348 | 537.029 | 500.9994 | 501.5099 | 518.3147 | 538.9733 | 500.976 | 556.8691
134.283 | 2542.98 | 1601.412 | 1585.129 | 611.9699 | 613.9601 | 611.616 | 2577.623 | 137.248 | 560.858 | 501.1137 | 501.8701 | 522.2891 | 544.3546 | 501.0759 | 566.3998
134.183 | 2746.16 | 1774.339 | 1553.701 | 612.305 | 614.8559 | 611.812 | 2719.765 | 137.148 | 582.31 | 501.2363 | 502.3445 | 526.9718 | 550.0036 | 501.1758 | 577.029
134.083 | 2787.07 | 1950.522 | 1502.436 | 612.6889 | 615.9266 | 612.008 | 2845.55 | 137.048 | 585.971 | 501.372 | 502.9769 | 532.3813 | 555.8301 | 501.2756 | 588.7335
133.983 | 2964.96 | 2121.628 | 1434.462 | 613.1367 | 617.2051 | 612.204 | 2949.82 | 136.948 | 592.357 | 501.5274 | 503.8255 | 538.5687 | 561.7022 | 501.3755 | 601.4973
133.883 | 2969.64 | 2278.303 | 1355.226 | 613.667 | 618.7273 | 612.4 | 3028.723 | 136.848 | 641.765 | 501.7122 | 504.9662 | 545.5728 | 567.4871 | 501.4753 | 615.3122
133.783 | 3128.91 | 2410.29 | 1269.208 | 614.3053 | 620.5309 | 612.596 | 3076.547 | 136.748 | 605.051 | 501.9402 | 506.497 | 553.463 | 573.0375 | 501.5752 | 630.212
133.683 | 3028.29 | 2508.389 | 1181.399 | 615.0799 | 622.6545 | 612.792 | 3089.146 | 136.648 | 619.204 | 502.2315 | 508.5457 | 562.2034 | 578.1601 | 501.6751 | 646.1154
133.583 | 3015.79 | 2565.301 | 1095.851 | 616.0243 | 625.1359 | 612.988 | 3063.348 | 136.548 | 627.89 | 502.6142 | 511.2862 | 571.7423 | 582.6986 | 501.7749 | 663.0164
133.483 | 3021.81 | 2575.982 | 1015.422 | 617.1795 | 628.0098 | 613.184 | 2997.041 | 136.448 | 616.486 | 503.1271 | 514.8992 | 582.0105 | 586.5077 | 501.8748 | 680.9201
133.383 | 2964.53 | 2540.517 | 942.6769 | 618.5932 | 631.305 | 613.38 | 2892.952 | 136.348 | 673.914 | 503.8271 | 519.618 | 592.9153 | 589.4536 | 501.9747 | 699.8901
133.283 | 2832.69 | 2460.494 | 878.3386 | 620.32 | 635.0489 | 613.576 | 2753.473 | 136.248 | 717.905 | 504.7913 | 525.7184 | 604.2895 | 591.3886 | 502.0745 | 719.9642
133.183 | 2600.6 | 2343.639 | 823.3185 | 622.4218 | 639.2428 | 613.772 | 2587.306 | 136.148 | 717.628 | 506.1152 | 533.5192 | 615.9035 | 592.2303 | 502.1744 | 741.2451
133.083 | 2412.97 | 2197.067 | 777.0294 | 624.9665 | 643.8718 | 613.968 | 2401.03 | 136.048 | 758.215 | 507.9293 | 543.3808 | 627.5156 | 591.9893 | 502.2743 | 763.9921
132.983 | 2269.12 | 2031.9 | 739.1969 | 628.0274 | 648.9024 | 614.164 | 2205.535 | 135.948 | 785.766 | 510.4025 | 555.6982 | 638.8454 | 590.6796 | 502.3741 | 788.5034
132.883 | 1955.47 | 1857.173 | 708.7225 | 631.6813 | 654.2761 | 614.36 | 2008.773 | 135.848 | 820.83 | 513.7514 | 570.9758 | 649.5211 | 588.344 | 502.474 | 815.1703
132.783 | 1807.16 | 1682.168 | 684.761 | 636.0051 | 659.907 | 614.556 | 1819.173 | 135.748 | 881.752 | 518.2488 | 589.5889 | 659.2406 | 585.0377 | 502.5739 | 844.3944
132.683 | 1561.66 | 1514.527 | 666.215 | 641.0804 | 665.6806 | 614.752 | 1643.247 | 135.648 | 874.198 | 524.2402 | 611.9277 | 667.6902 | 580.9527 | 502.6737 | 876.7897
132.583 | 1419.44 | 1359.004 | 652.1334 | 646.9792 | 671.4551 | 614.948 | 1484.728 | 135.548 | 963.916 | 532.1973 | 638.338 | 674.5782 | 576.2353 | 502.7736 | 913.028
132.483 | 1305.79 | 1220.046 | 641.6473 | 653.7404 | 677.0649 | 615.144 | 1347.067 | 135.448 | 1033.67 | 542.5815 | 669.0664 | 679.5355 | 571.0424 | 502.8734 | 953.6054
132.383 | 1249.7 | 1098.431 | 633.9489 | 661.3921 | 682.3278 | 615.34 | 1230.08 | 135.348 | 1075.93 | 555.9805 | 704.2103 | 682.4257 | 565.5258 | 502.9733 | 999.2224
132.283 | 1128 | 995.4083 | 628.4409 | 669.9323 | 687.0539 | 615.536 | 1134.227 | 135.248 | 1115.01 | 573.0673 | 743.6642 | 683.1774 | 559.8684 | 503.0732 | 1050.558
132.183 | 1068.57 | 909.4875 | 624.539 | 679.3214 | 691.0497 | 615.732 | 1057.202 | 135.148 | 1152.04 | 594.5935 | 787.1172 | 681.7643 | 554.2121 | 503.173 | 1108.168
132.083 | 1018.52 | 839.7973 | 621.8732 | 689.4739 | 694.1392 | 615.928 | 997.4996 | 135.048 | 1276.45 | 621.3726 | 833.8485 | 678.1797 | 548.6775 | 503.2729 | 1172.26
131.983 | 1012.54 | 784.0801 | 620.0677 | 700.2522 | 696.2009 | 616.124 | 952.2289 | 134.948 | 1333.88 | 654.2525 | 882.7644 | 672.5614 | 543.3767 | 503.3728 | 1242.837
131.883 | 928.969 | 740.5422 | 618.9124 | 711.4627 | 697.1472 | 616.32 | 919.1045 | 134.848 | 1371.91 | 694.2582 | 932.4788 | 665.2206 | 538.397 | 503.4726 | 1319.937
131.783 | 896.152 | 707.0593 | 618.1873 | 722.8547 | 696.9426 | 616.516 | 895.4959 | 134.748 | 1448.19 | 742.0621 | 981.288 | 656.4257 | 533.7826 | 503.5725 | 1402.841
131.683 | 906.402 | 681.7591 | 617.782 | 734.125 | 695.6069 | 616.712 | 879.1371 | 134.648 | 1506.72 | 798.2422 | 1027.243 | 646.4732 | 529.568 | 503.6724 | 1490.51
131.583 | 884.137 | 663.0139 | 617.5789 | 744.9263 | 693.2136 | 616.908 | 868.0087 | 134.548 | 1598.41 | 863.1809 | 1068.268 | 635.6622 | 525.7756 | 503.7722 | 1581.57
131.483 | 827.33 | 649.2926 | 617.522 | 754.8566 | 689.8826 | 617.104 | 860.2419 | 134.448 | 1723.86 | 936.9173 | 1102.259 | 624.3873 | 522.4291 | 503.8721 | 1674.376
131.383 | 853.088 | 639.5016 | 617.5551 | 763.5478 | 685.7703 | 617.3 | 854.4747 | 134.348 | 1773.43 | 1019.038 | 1127.171 | 612.9426 | 519.4907 | 503.972 | 1766.726
131.283 | 876.034 | 632.5617 | 617.6506 | 770.6435 | 681.0562 | 617.496 | 849.424 | 134.248 | 1782.64 | 1108.569 | 1141.767 | 601.593 | 516.9409 | 504.0718 | 1856.655
131.183 | 806.245 | 627.808 | 617.7838 | 775.8372 | 675.9297 | 617.692 | 844.2828 | 134.148 | 1924.05 | 1203.942 | 1145.199 | 590.5976 | 514.7541 | 504.1717 | 1941.977
131.083 | 824.872 | 624.5603 | 617.9421 | 778.8969 | 670.5772 | 617.888 | 838.3125 | 134.048 | 2039.64 | 1302.726 | 1137.269 | 580.1427 | 512.9188 | 504.2715 | 2020.242
130.983 | 837.579 | 622.4468 | 618.1153 | 779.6863 | 665.1747 | 618.084 | 831.1711 | 133.948 | 2089.34 | 1401.781 | 1118.459 | 570.3548 | 511.3837 | 504.3714 | 2088.864
130.883 | 813.602 | 621.0767 | 618.2979 | 778.1766 | 659.8764 | 618.28 | 822.5876 | 133.848 | 2136.51 | 1497.471 | 1089.868 | 561.3271 | 510.1118 | 504.4713 | 2145.365
130.783 | 786.916 | 620.2571 | 618.4861 | 774.4497 | 654.805 | 618.476 | 812.5699 | 133.748 | 2187.17 | 1585.76 | 1053.097 | 553.143 | 509.0715 | 504.5711 | 2187.358
130.683 | 764.738 | 619.7828 | 618.6776 | 768.6902 | 650.0545 | 618.672 | 801.1891 | 133.648 | 2181.33 | 1662.479 | 1009.965 | 545.8355 | 508.2385 | 504.671 | 2212.505
130.583 | 805.084 | 619.5563 | 618.8711 | 761.1692 | 645.6909 | 618.868 | 788.6834 | 133.548 | 2206.13 | 1723.662 | 962.76 | 539.3602 | 507.5813 | 504.7709 | 2219.051
130.483 | 818.586 | 619.4818 | 619.0657 | 752.2208 | 641.7544 | 619.064 | 775.3307 | 133.448 | 2198.07 | 1765.828 | 913.5438 | 533.6884 | 507.0671 | 504.8707 | 2205.515
130.383 | 778.738 | 619.5117 | 619.2609 | 742.2039 | 638.263 | 619.26 | 761.4594 | 133.348 | 2147.94 | 1786.003 | 864.1733 | 528.7814 | 506.6731 | 504.9706 | 2170.719
130.283 | 776.037 | 619.6048 | 619.4565 | 731.5222 | 635.2158 | 619.456 | 747.4312 | 133.248 | 2112.14 | 1783.512 | 816.2237 | 524.6213 | 506.3804 | 505.0705 | 2115.526
130.183 | 717.443 | 619.7391 | 619.6522 | 720.5448 | 632.5977 | 619.652 | 733.5778 | 133.148 | 2052.81 | 1758.528 | 770.9352 | 521.0937 | 506.1739 | 505.1703 | 2041.22
130.083 | 682.403 | 619.8981 | 619.8481 | 709.5986 | 630.3829 | 619.848 | 720.1837 | 133.048 | 2032.58 | 1712.55 | 729.1988 | 518.1339 | 506.0329 | 505.2702 | 1950.105
129.983 | 694.83 | 620.0725 | 620.0441 | 698.9623 | 628.5384 | 620.044 | 707.4853 | 132.948 | 1935.77 | 1648.227 | 691.6481 | 515.6773 | 505.9449 | 505.3701 | 1845.387
129.883 | 743.538 | 620.256 | 620.24 | 688.8591 | 627.0326 | 620.24 | 695.6677 | 132.848 | 1761.69 | 1569.078 | 658.538 | 513.6819 | 505.8996 | 505.4699 | 1730.788
129.783 | 671.137 | 620.4448 | 620.436 | 679.4553 | 625.8215 | 620.436 | 684.8496 | 132.748 | 1662.7 | 1479.13 | 629.8253 | 512.0656 | 505.8898 | 505.5698 | 1610.201
129.683 | 678.624 | 620.6368 | 620.632 | 670.8624 | 624.865 | 620.632 | 675.1002 | 132.648 | 1527.15 | 1382.49 | 605.3425 | 510.7668 | 505.9062 | 505.6696 | 1487.497
129.583 | 661.353 | 620.8306 | 620.828 | 663.1429 | 624.1266 | 620.828 | 666.4442 | 132.548 | 1489.83 | 1283.382 | 584.7951 | 509.7368 | 505.943 | 505.7695 | 1366.549
129.483 | 650.391 | 621.0254 | 621.024 | 656.3173 | 623.5726 | 621.024 | 658.8673 | 132.448 | 1331.29 | 1185.341 | 567.809 | 508.9378 | 505.9954 | 505.8694 | 1250.475
129.383 | 634.105 | 621.2207 | 621.22 | 650.3718 | 623.1724 | 621.22 | 652.3249 | 132.348 | 1185.43 | 1091.247 | 553.9689 | 508.3292 | 506.0604 | 505.9692 | 1141.698
129.283 | 650.787 | 621.4164 | 621.416 | 645.2748 | 622.8991 | 621.416 | 646.7582 | 132.248 | 1072.79 | 1003.288 | 542.8655 | 507.8696 | 506.1347 | 506.0691 | 1041.951
129.183 | 668.25 | 621.6122 | 621.612 | 640.9687 | 622.729 | 621.612 | 642.0859 | 132.148 | 978.867 | 922.9655 | 534.1101 | 507.5313 | 506.2158 | 506.169 | 952.3158
129.083 | 619.361 | 621.8081 | 621.808 | 637.3713 | 622.6423 | 621.808 | 638.2057 | 132.048 | 859.857 | 851.1461 | 527.259 | 507.2917 | 506.3019 | 506.2688 | 873.1921
128.983 | 616.788 | 622.004 | 622.004 | 634.4067 | 622.6218 | 622.004 | 635.0246 | 131.948 | 775.426 | 788.2836 | 521.969 | 507.1342 | 506.3919 | 506.3687 | 804.6725
128.883 | 614.199 | 622.2 | 622.2 | 631.9976 | 622.6537 | 622.2 | 632.4513 | 131.848 | 725.761 | 734.2545 | 517.9394 | 507.0366 | 506.4848 | 506.4686 | 746.3097
128.783 | 636.141 | 622.396 | 622.396 | 630.0687 | 622.7267 | 622.396 | 630.3994 | 131.748 | 671.103 | 688.4698 | 514.9127 | 506.9865 | 506.5797 | 506.5684 | 697.2434
128.683 | 626.03 | 622.592 | 622.592 | 628.549 | 622.8313 | 622.592 | 628.7884 | 131.648 | 595.955 | 650.2631 | 512.6731 | 506.9733 | 506.676 | 506.6683 | 656.5807
128.583 | 641.396 | 622.788 | 622.788 | 627.3735 | 622.9598 | 622.788 | 627.5453 | 131.548 | 577.323 | 618.8432 | 511.0427 | 506.99 | 506.7734 | 506.7682 | 623.3448
128.483 | 654.934 | 622.984 | 622.984 | 626.4838 | 623.1063 | 622.984 | 626.606 | 131.448 | 561.171 | 593.3651 | 509.8871 | 507.0282 | 506.8716 | 506.868 | 596.5481
128.383 | 661.928 | 623.18 | 623.18 | 625.8285 | 623.2663 | 623.18 | 625.9148 | 131.348 | 552.167 | 572.9846 | 509.0787 | 507.0826 | 506.9703 | 506.9679 | 575.2126
128.283 | 624.669 | 623.376 | 623.376 | 625.3633 | 623.4364 | 623.376 | 625.4237 | 131.248 | 554.713 | 556.9147 | 508.528 | 507.1491 | 507.0694 | 507.0677 | 558.458
128.183 | 657.822 | 623.572 | 623.572 | 625.0508 | 623.6139 | 623.572 | 625.0927 | 131.148 | 549.487 | 544.4663 | 508.1671 | 507.2251 | 507.1687 | 507.1676 | 545.5243
128.083 | 685.76 | 623.768 | 623.768 | 624.8612 | 623.7968 | 623.768 | 624.8901 | 131.048 | 563.098 | 534.8814 | 507.9442 | 507.3079 | 507.2682 | 507.2675 | 535.5992
127.983 | 618.653 | 623.964 | 623.964 | 624.7655 | 623.9837 | 623.964 | 624.7851 | 130.948 | 541.101 | 527.5949 | 507.8206 | 507.3955 | 507.3678 | 507.3673 | 528.0767
127.883 | 636.756 | 624.16 | 624.16 | 624.7427 | 624.1733 | 624.16 | 624.756 | 130.848 | 527.654 | 522.1269 | 507.7674 | 507.4866 | 507.4675 | 507.4672 | 522.4469
127.783 | 649.986 | 624.356 | 624.356 | 624.7761 | 624.3649 | 624.356 | 624.7851 | 130.748 | 524.251 | 518.0784 | 507.7643 | 507.5804 | 507.5673 | 507.5671 | 518.2891
127.683 | 635.749 | 624.552 | 624.552 | 624.8524 | 624.5579 | 624.552 | 624.8583 | 130.648 | 505.985 | 515.1229 | 507.7954 | 507.676 | 507.6671 | 507.6669 | 515.2605
127.583 | 643.199 | 624.748 | 624.748 | 624.961 | 624.7519 | 624.748 | 624.9649 | 130.548 | 540.819 | 512.9982 | 507.8496 | 507.773 | 507.7669 | 507.7668 | 513.0872
127.483 | 637.188 | 624.944 | 624.944 | 625.0937 | 624.9466 | 624.944 | 625.0963 | 130.448 | 532.279 | 511.5087 | 507.9194 | 507.8708 | 507.8667 | 507.8667 | 511.5657
127.383 | 633.293 | 625.14 | 625.14 | 625.2444 | 625.1417 | 625.14 | 625.2461 | 130.348 | 533.2 | 510.477 | 507.9998 | 507.9693 | 507.9666 | 507.9665 | 510.5131
127.283 | 638.694 | 625.336 | 625.336 | 625.4082 | 625.3371 | 625.336 | 625.4092 | 130.248 | 532.221 | 509.7786 | 508.0871 | 508.0682 | 508.0664 | 508.0664 | 509.8012
127.183 | 641.989 | 625.532 | 625.532 | 625.5815 | 625.5327 | 625.532 | 625.5821 | 130.148 | 518.562 | 509.3216 | 508.179 | 508.1675 | 508.1663 | 508.1663 | 509.3356
127.083 | 641.133 | 625.728 | 625.728 | 625.7616 | 625.7284 | 625.728 | 625.762 | 130.048 | 533.011 | 509.0373 | 508.2739 | 508.2669 | 508.2661 | 508.2661 | 509.0459
126.983 | 656.828 | 625.924 | 625.924 | 625.9467 | 625.9243 | 625.924 | 625.947 | 129.948 | 523.222 | 508.8752 | 508.3707 | 508.3665 | 508.366 | 508.366 | 508.8804
126.883 | 626.12 | 626.12 | 626.12 | 626.1352 | 626.1202 | 626.12 | 626.1354 | 129.848 | 489.56 | 508.7983 | 508.4687 | 508.4662 | 508.4659 | 508.4658 | 508.8015
126.783 | 629.395 | 629.395 | 629.395 | 629.4051 | 629.3951 | 629.395 | 629.4052 | 129.748 | 516.21 | 508.7809 | 508.5674 | 508.5659 | 508.5657 | 508.5657 | 508.7828
126.683 | 670.738 | 670.738 | 670.738 | 670.7447 | 670.7381 | 670.738 | 670.7447 | 129.648 | 505.448 | 508.8038 | 508.6666 | 508.6657 | 508.6656 | 508.6656 | 508.8049
126.583 | 646.163 | 646.163 | 646.163 | 646.1674 | 646.163 | 646.163 | 646.1674 | 129.548 | 487.175 | 508.8532 | 508.766 | 508.7655 | 508.7654 | 508.7654 | 508.8539
126.483 | 660.6 | 660.6 | 660.6 | 660.6028 | 660.6 | 660.6 | 660.6028 | 129.448 | 531.615 | 508.9205 | 508.8656 | 508.8654 | 508.8653 | 508.8653 | 508.9208
126.383 | 605.592 | 605.592 | 605.592 | 605.5938 | 605.592 | 605.592 | 605.5938 | 129.348 | 527.82 | 508.9994 | 508.9654 | 508.9652 | 508.9652 | 508.9652 | 508.9997
126.283 | 625.563 | 625.563 | 625.563 | 625.5642 | 625.563 | 625.563 | 625.5642 | 129.248 | 513.398 | 509.0861 | 509.0651 | 509.0651 | 509.065 | 509.065 | 509.0862
126.183 | 626.399 | 626.399 | 626.399 | 626.3997 | 626.399 | 626.399 | 626.3997 | 129.148 | 494.591 | 509.1777 | 509.165 | 509.1649 | 509.1649 | 509.1649 | 509.1778
126.083 | 646.621 | 646.621 | 646.621 | 646.6215 | 646.621 | 646.621 | 646.6215 | 129.048 | 487.031 | 509.2724 | 509.2648 | 509.2648 | 509.2648 | 509.2648 | 509.2725
125.983 | 621.668 | 621.668 | 621.668 | 621.6683 | 621.668 | 621.668 | 621.6683 | 128.948 | 492.714 | 509.3692 | 509.3646 | 509.3646 | 509.3646 | 509.3646 | 509.3692
125.883 | 612.671 | 612.671 | 612.671 | 612.6712 | 612.671 | 612.671 | 612.6712 | 128.848 | 518.677 | 509.4672 | 509.4645 | 509.4645 | 509.4645 | 509.4645 | 509.4672
125.783 | 648.072 | 648.072 | 648.072 | 648.0721 | 648.072 | 648.072 | 648.0721 | 128.748 | 516.524 | 509.5659 | 509.5644 | 509.5644 | 509.5644 | 509.5644 | 509.566
125.683 | 621.538 | 621.538 | 621.538 | 621.5381 | 621.538 | 621.538 | 621.5381 | 128.648 | 481.334 | 509.6651 | 509.6642 | 509.6642 | 509.6642 | 509.6642 | 509.6651
125.583 | 619.009 | 619.009 | 619.009 | 619.009 | 619.009 | 619.009 | 619.009 | 128.548 | 536.795 | 509.7646 | 509.7641 | 509.7641 | 509.7641 | 509.7641 | 509.7646
125.483 | 624.771 | 624.771 | 624.771 | 624.771 | 624.771 | 624.771 | 624.771 | 128.448 | 525.63 | 509.8642 | 509.864 | 509.864 | 509.864 | 509.8639 | 509.8642
125.383 | 617.91 | 617.91 | 617.91 | 617.91 | 617.91 | 617.91 | 617.91 | 128.348 | 543.878 | 509.964 | 509.9638 | 509.9638 | 509.9638 | 509.9638 | 509.964
125.283 | 615.221 | 615.221 | 615.221 | 615.221 | 615.221 | 615.221 | 615.221 | 128.248 | 504.292 | 510.0638 | 510.0637 | 510.0637 | 510.0637 | 510.0637 | 510.0638
125.183 | 622.28 | 622.28 | 622.28 | 622.28 | 622.28 | 622.28 | 622.28 | 128.148 | 518.703 | 510.1636 | 510.1635 | 510.1635 | 510.1635 | 510.1635 | 510.1636
125.083 | 639.972 | 639.972 | 639.972 | 639.972 | 639.972 | 639.972 | 639.972 | 128.048 | 535.636 | 510.2634 | 510.2634 | 510.2634 | 510.2634 | 510.2634 | 510.2634
124.983 | 611.238 | 611.238 | 611.238 | 611.238 | 611.238 | 611.238 | 611.238 | 127.948 | 479.36 | 510.3633 | 510.3633 | 510.3633 | 510.3633 | 510.3633 | 510.3633
124.883 | 642.608 | 642.608 | 642.608 | 642.608 | 642.608 | 642.608 | 642.608 | 127.848 | 519.546 | 510.4631 | 510.4631 | 510.4631 | 510.4631 | 510.4631 | 510.4631
124.783 | 637.282 | 637.282 | 637.282 | 637.282 | 637.282 | 637.282 | 637.282 | 127.748 | 510.563 | 510.563 | 510.563 | 510.563 | 510.563 | 510.563 | 510.563
124.683 | 643.556 | 643.556 | 643.556 | 643.556 | 643.556 | 643.556 | 643.556 | 127.648 | 506.688 | 506.688 | 506.688 | 506.688 | 506.688 | 506.688 | 506.688
124.583 | 631.928 | 631.928 | 631.928 | 631.928 | 631.928 | 631.928 | 631.928 | 127.548 | 511.86 | 511.86 | 511.86 | 511.86 | 511.86 | 511.86 | 511.86
124.483 | 637.681 | 637.681 | 637.681 | 637.681 | 637.681 | 637.681 | 637.681 | 127.448 | 540.48 | 540.48 | 540.48 | 540.48 | 540.48 | 540.48 | 540.48
124.383 | 599.698 | 599.698 | 599.698 | 599.698 | 599.698 | 599.698 | 599.698 | 127.348 | 508.835 | 508.835 | 508.835 | 508.835 | 508.835 | 508.835 | 508.835
124.283 | 615.581 | 615.581 | 615.581 | 615.581 | 615.581 | 615.581 | 615.581 | 127.248 | 503.1 | 503.1 | 503.1 | 503.1 | 503.1 | 503.1 | 503.1
124.183 | 624.831 | 624.831 | 624.831 | 624.831 | 624.831 | 624.831 | 624.831 | 127.148 | 522.813 | 522.813 | 522.813 | 522.813 | 522.813 | 522.813 | 522.813
124.083 | 590.538 | 590.538 | 590.538 | 590.538 | 590.538 | 590.538 | 590.538 | 127.048 | 531.025 | 531.025 | 531.025 | 531.025 | 531.025 | 531.025 | 531.025
123.983 | 636.838 | 636.838 | 636.838 | 636.838 | 636.838 | 636.838 | 636.838 | 126.948 | 520.638 | 520.638 | 520.638 | 520.638 | 520.638 | 520.638 | 520.638
123.883 | 684.077 | 684.077 | 684.077 | 684.077 | 684.077 | 684.077 | 684.077 | 126.848 | 555.068 | 555.068 | 555.068 | 555.068 | 555.068 | 555.068 | 555.068
123.783 | 621.34 | 621.34 | 621.34 | 621.34 | 621.34 | 621.34 | 621.34 | 126.748 | 561.415 | 561.415 | 561.415 | 561.415 | 561.415 | 561.415 | 561.415
123.683 | 651.854 | 651.854 | 651.854 | 651.854 | 651.854 | 651.854 | 651.854 | 126.648 | 516.657 | 516.657 | 516.657 | 516.657 | 516.657 | 516.657 | 516.657
123.583 | 627.711 | 627.711 | 627.711 | 627.711 | 627.711 | 627.711 | 627.711 | 126.548 | 520.722 | 520.722 | 520.722 | 520.722 | 520.722 | 520.722 | 520.722
123.483 | 589.565 | 589.565 | 589.565 | 589.565 | 589.565 | 589.565 | 589.565 | 126.448 | 477.987 | 477.987 | 477.987 | 477.987 | 477.987 | 477.987 | 477.987
123.383 | 615.883 | 615.883 | 615.883 | 615.883 | 615.883 | 615.883 | 615.883 | 126.348 | 513.049 | 513.049 | 513.049 | 513.049 | 513.049 | 513.049 | 513.049
123.283 | 580.589 | 580.589 | 580.589 | 580.589 | 580.589 | 580.589 | 580.589 | 126.248 | 491.983 | 491.983 | 491.983 | 491.983 | 491.983 | 491.983 | 491.983
123.183 | 623.738 | 623.738 | 623.738 | 623.738 | 623.738 | 623.738 | 623.738 | 126.148 | 539.538 | 539.538 | 539.538 | 539.538 | 539.538 | 539.538 | 539.538
123.083 | 624.419 | 624.419 | 624.419 | 624.419 | 624.419 | 624.419 | 624.419 | 126.048 | 488.495 | 488.495 | 488.495 | 488.495 | 488.495 | 488.495 | 488.495
122.983 | 607.132 | 607.132 | 607.132 | 607.132 | 607.132 | 607.132 | 607.132 | 125.948 | 501.221 | 501.221 | 501.221 | 501.221 | 501.221 | 501.221 | 501.221
122.883 | 593.487 | 593.487 | 593.487 | 593.487 | 593.487 | 593.487 | 593.487 | 125.848 | 506.637 | 506.637 | 506.637 | 506.637 | 506.637 | 506.637 | 506.637
122.783 | 616.518 | 616.518 | 616.518 | 616.518 | 616.518 | 616.518 | 616.518 | 125.748 | 479.815 | 479.815 | 479.815 | 479.815 | 479.815 | 479.815 | 479.815
122.683 | 605.509 | 605.509 | 605.509 | 605.509 | 605.509 | 605.509 | 605.509 | 125.648 | 522.614 | 522.614 | 522.614 | 522.614 | 522.614 | 522.614 | 522.614
122.583 | 572.506 | 572.506 | 572.506 | 572.506 | 572.506 | 572.506 | 572.506 | 125.548 | 514.951 | 514.951 | 514.951 | 514.951 | 514.951 | 514.951 | 514.951
122.483 | 631.333 | 631.333 | 631.333 | 631.333 | 631.333 | 631.333 | 631.333 | 125.448 | 494.256 | 494.256 | 494.256 | 494.256 | 494.256 | 494.256 | 494.256
122.383 | 562.601 | 562.601 | 562.601 | 562.601 | 562.601 | 562.601 | 562.601 | 125.348 | 481.714 | 481.714 | 481.714 | 481.714 | 481.714 | 481.714 | 481.714
122.283 | 607.922 | 607.922 | 607.922 | 607.922 | 607.922 | 607.922 | 607.922 | 125.248 | 456.656 | 456.656 | 456.656 | 456.656 | 456.656 | 456.656 | 456.656
122.183 | 608.694 | 608.694 | 608.694 | 608.694 | 608.694 | 608.694 | 608.694 | 125.148 | 486.357 | 486.357 | 486.357 | 486.357 | 486.357 | 486.357 | 486.357
122.083 | 645.754 | 645.754 | 645.754 | 645.754 | 645.754 | 645.754 | 645.754 | 125.048 | 488.406 | 488.406 | 488.406 | 488.406 | 488.406 | 488.406 | 488.406
121.983 | 630.158 | 630.158 | 630.158 | 630.158 | 630.158 | 630.158 | 630.158 | 124.948 | 509.942 | 509.942 | 509.942 | 509.942 | 509.942 | 509.942 | 509.942
121.883 | 607.285 | 607.285 | 607.285 | 607.285 | 607.285 | 607.285 | 607.285 | 124.848 | 509.102 | 509.102 | 509.102 | 509.102 | 509.102 | 509.102 | 509.102
121.783 | 611.054 | 611.054 | 611.054 | 611.054 | 611.054 | 611.054 | 611.054 | 124.748 | 526.016 | 526.016 | 526.016 | 526.016 | 526.016 | 526.016 | 526.016
121.683 | 590.688 | 590.688 | 590.688 | 590.688 | 590.688 | 590.688 | 590.688 | 124.648 | 492.397 | 492.397 | 492.397 | 492.397 | 492.397 | 492.397 | 492.397
121.583 | 555.691 | 555.691 | 555.691 | 555.691 | 555.691 | 555.691 | 555.691 | 124.548 | 515.222 | 515.222 | 515.222 | 515.222 | 515.222 | 515.222 | 515.222
121.483 | 571.553 | 571.553 | 571.553 | 571.553 | 571.553 | 571.553 | 571.553 | 124.448 | 482.501 | 482.501 | 482.501 | 482.501 | 482.501 | 482.501 | 482.501
121.383 | 589.389 | 589.389 | 589.389 | 589.389 | 589.389 | 589.389 | 589.389 | 124.348 | 477.01 | 477.01 | 477.01 | 477.01 | 477.01 | 477.01 | 477.01
121.283 | 630.299 | 630.299 | 630.299 | 630.299 | 630.299 | 630.299 | 630.299 | 124.248 | 483.492 | 483.492 | 483.492 | 483.492 | 483.492 | 483.492 | 483.492
121.183 | 620.35 | 620.35 | 620.35 | 620.35 | 620.35 | 620.35 | 620.35 | 124.148 | 501.85 | 501.85 | 501.85 | 501.85 | 501.85 | 501.85 | 501.85
121.083 | 593.653 | 593.653 | 593.653 | 593.653 | 593.653 | 593.653 | 593.653 | 124.048 | 500.859 | 500.859 | 500.859 | 500.859 | 500.859 | 500.859 | 500.859
120.983 | 607.36 | 607.36 | 607.36 | 607.36 | 607.36 | 607.36 | 607.36 | 123.948 | 476.349 | 476.349 | 476.349 | 476.349 | 476.349 | 476.349 | 476.349
120.883 | 583.765 | 583.765 | 583.765 | 583.765 | 583.765 | 583.765 | 583.765 | 123.848 | 466.976 | 466.976 | 466.976 | 466.976 | 466.976 | 466.976 | 466.976
120.783 | 567.275 | 567.275 | 567.275 | 567.275 | 567.275 | 567.275 | 567.275 | 123.748 | 501.558 | 501.558 | 501.558 | 501.558 | 501.558 | 501.558 | 501.558
120.683 | 578.238 | 578.238 | 578.238 | 578.238 | 578.238 | 578.238 | 578.238 | 123.648 | 510.799 | 510.799 | 510.799 | 510.799 | 510.799 | 510.799 | 510.799
120.583 | 600.858 | 600.858 | 600.858 | 600.858 | 600.858 | 600.858 | 600.858 | 123.548 | 500.947 | 500.947 | 500.947 | 500.947 | 500.947 | 500.947 | 500.947
120.483 | 619.734 | 619.734 | 619.734 | 619.734 | 619.734 | 619.734 | 619.734 | 123.448 | 474.943 | 474.943 | 474.943 | 474.943 | 474.943 | 474.943 | 474.943
120.383 | 611.476 | 611.476 | 611.476 | 611.476 | 611.476 | 611.476 | 611.476 | 123.348 | 481.406 | 481.406 | 481.406 | 481.406 | 481.406 | 481.406 | 481.406
120.283 | 599.018 | 599.018 | 599.018 | 599.018 | 599.018 | 599.018 | 599.018 | 123.248 | 500.253 | 500.253 | 500.253 | 500.253 | 500.253 | 500.253 | 500.253
120.183 | 582.903 | 582.903 | 582.903 | 582.903 | 582.903 | 582.903 | 582.903 | 123.148 | 468.984 | 468.984 | 468.984 | 468.984 | 468.984 | 468.984 | 468.984
120.083 | 589.897 | 589.897 | 589.897 | 589.897 | 589.897 | 589.897 | 589.897 | 123.048 | 491.94 | 491.94 | 491.94 | 491.94 | 491.94 | 491.94 | 491.94
119.983 | 561.522 | 561.522 | 561.522 | 561.522 | 561.522 | 561.522 | 561.522 | 122.948 | 446.218 | 446.218 | 446.218 | 446.218 | 446.218 | 446.218 | 446.218
119.883 | 589.585 | 589.585 | 589.585 | 589.585 | 589.585 | 589.585 | 589.585 | 122.848 | 494.192 | 494.192 | 494.192 | 494.192 | 494.192 | 494.192 | 494.192
119.783 | 603.085 | 603.085 | 603.085 | 603.085 | 603.085 | 603.085 | 603.085 | 122.748 | 502.213 | 502.213 | 502.213 | 502.213 | 502.213 | 502.213 | 502.213
119.683 | 572.42 | 572.42 | 572.42 | 572.42 | 572.42 | 572.42 | 572.42 | 122.648 | 480.469 | 480.469 | 480.469 | 480.469 | 480.469 | 480.469 | 480.469
119.583 | 561.974 | 561.974 | 561.974 | 561.974 | 561.974 | 561.974 | 561.974 | 122.548 | 462.679 | 462.679 | 462.679 | 462.679 | 462.679 | 462.679 | 462.679
119.483 | 578.013 | 578.013 | 578.013 | 578.013 | 578.013 | 578.013 | 578.013 | 122.448 | 486.531 | 486.531 | 486.531 | 486.531 | 486.531 | 486.531 | 486.531