## Sheet1
LCP(Ar) Binding energy | CPS | LCP(Air) Binding energy | CPS
815.483 | 7046.067 | 818.448 | 5880.873
815.383 | 7145 | 818.348 | 5814.667
815.283 | 7212.733 | 818.248 | 5830.96
815.183 | 7064.933 | 818.148 | 5921.713
815.083 | 7014.6 | 818.048 | 5790.42
814.983 | 6991.267 | 817.948 | 5771.907
814.883 | 6924.067 | 817.848 | 5726.767
814.783 | 7037.333 | 817.748 | 5754.027
814.683 | 7021.133 | 817.648 | 5762.72
814.583 | 6876.733 | 817.548 | 5846.213
814.483 | 6973.533 | 817.448 | 5822.6
814.383 | 6855 | 817.348 | 5812.14
814.283 | 6862.333 | 817.248 | 5813.64
814.183 | 6911.067 | 817.148 | 5730.407
814.083 | 6940.867 | 817.048 | 5720.453
813.983 | 7018.533 | 816.948 | 5764.66
813.883 | 7041.733 | 816.848 | 5803.533
813.783 | 6889.6 | 816.748 | 5703.407
813.683 | 6922.467 | 816.648 | 5718.66
813.583 | 6931.533 | 816.548 | 5770.513
813.483 | 6898.267 | 816.448 | 5718.327
813.383 | 6895.733 | 816.348 | 5737.56
813.283 | 6900.2 | 816.248 | 5748.727
813.183 | 6822.067 | 816.148 | 5708.82
813.083 | 6880.4 | 816.048 | 5772.187
812.983 | 6731.467 | 815.948 | 5700.26
812.883 | 6801.6 | 815.848 | 5588.293
812.783 | 6925.133 | 815.748 | 5660.66
812.683 | 6900.867 | 815.648 | 5694.887
812.583 | 6753.933 | 815.548 | 5705.553
812.483 | 6910.2 | 815.448 | 5598.22
812.383 | 6774.133 | 815.348 | 5668.28
812.283 | 6838.133 | 815.248 | 5664.307
812.183 | 6844.533 | 815.148 | 5611.673
812.083 | 6890.733 | 815.048 | 5574.413
811.983 | 6790.133 | 814.948 | 5625.233
811.883 | 6728.4 | 814.848 | 5686.773
811.783 | 6777.2 | 814.748 | 5612.9
811.683 | 6759.4 | 814.648 | 5570.74
811.583 | 6727.533 | 814.548 | 5588.84
811.483 | 6804.467 | 814.448 | 5633.773
811.383 | 6812.733 | 814.348 | 5631
811.283 | 6765.8 | 814.248 | 5514.567
811.183 | 6784.933 | 814.148 | 5559.593
811.083 | 6847.933 | 814.048 | 5525.02
810.983 | 6725.333 | 813.948 | 5543.027
810.883 | 6742 | 813.848 | 5536.773
810.783 | 6793.6 | 813.748 | 5579.133
810.683 | 6817.4 | 813.648 | 5652.18
810.583 | 6845.267 | 813.548 | 5496.9
810.483 | 6750.733 | 813.448 | 5637.72
810.383 | 6752.667 | 813.348 | 5616.707
810.283 | 6712.667 | 813.248 | 5617.187
810.183 | 6786 | 813.148 | 5500.2
810.083 | 6787.867 | 813.048 | 5584.86
809.983 | 6782.133 | 812.948 | 5555.84
809.883 | 6903.733 | 812.848 | 5482.487
809.783 | 6773.133 | 812.748 | 5464.82
809.683 | 6725.533 | 812.648 | 5660.92
809.583 | 6724.667 | 812.548 | 5646.5
809.483 | 6818.4 | 812.448 | 5500.167
809.383 | 6794.2 | 812.348 | 5598.887
809.283 | 6788.867 | 812.248 | 5470.247
809.183 | 6777.667 | 812.148 | 5612.92
809.083 | 6838.467 | 812.048 | 5581.647
808.983 | 6836.533 | 811.948 | 5435.487
808.883 | 6795.133 | 811.848 | 5466.213
808.783 | 6932.067 | 811.748 | 5481.167
808.683 | 6867 | 811.648 | 5552.413
808.583 | 6881 | 811.548 | 5350.767
808.483 | 6952.467 | 811.448 | 5487.353
808.383 | 6920.8 | 811.348 | 5426.813
808.283 | 7019.533 | 811.248 | 5446.7
808.183 | 6990.067 | 811.148 | 5490.493
808.083 | 6928.2 | 811.048 | 5488.493
807.983 | 6891.467 | 810.948 | 5571.373
807.883 | 6941.467 | 810.848 | 5514.467
807.783 | 6954.4 | 810.748 | 5483.747
807.683 | 7061.067 | 810.648 | 5611.48
807.583 | 7027.467 | 810.548 | 5524.94
807.483 | 7152.8 | 810.448 | 5534.607
807.383 | 7012.867 | 810.348 | 5489.807
807.283 | 7003.933 | 810.248 | 5525.34
807.183 | 7022.2 | 810.148 | 5515.26
807.083 | 7070.733 | 810.048 | 5547.633
806.983 | 7207.867 | 809.948 | 5511.347
806.883 | 7176.867 | 809.848 | 5508.033
806.783 | 7237.467 | 809.748 | 5524.747
806.683 | 7250.067 | 809.648 | 5553.74
806.583 | 7117 | 809.548 | 5554.86
806.483 | 7207.267 | 809.448 | 5483.967
806.383 | 7340.467 | 809.348 | 5475.307
806.283 | 7310.467 | 809.248 | 5503.473
806.183 | 7337.4 | 809.148 | 5520.967
806.083 | 7476.733 | 809.048 | 5593.967
805.983 | 7281.067 | 808.948 | 5526.327
805.883 | 7405.933 | 808.848 | 5582.233
805.783 | 7517.933 | 808.748 | 5681.427
805.683 | 7540.733 | 808.648 | 5646.34
805.583 | 7529.733 | 808.548 | 5713.86
805.483 | 7643.467 | 808.448 | 5593.907
805.383 | 7559.533 | 808.348 | 5527.84
805.283 | 7734.267 | 808.248 | 5580.52
805.183 | 7715.4 | 808.148 | 5764.273
805.083 | 7711.733 | 808.048 | 5687.747
804.983 | 7846.867 | 807.948 | 5649.647
804.883 | 7804.8 | 807.848 | 5731.793
804.783 | 7906.867 | 807.748 | 5778.893
804.683 | 7925.467 | 807.648 | 5809.033
804.583 | 7920.4 | 807.548 | 5877.873
804.483 | 7927.867 | 807.448 | 5721.587
804.383 | 7992.067 | 807.348 | 5839.813
804.283 | 8033.067 | 807.248 | 5856.593
804.183 | 8089.733 | 807.148 | 5878.82
804.083 | 8083.867 | 807.048 | 5896.373
803.983 | 8038.667 | 806.948 | 5857.04
803.883 | 8150.4 | 806.848 | 5911.28
803.783 | 8141.867 | 806.748 | 5891.167
803.683 | 8218.4 | 806.648 | 6032.06
803.583 | 8221.333 | 806.548 | 6034.173
803.483 | 8280.667 | 806.448 | 6036.82
803.383 | 8258.4 | 806.348 | 5996.547
803.283 | 8231.8 | 806.248 | 6089.72
803.183 | 8339.267 | 806.148 | 6161.52
803.083 | 8226 | 806.048 | 6075.047
802.983 | 8131.733 | 805.948 | 6131.587
802.883 | 8310.067 | 805.848 | 6147.087
802.783 | 8267.2 | 805.748 | 6212.933
802.683 | 8273.2 | 805.648 | 6224.747
802.583 | 8389.667 | 805.548 | 6259.447
802.483 | 8176.667 | 805.448 | 6382.167
802.383 | 8251.933 | 805.348 | 6403.82
802.283 | 8164.133 | 805.248 | 6278.547
802.183 | 8311 | 805.148 | 6393.32
802.083 | 8155.867 | 805.048 | 6311.333
801.983 | 8259.267 | 804.948 | 6465.5
801.883 | 8078.267 | 804.848 | 6481.347
801.783 | 8165.267 | 804.748 | 6495.693
801.683 | 8024.933 | 804.648 | 6475.74
801.583 | 7979.6 | 804.548 | 6555.12
801.483 | 8110.333 | 804.448 | 6608.02
801.383 | 7996.533 | 804.348 | 6556.393
801.283 | 7888.733 | 804.248 | 6684.4
801.183 | 7921.933 | 804.148 | 6781.067
801.083 | 8031.533 | 804.048 | 6681.4
800.983 | 7841.333 | 803.948 | 6582.827
800.883 | 8036.867 | 803.848 | 6671.133
800.783 | 7879.733 | 803.748 | 6635.02
800.683 | 7934.867 | 803.648 | 6726.733
800.583 | 7770.733 | 803.548 | 6663.427
800.483 | 7765.6 | 803.448 | 6600.593
800.383 | 7813.467 | 803.348 | 6629.413
800.283 | 7830.733 | 803.248 | 6642.913
800.183 | 7908.333 | 803.148 | 6569.767
800.083 | 7883.267 | 803.048 | 6568.24
799.983 | 7940.067 | 802.948 | 6613.027
799.883 | 7992.4 | 802.848 | 6620.173
799.783 | 8025.8 | 802.748 | 6616.613
799.683 | 7924.667 | 802.648 | 6588.26
799.583 | 8000.667 | 802.548 | 6586.48
799.483 | 7983.067 | 802.448 | 6523.567
799.383 | 8113.067 | 802.348 | 6609.42
799.283 | 8110.533 | 802.248 | 6556.553
799.183 | 8131.267 | 802.148 | 6521.973
799.083 | 8100.067 | 802.048 | 6441.333
798.983 | 8230.067 | 801.948 | 6447.393
798.883 | 8435 | 801.848 | 6445.58
798.783 | 8414.8 | 801.748 | 6483.693
798.683 | 8465 | 801.648 | 6477.84
798.583 | 8492.933 | 801.548 | 6398.727
798.483 | 8758.533 | 801.448 | 6395.12
798.383 | 8803.8 | 801.348 | 6416.507
798.283 | 8737.4 | 801.248 | 6401.033
798.183 | 8717.867 | 801.148 | 6350.427
798.083 | 8905.8 | 801.048 | 6318.933
797.983 | 9022.4 | 800.948 | 6334.313
797.883 | 9023 | 800.848 | 6386.713
797.783 | 9012.733 | 800.748 | 6300.3
797.683 | 9062.467 | 800.648 | 6357.033
797.583 | 9098.8 | 800.548 | 6460.553
797.483 | 9020.467 | 800.448 | 6457.967
797.383 | 8959 | 800.348 | 6458.273
797.283 | 9040.4 | 800.248 | 6462.293
797.183 | 8901.267 | 800.148 | 6572.247
797.083 | 8925.533 | 800.048 | 6474.22
796.983 | 8952.8 | 799.948 | 6521.413
796.883 | 8765.533 | 799.848 | 6424.04
796.783 | 8683.133 | 799.748 | 6571.047
796.683 | 8613.667 | 799.648 | 6571.107
796.583 | 8432.267 | 799.548 | 6654.673
796.483 | 8256 | 799.448 | 6857.4
796.383 | 8147.133 | 799.348 | 6733.733
796.283 | 8015.2 | 799.248 | 6664.667
796.183 | 7882.4 | 799.148 | 6766.6
796.083 | 7748.333 | 799.048 | 6804.067
795.983 | 7585 | 798.948 | 6947.2
795.883 | 7493.467 | 798.848 | 6967.2
795.783 | 7334.333 | 798.748 | 7008.533
795.683 | 7148.267 | 798.648 | 6939.667
795.583 | 6937.133 | 798.548 | 6996.8
795.483 | 6914 | 798.448 | 7094.467
795.383 | 6791.6 | 798.348 | 7044.467
795.283 | 6762.867 | 798.248 | 7155.4
795.183 | 6592.153 | 798.148 | 7166.667
795.083 | 6535.88 | 798.048 | 7191.6
794.983 | 6504.473 | 797.948 | 7115.733
794.883 | 6458.793 | 797.848 | 7039.533
794.783 | 6371.447 | 797.748 | 7022.933
794.683 | 6257.993 | 797.648 | 7030
794.583 | 6224.807 | 797.548 | 6929.533
794.483 | 6131.353 | 797.448 | 6858
794.383 | 6162.853 | 797.348 | 7020.2
794.283 | 6354.133 | 797.248 | 6775.733
794.183 | 6199.567 | 797.148 | 6715.733
794.083 | 6332.207 | 797.048 | 6662.8
793.983 | 6219.733 | 796.948 | 6638.94
793.883 | 6087.073 | 796.848 | 6379.613
793.783 | 6064.96 | 796.748 | 6290.353
793.683 | 6033.093 | 796.648 | 6313.18
793.583 | 5943.727 | 796.548 | 6322.287
793.483 | 6095.12 | 796.448 | 6139.98
793.383 | 6167.493 | 796.348 | 5982.3
793.283 | 6102.233 | 796.248 | 5838.893
793.183 | 5990.84 | 796.148 | 5728.96
793.083 | 6057.473 | 796.048 | 5675.933
792.983 | 6077.6 | 795.948 | 5567.28
792.883 | 6143.26 | 795.848 | 5505.093
792.783 | 6089.58 | 795.748 | 5321.78
792.683 | 6040.247 | 795.648 | 5199.78
792.583 | 5990.32 | 795.548 | 5288.173
792.483 | 6033.307 | 795.448 | 5195.847
792.383 | 6058.313 | 795.348 | 5079.327
792.283 | 6213.833 | 795.248 | 4996.253
792.183 | 6141.987 | 795.148 | 4942.373
792.083 | 6091.167 | 795.048 | 4946.473
791.983 | 6237.12 | 794.948 | 4938.153
791.883 | 6249.58 | 794.848 | 4895.153
791.783 | 6259.24 | 794.748 | 4797.58
791.683 | 6244.087 | 794.648 | 4840.38
791.583 | 6290.633 | 794.548 | 4867.96
791.483 | 6288.307 | 794.448 | 4831.893
791.383 | 6341.333 | 794.348 | 4753.173
791.283 | 6517.827 | 794.248 | 4743.787
791.183 | 6361.12 | 794.148 | 4875.827
791.083 | 6396.913 | 794.048 | 4786.513
790.983 | 6466.3 | 793.948 | 4804.62
790.883 | 6503.687 | 793.848 | 4797.42
790.783 | 6557.9 | 793.748 | 4857.513
790.683 | 6627.093 | 793.648 | 4727.167
790.583 | 6697.933 | 793.548 | 4857.04
790.483 | 6652.12 | 793.448 | 4827.487
790.383 | 6711.333 | 793.348 | 4758.947
790.283 | 6732.2 | 793.248 | 4764.14
790.183 | 6736.267 | 793.148 | 4866.573
790.083 | 6915.933 | 793.048 | 4855.313
789.983 | 6824.933 | 792.948 | 4908.987
789.883 | 6882.667 | 792.848 | 4958.013
789.783 | 6994.6 | 792.748 | 4951.493
789.683 | 7045.333 | 792.648 | 4988.28
789.583 | 7031.067 | 792.548 | 5095.647
789.483 | 7172.4 | 792.448 | 4966.3
789.383 | 7190.4 | 792.348 | 5080.92
789.283 | 7176.4 | 792.248 | 5163.307
789.183 | 7294.4 | 792.148 | 5144.073
789.083 | 7284.933 | 792.048 | 5157.32
788.983 | 7345.333 | 791.948 | 5108.227
788.883 | 7474.2 | 791.848 | 5125.693
788.783 | 7466.6 | 791.748 | 5354.1
788.683 | 7443.867 | 791.648 | 5296.54
788.583 | 7596.933 | 791.548 | 5199.3
788.483 | 7662.667 | 791.448 | 5248.267
788.383 | 7696.467 | 791.348 | 5281.7
788.283 | 7834 | 791.248 | 5334.98
788.183 | 7787.2 | 791.148 | 5309.36
788.083 | 7850.533 | 791.048 | 5398.42
787.983 | 8059.667 | 790.948 | 5418.307
787.883 | 8024.667 | 790.848 | 5428.893
787.783 | 8080.067 | 790.748 | 5517.133
787.683 | 8023.2 | 790.648 | 5554.967
787.583 | 8208.8 | 790.548 | 5452.493
787.483 | 8227.267 | 790.448 | 5624.107
787.383 | 8198.733 | 790.348 | 5537.173
787.283 | 8318.667 | 790.248 | 5680.3
787.183 | 8255.8 | 790.148 | 5677.167
787.083 | 8205 | 790.048 | 5796.213
786.983 | 8349.667 | 789.948 | 5803.98
786.883 | 8378.267 | 789.848 | 5777.093
786.783 | 8427.867 | 789.748 | 5865.9
786.683 | 8511.533 | 789.648 | 5910.093
786.583 | 8506.4 | 789.548 | 5893.6
786.483 | 8530.2 | 789.448 | 5927.933
786.383 | 8471.2 | 789.348 | 6005.313
786.283 | 8554.267 | 789.248 | 6098.667
786.183 | 8629.867 | 789.148 | 6080.013
786.083 | 8686.933 | 789.048 | 6130.947
785.983 | 8536.267 | 788.948 | 6235.44
785.883 | 8710.8 | 788.848 | 6271.787
785.783 | 8681.867 | 788.748 | 6390.047
785.683 | 8807.2 | 788.648 | 6299.8
785.583 | 8715.6 | 788.548 | 6421.633
785.483 | 8684.733 | 788.448 | 6416.833
785.383 | 8670.867 | 788.348 | 6556.873
785.283 | 8731.133 | 788.248 | 6493.4
785.183 | 8636.133 | 788.148 | 6519.9
785.083 | 8642.933 | 788.048 | 6557.427
784.983 | 8698.6 | 787.948 | 6555.06
784.883 | 8702 | 787.848 | 6658.173
784.783 | 8755.067 | 787.748 | 6699.6
784.683 | 8792.533 | 787.648 | 6786.467
784.583 | 8777.133 | 787.548 | 6839.2
784.483 | 8809 | 787.448 | 6851
784.383 | 8852.867 | 787.348 | 6865.8
784.283 | 8927.533 | 787.248 | 6858.667
784.183 | 8960 | 787.148 | 6888.6
784.083 | 9007.533 | 787.048 | 6832.733
783.983 | 9072.533 | 786.948 | 6837.933
783.883 | 9423.467 | 786.848 | 6876.933
783.783 | 9251.4 | 786.748 | 6966.8
783.683 | 9292.133 | 786.648 | 6980.667
783.583 | 9377.333 | 786.548 | 6971.133
783.483 | 9502.267 | 786.448 | 7031.4
783.383 | 9688.533 | 786.348 | 6994.733
783.283 | 9752 | 786.248 | 7063.133
783.183 | 9757.4 | 786.148 | 6986.667
783.083 | 9940 | 786.048 | 7060.4
782.983 | 9971.667 | 785.948 | 7017.2
782.883 | 10043 | 785.848 | 7045.2
782.783 | 10126.67 | 785.748 | 7113.067
782.683 | 10364.27 | 785.648 | 7170.333
782.583 | 10437 | 785.548 | 6944.867
782.483 | 10609.8 | 785.448 | 6973.867
782.383 | 10723.2 | 785.348 | 7003.2
782.283 | 10695.13 | 785.248 | 7312.667
782.183 | 10746.2 | 785.148 | 7180
782.083 | 10959.27 | 785.048 | 7243.667
781.983 | 11100.73 | 784.948 | 7291
781.883 | 11108.67 | 784.848 | 7289.8
781.783 | 11199.87 | 784.748 | 7273.933
781.683 | 11243.27 | 784.648 | 7359.2
781.583 | 11330.47 | 784.548 | 7503.533
781.483 | 11501.07 | 784.448 | 7412.2
781.383 | 11391.33 | 784.348 | 7557.533
781.283 | 11403.13 | 784.248 | 7607.867
781.183 | 11378.87 | 784.148 | 7698.2
781.083 | 11112.6 | 784.048 | 7724.4
780.983 | 11115.87 | 783.948 | 7713.667
780.883 | 10735.2 | 783.848 | 7897.933
780.783 | 10531.87 | 783.748 | 7944
780.683 | 10359.73 | 783.648 | 7918.467
780.583 | 9964.8 | 783.548 | 7940.533
780.483 | 9681.267 | 783.448 | 8083.6
780.383 | 9242.067 | 783.348 | 8229.333
780.283 | 8814.933 | 783.248 | 8155.267
780.183 | 8566.533 | 783.148 | 8400.667
780.083 | 8142.267 | 783.048 | 8458.933
779.983 | 7973.933 | 782.948 | 8489.333
779.883 | 7544.8 | 782.848 | 8554.267
779.783 | 7251.4 | 782.748 | 8616.867
779.683 | 7057.8 | 782.648 | 8674.867
779.583 | 6749.067 | 782.548 | 8522.467
779.483 | 6617.627 | 782.448 | 8684.467
779.383 | 6398.047 | 782.348 | 8689.333
779.283 | 6303.42 | 782.248 | 8765.067
779.183 | 6240.7 | 782.148 | 8799.467
779.083 | 6080.84 | 782.048 | 8791.733
778.983 | 5921.08 | 781.948 | 8771.6
778.883 | 5874.14 | 781.848 | 8697.333
778.783 | 5797.107 | 781.748 | 8613.6
778.683 | 5768.7 | 781.648 | 8483.133
778.583 | 5553.333 | 781.548 | 8497
778.483 | 5619.053 | 781.448 | 8430.667
778.383 | 5454.773 | 781.348 | 8483.667
778.283 | 5473.247 | 781.248 | 8107.133
778.183 | 5445.847 | 781.148 | 7937.6
778.083 | 5465.68 | 781.048 | 7726.133
777.983 | 5356.733 | 780.948 | 7589.2
777.883 | 5182.193 | 780.848 | 7554.6
777.783 | 5177.607 | 780.748 | 7259.467
777.683 | 5184.127 | 780.648 | 7026.4
777.583 | 5161.78 | 780.548 | 6705.2
777.483 | 5192.487 | 780.448 | 6438.693
777.383 | 4995.5 | 780.348 | 6237.4
777.283 | 4947.753 | 780.248 | 5937.307
777.183 | 4896.5 | 780.148 | 5764.993
777.083 | 4969.807 | 780.048 | 5478.367
776.983 | 4922.347 | 779.948 | 5331.827
776.883 | 4882.953 | 779.848 | 5066.047
776.783 | 4856.447 | 779.748 | 4990.253
776.683 | 4938.04 | 779.648 | 4825.867
776.583 | 4834.62 | 779.548 | 4627.42
776.483 | 4824.013 | 779.448 | 4584.26
776.383 | 4759.247 | 779.348 | 4491.593
776.283 | 4726.687 | 779.248 | 4394.46
776.183 | 4807.26 | 779.148 | 4235.44
776.083 | 4693.387 | 779.048 | 4232.053
775.983 | 4738.767 | 778.948 | 4142.62
775.883 | 4770.673 | 778.848 | 4202.093
775.783 | 4634.873 | 778.748 | 4066.38
775.683 | 4808.687 | 778.648 | 4032.407
775.583 | 4709.44 | 778.548 | 4122.04
775.483 | 4711.327 | 778.448 | 4045.187
775.383 | 4761.893 | 778.348 | 4041.093
775.283 | 4701.893 | 778.248 | 3972.187
775.183 | 4720.607 | 778.148 | 3990.013
775.083 | 4694.073 | 778.048 | 3973.86
774.983 | 4573.807 | 777.948 | 4090.087
774.883 | 4647.107 | 777.848 | 4088.507
774.783 | 4647.127 | 777.748 | 3987.933
774.683 | 4613.053 | 777.648 | 3842.247
774.583 | 4646.127 | 777.548 | 3992.46
774.483 | 4596.793 | 777.448 | 3948.487
774.383 | 4657.327 | 777.348 | 3975.693
774.283 | 4610.973 | 777.248 | 3878.653
774.183 | 4580.947 | 777.148 | 3851.713
774.083 | 4550.267 | 777.048 | 3784.64
773.983 | 4523.24 | 776.948 | 3825.833
773.883 | 4624.633 | 776.848 | 3833.447
773.783 | 4596.833 | 776.748 | 3845.467
773.683 | 4458.827 | 776.648 | 3937.02
773.583 | 4464.353 | 776.548 | 3803.52
773.483 | 4433.547 | 776.448 | 3817.04
773.383 | 4475.727 | 776.348 | 3818.353
773.283 | 4517.453 | 776.248 | 3753.233
773.183 | 4485.807 | 776.148 | 3728.767
773.083 | 4399.94 | 776.048 | 3802.253
772.983 | 4451.727 | 775.948 | 3825.653
772.883 | 4424.16 | 775.848 | 3700.04
772.783 | 4399.193 | 775.748 | 3766.087
772.683 | 4444.473 | 775.648 | 3798.167
772.583 | 4396.487 | 775.548 | 3785.033
772.483 | 4410.86 | 775.448 | 3748.027
772.383 | 4332.4 | 775.348 | 3771.833
772.283 | 4240.547 | 775.248 | 3734.88
772.183 | 4286.607 | 775.148 | 3747.54
772.083 | 4314.853 | 775.048 | 3718.627
771.983 | 4341.333 | 774.948 | 3696.98
771.883 | 4314.413 | 774.848 | 3691.72
771.783 | 4220.667 | 774.748 | 3674.613
771.683 | 4203.393 | 774.648 | 3697.727
771.583 | 4163.02 | 774.548 | 3685.827
771.483 | 4275.787 | 774.448 | 3560.7
771.383 | 4179.927 | 774.348 | 3603.22
771.283 | 4192.513 | 774.248 | 3590.553
771.183 | 4196.373 | 774.148 | 3657.28
771.083 | 4185.933 | 774.048 | 3696.353
770.983 | 4084.553 | 773.948 | 3582.94
770.883 | 4092.62 | 773.848 | 3678.733
770.783 | 4123.927 | 773.748 | 3664.327
770.683 | 4025.96 | 773.648 | 3570.36
770.583 | 4063.453 | 773.548 | 3675.88
770.483 | 3995.88 | 773.448 | 3627.407
770.383 | 3923.887 | 773.348 | 3569.06
770.283 | 3997.227 | 773.248 | 3536.413
770.183 | 3957.7 | 773.148 | 3559.073
770.083 | 3937.36 | 773.048 | 3549.58
769.983 | 3950.7 | 772.948 | 3448.22
769.883 | 3887.053 | 772.848 | 3543.3
769.783 | 3955.787 | 772.748 | 3564.733
769.683 | 3848.16 | 772.648 | 3488.827
769.583 | 3851.613 | 772.548 | 3544.02
769.483 | 3789.287 | 772.448 | 3460.427
769.383 | 3767.873 | 772.348 | 3483.493
769.283 | 3790.613 | 772.248 | 3475.213
769.183 | 3728.947 | 772.148 | 3414.08
769.083 | 3792.927 | 772.048 | 3400.493
768.983 | 3762.893 | 771.948 | 3361.08
768.883 | 3752.7 | 771.848 | 3418.373
768.783 | 3749.533 | 771.748 | 3327.08
768.683 | 3740.2 | 771.648 | 3299.913
768.583 | 3720.82 | 771.548 | 3338.427
768.483 | 3706.727 | 771.448 | 3362.72
768.383 | 3657.56 | 771.348 | 3312.693
768.283 | 3657.28 | 771.248 | 3318.28
768.183 | 3643.267 | 771.148 | 3253.667
768.083 | 3694.54 | 771.048 | 3233.733
767.983 | 3607.58 | 770.948 | 3165.86
767.883 | 3634.993 | 770.848 | 3191.233
767.783 | 3643.013 | 770.748 | 3189.267
767.683 | 3600.66 | 770.648 | 3111.733
767.583 | 3604.78 | 770.548 | 3113.653
767.483 | 3594.827 | 770.448 | 3073.773
767.383 | 3578.8 | 770.348 | 3160.78
767.283 | 3658.293 | 770.248 | 3138.567
767.183 | 3614.733 | 770.148 | 3079.587
767.083 | 3615.107 | 770.048 | 3063.16
766.983 | 3637.433 | 769.948 | 3024.647
766.883 | 3628 | 769.848 | 3050.887
766.783 | 3563.013 | 769.748 | 3003.44
766.683 | 3546.147 | 769.648 | 3049.867
766.583 | 3542.42 | 769.548 | 3038.973
766.483 | 3469.773 | 769.448 | 3060.647
766.383 | 3504.88 | 769.348 | 3066.393
766.283 | 3509.873 | 769.248 | 2989.84
766.183 | 3540.5 | 769.148 | 2955.013
766.083 | 3440.067 | 769.048 | 3008.073
765.983 | 3562.727 | 768.948 | 3002.94
765.883 | 3552.913 | 768.848 | 3012.747
765.783 | 3507.373 | 768.748 | 2942.307
765.683 | 3511.727 | 768.648 | 2987.173
765.583 | 3535.967 | 768.548 | 2922.1
765.483 | 3486.853 | 768.448 | 2929.493
765.383 | 3491.96 | 768.348 | 2958.527
765.283 | 3462.433 | 768.248 | 2868.54
765.183 | 3460.073 | 768.148 | 2933.973
765.083 | 3487.64 | 768.048 | 2946.667
764.983 | 3485.547 | 767.948 | 2893.227
764.883 | 3417.36 | 767.848 | 2882.033
764.783 | 3464.56 | 767.748 | 2901.053
764.683 | 3462.833 | 767.648 | 2873.74
764.583 | 3407.887 | 767.548 | 2903.893
764.483 | 3489.447 | 767.448 | 2891.873
764.383 | 3422.447 | 767.348 | 2963.573
764.283 | 3428.22 | 767.248 | 2890.72
764.183 | 3464.893 | 767.148 | 2880.96
764.083 | 3432.153 | 767.048 | 2906.227
763.983 | 3458.893 | 766.948 | 2843.953
763.883 | 3325.347 | 766.848 | 2848.973
763.783 | 3402.227 | 766.748 | 2921.287
763.683 | 3404.693 | 766.648 | 2838.84
763.583 | 3384.547 | 766.548 | 2831.16
763.483 | 3429.1 | 766.448 | 2835.347
763.383 | 3444.727 | 766.348 | 2808.507
763.283 | 3411.833 | 766.248 | 2870.687
763.183 | 3443.387 | 766.148 | 2834.153
763.083 | 3415.4 | 766.048 | 2819.96
762.983 | 3421.827 | 765.948 | 2812.927
762.883 | 3410.867 | 765.848 | 2850.627
762.783 | 3375.56 | 765.748 | 2794.6
762.683 | 3323.94 | 765.648 | 2839.507
762.583 | 3390.1 | 765.548 | 2845.607
762.483 | 3380.993 | 765.448 | 2871.947
762.383 | 3373.26 | 765.348 | 2804.72
762.283 | 3381.34 | 765.248 | 2853.62
762.183 | 3329.8 | 765.148 | 2809.473
762.083 | 3378.62 | 765.048 | 2833.7
761.983 | 3356.553 | 764.948 | 2850.9
761.883 | 3409.633 | 764.848 | 2757.467
761.783 | 3338.44 | 764.748 | 2814.733
761.683 | 3289.073 | 764.648 | 2807.02
761.583 | 3333.187 | 764.548 | 2809.187
761.483 | 3361.74 | 764.448 | 2754.133
761.383 | 3402.007 | 764.348 | 2785.193
761.283 | 3237.807 | 764.248 | 2810.507
761.183 | 3275.1 | 764.148 | 2779.42
761.083 | 3321.867 | 764.048 | 2796.507
760.983 | 3349.02 | 763.948 | 2729.22
760.883 | 3397.84 | 763.848 | 2758.873
760.783 | 3365.853 | 763.748 | 2798.16
760.683 | 3253.707 | 763.648 | 2778.073
760.583 | 3304.08 | 763.548 | 2799.993
760.483 | 3275.767 | 763.448 | 2761.313
760.383 | 3336.56 | 763.348 | 2672.74
760.283 | 3336.867 | 763.248 | 2813.48
760.183 | 3283.84 | 763.148 | 2800.573
760.083 | 3301.693 | 763.048 | 2789.26
759.983 | 3213.58 | 762.948 | 2782.1
759.883 | 3288.273 | 762.848 | 2724.393
759.783 | 3259.287 | 762.748 | 2799.02
759.683 | 3346.473 | 762.648 | 2761.127
759.583 | 3325.3 | 762.548 | 2834.453
759.483 | 3321.887 | 762.448 | 2761.473
759.383 | 3310.727 | 762.348 | 2756.907
759.283 | 3356.38 | 762.248 | 2721.453
759.183 | 3308.8 | 762.148 | 2795.22
759.083 | 3296.58 | 762.048 | 2757.893
758.983 | 3271.267 | 761.948 | 2757.467
758.883 | 3312.607 | 761.848 | 2770.747
758.783 | 3258.487 | 761.748 | 2716.94
758.683 | 3261.1 | 761.648 | 2765.02
758.583 | 3293.2 | 761.548 | 2712.073
758.483 | 3306.313 | 761.448 | 2812
758.383 | 3304.487 | 761.348 | 2734.667
758.283 | 3211.113 | 761.248 | 2719.287
758.183 | 3250.453 | 761.148 | 2714.053
758.083 | 3264.887 | 761.048 | 2771.533
757.983 | 3270.48 | 760.948 | 2707.707
757.883 | 3295.187 | 760.848 | 2769.567
757.783 | 3177.513 | 760.748 | 2666.74
757.683 | 3220.713 | 760.648 | 2720.713
757.583 | 3190.127 | 760.548 | 2708.36
757.483 | 3249.227 | 760.448 | 2735.827