## All
LCP-H2O(Ar) Relative pressure | Quantity absorbed | LCP-6:1(Ar) Pressure | Quantity | LCP-3:1(Ar) Pressure | Quantity | LCP-1:1(Ar) Pressure | Quantity | LCP-1:3(Ar) Pressure | Quantity | LCP-1:6(Ar) Pressure | Quantity | LCP-DEG(Ar) Pressure | Quantity
0.010995624 | 0.3529 | 0.010326812 | 0.5993 | 0.01076428 | 0.6506 | 0.010835742 | 0.9171 | 0.009676356 | 0.9039 | 0.009765869 | 0.9288 | 0.009975508 | 4.0768
0.01463761 | 0.3697 | 0.014542507 | 0.635 | 0.014466039 | 0.6836 | 0.014347831 | 0.9567 | 0.014139366 | 0.9601 | 0.014147545 | 0.9871 | 0.013228715 | 4.2484
0.019008582 | 0.3845 | 0.018925732 | 0.6642 | 0.018815319 | 0.7132 | 0.018691311 | 0.9946 | 0.018642792 | 1.0013 | 0.018631943 | 1.031 | 0.017604916 | 4.4273
0.021420316 | 0.3888 | 0.021408241 | 0.6761 | 0.021478548 | 0.7287 | 0.021355011 | 1.0138 | 0.021314809 | 1.0217 | 0.021334454 | 1.0515 | 0.021405593 | 4.5476
0.027639018 | 0.4051 | 0.02766867 | 0.7028 | 0.027744492 | 0.7563 | 0.02768247 | 1.0512 | 0.027686065 | 1.0617 | 0.027630147 | 1.0936 | 0.027616608 | 4.7085
0.035865703 | 0.4191 | 0.03581716 | 0.729 | 0.035772148 | 0.7856 | 0.035803193 | 1.0887 | 0.035791256 | 1.1026 | 0.035831306 | 1.1366 | 0.035851139 | 4.8795
0.046267423 | 0.4337 | 0.04626436 | 0.7584 | 0.04627691 | 0.8189 | 0.046235216 | 1.1286 | 0.046248393 | 1.1455 | 0.046245111 | 1.1815 | 0.046278308 | 5.0532
0.05980842 | 0.4492 | 0.059850006 | 0.7859 | 0.059846061 | 0.8526 | 0.059796036 | 1.1704 | 0.059796058 | 1.1908 | 0.059796513 | 1.2287 | 0.059754816 | 5.2389
0.077266986 | 0.4683 | 0.077179823 | 0.8196 | 0.077111238 | 0.8893 | 0.077057642 | 1.2162 | 0.077009347 | 1.2395 | 0.077023651 | 1.2798 | 0.076527285 | 5.4333
0.099816014 | 0.4883 | 0.099805787 | 0.8584 | 0.099803054 | 0.9317 | 0.099800148 | 1.2672 | 0.099786531 | 1.2955 | 0.099766039 | 1.3376 | 0.099762837 | 5.6688
0.12906397 | 0.5094 | 0.12902238 | 0.9003 | 0.129047876 | 0.981 | 0.129028213 | 1.3251 | 0.129005629 | 1.3604 | 0.129060531 | 1.4048 | 0.129054785 | 5.9344
0.158352855 | 0.5297 | 0.158353472 | 0.9381 | 0.158290588 | 1.0257 | 0.158359245 | 1.3788 | 0.158308494 | 1.4216 | 0.158282894 | 1.4665 | 0.158365996 | 6.1851
0.187664169 | 0.5454 | 0.187586634 | 0.9757 | 0.187640772 | 1.0705 | 0.187645119 | 1.4301 | 0.187589501 | 1.4806 | 0.187640534 | 1.5262 | 0.187709596 | 6.4317
0.216896848 | 0.5631 | 0.216928828 | 1.0092 | 0.216853481 | 1.1125 | 0.216887424 | 1.4795 | 0.216889903 | 1.5392 | 0.21694044 | 1.5863 | 0.217048189 | 6.6766
0.246094189 | 0.5777 | 0.246143061 | 1.0416 | 0.246170899 | 1.1568 | 0.246330502 | 1.5299 | 0.24621255 | 1.5982 | 0.246168174 | 1.6443 | 0.24641596 | 6.9244
0.27554692 | 0.5924 | 0.275462654 | 1.0757 | 0.275506756 | 1.1991 | 0.275581362 | 1.5811 | 0.275450042 | 1.6563 | 0.275595003 | 1.7034 | 0.275925094 | 7.1792
0.304709519 | 0.6049 | 0.304743311 | 1.1083 | 0.304788326 | 1.2415 | 0.304801584 | 1.6317 | 0.304839249 | 1.7187 | 0.304934747 | 1.763 | 0.305349107 | 7.4377
0.333946646 | 0.6163 | 0.333885058 | 1.1411 | 0.334155771 | 1.2847 | 0.334114562 | 1.683 | 0.334256438 | 1.7809 | 0.334156586 | 1.8228 | 0.33479126 | 7.7035
0.36304973 | 0.6283 | 0.363286728 | 1.1741 | 0.363190352 | 1.3253 | 0.363218919 | 1.7347 | 0.363131666 | 1.8421 | 0.36323236 | 1.8822 | 0.363130309 | 7.9638
0.392561268 | 0.6436 | 0.392460739 | 1.2046 | 0.392318808 | 1.3695 | 0.39243391 | 1.7873 | 0.392427106 | 1.9066 | 0.392389379 | 1.9443 | 0.392342518 | 8.2367
0.421574122 | 0.6532 | 0.421582328 | 1.2347 | 0.421858401 | 1.4151 | 0.421548522 | 1.8402 | 0.421662581 | 1.9712 | 0.421685766 | 2.0066 | 0.421572743 | 8.5179
0.451105038 | 0.665 | 0.450973877 | 1.2705 | 0.450862274 | 1.4587 | 0.451035102 | 1.8953 | 0.451048813 | 2.0386 | 0.45105392 | 2.0697 | 0.450803732 | 8.807
0.480257001 | 0.6773 | 0.480327659 | 1.3002 | 0.480253665 | 1.5012 | 0.480203614 | 1.9507 | 0.480229319 | 2.107 | 0.480122335 | 2.1352 | 0.47998141 | 9.105
0.509353374 | 0.692 | 0.50933057 | 1.3342 | 0.509511125 | 1.5469 | 0.50937844 | 2.0076 | 0.509460536 | 2.1767 | 0.509595842 | 2.2025 | 0.509347212 | 9.4119
0.538662257 | 0.7084 | 0.538817164 | 1.3693 | 0.539016407 | 1.5952 | 0.538770028 | 2.0677 | 0.538754302 | 2.249 | 0.53879157 | 2.2714 | 0.538489894 | 9.7344
0.568230056 | 0.7227 | 0.568155865 | 1.4084 | 0.567959093 | 1.6455 | 0.567861777 | 2.1309 | 0.567858761 | 2.3262 | 0.567893086 | 2.3443 | 0.567820833 | 10.0779
0.597086512 | 0.7387 | 0.597205404 | 1.4443 | 0.597413167 | 1.6966 | 0.597297607 | 2.1966 | 0.597386514 | 2.4083 | 0.597447108 | 2.4234 | 0.596934228 | 10.4378
0.626598163 | 0.7596 | 0.626366747 | 1.4905 | 0.626469029 | 1.7506 | 0.626339382 | 2.2683 | 0.62648711 | 2.495 | 0.626443614 | 2.5065 | 0.62622691 | 10.8284
0.655557374 | 0.7803 | 0.656012834 | 1.541 | 0.655612436 | 1.8139 | 0.655856881 | 2.3459 | 0.655683484 | 2.5877 | 0.655894196 | 2.5974 | 0.655391857 | 11.2555
0.685192089 | 0.8077 | 0.68503337 | 1.5928 | 0.685227851 | 1.8813 | 0.684857839 | 2.43 | 0.684928754 | 2.6921 | 0.684922955 | 2.6933 | 0.684524091 | 11.7332
0.71434257 | 0.8386 | 0.714411829 | 1.6531 | 0.714219767 | 1.953 | 0.714121819 | 2.5281 | 0.714427211 | 2.8075 | 0.71434766 | 2.8029 | 0.71358602 | 12.2757
0.743537092 | 0.8792 | 0.743445327 | 1.727 | 0.743529664 | 2.039 | 0.743507643 | 2.638 | 0.743403486 | 2.937 | 0.743590962 | 2.9289 | 0.742931864 | 12.8985
0.772509975 | 0.9278 | 0.772672483 | 1.8196 | 0.773026749 | 2.1372 | 0.772868655 | 2.7619 | 0.772792981 | 3.0876 | 0.772775534 | 3.0735 | 0.771831735 | 13.6229
0.802003244 | 0.9895 | 0.80209186 | 1.9324 | 0.801775314 | 2.2544 | 0.801961797 | 2.9108 | 0.801834277 | 3.2597 | 0.801879821 | 3.2448 | 0.800455167 | 14.5106
0.831275342 | 1.0791 | 0.831035054 | 2.0826 | 0.831461651 | 2.4054 | 0.830853119 | 3.0896 | 0.831162294 | 3.4697 | 0.831000443 | 3.4557 | 0.829704599 | 15.642
0.860451598 | 1.2044 | 0.860772195 | 2.2904 | 0.860386769 | 2.6005 | 0.860216244 | 3.3182 | 0.860110435 | 3.7344 | 0.860523875 | 3.7259 | 0.857961216 | 17.0991
0.889520767 | 1.3914 | 0.889570141 | 2.5884 | 0.889574315 | 2.8818 | 0.889060145 | 3.6235 | 0.888996574 | 4.088 | 0.889243107 | 4.0822 | 0.88565259 | 19.1648
0.918644639 | 1.6983 | 0.918245141 | 3.0516 | 0.91788886 | 3.3382 | 0.917866792 | 4.0686 | 0.917874798 | 4.5981 | 0.917430464 | 4.6136 | 0.919314437 | 23.3398
0.947297181 | 2.2895 | 0.946930027 | 3.9207 | 0.945386505 | 4.1871 | 0.945797771 | 4.8202 | 0.945530361 | 5.4395 | 0.945215675 | 5.5183 | 0.946740655 | 31.1547
0.974061375 | 3.6889 | 0.979297915 | 6.9911 | 0.976093671 | 6.8773 | 0.975584156 | 7.0986 | 0.975395797 | 7.8363 | 0.975803967 | 8.0212 | 0.974748745 | 57.357
0.935553735 | 2.5356 | 0.943029909 | 4.5881 | 0.946385691 | 5.1244 | 0.949082848 | 5.4036 | 0.951151385 | 6.0662 | 0.951061343 | 6.2049 | 0.951039323 | 44.6848
0.899486693 | 1.8646 | 0.903471167 | 3.2211 | 0.909555797 | 3.7687 | 0.910802812 | 4.0994 | 0.913738758 | 4.6254 | 0.914096473 | 4.6826 | 0.917856656 | 27.5827
0.864065953 | 1.4804 | 0.865251086 | 2.6106 | 0.869285155 | 3.0482 | 0.869314415 | 3.4857 | 0.870758757 | 3.9159 | 0.871479867 | 3.913 | 0.882035133 | 20.7555
0.829590381 | 1.2529 | 0.830304859 | 2.2651 | 0.832115407 | 2.6463 | 0.832367276 | 3.1523 | 0.832776113 | 3.5274 | 0.833197205 | 3.5088 | 0.839990997 | 17.3067
0.795467914 | 1.1017 | 0.796107745 | 2.0382 | 0.797298066 | 2.3909 | 0.797063813 | 2.9232 | 0.797808361 | 3.267 | 0.797813851 | 3.2434 | 0.810573403 | 15.8078
0.761951779 | 0.996 | 0.78029277 | 1.9512 | 0.780896642 | 2.2909 | 0.780801847 | 2.8253 | 0.78122126 | 3.1537 | 0.781103462 | 3.1323 | 0.785304487 | 14.8326
0.746784228 | 0.9565 | 0.747443749 | 1.8155 | 0.747369186 | 2.1325 | 0.74728786 | 2.6706 | 0.747124302 | 2.9739 | 0.747348052 | 2.9542 | 0.749730553 | 13.7497
0.713748541 | 0.8887 | 0.713730616 | 1.7015 | 0.713824574 | 2.0054 | 0.714155211 | 2.5409 | 0.714125041 | 2.821 | 0.714237363 | 2.8076 | 0.715571683 | 12.913
0.680337546 | 0.8334 | 0.680514275 | 1.6125 | 0.680409291 | 1.9008 | 0.680387417 | 2.428 | 0.680532994 | 2.6871 | 0.680478604 | 2.6775 | 0.681468422 | 12.2231
0.646642754 | 0.7904 | 0.646957883 | 1.5397 | 0.646880416 | 1.8163 | 0.646775112 | 2.3306 | 0.646888602 | 2.5677 | 0.646888449 | 2.5653 | 0.64785482 | 11.6322
0.613398043 | 0.7584 | 0.613333818 | 1.4776 | 0.613438215 | 1.7397 | 0.61321764 | 2.2438 | 0.613289381 | 2.4619 | 0.613600911 | 2.4659 | 0.61402851 | 11.1057
0.579642524 | 0.7311 | 0.579542334 | 1.4239 | 0.57954425 | 1.6725 | 0.579900378 | 2.1651 | 0.579937979 | 2.3653 | 0.579799178 | 2.3749 | 0.580368223 | 10.6312
0.546347757 | 0.7051 | 0.546402676 | 1.3722 | 0.546356462 | 1.6129 | 0.546341587 | 2.0915 | 0.546284754 | 2.2751 | 0.546403038 | 2.2903 | 0.546569617 | 10.2017
0.512779827 | 0.6843 | 0.512759489 | 1.3271 | 0.512645765 | 1.5548 | 0.512692199 | 2.0215 | 0.51271308 | 2.189 | 0.512708341 | 2.209 | 0.513360973 | 9.8004
0.479216079 | 0.6631 | 0.479421698 | 1.2785 | 0.479196338 | 1.4946 | 0.479208154 | 1.9536 | 0.479184009 | 2.1002 | 0.47930342 | 2.1313 | 0.480897254 | 9.2939
0.445740333 | 0.6456 | 0.445685006 | 1.2368 | 0.445685844 | 1.4432 | 0.445766421 | 1.8859 | 0.445698364 | 2.0111 | 0.445829876 | 2.0533 | 0.444963817 | 8.779
0.412221598 | 0.6287 | 0.412129567 | 1.2013 | 0.412129547 | 1.3942 | 0.412082481 | 1.8225 | 0.412282914 | 1.93 | 0.412205514 | 1.9783 | 0.411621909 | 8.4411
0.378741946 | 0.6129 | 0.378805985 | 1.1627 | 0.378573822 | 1.3469 | 0.378633601 | 1.7609 | 0.378695772 | 1.8536 | 0.378657115 | 1.9069 | 0.379881309 | 8.1353
0.326099544 | 0.5929 | 0.345208256 | 1.1269 | 0.345144862 | 1.2983 | 0.345197044 | 1.7024 | 0.345174519 | 1.7806 | 0.345136322 | 1.8385 | 0.345444103 | 7.8148
0.292176129 | 0.5771 | 0.31160148 | 1.0895 | 0.311472132 | 1.251 | 0.311655823 | 1.6446 | 0.311772587 | 1.7086 | 0.311693492 | 1.7706 | 0.311806927 | 7.5075
0.258738567 | 0.5603 | 0.278383895 | 1.0521 | 0.278128684 | 1.2036 | 0.278218888 | 1.5862 | 0.278347734 | 1.6381 | 0.278076166 | 1.7021 | 0.278295631 | 7.212
0.225270469 | 0.5426 | 0.244604758 | 1.0151 | 0.244430894 | 1.1552 | 0.244509147 | 1.5292 | 0.244571434 | 1.5686 | 0.244676392 | 1.6359 | 0.24472883 | 6.9235
0.191733025 | 0.525 | 0.211101628 | 0.977 | 0.211083587 | 1.1078 | 0.211135083 | 1.4727 | 0.211078656 | 1.5006 | 0.21111188 | 1.5701 | 0.211209457 | 6.6423
0.158135325 | 0.509 | 0.177563356 | 0.939 | 0.177460301 | 1.0602 | 0.177583723 | 1.4155 | 0.177541396 | 1.4334 | 0.177598888 | 1.504 | 0.177750769 | 6.3629
0.124713505 | 0.4874 | 0.14407363 | 0.8955 | 0.144020902 | 1.0112 | 0.14407081 | 1.3567 | 0.144101876 | 1.3647 | 0.144083809 | 1.4343 | 0.14419062 | 6.0815
0.094098395 | 0.4619 | 0.110559342 | 0.8522 | 0.11044588 | 0.9589 | 0.110569115 | 1.2952 | 0.110576196 | 1.292 | 0.110539108 | 1.3617 | 0.110783667 | 5.7876
0.076968617 | 0.4445 | 0.077114902 | 0.7962 | 0.077007623 | 0.8996 | 0.077106951 | 1.2223 | 0.077057751 | 1.2112 | 0.077108742 | 1.2787 | 0.077326356 | 5.458
0.037064629 | 0.3953 | 0.043486491 | 0.7226 | 0.043301868 | 0.8202 | 0.043409816 | 1.1269 | 0.043440356 | 1.1049 | 0.043383951 | 1.1681 | 0.04355729 | 5.0266
0.009851939 | 0.3074 | 0.010043266 | 0.5626 | 0.010036084 | 0.6508 | 0.009856686 | 0.9088 | 0.008882323 | 0.8535 | 0.01031099 | 0.9322 | 0.010274062 | 4.0994