## Sheet1
LCP-H2O(Ar) Pore size | Pore volume | LCP-6:1(Ar) Pore size | Pore volume | LCP-3:1(Ar) Pore size | Pore volume | LCP-1:1(Ar) Pore size | Pore volume | LCP-1:3(Ar) Pore size | Pore volume | LCP-1:6(Ar) Pore size | Pore volume | LCP-DEG(Ar) Pore size | Pore volume
18.44 | 0.001201584 | 18.44 | 0.001201584 | 18.44 | 0.001201584 | 18.44 | 0.001201584 | 17.73 | 0.001122471 | 17.73 | 0.002244942 | 17.73 | 0.002244942
18.8 | 0.001190911 | 18.8 | 0.001190911 | 18.8 | 0.001190911 | 18.8 | 0.001190911 | 18.09 | 0.001145498 | 18.09 | 0.001145498 | 18.09 | 0.001145498
19.16 | 0.001213938 | 19.16 | 0.001213938 | 19.16 | 0.001213938 | 19.16 | 0.001213938 | 18.44 | 0 | 18.44 | 0.001201584 | 18.44 | 0.001201584
19.52 | 0.001236964 | 19.52 | 0.001236964 | 19.52 | 0.001236964 | 19.52 | 0.001236964 | 18.8 | 0 | 18.8 | 0.001190911 | 18.8 | 0
19.87 | 0.001295663 | 19.87 | 0.001295663 | 19.87 | 0.001295663 | 19.87 | 0.001295663 | 19.16 | 0 | 19.16 | 0.001213938 | 19.16 | 0
20.23 | 0.001282378 | 20.23 | 0.001282378 | 20.23 | 0.001282378 | 20.23 | 0.001282378 | 19.52 | 0 | 19.52 | 0.001236964 | 19.52 | 0
20.59 | 0.001305404 | 20.59 | 0.001305404 | 20.59 | 0.001305404 | 20.59 | 0.001305404 | 19.87 | 0 | 19.87 | 0.001295663 | 19.87 | 0
20.95 | 0.00132843 | 20.95 | 0.00132843 | 20.95 | 0.00132843 | 20.95 | 0.00132843 | 20.23 | 0 | 20.23 | 0.001282378 | 20.23 | 0
21.3 | 0.001389743 | 21.3 | 0.001389743 | 21.3 | 0.001389743 | 21.3 | 0.001389743 | 20.59 | 0 | 20.59 | 0.001305404 | 20.59 | 0
21.66 | 0.001373844 | 21.66 | 0.002747687 | 21.66 | 0.001373844 | 21.66 | 0.001373844 | 20.95 | 0 | 20.95 | 0.00132843 | 20.95 | 0
22.38 | 0.0007041445 | 22.38 | 0.001408289 | 22.38 | 0.0007041445 | 22.38 | 0.0007041445 | 21.3 | 0.001389743 | 21.3 | 0.001389743 | 21.3 | 0.001389743
23.09 | 0.0007372538 | 23.09 | 0.001474508 | 23.09 | 0.001474508 | 23.09 | 0.001474508 | 21.66 | 0.001373844 | 21.66 | 0.001373844 | 21.66 | 0.001373844
23.81 | 0.0007498803 | 23.81 | 0.001499761 | 23.81 | 0.001499761 | 23.81 | 0.001499761 | 22.38 | 0.0007041445 | 22.38 | 0.001408289 | 22.38 | 0.0007041445
24.52 | 0.0007836333 | 24.52 | 0.001567267 | 24.52 | 0.001567267 | 24.52 | 0.001567267 | 23.09 | 0.0007372538 | 23.09 | 0.001474508 | 23.09 | 0.001474508
25.24 | 0.0007956155 | 25.24 | 0.001591231 | 25.24 | 0.001591231 | 25.24 | 0.001591231 | 23.81 | 0.001499761 | 23.81 | 0.001499761 | 23.81 | 0.002249641
25.95 | 0.0008300125 | 25.95 | 0.001660025 | 25.95 | 0.001660025 | 25.95 | 0.001660025 | 24.52 | 0.001567267 | 24.52 | 0.001567267 | 24.52 | 0.0023509
26.67 | 0.0008413505 | 26.67 | 0.001682701 | 26.67 | 0.001682701 | 26.67 | 0.001682701 | 25.24 | 0.001591231 | 25.24 | 0.001591231 | 25.24 | 0.003182462
27.38 | 0.0008763913 | 27.38 | 0.001752783 | 27.38 | 0.001752783 | 27.38 | 0.001752783 | 25.95 | 0.001660025 | 25.95 | 0.001660025 | 25.95 | 0.004150062
28.1 | 0.0008870851 | 28.1 | 0.00177417 | 28.1 | 0.00177417 | 28.1 | 0.00177417 | 26.67 | 0.001682701 | 26.67 | 0.002524051 | 26.67 | 0.005048103
28.81 | 0.0009227699 | 28.81 | 0.00184554 | 28.81 | 0.00276831 | 28.81 | 0.00184554 | 27.38 | 0.001752783 | 27.38 | 0.002629174 | 27.38 | 0.006134739
29.53 | 0.0009328194 | 29.53 | 0.001865639 | 29.53 | 0.002798458 | 29.53 | 0.001865639 | 28.1 | 0.002661255 | 28.1 | 0.002661255 | 28.1 | 0.00709668
30.24 | 0.0009691482 | 30.24 | 0.001938296 | 30.24 | 0.002907444 | 30.24 | 0.002907444 | 28.81 | 0.00276831 | 28.81 | 0.00276831 | 28.81 | 0.008304929
30.96 | 0.0009785535 | 30.96 | 0.001957107 | 30.96 | 0.002935661 | 30.96 | 0.002935661 | 29.53 | 0.002798458 | 29.53 | 0.002798458 | 29.53 | 0.009328194
31.67 | 0.001015526 | 31.67 | 0.002031052 | 31.67 | 0.003046579 | 31.67 | 0.003046579 | 30.24 | 0.002907444 | 30.24 | 0.002907444 | 30.24 | 0.01066063
32.39 | 0.001024287 | 32.39 | 0.002048575 | 32.39 | 0.003072862 | 32.39 | 0.003072862 | 30.96 | 0.002935661 | 30.96 | 0.002935661 | 30.96 | 0.01174264
33.1 | 0.001061904 | 33.1 | 0.002123808 | 33.1 | 0.003185712 | 33.1 | 0.003185712 | 31.67 | 0.003046579 | 31.67 | 0.004062105 | 31.67 | 0.01320184
33.82 | 0.001070021 | 33.82 | 0.002140042 | 33.82 | 0.003210064 | 33.82 | 0.003210064 | 32.39 | 0.00409715 | 32.39 | 0.00409715 | 32.39 | 0.01434002
34.53 | 0.001108282 | 34.53 | 0.002216564 | 34.53 | 0.003324846 | 34.53 | 0.003324846 | 33.1 | 0.004247617 | 33.1 | 0.004247617 | 33.1 | 0.01592856
35.25 | 0 | 35.25 | 0.00223151 | 35.25 | 0.003347264 | 35.25 | 0.003347264 | 33.82 | 0.004280085 | 33.82 | 0.004280085 | 33.82 | 0.01605032
35.96 | 0 | 35.96 | 0.002309319 | 35.96 | 0.003463979 | 35.96 | 0.003463979 | 34.53 | 0.004433128 | 34.53 | 0.004433128 | 34.53 | 0.01773251
36.68 | 0 | 36.68 | 0.002322976 | 36.68 | 0.003484465 | 36.68 | 0.003484465 | 35.25 | 0.004463019 | 35.25 | 0.004463019 | 35.25 | 0.01785208
37.39 | 0 | 37.39 | 0.002402074 | 37.39 | 0.003603111 | 37.39 | 0.003603111 | 35.96 | 0.004618638 | 35.96 | 0.004618638 | 35.96 | 0.01962921
38.11 | 0 | 38.11 | 0.002414443 | 38.11 | 0.003621665 | 38.11 | 0.003621665 | 36.68 | 0.004645953 | 36.68 | 0.004645953 | 36.68 | 0.0197453
38.82 | 0 | 38.82 | 0.002494829 | 38.82 | 0.003742243 | 38.82 | 0.003742243 | 37.39 | 0.004804148 | 37.39 | 0.004804148 | 37.39 | 0.02041763
39.54 | 0 | 39.54 | 0.00250591 | 39.54 | 0.003758864 | 39.54 | 0.003758864 | 38.11 | 0.004828886 | 38.11 | 0.004828886 | 38.11 | 0.02052277
40.25 | 0 | 40.25 | 0.002587583 | 40.25 | 0.003881375 | 40.25 | 0.003881375 | 38.82 | 0.004989658 | 38.82 | 0.004989658 | 38.82 | 0.02120604
40.96 | 0.001316818 | 40.96 | 0.002633636 | 40.96 | 0.003950454 | 40.96 | 0.003950454 | 39.54 | 0.005011819 | 39.54 | 0.005011819 | 39.54 | 0.02130023
41.68 | 0 | 41.68 | 0.002642789 | 41.68 | 0.003964184 | 41.68 | 0.003964184 | 40.25 | 0.005175167 | 40.25 | 0.005175167 | 40.25 | 0.02199446
42.39 | 0 | 42.39 | 0.002726391 | 42.39 | 0.004089586 | 42.39 | 0.004089586 | 40.96 | 0.005267272 | 40.96 | 0.005267272 | 40.96 | 0.02238591
43.11 | 0 | 43.11 | 0.002734255 | 43.11 | 0.004101383 | 43.11 | 0.004101383 | 41.68 | 0.005285578 | 41.68 | 0.005285578 | 41.68 | 0.02246371
43.82 | 0 | 43.82 | 0.001409572 | 43.82 | 0.004228717 | 43.82 | 0.004228717 | 42.39 | 0.005452781 | 42.39 | 0.005452781 | 42.39 | 0.02317432
44.54 | 0 | 44.54 | 0.001412861 | 44.54 | 0.004238582 | 44.54 | 0.004238582 | 43.11 | 0.00546851 | 43.11 | 0.00546851 | 43.11 | 0.02187404
45.25 | 0 | 45.25 | 0.001455949 | 45.25 | 0.002911899 | 45.25 | 0.004367848 | 43.82 | 0.005638289 | 43.82 | 0.005638289 | 43.82 | 0.02255316
45.97 | 0 | 45.97 | 0.001458593 | 45.97 | 0.002917187 | 45.97 | 0.00437578 | 44.54 | 0.005651442 | 44.54 | 0.004238582 | 44.54 | 0.02119291
46.68 | 0 | 46.68 | 0.001502326 | 46.68 | 0.003004653 | 46.68 | 0.004506979 | 45.25 | 0.004367848 | 45.25 | 0.004367848 | 45.25 | 0.02038329
47.4 | 0 | 47.4 | 0.001504326 | 47.4 | 0.003008652 | 47.4 | 0.004512979 | 45.97 | 0.00437578 | 45.97 | 0.00437578 | 45.97 | 0.01896171
48.11 | 0 | 48.11 | 0.001548703 | 48.11 | 0.003097406 | 48.11 | 0.00464611 | 46.68 | 0.004506979 | 46.68 | 0.004506979 | 46.68 | 0.01953024
48.83 | 0 | 48.83 | 0.003100118 | 48.83 | 0.004650177 | 48.83 | 0.006200236 | 47.4 | 0.004512979 | 47.4 | 0.004512979 | 47.4 | 0.02106057
49.54 | 0.00159508 | 49.54 | 0.00319016 | 49.54 | 0.00478524 | 49.54 | 0.00638032 | 48.11 | 0.006194813 | 48.11 | 0.006194813 | 48.11 | 0.02477925
50.26 | 0.001595792 | 50.26 | 0.004787375 | 50.26 | 0.006383167 | 50.26 | 0.007978959 | 48.83 | 0.007750295 | 48.83 | 0.006200236 | 48.83 | 0.02945112
52.05 | 0.0006579705 | 52.05 | 0.001973912 | 52.05 | 0.003289853 | 52.05 | 0.003947823 | 49.54 | 0.00957048 | 49.54 | 0.0079754 | 49.54 | 0.03668684
54.91 | 0.0004304647 | 54.91 | 0.001721859 | 54.91 | 0.002582788 | 54.91 | 0.003443717 | 50.26 | 0.01117054 | 50.26 | 0.00957475 | 50.26 | 0.04468217
57.77 | 0.0004534957 | 57.77 | 0.001813983 | 57.77 | 0.00317447 | 57.77 | 0.003627966 | 52.05 | 0.005263764 | 52.05 | 0.005263764 | 52.05 | 0.022371
60.98 | 0.0008516055 | 60.98 | 0.002129014 | 60.98 | 0.002980619 | 60.98 | 0.003832225 | 54.91 | 0.004304647 | 54.91 | 0.003874182 | 54.91 | 0.01764905
64.2 | 0.0008949504 | 64.2 | 0.002237376 | 64.2 | 0.003579801 | 64.2 | 0.004474752 | 57.77 | 0.004988453 | 57.77 | 0.004534957 | 57.77 | 0.0208608
67.42 | 0.0009410117 | 67.42 | 0.002352529 | 67.42 | 0.003764047 | 67.42 | 0.004705059 | 60.98 | 0.005109633 | 60.98 | 0.00468383 | 60.98 | 0.02129014
70.99 | 0.0008925213 | 70.99 | 0.002677564 | 70.99 | 0.003570085 | 70.99 | 0.004462607 | 64.2 | 0.005369702 | 64.2 | 0.005369702 | 64.2 | 0.02371618
74.57 | 0.0009360243 | 74.57 | 0.002808073 | 74.57 | 0.003744097 | 74.57 | 0.004680121 | 67.42 | 0.00564607 | 67.42 | 0.00564607 | 67.42 | 0.02540732
78.5 | 0.0008966393 | 78.5 | 0.002241598 | 78.5 | 0.003586557 | 78.5 | 0.004034877 | 70.99 | 0.005355128 | 70.99 | 0.005355128 | 70.99 | 0.02409808
82.79 | 0.0008654927 | 82.79 | 0.002163732 | 82.79 | 0.003029224 | 82.79 | 0.003894717 | 74.57 | 0.005616146 | 74.57 | 0.005148134 | 74.57 | 0.02527266
87.08 | 0.001367332 | 87.08 | 0.002278887 | 87.08 | 0.003190441 | 87.08 | 0.004557773 | 78.5 | 0.005379836 | 78.5 | 0.004931516 | 78.5 | 0.02420926
91.37 | 0.001436424 | 91.37 | 0.002872847 | 91.37 | 0.003351655 | 91.37 | 0.004788079 | 82.79 | 0.005192956 | 82.79 | 0.00476021 | 82.79 | 0.0233683
96.37 | 0.001296555 | 96.37 | 0.002593111 | 96.37 | 0.003457481 | 96.37 | 0.004321851 | 87.08 | 0.005469328 | 87.08 | 0.005013551 | 87.08 | 0.02461198
101.38 | 0.00181732 | 101.38 | 0.003180311 | 101.38 | 0.003634641 | 101.38 | 0.004543301 | 91.37 | 0.005745694 | 91.37 | 0.005266886 | 91.37 | 0.02633443
106.38 | 0.001913171 | 106.38 | 0.003348049 | 106.38 | 0.003826342 | 106.38 | 0.004782927 | 96.37 | 0.005186221 | 96.37 | 0.004754036 | 96.37 | 0.02463455
112.1 | 0.00175858 | 112.1 | 0.00351716 | 112.1 | 0.00351716 | 112.1 | 0.00439645 | 101.38 | 0.005451961 | 101.38 | 0.005451961 | 101.38 | 0.02680548
117.82 | 0.001850703 | 117.82 | 0.003701406 | 117.82 | 0.004164082 | 117.82 | 0.005089434 | 106.38 | 0.006217805 | 106.38 | 0.005739512 | 106.38 | 0.02869756
123.9 | 0.001830472 | 123.9 | 0.003660944 | 123.9 | 0.004118562 | 123.9 | 0.005033798 | 112.1 | 0.005715384 | 112.1 | 0.005275739 | 112.1 | 0.02813728
130.33 | 0.001820409 | 130.33 | 0.003640817 | 130.33 | 0.003640817 | 130.33 | 0.004551022 | 117.82 | 0.006014786 | 117.82 | 0.006014786 | 117.82 | 0.03099928
136.76 | 0.001912531 | 136.76 | 0.003825061 | 136.76 | 0.003825061 | 136.76 | 0.004781327 | 123.9 | 0.005949034 | 123.9 | 0.005949034 | 123.9 | 0.03157564
143.91 | 0.002259184 | 143.91 | 0.003614695 | 143.91 | 0.003614695 | 143.91 | 0.004518369 | 130.33 | 0.005461226 | 130.33 | 0.005461226 | 130.33 | 0.03003674
151.06 | 0.002849205 | 151.06 | 0.004273807 | 151.06 | 0.004273807 | 151.06 | 0.005223542 | 136.76 | 0.005259459 | 136.76 | 0.005259459 | 136.76 | 0.03012236
158.93 | 0.002720298 | 158.93 | 0.004533831 | 158.93 | 0.004533831 | 158.93 | 0.005440597 | 143.91 | 0.005422043 | 143.91 | 0.005422043 | 143.91 | 0.02891756
167.15 | 0.003196274 | 167.15 | 0.005022717 | 167.15 | 0.005022717 | 167.15 | 0.005479328 | 151.06 | 0.006173277 | 151.06 | 0.006173277 | 151.06 | 0.03324072
175.73 | 0.003219941 | 175.73 | 0.005059907 | 175.73 | 0.005059907 | 175.73 | 0.005519899 | 158.93 | 0.006347363 | 158.93 | 0.006347363 | 158.93 | 0.03581726
184.66 | 0.003251742 | 184.66 | 0.005109881 | 184.66 | 0.005109881 | 184.66 | 0.005574415 | 167.15 | 0.006849159 | 167.15 | 0.006849159 | 167.15 | 0.0388119
193.96 | 0.003280326 | 193.96 | 0.005623416 | 193.96 | 0.005154798 | 193.96 | 0.005623416 | 175.73 | 0.006439882 | 175.73 | 0.006439882 | 175.73 | 0.03955928
203.97 | 0.003203057 | 203.97 | 0.005490955 | 203.97 | 0.005033376 | 203.97 | 0.005033376 | 184.66 | 0.006503484 | 184.66 | 0.006503484 | 184.66 | 0.04041451
214.33 | 0.003253292 | 214.33 | 0.005112316 | 214.33 | 0.00464756 | 214.33 | 0.005112316 | 193.96 | 0.006560651 | 193.96 | 0.006560651 | 193.96 | 0.04076976
225.06 | 0.003299498 | 225.06 | 0.005184925 | 225.06 | 0.004713568 | 225.06 | 0.004713568 | 203.97 | 0.005948535 | 203.97 | 0.006406115 | 203.97 | 0.03843669
236.5 | 0.002786443 | 236.5 | 0.004644071 | 236.5 | 0.004644071 | 236.5 | 0.005108478 | 214.33 | 0.006041828 | 214.33 | 0.006041828 | 214.33 | 0.03764523
[8 empty] | 225.06 | 0.005656282 | 225.06 | 0.005656282 | 225.06 | 0.0381799
[8 empty] | 236.5 | 0.005572886 | 236.5 | 0.006037293