## Sheet1
LCP(Ar) charge Capacity/mA.h g-1 | Ewe/V | LCP(Ar) discharge Capacity | Ewe/V | LCP(Air) charge Capacity | Ewe/V | LCP(Air) discharge Capacity | Ewe/V | LCP(H2N2) charge Capacity | Ewe/V | LCP(H2N2) discharge Capacity | Ewe/V | LCP(NH3) charge Capacity | Ewe/V | LCP(NH3) discharge Capacity | Ewe/V
0 | 3.102844 | 9.278959e-05 | 4.9857812 | 0 | 3.0675936 | 9.275863e-05 | 4.9874372 | 0 | 3.0961747 | 8.94834e-07 | 4.9887395 | 0 | 3.0920312 | 9.278866e-05 | 4.9838753
0 | 3.102844 | 0.01364087 | 4.9757185 | 0 | 3.0675001 | 0.007607416 | 4.9773436 | 0 | 3.0964031 | 0.005656339 | 4.9786382 | 0 | 3.0919688 | 0.009372162 | 4.9736252
0 | 3.102875 | 0.06003853 | 4.9660625 | 0 | 3.0676563 | 0.02254408 | 4.9671564 | 0 | 3.0964601 | 0.02404951 | 4.9686241 | 0 | 3.0919688 | 0.02765256 | 4.963625
0 | 3.102844 | 0.1064364 | 4.9597187 | 0 | 3.067625 | 0.04313989 | 4.9571562 | 0 | 3.0965555 | 0.05006789 | 4.9585719 | 0 | 3.0918438 | 0.05187184 | 4.9535627
0 | 3.1027813 | 0.152834 | 4.9542189 | 0 | 3.0674689 | 0.07106496 | 4.947125 | 0 | 3.0966315 | 0.08413805 | 4.9485574 | 0 | 3.0919688 | 0.08119476 | 4.9435625
0 | 3.1029062 | 0.1992314 | 4.9490623 | 0 | 3.0675936 | 0.1060406 | 4.9370937 | 0 | 3.0965745 | 0.1266876 | 4.9385428 | 0 | 3.0919065 | 0.1169205 | 4.9335313
0 | 3.1031251 | 0.2456289 | 4.9441252 | 0 | 3.0675626 | 0.1491807 | 4.927031 | 0 | 3.0968029 | 0.1730744 | 4.9298615 | 0 | 3.0920937 | 0.1604409 | 4.9235311
0 | 3.1029062 | 0.2920261 | 4.9396248 | 0 | 3.0674689 | 0.1955679 | 4.9179688 | 0 | 3.0968599 | 0.219461 | 4.9224172 | 0 | 3.0919688 | 0.2068377 | 4.9144378
0 | 3.1029377 | 0.3384237 | 4.9354377 | 0 | 3.0675626 | 0.241955 | 4.9099374 | 0 | 3.0970695 | 0.2658475 | 4.9160395 | 0 | 3.0918124 | 0.2532347 | 4.9066563
0 | 3.1029062 | 0.3848215 | 4.9313436 | 0 | 3.0675313 | 0.2883423 | 4.9026251 | 0 | 3.0972598 | 0.3122342 | 4.9105563 | 0 | 3.0917501 | 0.2996318 | 4.8996873
0 | 3.1027813 | 0.4312192 | 4.9274063 | 0 | 3.0674374 | 0.3347296 | 4.895781 | 0 | 3.0968981 | 0.3586208 | 4.9055109 | 0 | 3.0917814 | 0.3460287 | 4.8937187
9.276149e-05 | 3.1295626 | 0.4776169 | 4.9237499 | 9.276593e-05 | 3.0946875 | 0.3811167 | 4.8895001 | 9.110968e-07 | 3.1182401 | 0.4050075 | 4.9010367 | 9.276572e-05 | 3.1198127 | 0.3924258 | 4.8881564
0.0009275874 | 3.1401877 | 0.5240146 | 4.9200935 | 0.0009277218 | 3.1047812 | 0.427504 | 4.883719 | 1.298156e-05 | 3.12835 | 0.4513939 | 4.8966007 | 0.001113276 | 3.1301877 | 0.4388229 | 4.8835311
0.00296826 | 3.1505313 | 0.5704123 | 4.916625 | 0.002968738 | 3.1149063 | 0.4738914 | 4.8782811 | 9.840931e-05 | 3.1383834 | 0.4977805 | 4.8926411 | 0.003710917 | 3.1404688 | 0.4852199 | 4.87925
0.005843738 | 3.1607811 | 0.6168098 | 4.9136562 | 0.00565915 | 3.1250937 | 0.5202788 | 4.8731251 | 0.0003045437 | 3.1483977 | 0.544167 | 4.8887763 | 0.007050737 | 3.1506565 | 0.531617 | 4.8752189
0.008904778 | 3.170969 | 0.6632073 | 4.9104061 | 0.008535163 | 3.1352813 | 0.5666657 | 4.8683438 | 0.0007028835 | 3.158412 | 0.5905533 | 4.885273 | 0.01066888 | 3.1610312 | 0.5780141 | 4.8715
0.01215131 | 3.1811252 | 0.709605 | 4.9071565 | 0.01150389 | 3.1454062 | 0.6130529 | 4.8639379 | 0.001339856 | 3.1684453 | 0.6369398 | 4.8819985 | 0.01447262 | 3.1712501 | 0.6244112 | 4.868094
0.01567604 | 3.191375 | 0.7560026 | 4.9045625 | 0.01465817 | 3.1555314 | 0.6594403 | 4.8595314 | 0.002344524 | 3.1784787 | 0.6833263 | 4.878933 | 0.01846187 | 3.1815314 | 0.6708085 | 4.8652501
0.01920083 | 3.2014377 | 0.8024 | 4.9016252 | 0.01781249 | 3.1655624 | 0.7058278 | 4.8555312 | 0.005020596 | 3.188493 | 0.7297132 | 4.8758297 | 0.02254388 | 3.1916876 | 0.7172054 | 4.8620625
0.02291106 | 3.2116251 | 0.8487973 | 4.8990626 | 0.02115237 | 3.1757188 | 0.752215 | 4.8518748 | 0.007893558 | 3.1985264 | 0.7760996 | 4.872879 | 0.0267186 | 3.2020311 | 0.7636027 | 4.8594065
0.02662132 | 3.2216561 | 0.8951947 | 4.8964376 | 0.02449219 | 3.18575 | 0.7986023 | 4.8483748 | 0.01116954 | 3.2085407 | 0.822486 | 4.8701563 | 0.03098617 | 3.2120938 | 0.8099997 | 4.8569064
0.03051714 | 3.2317502 | 0.941592 | 4.8936872 | 0.02792485 | 3.1958749 | 0.8449896 | 4.8449373 | 0.01614286 | 3.218555 | 0.8688725 | 4.8674526 | 0.03543919 | 3.2221563 | 0.856397 | 4.8543439
0.03450571 | 3.2418749 | 0.9879891 | 4.8913126 | 0.03154297 | 3.20625 | 0.8913766 | 4.8418751 | 0.02035477 | 3.2285693 | 0.9152591 | 4.8649206 | 0.03989229 | 3.2324688 | 0.9027939 | 4.8519378
0.038587 | 3.2519064 | 1.034386 | 4.8891249 | 0.03516114 | 3.2163436 | 0.9377637 | 4.8389378 | 0.0247561 | 3.2386026 | 0.9616457 | 4.8625979 | 0.04462369 | 3.2426562 | 0.9491907 | 4.8499064
0.04276106 | 3.2621565 | 1.080784 | 4.8869686 | 0.0388721 | 3.2264376 | 0.984151 | 4.8361254 | 0.02936544 | 3.2486742 | 1.008032 | 4.8603325 | 0.04935516 | 3.2529376 | 0.9955875 | 4.8478441
0.04712059 | 3.2724688 | 1.12718 | 4.8846874 | 0.04258298 | 3.2365313 | 1.030538 | 4.8334374 | 0.03411783 | 3.2587075 | 1.054419 | 4.8579717 | 0.05427214 | 3.2631564 | 1.041985 | 4.8456874
0.05157298 | 3.2825937 | 1.173577 | 4.882719 | 0.04638659 | 3.2465315 | 1.076926 | 4.8310313 | 0.03906614 | 3.2687788 | 1.100806 | 4.8559537 | 0.05937457 | 3.2734063 | 1.088382 | 4.8437815
0.05602534 | 3.2927499 | 1.219975 | 4.8806248 | 0.05028312 | 3.2566252 | 1.123313 | 4.8285627 | 0.04549827 | 3.2788312 | 1.147192 | 4.8538594 | 0.06438427 | 3.2834375 | 1.134779 | 4.8420625
0.06057047 | 3.3028126 | 1.266372 | 4.8786564 | 0.05427238 | 3.2667813 | 1.1697 | 4.826375 | 0.05072791 | 3.2889028 | 1.193579 | 4.8520126 | 0.06976502 | 3.2935312 | 1.181176 | 4.8403125
0.06520832 | 3.312844 | 1.312769 | 4.8766251 | 0.05844717 | 3.2769687 | 1.216087 | 4.8243122 | 0.05621383 | 3.2989171 | 1.239966 | 4.8499751 | 0.07505302 | 3.3035936 | 1.227573 | 4.8388124
0.06993899 | 3.322875 | 1.359166 | 4.8751249 | 0.06262192 | 3.287219 | 1.262474 | 4.8224373 | 0.06170808 | 3.3089883 | 1.286353 | 4.8483191 | 0.08052661 | 3.3136873 | 1.273969 | 4.8371873
0.07485512 | 3.3331251 | 1.405563 | 4.8731875 | 0.06688952 | 3.2972813 | 1.308862 | 4.8207188 | 0.06738153 | 3.3190029 | 1.332739 | 4.8464913 | 0.08609288 | 3.3236876 | 1.320366 | 4.8355312
0.07967849 | 3.34325 | 1.451961 | 4.871594 | 0.0713427 | 3.3075936 | 1.355249 | 4.8191562 | 0.07325186 | 3.3290362 | 1.379126 | 4.8447967 | 0.09184478 | 3.3337815 | 1.366763 | 4.8342814
0.08468738 | 3.3534374 | 1.498358 | 4.869781 | 0.07579578 | 3.3177187 | 1.401636 | 4.8177814 | 0.07922805 | 3.3390694 | 1.425512 | 4.8431978 | 0.09787511 | 3.3438125 | 1.41316 | 4.8329687
0.08960347 | 3.3634689 | 1.544755 | 4.8681874 | 0.08034161 | 3.32775 | 1.448023 | 4.8165941 | 0.08545676 | 3.3491027 | 1.471899 | 4.841846 | 0.1038127 | 3.3538752 | 1.459557 | 4.8315625
0.0947051 | 3.37375 | 1.591152 | 4.8668437 | 0.08507305 | 3.3380003 | 1.494411 | 4.8155313 | 0.0917616 | 3.3591933 | 1.518285 | 4.840323 | 0.1101212 | 3.364125 | 1.505954 | 4.8302498
0.099714 | 3.3838127 | 1.637549 | 4.8656249 | 0.08989733 | 3.348125 | 1.540798 | 4.8145628 | 0.09812772 | 3.3692076 | 1.564672 | 4.8387804 | 0.1164296 | 3.3741877 | 1.552351 | 4.8290939
0.1047229 | 3.3939376 | 1.683946 | 4.8640938 | 0.09481427 | 3.3583438 | 1.587185 | 4.8139062 | 0.1047288 | 3.3792219 | 1.611058 | 4.8376956 | 0.122831 | 3.3843439 | 1.598748 | 4.8279686
0.1100101 | 3.4042501 | 1.730343 | 4.8626876 | 0.09982402 | 3.368469 | 1.633572 | 4.8131876 | 0.1114516 | 3.3892362 | 1.657445 | 4.8364959 | 0.1294178 | 3.3944063 | 1.645145 | 4.8269062
0.1152046 | 3.4143438 | 1.77674 | 4.8614998 | 0.1049266 | 3.3786564 | 1.679959 | 4.8125625 | 0.1182931 | 3.3992696 | 1.703831 | 4.8350873 | 0.1360975 | 3.4045312 | 1.691542 | 4.8257189
0.120399 | 3.4245002 | 1.823138 | 4.860219 | 0.1102146 | 3.3887815 | 1.726346 | 4.8123126 | 0.1253733 | 3.4092839 | 1.750218 | 4.8341923 | 0.1429627 | 3.4146249 | 1.73794 | 4.8249373
0.1256862 | 3.4347188 | 1.869535 | 4.8592186 | 0.1155027 | 3.3989062 | 1.772734 | 4.8117504 | 0.1324619 | 3.4193172 | 1.796604 | 4.8329358 | 0.1499205 | 3.4247501 | 1.784337 | 4.823875
0.1309734 | 3.4448438 | 1.915932 | 4.8579378 | 0.1209763 | 3.4090314 | 1.819121 | 4.8114376 | 0.1396934 | 3.4293315 | 1.842991 | 4.8321934 | 0.1568784 | 3.4348125 | 1.830733 | 4.822969
0.1363533 | 3.4549999 | 1.962329 | 4.8569064 | 0.1265427 | 3.4191561 | 1.865508 | 4.8113127 | 0.1470383 | 3.4393458 | 1.889377 | 4.8308415 | 0.1638363 | 3.4448438 | 1.87713 | 4.8221564
0.1417333 | 3.4650314 | 2.008726 | 4.8559065 | 0.1322019 | 3.4292812 | 1.911895 | 4.8109999 | 0.1545669 | 3.4494364 | 1.935764 | 4.8300419 | 0.1709798 | 3.4549689 | 1.923527 | 4.82125
0.1472059 | 3.47525 | 2.055124 | 4.8549376 | 0.1380466 | 3.4393439 | 1.958283 | 4.8109689 | 0.1621643 | 3.4594507 | 1.98215 | 4.8292994 | 0.1782162 | 3.4650936 | 1.969924 | 4.8205938
0.1527714 | 3.4854062 | 2.101521 | 4.8539376 | 0.1439842 | 3.4496565 | 2.00467 | 4.8108125 | 0.1698276 | 3.469465 | 2.028536 | 4.8283663 | 0.1855452 | 3.4751878 | 2.016321 | 4.8200002
0.1585224 | 3.4955001 | 2.147918 | 4.8531251 | 0.1499217 | 3.4596875 | 2.051058 | 4.8105941 | 0.1776032 | 3.4795935 | 2.074923 | 4.8277764 | 0.1928742 | 3.4852815 | 2.062718 | 4.8192186
0.1644588 | 3.5056565 | 2.194316 | 4.8521876 | 0.155952 | 3.4699063 | 2.097445 | 4.8106565 | 0.1855507 | 3.489608 | 2.121309 | 4.8269768 | 0.2002034 | 3.4953439 | 2.109115 | 4.8187189
0.1703952 | 3.5157502 | 2.240713 | 4.8514376 | 0.1619822 | 3.4800315 | 2.143832 | 4.8104687 | 0.1935185 | 3.4996412 | 2.167695 | 4.8262911 | 0.207718 | 3.5054061 | 2.155512 | 4.8180003
0.1764244 | 3.5258126 | 2.28711 | 4.8506565 | 0.1682907 | 3.4900625 | 2.19022 | 4.8104377 | 0.2015421 | 3.5096557 | 2.214082 | 4.8255486 | 0.2153253 | 3.5157187 | 2.201909 | 4.8175316
0.1826392 | 3.535969 | 2.333507 | 4.849781 | 0.1744138 | 3.500344 | 2.236607 | 4.8104062 | 0.209691 | 3.5197079 | 2.260468 | 4.8250728 | 0.223211 | 3.5258126 | 2.248306 | 4.8171248
0.1889466 | 3.5460937 | 2.379905 | 4.8490314 | 0.180908 | 3.5105314 | 2.282994 | 4.8103123 | 0.217996 | 3.5298555 | 2.306854 | 4.8244066 | 0.2309112 | 3.5360312 | 2.294703 | 4.8166251
0.1953469 | 3.5562501 | 2.426302 | 4.8485003 | 0.1872166 | 3.5205939 | 2.329381 | 4.8102498 | 0.2266064 | 3.5399461 | 2.35324 | 4.8240638 | 0.2387968 | 3.5461564 | 2.3411 | 4.8163128
0.2017471 | 3.566375 | 2.4727 | 4.8480625 | 0.1937108 | 3.5307188 | 2.375769 | 4.8099689 | 0.2352772 | 3.5499604 | 2.399627 | 4.8234544 | 0.2467753 | 3.5561874 | 2.387497 | 4.815969
0.2081474 | 3.5765624 | 2.519097 | 4.8471875 | 0.2002049 | 3.5410001 | 2.422156 | 4.8100939 | 0.244025 | 3.5599937 | 2.446013 | 4.8229213 | 0.2547539 | 3.5662189 | 2.433894 | 4.8155003
0.2146405 | 3.5867188 | 2.565494 | 4.8466878 | 0.2067919 | 3.5510938 | 2.468543 | 4.8100624 | 0.252991 | 3.570008 | 2.4924 | 4.8226357 | 0.2630107 | 3.5762501 | 2.480292 | 4.8152189
0.2212262 | 3.5969377 | 2.611891 | 4.8461251 | 0.213379 | 3.561219 | 2.514931 | 4.8101563 | 0.2621966 | 3.5800796 | 2.538786 | 4.8221979 | 0.2712674 | 3.5863438 | 2.526688 | 4.8148751
0.2277192 | 3.6070001 | 2.658288 | 4.8456874 | 0.2200587 | 3.5712814 | 2.561318 | 4.8101254 | 0.2715935 | 3.5900939 | 2.585173 | 4.8218174 | 0.2797097 | 3.5964377 | 2.573085 | 4.8144689
0.2342122 | 3.6170626 | 2.704685 | 4.8449688 | 0.226924 | 3.5814688 | 2.607705 | 4.8100314 | 0.2811361 | 3.6001081 | 2.631559 | 4.8214173 | 0.2882448 | 3.6064999 | 2.619482 | 4.8141561
0.2408908 | 3.627219 | 2.751082 | 4.844625 | 0.2336964 | 3.5916562 | 2.654093 | 4.8099065 | 0.2907996 | 3.6101224 | 2.677946 | 4.8211317 | 0.2968727 | 3.6166251 | 2.66588 | 4.8140626
0.2477549 | 3.6373751 | 2.79748 | 4.8443127 | 0.2405615 | 3.6017814 | 2.70048 | 4.8097811 | 0.3006255 | 3.6201367 | 2.724333 | 4.8205228 | 0.3057788 | 3.6267502 | 2.712276 | 4.8136873
0.254619 | 3.6474688 | 2.843877 | 4.8439064 | 0.2474268 | 3.6118438 | 2.746867 | 4.8098435 | 0.3106677 | 3.630151 | 2.77072 | 4.8204465 | 0.314685 | 3.6368439 | 2.758673 | 4.8133125
0.2613903 | 3.6575 | 2.890274 | 4.8433437 | 0.2545703 | 3.621875 | 2.793255 | 4.8095312 | 0.3208009 | 3.6402225 | 2.817106 | 4.8203321 | 0.3238695 | 3.6469064 | 2.80507 | 4.8131251
0.2683471 | 3.6675625 | 2.936672 | 4.8431249 | 0.261621 | 3.6320312 | 2.839642 | 4.8097191 | 0.3311595 | 3.6503129 | 2.863492 | 4.820199 | 0.3331467 | 3.6570628 | 2.851467 | 4.8128438
0.2753967 | 3.6777189 | 2.983069 | 4.8425627 | 0.2687646 | 3.6420939 | 2.886029 | 4.8097501 | 0.3417106 | 3.6603274 | 2.909879 | 4.8197231 | 0.342424 | 3.6671875 | 2.897864 | 4.8127189
0.2824463 | 3.6877499 | 3.029466 | 4.8421249 | 0.2759081 | 3.6521564 | 2.932416 | 4.8095627 | 0.3523487 | 3.6703608 | 2.956265 | 4.8193421 | 0.351794 | 3.6773126 | 2.944261 | 4.8127499
0.2895886 | 3.6979063 | 3.075863 | 4.8419375 | 0.2832372 | 3.6621876 | 2.978804 | 4.8096251 | 0.3632323 | 3.6803751 | 3.002652 | 4.8193421 | 0.3614423 | 3.6874063 | 2.990658 | 4.812469
0.2969164 | 3.7079377 | 3.12226 | 4.8416877 | 0.2903807 | 3.672219 | 3.025191 | 4.8095627 | 0.374253 | 3.6903894 | 3.049039 | 4.8191328 | 0.3711834 | 3.6974688 | 3.037055 | 4.8121247
0.304337 | 3.7180314 | 3.168658 | 4.8411565 | 0.2980809 | 3.6824999 | 3.071578 | 4.8094063 | 0.385455 | 3.7004607 | 3.095425 | 4.8190184 | 0.3812028 | 3.7078125 | 3.083452 | 4.8121877
0.3117576 | 3.7282813 | 3.215055 | 4.8409376 | 0.3055028 | 3.692625 | 3.117965 | 4.8094063 | 0.3968028 | 3.7105131 | 3.141812 | 4.8187141 | 0.3913151 | 3.717844 | 3.129849 | 4.8120003
0.3191782 | 3.7383437 | 3.261452 | 4.8407187 | 0.3132958 | 3.7029688 | 3.164352 | 4.8094378 | 0.408637 | 3.7205656 | 3.188199 | 4.8187141 | 0.4016128 | 3.7280314 | 3.176246 | 4.8118439
0.3268771 | 3.7485001 | 3.307849 | 4.8402815 | 0.3211816 | 3.713125 | 3.21074 | 4.8094687 | 0.4206894 | 3.7305799 | 3.234585 | 4.8184094 | 0.4119106 | 3.7380624 | 3.222642 | 4.8119063
0.3344832 | 3.7585311 | 3.354246 | 4.8400316 | 0.3289744 | 3.7231565 | 3.257127 | 4.8093748 | 0.4328691 | 3.7407084 | 3.280972 | 4.8184094 | 0.4225794 | 3.7481875 | 3.269039 | 4.8119063
0.3422749 | 3.7686253 | 3.400644 | 4.8397813 | 0.3368601 | 3.7334063 | 3.303515 | 4.8092504 | 0.4454953 | 3.7507226 | 3.327359 | 4.8182187 | 0.4331555 | 3.7582188 | 3.315436 | 4.8115625
0.3500665 | 3.7786562 | 3.447041 | 4.8396564 | 0.3450242 | 3.7434375 | 3.349902 | 4.8092504 | 0.4582961 | 3.7608132 | 3.373746 | 4.8181047 | 0.4442883 | 3.7683127 | 3.361833 | 4.8114686
0.3579509 | 3.7887499 | 3.493438 | 4.839344 | 0.3530956 | 3.7535937 | 3.396289 | 4.8092189 | 0.471225 | 3.7708466 | 3.420132 | 4.8179903 | 0.4555138 | 3.7784688 | 3.40823 | 4.8113437
0.3661135 | 3.7988751 | 3.539835 | 4.8390312 | 0.3615379 | 3.7638438 | 3.442676 | 4.8093123 | 0.4842115 | 3.78088 | 3.466519 | 4.8178954 | 0.4667392 | 3.7885001 | 3.454627 | 4.8112502
0.374369 | 3.809 | 3.586233 | 4.8387499 | 0.3699803 | 3.7740624 | 3.489064 | 4.8091874 | 0.4978136 | 3.7908943 | 3.512906 | 4.8177047 | 0.4783358 | 3.7985625 | 3.501024 | 4.8110938
0.3826244 | 3.8191876 | 3.63263 | 4.8388438 | 0.3786082 | 3.7841251 | 3.535451 | 4.8092504 | 0.5113999 | 3.8009086 | 3.559292 | 4.8174763 | 0.4902106 | 3.8085938 | 3.547421 | 4.8111253
0.3910654 | 3.8293123 | 3.679027 | 4.8383126 | 0.3871434 | 3.7942188 | 3.581838 | 4.809094 | 0.5252304 | 3.8109229 | 3.605679 | 4.8174381 | 0.5021783 | 3.8186562 | 3.593818 | 4.8108749
0.3997846 | 3.8395939 | 3.725424 | 4.8382502 | 0.3958641 | 3.8042812 | 3.628226 | 4.8091564 | 0.5393599 | 3.8209753 | 3.652065 | 4.8175526 | 0.5143315 | 3.8287189 | 3.640215 | 4.8109999
0.409153 | 3.8499062 | 3.771821 | 4.8380003 | 0.4047702 | 3.8143439 | 3.674613 | 4.809094 | 0.553611 | 3.8309896 | 3.698452 | 4.8173814 | 0.5268557 | 3.8387499 | 3.686612 | 4.81075
0.4180578 | 3.8599689 | 3.818218 | 4.8378749 | 0.4135836 | 3.8244064 | 3.721001 | 4.8090625 | 0.5683839 | 3.841023 | 3.744838 | 4.817286 | 0.5395656 | 3.8487501 | 3.733009 | 4.8108749
0.4270552 | 3.8700314 | 3.864616 | 4.8375626 | 0.4225826 | 3.8344686 | 3.767388 | 4.808969 | 0.583481 | 3.8510754 | 3.791225 | 4.8173432 | 0.5525538 | 3.8588126 | 3.779406 | 4.8107815
0.4364238 | 3.8800626 | 3.911013 | 4.8374376 | 0.4319528 | 3.8445938 | 3.813775 | 4.809 | 0.598787 | 3.8611469 | 3.837611 | 4.8170958 | 0.5658204 | 3.8689687 | 3.825803 | 4.8105311
0.4455141 | 3.8901563 | 3.95741 | 4.8372812 | 0.4412301 | 3.8547189 | 3.860162 | 4.8089375 | 0.6144114 | 3.8711991 | 3.883998 | 4.8169813 | 0.5793653 | 3.8790624 | 3.8722 | 4.8106565
0.4548826 | 3.90025 | 4.003807 | 4.8370314 | 0.4507858 | 3.8647811 | 3.90655 | 4.8089061 | 0.6303219 | 3.8812325 | 3.930385 | 4.8169241 | 0.5933739 | 3.8891561 | 3.918596 | 4.8104687
0.4646222 | 3.9103439 | 4.050205 | 4.8370938 | 0.4602488 | 3.8748751 | 3.952937 | 4.8088436 | 0.6468832 | 3.8912659 | 3.976771 | 4.8167911 | 0.6073827 | 3.8991876 | 3.964993 | 4.8105001
0.4744544 | 3.9205003 | 4.096602 | 4.8366876 | 0.4701755 | 3.8848753 | 3.999324 | 4.8087816 | 0.6636219 | 3.9013183 | 4.023159 | 4.8168674 | 0.6218551 | 3.9092188 | 4.011391 | 4.8102498
0.484194 | 3.9305625 | 4.142999 | 4.8365626 | 0.4801023 | 3.8951561 | 4.045712 | 4.8088436 | 0.6809938 | 3.9113517 | 4.069545 | 4.8166957 | 0.6365132 | 3.9192812 | 4.057787 | 4.8103752
0.4943045 | 3.9407501 | 4.189397 | 4.8365941 | 0.4903074 | 3.9051876 | 4.092099 | 4.8087187 | 0.6986778 | 3.921366 | 4.115932 | 4.8166575 | 0.6514496 | 3.9293125 | 4.104184 | 4.8102188
0.5046006 | 3.9507813 | 4.235794 | 4.8360939 | 0.500698 | 3.9153125 | 4.138486 | 4.8088436 | 0.7168733 | 3.9313993 | 4.162319 | 4.8165054 | 0.6665716 | 3.9393439 | 4.150581 | 4.8102188
0.5148967 | 3.9609063 | 4.282191 | 4.8361254 | 0.5111814 | 3.925375 | 4.184874 | 4.8087502 | 0.7355192 | 3.9414136 | 4.208706 | 4.8164673 | 0.6824358 | 3.9493749 | 4.196978 | 4.8101878
0.5255638 | 3.9711251 | 4.328589 | 4.8361564 | 0.5217576 | 3.9356251 | 4.231261 | 4.8086872 | 0.7547879 | 3.951447 | 4.255092 | 4.8164864 | 0.6982071 | 3.9595001 | 4.243375 | 4.8102498
0.5363237 | 3.9812815 | 4.374986 | 4.8357811 | 0.532612 | 3.9457502 | 4.277649 | 4.8085938 | 0.7745955 | 3.9614613 | 4.301479 | 4.8164482 | 0.7148133 | 3.9695313 | 4.289772 | 4.8100314
0.5474547 | 3.9914689 | 4.421383 | 4.835844 | 0.5435593 | 3.9558127 | 4.324036 | 4.8086562 | 0.7949692 | 3.9714756 | 4.347866 | 4.816258 | 0.7315124 | 3.9796875 | 4.336169 | 4.8100939
0.5588638 | 4.0016251 | 4.46778 | 4.8356252 | 0.5547849 | 3.9659064 | 4.370423 | 4.8086252 | 0.8160236 | 3.981509 | 4.394252 | 4.8163533 | 0.7488607 | 3.9897189 | 4.382566 | 4.8100939
0.5702731 | 4.0116878 | 4.514177 | 4.8353438 | 0.5662888 | 3.9760313 | 4.416811 | 4.8085003 | 0.8376054 | 3.9915423 | 4.440639 | 4.8161435 | 0.766302 | 3.9997811 | 4.428963 | 4.8099375
0.5816825 | 4.0218439 | 4.560574 | 4.8351879 | 0.5777926 | 3.9860938 | 4.463198 | 4.8086252 | 0.860007 | 4.0015759 | 4.487026 | 4.8160486 | 0.7843926 | 4.0098128 | 4.47536 | 4.809875
0.5936483 | 4.0319686 | 4.606972 | 4.8350625 | 0.5895748 | 3.9961874 | 4.509586 | 4.8085313 | 0.883003 | 4.0116663 | 4.533413 | 4.8162198 | 0.8029472 | 4.0199375 | 4.521757 | 4.8098125
0.6058923 | 4.0420628 | 4.653369 | 4.8350935 | 0.6017281 | 4.0064378 | 4.555973 | 4.8085313 | 0.9065533 | 4.0216808 | 4.5798 | 4.8159914 | 0.8221511 | 4.0301251 | 4.568154 | 4.8097501
0.6181362 | 4.052125 | 4.699766 | 4.834969 | 0.6138815 | 4.016469 | 4.602361 | 4.8084064 | 0.9306655 | 4.031733 | 4.626187 | 4.8157821 | 0.8418189 | 4.0402813 | 4.614551 | 4.8098125
0.6308441 | 4.0621562 | 4.746164 | 4.8347502 | 0.6262204 | 4.0265627 | 4.648748 | 4.8083439 | 0.9552931 | 4.0418234 | 4.672574 | 4.8158579 | 0.8620434 | 4.0502815 | 4.660948 | 4.8095937
0.643552 | 4.0721874 | 4.79256 | 4.8346562 | 0.6390232 | 4.0366879 | 4.695136 | 4.8083749 | 0.9802921 | 4.0519333 | 4.71896 | 4.815763 | 0.8826389 | 4.0603123 | 4.707345 | 4.8096251
0.6566307 | 4.0821877 | 4.838958 | 4.8344688 | 0.6520114 | 4.0467186 | 4.741523 | 4.8083439 | 1.00588 | 4.0619664 | 4.765347 | 4.8157439 | 0.9036055 | 4.070344 | 4.753741 | 4.8096251
0.6696169 | 4.0922189 | 4.885355 | 4.8344064 | 0.6649071 | 4.0567188 | 4.787911 | 4.8083439 | 1.031662 | 4.071981 | 4.811734 | 4.8157439 | 0.9252217 | 4.0804062 | 4.800138 | 4.8095937
0.6834377 | 4.102375 | 4.931752 | 4.834219 | 0.6786375 | 4.0669065 | 4.834298 | 4.8083129 | 1.058203 | 4.081995 | 4.858121 | 4.8157248 | 0.9472087 | 4.0905004 | 4.846535 | 4.8095937
0.6974441 | 4.1126251 | 4.97815 | 4.8340626 | 0.692368 | 4.0769377 | 4.880686 | 4.8083439 | 1.085141 | 4.0920095 | 4.904508 | 4.8155155 | 0.969938 | 4.1005626 | 4.892932 | 4.8095002
0.7118215 | 4.1227498 | 5.024547 | 4.8338752 | 0.7062839 | 4.0871563 | 4.927073 | 4.8082185 | 1.112781 | 4.1020236 | 4.950895 | 4.8153629 | 0.9933167 | 4.1108437 | 4.939329 | 4.8094687
0.7263845 | 4.13275 | 5.070944 | 4.8337188 | 0.7205709 | 4.09725 | 4.97346 | 4.8083129 | 1.141345 | 4.1120381 | 4.997282 | 4.815382 | 1.017623 | 4.1208749 | 4.985725 | 4.8093438
0.741133 | 4.1428127 | 5.117341 | 4.8335314 | 0.7350435 | 4.1072502 | 5.019848 | 4.80825 | 1.17083 | 4.1220903 | 5.043668 | 4.8157058 | 1.042486 | 4.1309066 | 5.032122 | 4.8093438
0.7563453 | 4.1528749 | 5.163738 | 4.8334999 | 0.7497945 | 4.1174064 | 5.066235 | 4.80825 | 1.201884 | 4.132143 | 5.090055 | 4.8154774 | 1.067906 | 4.1409688 | 5.07852 | 4.8092504
0.7719286 | 4.1629062 | 5.210135 | 4.833344 | 0.7649165 | 4.1275315 | 5.112623 | 4.808125 | 1.233747 | 4.1421571 | 5.136442 | 4.8154774 | 1.094439 | 4.151 | 5.124916 | 4.8094687
0.7878829 | 4.1729374 | 5.256532 | 4.8333125 | 0.7801312 | 4.1375937 | 5.15901 | 4.80825 | 1.267351 | 4.1522098 | 5.182829 | 4.815382 | 1.121714 | 4.1610003 | 5.171314 | 4.8091249
0.8042084 | 4.1829686 | 5.302929 | 4.8331251 | 0.7958098 | 4.1478124 | 5.205397 | 4.8081565 | 1.302251 | 4.162262 | 5.229215 | 4.8153253 | 1.149545 | 4.1710939 | 5.217711 | 4.8092189
0.8209975 | 4.1929688 | 5.349327 | 4.8330936 | 0.8115815 | 4.1578126 | 5.251785 | 4.8080311 | 1.338865 | 4.172276 | 5.275601 | 4.8153253 | 1.17914 | 4.1811562 | 5.264108 | 4.8091564
0.8382504 | 4.2030315 | 5.395724 | 4.8328438 | 0.8279097 | 4.1678753 | 5.298173 | 4.8081875 | 1.376542 | 4.1823096 | 5.321988 | 4.8152871 | 1.209291 | 4.1911564 | 5.310505 | 4.8090625
0.8564309 | 4.2130623 | 5.442121 | 4.8328123 | 0.8444234 | 4.177906 | 5.34456 | 4.8080626 | 1.415295 | 4.1923237 | 5.368374 | 4.8151345 | 1.241576 | 4.2012191 | 5.356902 | 4.8091564
0.8745185 | 4.2232189 | 5.488518 | 4.8327498 | 0.8614011 | 4.1880002 | 5.390948 | 4.8080626 | 1.455508 | 4.2023573 | 5.414761 | 4.8151155 | 1.274417 | 4.2113438 | 5.403299 | 4.8092504
0.8939049 | 4.2333751 | 5.534915 | 4.8325315 | 0.8791208 | 4.1980624 | 5.437335 | 4.808094 | 1.496581 | 4.2123718 | 5.461147 | 4.8152299 | 1.309207 | 4.221375 | 5.449696 | 4.8090625
0.9136623 | 4.2434063 | 5.581312 | 4.8323436 | 0.8972117 | 4.2081251 | 5.483723 | 4.8080001 | 1.538914 | 4.222405 | 5.507534 | 4.8150773 | 1.344553 | 4.2314687 | 5.496093 | 4.809094
0.9338835 | 4.253469 | 5.627709 | 4.8322811 | 0.9155809 | 4.2181873 | 5.53011 | 4.8079686 | 1.5821 | 4.2324572 | 5.553921 | 4.8150964 | 1.380735 | 4.2415314 | 5.54249 | 4.8089061
0.9549393 | 4.2635627 | 5.674107 | 4.8320313 | 0.9348778 | 4.228281 | 5.576498 | 4.8079376 | 1.625961 | 4.2425098 | 5.600307 | 4.8148108 | 1.417658 | 4.2516561 | 5.588888 | 4.808969
0.9768302 | 4.2735939 | 5.720504 | 4.8320003 | 0.9542675 | 4.2382813 | 5.622885 | 4.8079062 | 1.670453 | 4.2525239 | 5.646694 | 4.8149252 | 1.455973 | 4.2616878 | 5.635285 | 4.8088751
0.999927 | 4.2836561 | 5.766901 | 4.8317814 | 0.9743066 | 4.2484064 | 5.669273 | 4.8079376 | 1.71598 | 4.2625384 | 5.693081 | 4.814887 | 1.494659 | 4.2717814 | 5.681682 | 4.8089061
1.023487 | 4.2936873 | 5.813298 | 4.8317504 | 0.9948096 | 4.2585311 | 5.71566 | 4.8079376 | 1.76203 | 4.2725525 | 5.739467 | 4.8148108 | 1.533902 | 4.2818127 | 5.728079 | 4.8087502
1.048161 | 4.3036876 | 5.859696 | 4.8317504 | 1.015869 | 4.2685628 | 5.762048 | 4.8079376 | 1.808458 | 4.2823195 | 5.785854 | 4.8146968 | 1.573608 | 4.2920313 | 5.774476 | 4.8089375
1.074133 | 4.3137498 | 5.906093 | 4.8314686 | 1.036929 | 4.278625 | 5.808436 | 4.8079062 | 1.854884 | 4.2916293 | 5.832241 | 4.814754 | 1.615913 | 4.3021564 | 5.820873 | 4.8087816
1.101497 | 4.3237815 | 5.95249 | 4.8313437 | 1.058545 | 4.2887502 | 5.854823 | 4.8078127 | 1.901312 | 4.3012056 | 5.878628 | 4.8147731 | 1.659145 | 4.3122191 | 5.867271 | 4.8086872
1.130808 | 4.3338437 | 5.998888 | 4.8313751 | 1.080718 | 4.2988753 | 5.90121 | 4.8078127 | 1.947738 | 4.3104587 | 5.925015 | 4.8146777 | 1.704882 | 4.3223753 | 5.913668 | 4.8087816
1.161697 | 4.3438749 | 6.045285 | 4.8313127 | 1.103077 | 4.309 | 5.947598 | 4.8078127 | 1.994165 | 4.3193688 | 5.971401 | 4.8147922 | 1.751268 | 4.3321877 | 5.960064 | 4.8085938
1.194626 | 4.3539686 | 6.091683 | 4.8311872 | 1.126363 | 4.3190312 | 5.993985 | 4.8077812 | 2.040592 | 4.3274603 | 6.017788 | 4.8145823 | 1.797654 | 4.3414063 | 6.006461 | 4.8086872
1.230523 | 4.3640313 | 6.13808 | 4.8310628 | 1.150113 | 4.3290939 | 6.040373 | 4.8077497 | 2.087018 | 4.3351517 | 6.064175 | 4.8144684 | 1.844041 | 4.350594 | 6.052858 | 4.8085938
1.268832 | 4.3740315 | 6.184478 | 4.8310938 | 1.174605 | 4.3391562 | 6.08676 | 4.8076563 | 2.133445 | 4.3428435 | 6.110561 | 4.8144684 | 1.890427 | 4.3590941 | 6.099255 | 4.8085628
1.310573 | 4.3842812 | 6.230875 | 4.8307815 | 1.199654 | 4.3491879 | 6.133147 | 4.8076878 | 2.179871 | 4.3497543 | 6.156948 | 4.8143921 | 1.936813 | 4.3671875 | 6.145652 | 4.8085628
1.356951 | 4.3942504 | 6.277272 | 4.8308439 | 1.225352 | 4.3593125 | 6.179534 | 4.8076563 | 2.226298 | 4.3565512 | 6.203335 | 4.8144493 | 1.9832 | 4.374969 | 6.192049 | 4.8085628
1.40333 | 4.4034376 | 6.323669 | 4.8307815 | 1.252535 | 4.3693438 | 6.225922 | 4.8076563 | 2.272725 | 4.362834 | 6.249722 | 4.814373 | 2.029586 | 4.3820939 | 6.238446 | 4.8085628
1.449709 | 4.4120312 | 6.370067 | 4.8306251 | 1.280181 | 4.379375 | 6.272308 | 4.8076253 | 2.319151 | 4.3688121 | 6.296109 | 4.8143539 | 2.075972 | 4.3893437 | 6.284843 | 4.8087502
1.496088 | 4.4195313 | 6.416464 | 4.8304377 | 1.308848 | 4.3894062 | 6.318696 | 4.8075938 | 2.365578 | 4.3744664 | 6.342495 | 4.8144493 | 2.122358 | 4.3960938 | 6.33124 | 4.8085003
1.542467 | 4.4266253 | 6.462861 | 4.8303127 | 1.338535 | 4.3994064 | 6.365084 | 4.8076253 | 2.412004 | 4.3801022 | 6.388882 | 4.8143539 | 2.168745 | 4.4022503 | 6.377637 | 4.8084373
1.588845 | 4.4330626 | 6.509258 | 4.8302498 | 1.369521 | 4.4094067 | 6.411471 | 4.8076563 | 2.458431 | 4.3851852 | 6.435268 | 4.8142781 | 2.215131 | 4.4084063 | 6.424034 | 4.8084688
1.635224 | 4.4386563 | 6.555655 | 4.8303437 | 1.401807 | 4.4194689 | 6.457858 | 4.8076878 | 2.504858 | 4.3905921 | 6.481655 | 4.8140874 | 2.261517 | 4.4143748 | 6.470431 | 4.8084064
1.681604 | 4.443625 | 6.602052 | 4.8300624 | 1.435854 | 4.4295001 | 6.504246 | 4.8075624 | 2.551284 | 4.3956947 | 6.528042 | 4.8142209 | 2.307903 | 4.420125 | 6.516828 | 4.8084688
1.727983 | 4.44875 | 6.648449 | 4.8299999 | 1.471201 | 4.4395313 | 6.550634 | 4.8074064 | 2.597711 | 4.4004731 | 6.574429 | 4.8142209 | 2.35429 | 4.425344 | 6.563224 | 4.8084373
1.774362 | 4.4529686 | 6.694846 | 4.8299689 | 1.507661 | 4.4495625 | 6.59702 | 4.8075314 | 2.644137 | 4.4052329 | 6.620816 | 4.8141828 | 2.400676 | 4.4305315 | 6.609621 | 4.8084064
1.82074 | 4.4575624 | 6.741243 | 4.8299689 | 1.545883 | 4.4595628 | 6.643408 | 4.807344 | 2.690563 | 4.4096498 | 6.667203 | 4.8141255 | 2.447062 | 4.4355626 | 6.656018 | 4.8083749
1.867119 | 4.461844 | 6.78764 | 4.8297811 | 1.586982 | 4.469594 | 6.689796 | 4.8075314 | 2.736989 | 4.4140096 | 6.71359 | 4.8139925 | 2.493449 | 4.4405313 | 6.702415 | 4.8082814
1.913498 | 4.4660625 | 6.834037 | 4.8297501 | 1.630121 | 4.4796247 | 6.736184 | 4.8073125 | 2.783415 | 4.4186172 | 6.759977 | 4.8139544 | 2.539835 | 4.4448438 | 6.748812 | 4.8084064
1.959877 | 4.4699373 | 6.880434 | 4.8297811 | 1.675859 | 4.4897189 | 6.782571 | 4.807344 | 2.829841 | 4.4225583 | 6.806364 | 4.8139162 | 2.586221 | 4.4493122 | 6.795209 | 4.8083129
2.006256 | 4.4739375 | 6.926831 | 4.8295937 | 1.722245 | 4.499125 | 6.828959 | 4.807344 | 2.876268 | 4.4267845 | 6.852751 | 4.8139162 | 2.632608 | 4.4535937 | 6.841605 | 4.80825
2.052635 | 4.4776564 | 6.973228 | 4.8295937 | 1.768632 | 4.5083127 | 6.875345 | 4.8074999 | 2.922694 | 4.4307828 | 6.899137 | 4.8139734 | 2.678994 | 4.4577188 | 6.888002 | 4.8081875
2.099014 | 4.4813752 | 7.019625 | 4.8297191 | 1.815019 | 4.5167813 | 6.921733 | 4.8074374 | 2.969121 | 4.4346857 | 6.945524 | 4.8138018 | 2.72538 | 4.4614377 | 6.934399 | 4.808125
2.145393 | 4.4849062 | 7.066023 | 4.8294377 | 1.861406 | 4.5247502 | 6.968121 | 4.8073125 | 3.015547 | 4.4383602 | 6.991911 | 4.8138971 | 2.771767 | 4.4649687 | 6.980796 | 4.8081875
2.191772 | 4.4885626 | 7.11242 | 4.8293748 | 1.907792 | 4.5325313 | 7.014509 | 4.807344 | 3.061973 | 4.4421678 | 7.038298 | 4.8137641 | 2.818153 | 4.4685001 | 7.027193 | 4.8080626
2.23815 | 4.492094 | 7.158817 | 4.8290939 | 1.954179 | 4.5397811 | 7.060897 | 4.807281 | 3.108399 | 4.4455376 | 7.084685 | 4.8137827 | 2.86454 | 4.4719687 | 7.073589 | 4.8080626
2.284529 | 4.4954376 | 7.205214 | 4.8291874 | 2.000566 | 4.5465312 | 7.107284 | 4.807344 | 3.154826 | 4.4491358 | 7.131072 | 4.8137069 | 2.910926 | 4.4751878 | 7.119986 | 4.8080626
2.330908 | 4.4986563 | 7.251611 | 4.8291249 | 2.046953 | 4.5529375 | 7.153672 | 4.807344 | 3.201252 | 4.4524298 | 7.177459 | 4.8137827 | 2.957312 | 4.47825 | 7.166383 | 4.8079062
2.377287 | 4.5020313 | 7.298008 | 4.8292813 | 2.09334 | 4.5591874 | 7.20006 | 4.80725 | 3.247678 | 4.4557996 | 7.223846 | 4.8136115 | 3.003698 | 4.4812498 | 7.21278 | 4.8081875
2.423666 | 4.5053124 | 7.344405 | 4.8291249 | 2.139727 | 4.5651565 | 7.246448 | 4.80725 | 3.294104 | 4.4589219 | 7.270233 | 4.8136115 | 3.050085 | 4.4841561 | 7.259177 | 4.8079062
2.470045 | 4.5086875 | 7.390802 | 4.8290315 | 2.186113 | 4.5708127 | 7.292836 | 4.8071876 | 3.34053 | 4.4620824 | 7.31662 | 4.8136497 | 3.096471 | 4.487 | 7.305574 | 4.8080001
2.516424 | 4.5117812 | 7.437199 | 4.8290625 | 2.2325 | 4.576375 | 7.339222 | 4.80725 | 3.386957 | 4.4649763 | 7.363007 | 4.8135352 | 3.142857 | 4.489625 | 7.351971 | 4.8080311
2.562802 | 4.5149999 | 7.483596 | 4.828969 | 2.278886 | 4.5815625 | 7.38561 | 4.8071876 | 3.433383 | 4.4678321 | 7.409394 | 4.8133831 | 3.189244 | 4.4921875 | 7.398367 | 4.8079062
2.609181 | 4.5180941 | 7.529993 | 4.8288751 | 2.325273 | 4.5866561 | 7.431998 | 4.8071566 | 3.479809 | 4.4707069 | 7.455781 | 4.8134212 | 3.23563 | 4.4948125 | 7.444764 | 4.8079062
2.65556 | 4.5209999 | 7.57639 | 4.8288436 | 2.371659 | 4.5915623 | 7.478386 | 4.807281 | 3.526235 | 4.4729724 | 7.502168 | 4.8135543 | 3.282016 | 4.4972811 | 7.491161 | 4.8077812
2.701939 | 4.5242186 | 7.622787 | 4.8286562 | 2.418046 | 4.5961561 | 7.524773 | 4.8071251 | 3.572661 | 4.47579 | 7.548555 | 4.8134022 | 3.328403 | 4.4995937 | 7.537558 | 4.8077812
2.748317 | 4.5271249 | 7.669184 | 4.8286877 | 2.464433 | 4.6009374 | 7.57116 | 4.8070936 | 3.619087 | 4.4782271 | 7.594942 | 4.8131738 | 3.374789 | 4.5018749 | 7.583955 | 4.8077188
2.794696 | 4.5299687 | 7.715581 | 4.8286252 | 2.51082 | 4.6054378 | 7.617547 | 4.8071876 | 3.665513 | 4.4807019 | 7.641329 | 4.813364 | 3.421175 | 4.5042186 | 7.630352 | 4.8077497
2.841075 | 4.5328441 | 7.761979 | 4.8285313 | 2.557207 | 4.6098127 | 7.663935 | 4.8071251 | 3.711939 | 4.4826632 | 7.687717 | 4.8132687 | 3.467562 | 4.5064063 | 7.676748 | 4.8076253
2.887454 | 4.5356565 | 7.808376 | 4.8285937 | 2.603594 | 4.6140313 | 7.710323 | 4.8069377 | 3.758365 | 4.4848905 | 7.734104 | 4.8130975 | 3.513948 | 4.5084691 | 7.723145 | 4.8076878
2.933833 | 4.5381875 | 7.854773 | 4.8284688 | 2.649981 | 4.6185312 | 7.756711 | 4.8070936 | 3.804791 | 4.4869847 | 7.780491 | 4.8133068 | 3.560334 | 4.5106249 | 7.769542 | 4.8078127
2.980212 | 4.5408125 | 7.90117 | 4.8283439 | 2.696368 | 4.6227813 | 7.8031 | 4.8070002 | 3.851217 | 4.4888697 | 7.826878 | 4.8130593 | 3.606721 | 4.5127187 | 7.815938 | 4.8077497
3.026591 | 4.5432501 | 7.947567 | 4.8285313 | 2.742754 | 4.6265941 | 7.849487 | 4.8070312 | 3.897644 | 4.4908113 | 7.873265 | 4.8130784 | 3.653107 | 4.5144687 | 7.862335 | 4.8078442
3.072969 | 4.5456252 | 7.993964 | 4.8283129 | 2.789141 | 4.6306248 | 7.895874 | 4.8070626 | 3.94407 | 4.4925632 | 7.919652 | 4.8130212 | 3.699493 | 4.516469 | 7.908731 | 4.8076563
3.119348 | 4.5479064 | 8.040361 | 4.8283749 | 2.835527 | 4.6342187 | 7.942261 | 4.8069377 | 3.990496 | 4.4942575 | 7.966039 | 4.8130975 | 3.745879 | 4.5183749 | 7.955128 | 4.8076253
3.165727 | 4.5502815 | 8.086758 | 4.8282814 | 2.881914 | 4.6378126 | 7.988648 | 4.8070002 | 4.036922 | 4.4960093 | 8.012426 | 4.8130212 | 3.792265 | 4.5201249 | 8.001525 | 4.8077188
3.212106 | 4.5523438 | 8.133155 | 4.8282814 | 2.928301 | 4.641469 | 8.035036 | 4.8068752 | 4.083349 | 4.4974942 | 8.058813 | 4.8130021 | 3.838652 | 4.5218749 | 8.047922 | 4.8075938
3.258485 | 4.5545626 | 8.179552 | 4.8281565 | 2.974688 | 4.6450939 | 8.081423 | 4.8068123 | 4.129775 | 4.4988837 | 8.1052 | 4.8130975 | 3.885038 | 4.5235624 | 8.094319 | 4.8075938
3.304863 | 4.5566564 | 8.225949 | 4.828125 | 3.021074 | 4.6485 | 8.12781 | 4.8068438 | 4.176201 | 4.50035 | 8.151587 | 4.8129644 | 3.931424 | 4.5255003 | 8.140715 | 4.8076253
3.351242 | 4.5585628 | 8.272347 | 4.8279376 | 3.067461 | 4.651875 | 8.174198 | 4.8069062 | 4.222627 | 4.50174 | 8.197974 | 4.8128881 | 3.97781 | 4.5271249 | 8.187112 | 4.8075624
3.397621 | 4.5605626 | 8.318743 | 4.8281565 | 3.113848 | 4.6551561 | 8.220585 | 4.8070002 | 4.269053 | 4.5031104 | 8.244361 | 4.8130784 | 4.024196 | 4.5287814 | 8.233509 | 4.8076253
3.444 | 4.5624375 | 8.365141 | 4.8280001 | 3.160235 | 4.6584063 | 8.266972 | 4.8068438 | 4.31548 | 4.504272 | 8.290747 | 4.8129835 | 4.070583 | 4.5303125 | 8.279905 | 4.8074689
3.490379 | 4.5642185 | 8.411538 | 4.8280001 | 3.206622 | 4.661406 | 8.31336 | 4.8069062 | 4.361906 | 4.5053382 | 8.337134 | 4.8127928 | 4.116969 | 4.5320311 | 8.326302 | 4.8074374
3.536758 | 4.566 | 8.457935 | 4.8278751 | 3.253008 | 4.6645312 | 8.359748 | 4.8068438 | 4.408332 | 4.5065184 | 8.383521 | 4.8127546 | 4.163355 | 4.5336876 | 8.372699 | 4.8075624
3.583136 | 4.5678124 | 8.504332 | 4.8278127 | 3.299395 | 4.6674376 | 8.406135 | 4.8067813 | 4.454759 | 4.5076609 | 8.429907 | 4.8127928 | 4.209742 | 4.5349374 | 8.419096 | 4.807375
3.629515 | 4.5695 | 8.550729 | 4.8277812 | 3.345782 | 4.6702189 | 8.452523 | 4.8068438 | 4.501186 | 4.5086126 | 8.476294 | 4.8128881 | 4.256128 | 4.5366564 | 8.465492 | 4.8074689
3.675893 | 4.5710626 | 8.597126 | 4.8278127 | 3.392168 | 4.6730623 | 8.49891 | 4.8069062 | 4.547612 | 4.5095835 | 8.52268 | 4.8128691 | 4.302514 | 4.5381565 | 8.511889 | 4.8074689
3.722272 | 4.5726252 | 8.643523 | 4.8278751 | 3.438555 | 4.6757813 | 8.545298 | 4.8067813 | 4.594039 | 4.5102692 | 8.569067 | 4.8126979 | 4.3489 | 4.5396252 | 8.558286 | 4.8073125
3.768651 | 4.5741253 | 8.68992 | 4.8277812 | 3.484942 | 4.6783748 | 8.591684 | 4.8069377 | 4.640465 | 4.5113163 | 8.615454 | 4.8128691 | 4.395286 | 4.5411563 | 8.604683 | 4.8074374
3.81503 | 4.5758128 | 8.736318 | 4.8277812 | 3.531328 | 4.6810937 | 8.638071 | 4.8067813 | 4.686892 | 4.5122108 | 8.66184 | 4.812717 | 4.441673 | 4.5425625 | 8.65108 | 4.8073125
3.861408 | 4.5771875 | 8.782715 | 4.8276877 | 3.577715 | 4.6836252 | 8.68446 | 4.8067813 | 4.733318 | 4.5131249 | 8.708227 | 4.812717 | 4.488059 | 4.5440626 | 8.697476 | 4.807344
3.907787 | 4.5785003 | 8.829112 | 4.8276253 | 3.624102 | 4.6860313 | 8.730848 | 4.8066249 | 4.779745 | 4.5138483 | 8.754614 | 4.812717 | 4.534445 | 4.5455003 | 8.743873 | 4.807281
3.954166 | 4.5799375 | 8.875509 | 4.8276563 | 3.670488 | 4.6884999 | 8.777236 | 4.8066564 | 4.826171 | 4.5147243 | 8.801 | 4.8125644 | 4.580832 | 4.5467186 | 8.79027 | 4.8071566
4.000545 | 4.5812817 | 8.921906 | 4.8276563 | 3.716875 | 4.6907811 | 8.823622 | 4.8067503 | 4.872597 | 4.5154667 | 8.847387 | 4.8125644 | 4.627218 | 4.5482187 | 8.836667 | 4.8073125
4.046924 | 4.5825315 | 8.968303 | 4.8275623 | 3.763262 | 4.6930623 | 8.870009 | 4.8066878 | 4.919024 | 4.5160756 | 8.893773 | 4.8125453 | 4.673605 | 4.5496249 | 8.883063 | 4.80725
4.093302 | 4.5835629 | 9.0147 | 4.8275313 | 3.809648 | 4.695375 | 8.916396 | 4.8066564 | 4.96545 | 4.5168562 | 8.94016 | 4.8125644 | 4.719991 | 4.5508747 | 8.92946 | 4.807281
4.139681 | 4.5848436 | 9.061097 | 4.8274374 | 3.856035 | 4.6975937 | 8.962784 | 4.8066564 | 5.011877 | 4.5175037 | 8.986547 | 4.8125453 | 4.766378 | 4.5524373 | 8.975857 | 4.807219
4.18606 | 4.585969 | 9.107494 | 4.8273754 | 3.902422 | 4.6996875 | 9.009173 | 4.8065 | 5.058303 | 4.518189 | 9.032933 | 4.8123932 | 4.812764 | 4.5535626 | 9.022254 | 4.8071876
4.232439 | 4.5870314 | 9.153891 | 4.827281 | 3.948808 | 4.7017188 | 9.05556 | 4.8066564 | 5.10473 | 4.518703 | 9.07932 | 4.8124313 | 4.859151 | 4.55475 | 9.068651 | 4.8070002
4.278817 | 4.5880938 | 9.200288 | 4.8274374 | 3.995194 | 4.7040315 | 9.101949 | 4.8067503 | 5.151156 | 4.5193124 | 9.125707 | 4.8122978 | 4.905537 | 4.5560627 | 9.115048 | 4.8071251
4.325196 | 4.5891876 | 9.246685 | 4.827281 | 4.041581 | 4.7058125 | 9.148335 | 4.806406 | 5.197582 | 4.5202265 | 9.172094 | 4.812336 | 4.951924 | 4.5574064 | 9.161445 | 4.8071876
4.371576 | 4.5901561 | 9.293082 | 4.827281 | 4.087968 | 4.7077188 | 9.194722 | 4.8066564 | 5.244009 | 4.5209117 | 9.218481 | 4.8122406 | 4.99831 | 4.5585003 | 9.207842 | 4.8070312
4.417955 | 4.5911875 | 9.339479 | 4.82725 | 4.134354 | 4.7097502 | 9.241109 | 4.8065314 | 5.290435 | 4.5215397 | 9.264868 | 4.8122406 | 5.044697 | 4.5598125 | 9.254239 | 4.8071251
4.464334 | 4.5921249 | 9.385876 | 4.8274064 | 4.180741 | 4.7115312 | 9.287496 | 4.8065939 | 5.336861 | 4.5210638 | 9.311255 | 4.8122215 | 5.091083 | 4.5610628 | 9.300636 | 4.8070936
4.510713 | 4.5930624 | 9.432273 | 4.8271565 | 4.227127 | 4.7134066 | 9.333883 | 4.8065 | 5.383288 | 4.5207973 | 9.357641 | 4.8122029 | 5.13747 | 4.5622191 | 9.347032 | 4.8070626
4.557092 | 4.5938749 | 9.47867 | 4.8271565 | 4.273514 | 4.7151875 | 9.38027 | 4.8065624 | 5.429714 | 4.5199599 | 9.404028 | 4.8121457 | 5.183857 | 4.563344 | 9.393429 | 4.8071251
4.60347 | 4.5948439 | 9.525067 | 4.8271251 | 4.3199 | 4.7170625 | 9.426657 | 4.806406 | 5.476141 | 4.5203023 | 9.450415 | 4.8122215 | 5.230243 | 4.5644689 | 9.439826 | 4.8070002
4.649849 | 4.5957189 | 9.571464 | 4.8271251 | 4.366287 | 4.7187815 | 9.473045 | 4.806469 | 5.522567 | 4.520607 | 9.496802 | 4.8122215 | 5.27663 | 4.5656567 | 9.486222 | 4.8070312
4.696228 | 4.5966878 | 9.617861 | 4.8270936 | 4.412674 | 4.7204685 | 9.519432 | 4.806406 | 5.568994 | 4.5212164 | 9.543189 | 4.8122406 | 5.323016 | 4.5670314 | 9.532619 | 4.8069687
4.742607 | 4.5974689 | 9.664258 | 4.8269377 | 4.45906 | 4.7220311 | 9.56582 | 4.806375 | 5.61542 | 4.521997 | 9.589576 | 4.8120694 | 5.369403 | 4.5679688 | 9.579016 | 4.8069377
4.788986 | 4.5981565 | 9.710655 | 4.8270311 | 4.505447 | 4.7237501 | 9.612207 | 4.806406 | 5.661847 | 4.5224538 | 9.635963 | 4.8119931 | 5.415789 | 4.5691876 | 9.625413 | 4.8068752
4.835365 | 4.5992188 | 9.757052 | 4.8270001 | 4.551833 | 4.7253437 | 9.658595 | 4.8062191 | 5.708273 | 4.5232344 | 9.68235 | 4.8118982 | 5.462176 | 4.5701561 | 9.67181 | 4.8067813
4.881744 | 4.6000314 | 9.803449 | 4.8268752 | 4.59822 | 4.7270937 | 9.704982 | 4.806375 | 5.7547 | 4.5238814 | 9.728736 | 4.8118792 | 5.508563 | 4.5713124 | 9.718206 | 4.8069687
4.928122 | 4.60075 | 9.849847 | 4.8269062 | 4.644607 | 4.7286563 | 9.751369 | 4.8062816 | 5.801126 | 4.5245481 | 9.775123 | 4.8119931 | 5.55495 | 4.5724688 | 9.764603 | 4.8069687
4.974501 | 4.6015625 | 9.896244 | 4.8268752 | 4.690994 | 4.7302189 | 9.797757 | 4.806469 | 5.847553 | 4.5251951 | 9.82151 | 4.811955 | 5.601336 | 4.5735002 | 9.811 | 4.8068123
5.02088 | 4.602469 | 9.942641 | 4.8267813 | 4.73738 | 4.7315626 | 9.844144 | 4.8063436 | 5.893979 | 4.5257664 | 9.867897 | 4.811974 | 5.647723 | 4.5746875 | 9.857396 | 4.8067188
5.067259 | 4.6032186 | 9.989038 | 4.8267813 | 4.783767 | 4.7330313 | 9.890531 | 4.806406 | 5.940406 | 4.526566 | 9.914285 | 4.8119364 | 5.694109 | 4.5755939 | 9.903793 | 4.8067813
5.113638 | 4.6039062 | 10.03544 | 4.8268437 | 4.830153 | 4.7346873 | 9.936919 | 4.8062191 | 5.986833 | 4.5270419 | 9.960672 | 4.8120122 | 5.740496 | 4.5767503 | 9.95019 | 4.8067188
5.160017 | 4.6046562 | 10.08183 | 4.8268123 | 4.87654 | 4.7360311 | 9.983305 | 4.8063126 | 6.033259 | 4.5276704 | 10.00706 | 4.8118982 | 5.786883 | 4.5777187 | 9.996587 | 4.8068438
5.206396 | 4.6054378 | 10.12823 | 4.8267503 | 4.922927 | 4.7374687 | 10.02969 | 4.8062501 | 6.079686 | 4.5285082 | 10.05345 | 4.811841 | 5.833269 | 4.5786562 | 10.04298 | 4.8066564
5.252775 | 4.6061254 | 10.17463 | 4.8265939 | 4.969314 | 4.7388439 | 10.07608 | 4.8062816 | 6.126113 | 4.5291553 | 10.09983 | 4.8119364 | 5.879655 | 4.5798125 | 10.08938 | 4.8065314
5.299154 | 4.6068125 | 10.22102 | 4.8268123 | 5.0157 | 4.7402186 | 10.12247 | 4.8063126 | 6.17254 | 4.5296884 | 10.14622 | 4.8117838 | 5.926041 | 4.5807815 | 10.13578 | 4.8066878
5.345533 | 4.6075935 | 10.26742 | 4.8266563 | 5.062087 | 4.7414379 | 10.16885 | 4.8062501 | 6.218967 | 4.5304117 | 10.19261 | 4.8117838 | 5.972428 | 4.5817189 | 10.18217 | 4.806469
5.391912 | 4.6082811 | 10.31382 | 4.8265939 | 5.108474 | 4.7427812 | 10.21524 | 4.8060937 | 6.265393 | 4.5311165 | 10.23899 | 4.8116508 | 6.018814 | 4.5827188 | 10.22857 | 4.8066249
5.43829 | 4.6088753 | 10.36021 | 4.8266563 | 5.154861 | 4.7441249 | 10.26163 | 4.8060937 | 6.31182 | 4.5316305 | 10.28538 | 4.8116317 | 6.0652 | 4.5837498 | 10.27497 | 4.8065624
5.484669 | 4.6096249 | 10.40661 | 4.8264375 | 5.201248 | 4.7454376 | 10.30802 | 4.8060937 | 6.358247 | 4.5324492 | 10.33177 | 4.8114791 | 6.111586 | 4.5845003 | 10.32136 | 4.806406
5.531048 | 4.61025 | 10.45301 | 4.8264999 | 5.247634 | 4.7466874 | 10.3544 | 4.8060627 | 6.404674 | 4.5331535 | 10.37815 | 4.8115745 | 6.157972 | 4.5855937 | 10.36776 | 4.8065624
5.577427 | 4.6108751 | 10.49941 | 4.8265314 | 5.294021 | 4.7477498 | 10.40079 | 4.8060627 | 6.451101 | 4.5336294 | 10.42454 | 4.8115935 | 6.204359 | 4.5865312 | 10.41416 | 4.8064375
5.623806 | 4.6115313 | 10.5458 | 4.8264065 | 5.340407 | 4.7492504 | 10.44718 | 4.8061562 | 6.497528 | 4.5342007 | 10.47093 | 4.8115745 | 6.250745 | 4.5875316 | 10.46055 | 4.8064375
5.670185 | 4.6121249 | 10.5922 | 4.8264999 | 5.386794 | 4.7502813 | 10.49357 | 4.8059373 | 6.543955 | 4.5349813 | 10.51731 | 4.8116508 | 6.297132 | 4.5883751 | 10.50695 | 4.806469
5.716564 | 4.6128125 | 10.6386 | 4.8264375 | 5.433181 | 4.7514062 | 10.53995 | 4.8059688 | 6.590382 | 4.5356855 | 10.5637 | 4.8114033 | 6.343519 | 4.589344 | 10.55335 | 4.8065314
5.762942 | 4.6134377 | 10.68499 | 4.8262191 | 5.479567 | 4.7525625 | 10.58634 | 4.8059373 | 6.636808 | 4.536314 | 10.61009 | 4.8114223 | 6.389905 | 4.590344 | 10.59974 | 4.8064375
5.809321 | 4.6141253 | 10.73139 | 4.8262815 | 5.525954 | 4.7538128 | 10.63273 | 4.8061252 | 6.683235 | 4.5371137 | 10.65648 | 4.8115363 | 6.436291 | 4.5911565 | 10.64614 | 4.8065
5.8557 | 4.6148438 | 10.77779 | 4.8263435 | 5.572341 | 4.7546563 | 10.67912 | 4.8058748 | 6.729662 | 4.5376086 | 10.70286 | 4.8114033 | 6.482678 | 4.5919375 | 10.69254 | 4.8064375
5.902079 | 4.6155624 | 10.82419 | 4.8261561 | 5.618727 | 4.7558751 | 10.7255 | 4.8058748 | 6.776089 | 4.5381608 | 10.74925 | 4.8113842 | 6.529065 | 4.5930314 | 10.73893 | 4.8062501
5.948458 | 4.6159062 | 10.87058 | 4.8263435 | 5.665114 | 4.756875 | 10.77189 | 4.8060002 | 6.822516 | 4.5390172 | 10.79564 | 4.81146 | 6.575451 | 4.5939064 | 10.78533 | 4.8064375
5.994837 | 4.6165938 | 10.91698 | 4.8260627 | 5.711501 | 4.7580624 | 10.81828 | 4.8059373 | 6.868943 | 4.5397787 | 10.84202 | 4.81146 | 6.621837 | 4.5946875 | 10.83173 | 4.8063436
6.041216 | 4.61725 | 10.96338 | 4.8261876 | 5.757887 | 4.7589378 | 10.86466 | 4.8058128 | 6.915369 | 4.5403309 | 10.88841 | 4.8111935 | 6.668224 | 4.5956249 | 10.87812 | 4.806375
6.087595 | 4.6178751 | 11.00977 | 4.8262501 | 5.804274 | 4.7600937 | 10.91105 | 4.8057499 | 6.961796 | 4.5409975 | 10.9348 | 4.8113651 | 6.71461 | 4.5965939 | 10.92452 | 4.8062816
6.133974 | 4.6183748 | 11.05617 | 4.8261876 | 5.850661 | 4.7608438 | 10.95744 | 4.8058438 | 7.008223 | 4.5418162 | 10.98118 | 4.8113461 | 6.760996 | 4.5973439 | 10.97092 | 4.8062816
6.180353 | 4.619 | 11.10257 | 4.8261251 | 5.897048 | 4.7620311 | 11.00383 | 4.8058128 | 7.05465 | 4.5422158 | 11.02757 | 4.8112698 | 6.807383 | 4.5982814 | 11.01731 | 4.806375
6.226731 | 4.619719 | 11.14897 | 4.8261251 | 5.943434 | 4.7630315 | 11.05021 | 4.8057814 | 7.101077 | 4.5429201 | 11.07396 | 4.8112316 | 6.853771 | 4.5993748 | 11.06371 | 4.8062191
6.27311 | 4.6200314 | 11.19536 | 4.8261251 | 5.989821 | 4.7638435 | 11.0966 | 4.8057499 | 7.147504 | 4.5437961 | 11.12034 | 4.8112698 | 6.900158 | 4.6001253 | 11.11011 | 4.8061562
6.319489 | 4.6204686 | 11.24176 | 4.8260002 | 6.036208 | 4.7646565 | 11.14299 | 4.8059063 | 7.193931 | 4.5440817 | 11.16673 | 4.8110032 | 6.946545 | 4.6009374 | 11.1565 | 4.8062191
6.365868 | 4.6211252 | 11.28816 | 4.8260937 | 6.082595 | 4.7657185 | 11.18938 | 4.8057814 | 7.240358 | 4.5447478 | 11.21312 | 4.8110986 | 6.992932 | 4.6019378 | 11.2029 | 4.8062191
6.412247 | 4.6216874 | 11.33455 | 4.8258748 | 6.128981 | 4.7666564 | 11.23576 | 4.805594 | 7.286785 | 4.5452428 | 11.2595 | 4.8110795 | 7.039319 | 4.6025939 | 11.2493 | 4.8061876
6.458626 | 4.6221876 | 11.38095 | 4.8258748 | 6.175367 | 4.7673435 | 11.28215 | 4.8056874 | 7.333212 | 4.5455666 | 11.30589 | 4.8110795 | 7.085705 | 4.6035314 | 11.29569 | 4.8061562
6.505005 | 4.6227498 | 11.42735 | 4.8259063 | 6.221754 | 4.7681251 | 11.32854 | 4.805594 | 7.379639 | 4.5462713 | 11.35228 | 4.8109269 | 7.13209 | 4.6044688 | 11.34209 | 4.8062191
6.551384 | 4.6233125 | 11.47374 | 4.8258748 | 6.26814 | 4.7692189 | 11.37492 | 4.805625 | 7.426066 | 4.5467663 | 11.39867 | 4.8110414 | 7.178475 | 4.6053753 | 11.38849 | 4.8062191
6.597762 | 4.6237812 | 11.52014 | 4.8258438 | 6.314526 | 4.7696877 | 11.42131 | 4.8056564 | 7.472494 | 4.5472994 | 11.44505 | 4.8109841 | 7.224862 | 4.6062188 | 11.43488 | 4.8060627
6.644141 | 4.6243439 | 11.56654 | 4.8259063 | 6.360913 | 4.7705626 | 11.4677 | 4.805594 | 7.518921 | 4.5478325 | 11.49144 | 4.8110223 | 7.271249 | 4.6071563 | 11.48128 | 4.8060937
6.69052 | 4.6246562 | 11.61293 | 4.8258128 | 6.407299 | 4.7714686 | 11.51409 | 4.805625 | 7.565348 | 4.5486889 | 11.53783 | 4.8110414 | 7.317635 | 4.6080623 | 11.52768 | 4.8060312
6.736899 | 4.6254377 | 11.65933 | 4.8258748 | 6.453685 | 4.7721562 | 11.56047 | 4.8055 | 7.611775 | 4.5492411 | 11.58421 | 4.8110223 | 7.364022 | 4.6088438 | 11.57407 | 4.8059063
6.783278 | 4.625875 | 11.70573 | 4.8257813 | 6.500072 | 4.7727814 | 11.60686 | 4.8054061 | 7.658202 | 4.5501361 | 11.6306 | 4.810813 | 7.410408 | 4.6098127 | 11.62047 | 4.8059373
6.829657 | 4.6262498 | 11.75213 | 4.8258128 | 6.546458 | 4.7735624 | 11.65325 | 4.8054376 | 7.704629 | 4.5509734 | 11.67699 | 4.810946 | 7.456795 | 4.6104064 | 11.66687 | 4.8060002
6.876036 | 4.6269689 | 11.79852 | 4.8257813 | 6.592845 | 4.7741561 | 11.69963 | 4.8053751 | 7.751057 | 4.5515447 | 11.72337 | 4.8106985 | 7.503181 | 4.6115313 | 11.71326 | 4.8059688
6.922416 | 4.6275315 | 11.84492 | 4.8256564 | 6.639231 | 4.7750316 | 11.74602 | 4.8055 | 7.797484 | 4.5522304 | 11.76976 | 4.8107939 | 7.549567 | 4.6123753 | 11.75966 | 4.8060312
6.968795 | 4.6277814 | 11.89132 | 4.8256874 | 6.685618 | 4.7756877 | 11.79241 | 4.8054061 | 7.843911 | 4.5528202 | 11.81615 | 4.8107939 | 7.595954 | 4.6133437 | 11.80606 | 4.8059373
7.015174 | 4.6282501 | 11.93771 | 4.8255939 | 6.732005 | 4.7761874 | 11.8388 | 4.8052812 | 7.890338 | 4.5536008 | 11.86254 | 4.810813 | 7.64234 | 4.6141562 | 11.85245 | 4.8059373
7.061553 | 4.6289687 | 11.98411 | 4.8256564 | 6.778392 | 4.7770314 | 11.88518 | 4.8053441 | 7.936765 | 4.5545149 | 11.90892 | 4.8107748 | 7.688727 | 4.6152186 | 11.89885 | 4.8058128
7.107933 | 4.629375 | 12.03051 | 4.8255625 | 6.824778 | 4.777719 | 11.93157 | 4.8052502 | 7.983191 | 4.5550671 | 11.95531 | 4.8106604 | 7.735113 | 4.6160936 | 11.94525 | 4.8059373
7.154312 | 4.6296873 | 12.07691 | 4.8257813 | 6.871164 | 4.7781248 | 11.97796 | 4.8053441 | 8.029619 | 4.5558858 | 12.0017 | 4.8106036 | 7.781499 | 4.6169376 | 11.99164 | 4.8058128
7.200691 | 4.630219 | 12.1233 | 4.8255 | 6.917551 | 4.7788439 | 12.02434 | 4.8053126 | 8.076046 | 4.5564947 | 12.04808 | 4.8107748 | 7.827886 | 4.6177187 | 12.03804 | 4.8057499
7.24707 | 4.6306877 | 12.1697 | 4.8255315 | 6.963939 | 4.7793126 | 12.07073 | 4.8051877 | 8.122473 | 4.5571613 | 12.09447 | 4.8105464 | 7.874272 | 4.6186876 | 12.08444 | 4.8057814
7.293449 | 4.6311874 | 12.2161 | 4.8255939 | 7.010325 | 4.7800312 | 12.11712 | 4.8051562 | 8.1689 | 4.5580559 | 12.14086 | 4.8105464 | 7.920658 | 4.6194687 | 12.13083 | 4.8059063
7.339828 | 4.6315937 | 12.26249 | 4.8255315 | 7.056711 | 4.7804375 | 12.16351 | 4.8051252 | 8.215328 | 4.558589 | 12.18724 | 4.8107176 | 7.967045 | 4.6203752 | 12.17723 | 4.8057814
7.386207 | 4.6320939 | 12.30889 | 4.8255 | 7.103099 | 4.7809062 | 12.20989 | 4.8052502 | 8.261755 | 4.5594268 | 12.23363 | 4.810432 | 8.013431 | 4.6212816 | 12.22363 | 4.8057499
7.432586 | 4.6326561 | 12.35529 | 4.8254061 | 7.149487 | 4.7815623 | 12.25628 | 4.8052187 | 8.308182 | 4.5600362 | 12.28002 | 4.8105083 | 8.059817 | 4.6222191 | 12.27002 | 4.8056874
7.478965 | 4.6330314 | 12.40169 | 4.8255 | 7.195874 | 4.7819376 | 12.30267 | 4.8052502 | 8.35461 | 4.5608549 | 12.3264 | 4.8106036 | 8.106203 | 4.6232815 | 12.31642 | 4.8057189
7.525345 | 4.633625 | 12.44808 | 4.8254061 | 7.24226 | 4.7823753 | 12.34906 | 4.8052187 | 8.401038 | 4.5615401 | 12.37279 | 4.8106604 | 8.15259 | 4.6240625 | 12.36282 | 4.805625
7.571724 | 4.6338124 | 12.49448 | 4.8253441 | 7.288647 | 4.7831249 | 12.39544 | 4.8051562 | 8.447465 | 4.5622635 | 12.41918 | 4.8106227 | 8.198977 | 4.6250625 | 12.40921 | 4.805625
7.618103 | 4.6343441 | 12.54088 | 4.8253126 | 7.335035 | 4.7833128 | 12.44183 | 4.8050628 | 8.493893 | 4.5631776 | 12.46556 | 4.8105845 | 8.245363 | 4.6258125 | 12.45561 | 4.805625
7.664483 | 4.6348438 | 12.58727 | 4.8253126 | 7.38142 | 4.7836251 | 12.48822 | 4.8052187 | 8.54032 | 4.5637484 | 12.51195 | 4.810451 | 8.29175 | 4.6266561 | 12.50201 | 4.805625
7.710861 | 4.6355 | 12.63367 | 4.8253126 | 7.427805 | 4.7842813 | 12.5346 | 4.8049998 | 8.586748 | 4.5646434 | 12.55834 | 4.8104701 | 8.338137 | 4.6274691 | 12.5484 | 4.805594
7.757241 | 4.6359062 | 12.68007 | 4.8252187 | 7.474191 | 4.7846875 | 12.58099 | 4.8049998 | 8.633175 | 4.5653286 | 12.60472 | 4.8104129 | 8.384523 | 4.6284065 | 12.5948 | 4.8055625
7.803621 | 4.6363125 | 12.72647 | 4.8252811 | 7.520578 | 4.7849689 | 12.62738 | 4.8049374 | 8.679602 | 4.5660901 | 12.65111 | 4.810318 | 8.430909 | 4.62925 | 12.6412 | 4.8056874
7.85 | 4.6366563 | 12.77286 | 4.8252811 | 7.566965 | 4.7852812 | 12.67377 | 4.8049374 | 8.72603 | 4.566833 | 12.6975 | 4.8102989 | 8.477296 | 4.6301875 | 12.68759 | 4.805625
7.896379 | 4.6373439 | 12.81926 | 4.8253126 | 7.613351 | 4.7858438 | 12.72015 | 4.8049374 | 8.772457 | 4.5677276 | 12.74389 | 4.8101273 | 8.523681 | 4.6311564 | 12.73399 | 4.8056874
7.942758 | 4.6376877 | 12.86566 | 4.8252501 | 7.659738 | 4.7861562 | 12.76654 | 4.8049374 | 8.818884 | 4.5685463 | 12.79027 | 4.8102989 | 8.570068 | 4.6321249 | 12.78039 | 4.805594
7.989137 | 4.6381564 | 12.91206 | 4.8252187 | 7.706125 | 4.7866879 | 12.81293 | 4.8049374 | 8.865312 | 4.5689459 | 12.83666 | 4.8101273 | 8.616454 | 4.6328125 | 12.82678 | 4.8054376
8.035516 | 4.6388435 | 12.95845 | 4.8251562 | 7.752511 | 4.7867188 | 12.85932 | 4.80475 | 8.911739 | 4.56986 | 12.88305 | 4.8102417 | 8.662841 | 4.6339688 | 12.87318 | 4.8054061
8.081895 | 4.6393437 | 13.00485 | 4.8250937 | 7.798897 | 4.7870312 | 12.9057 | 4.8048439 | 8.958166 | 4.5707359 | 12.92943 | 4.8100324 | 8.709227 | 4.6348128 | 12.91958 | 4.8053441
8.128274 | 4.639719 | 13.05125 | 4.8251877 | 7.845284 | 4.7875624 | 12.95209 | 4.804781 | 9.004594 | 4.5710783 | 12.97582 | 4.8101087 | 8.755614 | 4.6355939 | 12.96597 | 4.8056564
8.174653 | 4.6402812 | 13.09764 | 4.8252187 | 7.89167 | 4.7877812 | 12.99848 | 4.8048754 | 9.051021 | 4.5720305 | 13.02221 | 4.8101273 | 8.802 | 4.6363435 | 13.01237 | 4.8054061
8.221031 | 4.6406875 | 13.14404 | 4.8250313 | 7.938057 | 4.7879376 | 13.04486 | 4.8048754 | 9.097449 | 4.5726967 | 13.06859 | 4.8102226 | 8.848386 | 4.6371565 | 13.05877 | 4.8055
8.267411 | 4.6410627 | 13.19044 | 4.8250628 | 7.984443 | 4.7885313 | 13.09125 | 4.8046875 | 9.143876 | 4.5734963 | 13.11498 | 4.8101273 | 8.894773 | 4.6379685 | 13.10516 | 4.8054061
8.31379 | 4.6417189 | 13.23684 | 4.8249998 | 8.03083 | 4.7887187 | 13.13764 | 4.804594 | 9.190303 | 4.5743341 | 13.16137 | 4.8102417 | 8.941159 | 4.6389689 | 13.15156 | 4.8055625
8.360169 | 4.6420627 | 13.28323 | 4.8250313 | 8.077216 | 4.789 | 13.18403 | 4.8046875 | 9.23673 | 4.5750957 | 13.20775 | 4.8100896 | 8.987545 | 4.6398754 | 13.19796 | 4.8053751
8.406548 | 4.6427188 | 13.32963 | 4.8248439 | 8.123602 | 4.7892814 | 13.23042 | 4.804625 | 9.283157 | 4.5757999 | 13.25414 | 4.8099751 | 9.033932 | 4.6406875 | 13.24436 | 4.8053751
8.452927 | 4.6431565 | 13.37603 | 4.8248754 | 8.169989 | 4.7893748 | 13.2768 | 4.8045626 | 9.329584 | 4.5765424 | 13.30053 | 4.8099561 | 9.080318 | 4.6415625 | 13.29075 | 4.8052187
8.499306 | 4.6438437 | 13.42242 | 4.8250313 | 8.216375 | 4.7897501 | 13.32319 | 4.8046565 | 9.376011 | 4.5774946 | 13.34691 | 4.809937 | 9.126704 | 4.6426253 | 13.33715 | 4.8051562
8.545685 | 4.6443124 | 13.46882 | 4.8250628 | 8.262761 | 4.789969 | 13.36958 | 4.8045626 | 9.422438 | 4.5781226 | 13.3933 | 4.8099179 | 9.173091 | 4.6435938 | 13.38355 | 4.8052812
8.592064 | 4.6447811 | 13.51522 | 4.8249373 | 8.309148 | 4.7901249 | 13.41596 | 4.8044686 | 9.468865 | 4.5789032 | 13.43969 | 4.8099561 | 9.219477 | 4.6445627 | 13.42994 | 4.8053751
8.638443 | 4.6453123 | 13.56161 | 4.8249688 | 8.355534 | 4.7902188 | 13.46235 | 4.8045626 | 9.515292 | 4.5796838 | 13.48607 | 4.809937 | 9.265863 | 4.6456876 | 13.47634 | 4.8052502
8.684822 | 4.6459374 | 13.60801 | 4.8248754 | 8.401921 | 4.7904062 | 13.50874 | 4.8045311 | 9.561719 | 4.5803123 | 13.53246 | 4.8099751 | 9.312249 | 4.6464376 | 13.52274 | 4.8052812
8.731202 | 4.6462188 | 13.65441 | 4.8248439 | 8.448307 | 4.790781 | 13.55513 | 4.8045311 | 9.608146 | 4.5811119 | 13.57885 | 4.8096895 | 9.358636 | 4.6473436 | 13.56913 | 4.8052502
8.77758 | 4.6466875 | 13.70081 | 4.8248124 | 8.494693 | 4.790875 | 13.60151 | 4.804594 | 9.654573 | 4.5820255 | 13.62523 | 4.809937 | 9.405022 | 4.6484375 | 13.61553 | 4.8052502
8.823959 | 4.6472187 | 13.7472 | 4.824719 | 8.541079 | 4.7910628 | 13.6479 | 4.8044066 | 9.701 | 4.5826921 | 13.67162 | 4.8097849 | 9.451409 | 4.6494064 | 13.66193 | 4.8052502
8.870339 | 4.6479063 | 13.7936 | 4.8247814 | 8.587466 | 4.7913437 | 13.69429 | 4.8044376 | 9.747427 | 4.5837011 | 13.71801 | 4.8097849 | 9.497795 | 4.6503439 | 13.70832 | 4.8052187
8.916718 | 4.648469 | 13.84 | 4.824719 | 8.633852 | 4.7914376 | 13.74067 | 4.8044376 | 9.793854 | 4.5844436 | 13.76439 | 4.8097277 | 9.544182 | 4.6514688 | 13.75472 | 4.8052502
8.963097 | 4.6489377 | 13.88639 | 4.8247499 | 8.680238 | 4.7915316 | 13.78706 | 4.8043122 | 9.840281 | 4.585186 | 13.81078 | 4.8098612 | 9.590568 | 4.6522813 | 13.80112 | 4.8050313
9.009476 | 4.6494999 | 13.93279 | 4.824625 | 8.726625 | 4.791719 | 13.83345 | 4.8044376 | 9.886708 | 4.5858903 | 13.85717 | 4.8096895 | 9.636954 | 4.6534061 | 13.84751 | 4.8050313
9.055855 | 4.6500936 | 13.97919 | 4.8248124 | 8.773012 | 4.7918749 | 13.87984 | 4.8043752 | 9.933134 | 4.5866141 | 13.90355 | 4.8096323 | 9.68334 | 4.6544375 | 13.89391 | 4.8049998
9.102234 | 4.6507187 | 14.02558 | 4.8246565 | 8.819398 | 4.7921247 | 13.92622 | 4.8043122 | 9.979561 | 4.5875468 | 13.94994 | 4.809804 | 9.729727 | 4.6555004 | 13.94031 | 4.8048754
9.148613 | 4.6514378 | 14.07198 | 4.8246565 | 8.865785 | 4.7923126 | 13.97261 | 4.8043437 | 10.02599 | 4.5883656 | 13.99633 | 4.8097086 | 9.776113 | 4.6567502 | 13.9867 | 4.8050313
9.194992 | 4.6520314 | 14.11838 | 4.8245001 | 8.912172 | 4.792469 | 14.019 | 4.8043122 | 10.07242 | 4.5891843 | 14.04271 | 4.8095565 | 9.822499 | 4.6575313 | 14.0331 | 4.8051252
9.241371 | 4.6524687 | 14.16478 | 4.8246875 | 8.958558 | 4.7926879 | 14.06539 | 4.8042812 | 10.11884 | 4.5900221 | 14.0891 | 4.8095565 | 9.868886 | 4.6587191 | 14.0795 | 4.8049998
9.28775 | 4.6530623 | 14.21117 | 4.8246565 | 9.004944 | 4.7927189 | 14.11177 | 4.8042502 | 10.16527 | 4.5906692 | 14.13549 | 4.8095946 | 9.915272 | 4.6596251 | 14.1259 | 4.8048754
9.334129 | 4.6538124 | 14.25757 | 4.8244686 | 9.051331 | 4.7928123 | 14.15816 | 4.8043122 | 10.2117 | 4.5912213 | 14.18188 | 4.8094802 | 9.961658 | 4.6606874 | 14.17229 | 4.8050313
9.380508 | 4.6543751 | 14.30397 | 4.8246565 | 9.097717 | 4.7930312 | 14.20455 | 4.8042188 | 10.25812 | 4.5920782 | 14.22826 | 4.8095946 | 10.00804 | 4.6617813 | 14.21869 | 4.8049064
9.426888 | 4.6549373 | 14.35036 | 4.8245001 | 9.144104 | 4.7931252 | 14.25093 | 4.8043122 | 10.30455 | 4.5927634 | 14.27465 | 4.8093848 | 10.05443 | 4.6627812 | 14.26509 | 4.8048754
9.473267 | 4.6556249 | 14.39676 | 4.8244066 | 9.19049 | 4.7931566 | 14.29732 | 4.8041878 | 10.35098 | 4.5936394 | 14.32104 | 4.8095565 | 10.10082 | 4.6635938 | 14.31148 | 4.804781
9.519646 | 4.6566253 | 14.44316 | 4.824594 | 9.236876 | 4.7932501 | 14.34371 | 4.8041563 | 10.3974 | 4.594439 | 14.36742 | 4.8093848 | 10.1472 | 4.6648126 | 14.35788 | 4.8048124
9.566025 | 4.657094 | 14.48955 | 4.8245625 | 9.283263 | 4.7935939 | 14.3901 | 4.8041878 | 10.44383 | 4.5952573 | 14.41381 | 4.809423 | 10.19359 | 4.6657186 | 14.40428 | 4.80475
9.612405 | 4.6579685 | 14.53595 | 4.8244686 | 9.329649 | 4.7934999 | 14.43648 | 4.8042188 | 10.49025 | 4.5960951 | 14.4602 | 4.8093467 | 10.23998 | 4.6665001 | 14.45068 | 4.8045311
9.658783 | 4.6586876 | 14.58235 | 4.824625 | 9.376035 | 4.7936254 | 14.48287 | 4.8041563 | 10.53668 | 4.5967617 | 14.50658 | 4.8094611 | 10.28636 | 4.6675315 | 14.49708 | 4.8046565
9.705163 | 4.6591878 | 14.62875 | 4.8243752 | 9.422422 | 4.7937188 | 14.52926 | 4.8040938 | 10.58311 | 4.5976181 | 14.55297 | 4.809309 | 10.33275 | 4.6686873 | 14.54347 | 4.804625
9.751543 | 4.659781 | 14.67514 | 4.8244376 | 9.468808 | 4.7935939 | 14.57564 | 4.8040624 | 10.62954 | 4.5983038 | 14.59936 | 4.8093467 | 10.37913 | 4.6693125 | 14.58987 | 4.8044686
9.797923 | 4.6602497 | 14.72154 | 4.8245311 | 9.515195 | 4.7935624 | 14.62203 | 4.8040938 | 10.67596 | 4.5990653 | 14.64575 | 4.8092327 | 10.42552 | 4.6703124 | 14.63627 | 4.8045626
9.844302 | 4.6609373 | 14.76794 | 4.8243752 | 9.561581 | 4.7939377 | 14.66842 | 4.8040624 | 10.72239 | 4.599865 | 14.69213 | 4.8092899 | 10.47191 | 4.6711874 | 14.68266 | 4.8042502
9.890682 | 4.6616564 | 14.81433 | 4.8243437 | 9.607967 | 4.7939062 | 14.71481 | 4.8039064 | 10.76882 | 4.6005883 | 14.73852 | 4.8091373 | 10.51829 | 4.6720314 | 14.72906 | 4.8043122
9.937061 | 4.66225 | 14.86073 | 4.8244376 | 9.654354 | 4.7940311 | 14.76119 | 4.8040624 | 10.81524 | 4.6013498 | 14.78491 | 4.8091946 | 10.56468 | 4.6729374 | 14.77546 | 4.8042502
9.98344 | 4.6630311 | 14.90713 | 4.8244066 | 9.70074 | 4.7938752 | 14.80758 | 4.8039689 | 10.86167 | 4.6021495 | 14.83129 | 4.8091183 | 10.61107 | 4.6737189 | 14.82185 | 4.8041563
10.02982 | 4.6637816 | 14.95352 | 4.8243752 | 9.747127 | 4.7941251 | 14.85397 | 4.8039379 | 10.90809473 | 4.6028347 | 14.87768 | 4.8092327 | 10.65745 | 4.6744375 | 14.86825 | 4.8039999
10.0762 | 4.6644063 | 14.99992 | 4.8243122 | 9.793513 | 4.7939062 | 14.90035 | 4.8040624 | 10.95452 | 4.6037297 | 14.92407 | 4.8091755 | 10.70384 | 4.6753125 | 14.91465 | 4.8039064
10.12258 | 4.664969 | 15.04632 | 4.8243437 | 9.8399 | 4.79425 | 14.94674 | 4.8039064 | 11.00095 | 4.60432 | 14.97046 | 4.8090425 | 10.75023 | 4.6758747 | 14.96105 | 4.8039064
10.16895 | 4.665875 | 15.09272 | 4.8242812 | 9.886286 | 4.7940941 | 14.99313 | 4.8037815 | 11.04737 | 4.6051006 | 15.01684 | 4.8091755 | 10.79661 | 4.6766877 | 15.00744 | 4.8036561
10.21533 | 4.66675 | 15.13911 | 4.8244066 | 9.932672 | 4.7939687 | 15.03952 | 4.8038125 | 11.0938 | 4.6056337 | 15.06323 | 4.8090806 | 10.843 | 4.6775937 | 15.05384 | 4.80375
10.26171 | 4.6672812 | 15.18551 | 4.8242502 | 9.979058 | 4.7942185 | 15.0859 | 4.803719 | 11.14023 | 4.6066809 | 15.10962 | 4.809309 | 10.88939 | 4.6782813 | 15.10024 | 4.80375
10.30809 | 4.6680312 | 15.23191 | 4.8243122 | 10.02544 | 4.7943749 | 15.13229 | 4.8038435 | 11.18665 | 4.6074042 | 15.156 | 4.8092327 | 10.93578 | 4.678875 | 15.14663 | 4.8034687
10.35447 | 4.6687813 | 15.2783 | 4.8239999 | 10.07183 | 4.7940941 | 15.17868 | 4.8038125 | 11.23308 | 4.6080894 | 15.20239 | 4.8091946 | 10.98216 | 4.679625 | 15.19303 | 4.8034062
10.40085 | 4.6693749 | 15.3247 | 4.8241878 | 10.11822 | 4.7942815 | 15.22506 | 4.8038435 | 11.27951 | 4.6087937 | 15.24878 | 4.8090425 | 11.02855 | 4.6801877 | 15.23943 | 4.8035312
10.44723 | 4.6701875 | 15.3711 | 4.8243122 | 10.1646 | 4.7943125 | 15.27145 | 4.80375 | 11.32593 | 4.6093841 | 15.29517 | 4.8090992 | 11.07494 | 4.6807499 | 15.28582 | 4.8034062
10.49361 | 4.6709375 | 15.41749 | 4.8242812 | 10.21099 | 4.7943749 | 15.31784 | 4.80375 | 11.37236 | 4.6101265 | 15.34155 | 4.8090043 | 11.12132 | 4.681469 | 15.33222 | 4.8033128
10.53999 | 4.671875 | 15.46389 | 4.8241563 | 10.25738 | 4.7943439 | 15.36423 | 4.80375 | 11.41879 | 4.6110024 | 15.38794 | 4.808928 | 11.16771 | 4.6821566 | 15.37862 | 4.8031874
10.58637 | 4.6726561 | 15.51029 | 4.8241253 | 10.30376 | 4.7942815 | 15.41061 | 4.8037815 | 11.46521 | 4.6114593 | 15.43433 | 4.8090615 | 11.21409 | 4.6827188 | 15.42501 | 4.8030624
10.63275 | 4.6733127 | 15.55668 | 4.8241563 | 10.35015 | 4.7944374 | 15.457 | 4.8036251 | 11.51164 | 4.6122971 | 15.48071 | 4.8088899 | 11.26048 | 4.6831875 | 15.47141 | 4.803
10.67913 | 4.6742187 | 15.60308 | 4.8241878 | 10.39654 | 4.7944064 | 15.50339 | 4.8036876 | 11.55807 | 4.6130013 | 15.5271 | 4.8086615 | 11.30687 | 4.6838126 | 15.51781 | 4.8030624
10.72551 | 4.6748753 | 15.64948 | 4.8242188 | 10.44292 | 4.7945628 | 15.54977 | 4.8035626 | 11.60449 | 4.613668 | 15.57349 | 4.8087568 | 11.35325 | 4.6844063 | 15.5642 | 4.8028126
10.77188 | 4.6756563 | 15.69588 | 4.8241253 | 10.48931 | 4.7944374 | 15.59616 | 4.8036561 | 11.65092 | 4.6142769 | 15.61987 | 4.808814 | 11.39964 | 4.6848435 | 15.6106 | 4.8026252
10.81826 | 4.6766877 | 15.74227 | 4.8241878 | 10.5357 | 4.7944064 | 15.64255 | 4.803719 | 11.69735 | 4.6149817 | 15.66626 | 4.808814 | 11.44602 | 4.6854062 | 15.657 | 4.8025627
10.86464 | 4.6774063 | 15.78867 | 4.8240938 | 10.58208 | 4.7944374 | 15.68893 | 4.8036561 | 11.74377 | 4.6157813 | 15.71265 | 4.8087759 | 11.49241 | 4.6859374 | 15.70339 | 4.8025937
10.91102 | 4.6781249 | 15.83507 | 4.8240938 | 10.62847 | 4.7943125 | 15.73532 | 4.8035936 | 11.7902 | 4.6162381 | 15.75904 | 4.808928 | 11.5388 | 4.6862502 | 15.74979 | 4.8024063
10.9574 | 4.6789689 | 15.88146 | 4.8241878 | 10.67485 | 4.7944374 | 15.78171 | 4.8035626 | 11.83663 | 4.6169233 | 15.80542 | 4.8086233 | 11.58518 | 4.6869063 | 15.79619 | 4.8023753
11.00378 | 4.6798439 | 15.92786 | 4.8240938 | 10.72124 | 4.7943749 | 15.8281 | 4.8036251 | 11.88305 | 4.6174564 | 15.85181 | 4.8088899 | 11.63157 | 4.6872501 | 15.84258 | 4.8022814
11.05016 | 4.6807814 | 15.97426 | 4.8240314 | 10.76763 | 4.7943439 | 15.87448 | 4.8035936 | 11.92948 | 4.6182179 | 15.8982 | 4.8088899 | 11.67795 | 4.6876879 | 15.88898 | 4.8022189
11.09654 | 4.6814375 | 16.02065 | 4.8239379 | 10.81401 | 4.7945004 | 15.92087 | 4.8035626 | 11.97591 | 4.6188273 | 15.94458 | 4.8086805 | 11.72434 | 4.6881251 | 15.93538 | 4.802094
11.14292 | 4.6824689 | 16.06705 | 4.8239689 | 10.8604 | 4.7944689 | 15.96726 | 4.8035312 | 12.02233 | 4.6194177 | 15.99097 | 4.8086424 | 11.77073 | 4.6887188 | 15.98177 | 4.8022189
11.1893 | 4.6833129 | 16.11345 | 4.8239379 | 10.90679 | 4.7944689 | 16.01364 | 4.8035626 | 12.06876 | 4.6200075 | 16.03736 | 4.808795 | 11.81711 | 4.6891561 | 16.02817 | 4.8018751
11.23568 | 4.6841249 | 16.15984 | 4.8239689 | 10.95317 | 4.7945938 | 16.06003 | 4.8035002 | 12.11519 | 4.6207314 | 16.08374 | 4.8084521 | 11.8635 | 4.6894689 | 16.07457 | 4.8020625
11.28205 | 4.6851563 | 16.20624 | 4.8239379 | 10.99956 | 4.7943125 | 16.10642 | 4.8035312 | 12.16161 | 4.6213212 | 16.13013 | 4.8086424 | 11.90989 | 4.6898751 | 16.12097 | 4.8017502
11.32843 | 4.68575 | 16.25264 | 4.8239064 | 11.04595 | 4.7943125 | 16.15281 | 4.8035626 | 12.20804 | 4.6219687 | 16.17652 | 4.8085852 | 11.95627 | 4.6901565 | 16.16736 | 4.8016562
11.37481 | 4.6868439 | 16.29903 | 4.8238125 | 11.09233 | 4.7944689 | 16.19919 | 4.8032813 | 12.25447 | 4.6225967 | 16.2229 | 4.8085852 | 12.00266 | 4.6905937 | 16.21376 | 4.8017502
11.42119 | 4.6875935 | 16.34543 | 4.8238435 | 11.13872 | 4.7943125 | 16.24558 | 4.8034062 | 12.30089 | 4.6231112 | 16.26929 | 4.8086042 | 12.04904 | 4.691 | 16.26016 | 4.8016877
11.46757 | 4.6885624 | 16.39183 | 4.8239379 | 11.18511 | 4.7944689 | 16.29197 | 4.8034062 | 12.34732 | 4.6237011 | 16.31568 | 4.8085093 | 12.09543 | 4.6915312 | 16.30655 | 4.8016562
11.51395 | 4.6894064 | 16.43822 | 4.8238435 | 11.2315 | 4.7943125 | 16.33836 | 4.8034377 | 12.39375 | 4.6244059 | 16.36207 | 4.8085093 | 12.14182 | 4.6917186 | 16.35295 | 4.8015313
11.56033 | 4.6904063 | 16.48462 | 4.8238125 | 11.27788 | 4.7943125 | 16.38474 | 4.8032813 | 12.44017 | 4.6249766 | 16.40845 | 4.8085093 | 12.1882 | 4.6922503 | 16.39935 | 4.8015623
11.60671 | 4.6913128 | 16.53102 | 4.82375 | 11.32427 | 4.7943749 | 16.43113 | 4.8033438 | 12.4866 | 4.6253958 | 16.45484 | 4.8085093 | 12.23459 | 4.6924376 | 16.44574 | 4.8014064
11.65309 | 4.6920629 | 16.57742 | 4.8238125 | 11.37066 | 4.7942815 | 16.47752 | 4.8032503 | 12.53303 | 4.6261764 | 16.50123 | 4.8083758 | 12.28098 | 4.6931248 | 16.49214 | 4.8014379
11.69947 | 4.6929688 | 16.62381 | 4.823719 | 11.41704 | 4.79425 | 16.5239 | 4.8033438 | 12.57945 | 4.6267662 | 16.54761 | 4.808414 | 12.32736 | 4.6933436 | 16.53854 | 4.801219
11.74584 | 4.6939688 | 16.67021 | 4.8236251 | 11.46343 | 4.7943749 | 16.57029 | 4.8034377 | 12.62588 | 4.6272616 | 16.594 | 4.8084331 | 12.37375 | 4.6935625 | 16.58493 | 4.8013439
11.79222 | 4.6948438 | 16.71661 | 4.8236251 | 11.50981 | 4.7943439 | 16.61668 | 4.8031874 | 12.67231 | 4.6278706 | 16.64039 | 4.8082809 | 12.42014 | 4.6938438 | 16.63133 | 4.8011565
11.8386 | 4.6957502 | 16.763 | 4.8236876 | 11.5562 | 4.7942185 | 16.66307 | 4.8032503 | 12.71874 | 4.6283846 | 16.68677 | 4.8082237 | 12.46652 | 4.6941252 | 16.67773 | 4.8011565
11.88498 | 4.6965623 | 16.8094 | 4.8235312 | 11.60259 | 4.7944064 | 16.70945 | 4.8031564 | 12.76516 | 4.6289558 | 16.73316 | 4.8083377 | 12.51291 | 4.6946564 | 16.72412 | 4.801125
11.93136 | 4.6975312 | 16.8558 | 4.8236561 | 11.64897 | 4.7941875 | 16.75584 | 4.8033438 | 12.81159 | 4.6295271 | 16.77955 | 4.8083186 | 12.5593 | 4.6949062 | 16.77052 | 4.8010311
11.97774 | 4.6984377 | 16.90219 | 4.8236876 | 11.69536 | 4.7941561 | 16.80223 | 4.8032188 | 12.85802 | 4.6299839 | 16.82593 | 4.8080521 | 12.60568 | 4.6951876 | 16.81692 | 4.8010311
12.02412 | 4.6994686 | 16.94859 | 4.8235002 | 11.74174 | 4.7941561 | 16.84862 | 4.8031564 | 12.90444 | 4.6304598 | 16.87232 | 4.8081093 | 12.65207 | 4.6955938 | 16.86331 | 4.8010001
12.0705 | 4.7001562 | 16.99499 | 4.8235626 | 11.78813 | 4.7941251 | 16.895 | 4.8033128 | 12.95087 | 4.6312404 | 16.91871 | 4.8080902 | 12.69846 | 4.6959376 | 16.90971 | 4.8008127
12.11688 | 4.7013125 | 17.04138 | 4.823719 | 11.83452 | 4.7940626 | 16.94139 | 4.8031249 | 12.9973 | 4.6316786 | 16.96509 | 4.8080902 | 12.74484 | 4.6959691 | 16.95611 | 4.8008127
12.16326 | 4.7019062 | 17.08778 | 4.8235936 | 11.8809 | 4.7942185 | 16.98778 | 4.8033128 | 13.04372 | 4.6323256 | 17.01148 | 4.8083949 | 12.79123 | 4.6963439 | 17.0025 | 4.8007813
12.20963 | 4.7028127 | 17.13418 | 4.8235002 | 11.92729 | 4.7942815 | 17.03416 | 4.8032813 | 13.09015 | 4.6328778 | 17.05787 | 4.8081665 | 12.83761 | 4.6967502 | 17.0489 | 4.8007503
12.25601 | 4.7038751 | 17.18058 | 4.8237815 | 11.97368 | 4.7941875 | 17.08055 | 4.8031564 | 13.13658 | 4.6332965 | 17.10426 | 4.8079381 | 12.884 | 4.6969686 | 17.0953 | 4.8006563
12.30239 | 4.7046876 | 17.22697 | 4.82375 | 12.02006 | 4.7941251 | 17.12694 | 4.8032188 | 13.183 | 4.633925 | 17.15064 | 4.8081284 | 12.93039 | 4.6971564 | 17.14169 | 4.8005314
12.34877 | 4.70575 | 17.27337 | 4.8235626 | 12.06645 | 4.7940941 | 17.17333 | 4.8030314 | 13.22943 | 4.6343246 | 17.19703 | 4.8079953 | 12.97677 | 4.6976876 | 17.18809 | 4.8005624
12.39515 | 4.706594 | 17.31977 | 4.8235002 | 12.11283 | 4.7942815 | 17.21971 | 4.8030314 | 13.27586 | 4.63482 | 17.24342 | 4.8079762 | 13.02316 | 4.697969 | 17.23449 | 4.8005624
12.44153 | 4.7074065 | 17.36616 | 4.8234062 | 12.15922 | 4.7939687 | 17.2661 | 4.8029375 | 13.32228 | 4.6352959 | 17.2898 | 4.8080711 | 13.06955 | 4.6981249 | 17.28088 | 4.8005314
12.48791 | 4.70825 | 17.41256 | 4.8234377 | 12.20561 | 4.7940311 | 17.31249 | 4.8030314 | 13.36871 | 4.6359048 | 17.33619 | 4.8081093 | 13.11593 | 4.6984692 | 17.32728 | 4.800406
12.53429 | 4.709125 | 17.45896 | 4.8234062 | 12.25199 | 4.7940941 | 17.35888 | 4.803 | 13.41514 | 4.636476 | 17.38258 | 4.8079572 | 13.16232 | 4.69875 | 17.37368 | 4.8005624
12.58066 | 4.71 | 17.50536 | 4.8235312 | 12.29838 | 4.7940626 | 17.40526 | 4.803 | 13.46156 | 4.636838 | 17.42896 | 4.8079572 | 13.2087 | 4.6991563 | 17.42007 | 4.8002815
12.62704 | 4.7109375 | 17.55175 | 4.8234692 | 12.34477 | 4.7940001 | 17.45165 | 4.8029375 | 13.50799 | 4.637466 | 17.47535 | 4.807919 | 13.25509 | 4.6994376 | 17.46647 | 4.8002501
12.67342 | 4.7116251 | 17.59815 | 4.8234377 | 12.39115 | 4.7939687 | 17.49804 | 4.8030939 | 13.55442 | 4.6380754 | 17.52174 | 4.8079381 | 13.30148 | 4.699719 | 17.51287 | 4.800344
12.7198 | 4.7125936 | 17.64454 | 4.8233747 | 12.43754 | 4.7940626 | 17.54443 | 4.8029375 | 13.60084 | 4.638494 | 17.56812 | 4.8078618 | 13.34786 | 4.6999063 | 17.55926 | 4.8003125
12.76618 | 4.7133126 | 17.69094 | 4.8234377 | 12.48393 | 4.7940626 | 17.59081 | 4.802906 | 13.64727 | 4.6392179 | 17.61451 | 4.8079381 | 13.39425 | 4.7002501 | 17.60566 | 4.8002186
12.81256 | 4.7143126 | 17.73734 | 4.8233438 | 12.53031 | 4.7938752 | 17.6372 | 4.802969 | 13.6937 | 4.6395226 | 17.6609 | 4.8078046 | 13.44064 | 4.7005 | 17.65206 | 4.8000317
12.85894 | 4.7151875 | 17.78374 | 4.8236561 | 12.5767 | 4.7939377 | 17.68359 | 4.8029375 | 13.74012 | 4.6400175 | 17.70728 | 4.8077855 | 13.48702 | 4.7006249 | 17.69845 | 4.8001876
12.90532 | 4.7160001 | 17.83013 | 4.8232188 | 12.62309 | 4.7938128 | 17.72998 | 4.802906 | 13.78655 | 4.6407218 | 17.75367 | 4.8076715 | 13.53341 | 4.7009063 | 17.74485 | 4.8001561
12.9517 | 4.7168126 | 17.87653 | 4.8233438 | 12.66947 | 4.7938752 | 17.77636 | 4.802906 | 13.83298 | 4.641274 | 17.80006 | 4.8079762 | 13.5798 | 4.7013435 | 17.79125 | 4.8001876
12.99807 | 4.7175937 | 17.92293 | 4.8232188 | 12.71586 | 4.7939377 | 17.82275 | 4.8029375 | 13.8794 | 4.6416545 | 17.84644 | 4.8078237 | 13.62618 | 4.7015939 | 17.83764 | 4.8001876
13.04445 | 4.7184691 | 17.96932 | 4.8233747 | 12.76224 | 4.7938752 | 17.86914 | 4.8027501 | 13.92583 | 4.6422257 | 17.89283 | 4.8077855 | 13.67257 | 4.7016878 | 17.88404 | 4.8000627
13.09083 | 4.7194066 | 18.01572 | 4.8233128 | 12.80863 | 4.7937188 | 17.91552 | 4.802906 | 13.97225 | 4.6428351 | 17.93922 | 4.8077669 | 13.71896 | 4.7020936 | 17.93044 | 4.7998128
13.13721 | 4.7200313 | 18.06212 | 4.8232503 | 12.85502 | 4.7936873 | 17.96191 | 4.802906 | 14.01868 | 4.6434822 | 17.9856 | 4.8077288 | 13.76534 | 4.7024689 | 17.97683 | 4.8000317
13.18359 | 4.7208748 | 18.10852 | 4.8232188 | 12.9014 | 4.7936873 | 18.0083 | 4.8028126 | 14.06511 | 4.6438251 | 18.03199 | 4.8074622 | 13.81173 | 4.7025938 | 18.02323 | 4.8000627
13.22997 | 4.7215939 | 18.15491 | 4.8231249 | 12.94779 | 4.7937813 | 18.05468 | 4.802875 | 14.11153 | 4.6443009 | 18.07838 | 4.8075953 | 13.85811 | 4.7028441 | 18.06963 | 4.7999372
13.27635 | 4.7225313 | 18.20131 | 4.8232813 | 12.99418 | 4.7935939 | 18.10107 | 4.802844 | 14.15796 | 4.6448722 | 18.12477 | 4.8074241 | 13.9045 | 4.703094 | 18.11603 | 4.7999063
13.32273 | 4.723094 | 18.24771 | 4.8230624 | 13.04056 | 4.793469 | 18.14746 | 4.8027816 | 14.20439 | 4.6452532 | 18.17115 | 4.8076715 | 13.95089 | 4.7032499 | 18.16242 | 4.7998753
13.36911 | 4.7240314 | 18.2941 | 4.8230314 | 13.08695 | 4.7936563 | 18.19385 | 4.8027501 | 14.25081 | 4.6458049 | 18.21754 | 4.8077288 | 13.99727 | 4.7035937 | 18.20882 | 4.7998438
13.41548 | 4.724875 | 18.3405 | 4.823 | 13.13333 | 4.7935624 | 18.24023 | 4.8027186 | 14.29724 | 4.646338 | 18.26393 | 4.8076143 | 14.04366 | 4.7038436 | 18.25522 | 4.7997813
13.46186 | 4.7255311 | 18.3869 | 4.8229375 | 13.17972 | 4.793469 | 18.28662 | 4.8027186 | 14.34367 | 4.6467571 | 18.31031 | 4.8074813 | 14.09005 | 4.7041564 | 18.30161 | 4.7997813
13.50824 | 4.7265315 | 18.4333 | 4.8228126 | 13.22611 | 4.7937498 | 18.33301 | 4.8026562 | 14.39009 | 4.6474423 | 18.3567 | 4.8076525 | 14.13643 | 4.7043748 | 18.34801 | 4.7997813
13.55462 | 4.7270937 | 18.47969 | 4.8229375 | 13.27249 | 4.7935624 | 18.37939 | 4.8027186 | 14.43652 | 4.6479182 | 18.40309 | 4.8075004 | 14.18282 | 4.7045937 | 18.39441 | 4.7997189
13.601 | 4.7280626 | 18.52609 | 4.822844 | 13.31888 | 4.7934065 | 18.42578 | 4.8027186 | 14.48294 | 4.6483564 | 18.44947 | 4.807519 | 14.22921 | 4.7048435 | 18.4408 | 4.7997189
13.64738 | 4.7286873 | 18.57249 | 4.8227816 | 13.36527 | 4.7935939 | 18.47217 | 4.802844 | 14.52937 | 4.6488323 | 18.49586 | 4.8075953 | 14.27559 | 4.7050939 | 18.4872 | 4.7996249
13.69376 | 4.7296247 | 18.61888 | 4.8227501 | 13.41165 | 4.793469 | 18.51856 | 4.8026876 | 14.5758 | 4.6493464 | 18.54225 | 4.8074241 | 14.32198 | 4.7053127 | 18.5336 | 4.7996874
13.74014 | 4.7303123 | 18.66528 | 4.8228126 | 13.45804 | 4.793469 | 18.56494 | 4.8026562 | 14.62222 | 4.6497269 | 18.58863 | 4.8074241 | 14.36836 | 4.7055001 | 18.57999 | 4.7997189
13.78651 | 4.7310624 | 18.71168 | 4.822875 | 13.50442 | 4.793344 | 18.61133 | 4.8026876 | 14.66865 | 4.6503172 | 18.63502 | 4.8072338 | 14.41475 | 4.7058439 | 18.62639 | 4.7996249
13.83289 | 4.7318749 | 18.75808 | 4.8226562 | 13.55081 | 4.7934375 | 18.65772 | 4.8025627 | 14.71508 | 4.6505265 | 18.68141 | 4.8073859 | 14.46114 | 4.7061253 | 18.67279 | 4.7996874
13.87927 | 4.7325001 | 18.80447 | 4.8225627 | 13.5972 | 4.7935624 | 18.7041 | 4.8025627 | 14.7615 | 4.6511931 | 18.7278 | 4.8072338 | 14.50752 | 4.7061872 | 18.71918 | 4.7995625
13.92565 | 4.7332811 | 18.85087 | 4.8225312 | 13.64358 | 4.793469 | 18.75049 | 4.8025312 | 14.80793 | 4.6514978 | 18.77418 | 4.8073859 | 14.55391 | 4.7067189 | 18.76558 | 4.7996874
13.97203 | 4.7337499 | 18.89727 | 4.8225312 | 13.68997 | 4.7935314 | 18.79688 | 4.8024998 | 14.85436 | 4.6518402 | 18.82057 | 4.8072906 | 14.6003 | 4.7069063 | 18.81198 | 4.7995315
14.01841 | 4.7345629 | 18.94366 | 4.8223438 | 13.73636 | 4.7934375 | 18.84327 | 4.8024373 | 14.90078 | 4.6524115 | 18.86696 | 4.8073287 | 14.64668 | 4.7070313 | 18.85838 | 4.7993126
14.06479 | 4.7354374 | 18.99006 | 4.8223438 | 13.78274 | 4.7933125 | 18.88965 | 4.8025312 | 14.94721 | 4.6529446 | 18.91334 | 4.8072338 | 14.69307 | 4.7071247 | 18.90477 | 4.7995625
14.11117 | 4.7360625 | 19.03646 | 4.8224063 | 13.82913 | 4.793375 | 18.93604 | 4.8024998 | 14.99364 | 4.6532874 | 18.95973 | 4.807405 | 14.73945 | 4.7072191 | 18.95117 | 4.7995315
14.15755 | 4.7368751 | 19.08286 | 4.8222814 | 13.87552 | 4.793344 | 18.98243 | 4.8025312 | 15.04006 | 4.6538014 | 19.00612 | 4.8071957 | 14.78584 | 4.7076249 | 18.99757 | 4.7994375
14.20393 | 4.7374687 | 19.12925 | 4.8222814 | 13.9219 | 4.7931876 | 19.02881 | 4.8025627 | 15.08649 | 4.6542583 | 19.05251 | 4.8071957 | 14.83223 | 4.7078438 | 19.04396 | 4.7995625
14.2503 | 4.7382188 | 19.17565 | 4.8221874 | 13.96829 | 4.7932186 | 19.0752 | 4.8025312 | 15.13292 | 4.6546769 | 19.09889 | 4.8072715 | 14.87861 | 4.7081251 | 19.09036 | 4.7994065
14.29668 | 4.7388439 | 19.22205 | 4.8223128 | 14.01467 | 4.793469 | 19.12159 | 4.8025627 | 15.17934 | 4.6551151 | 19.14528 | 4.8073096 | 14.925 | 4.7084689 | 19.13676 | 4.7994375
14.34306 | 4.739625 | 19.26844 | 4.8220625 | 14.06106 | 4.7933125 | 19.16798 | 4.8026252 | 15.22577 | 4.6554766 | 19.19167 | 4.8071194 | 14.97139 | 4.7085629 | 19.18315 | 4.7994375
14.38944 | 4.7402816 | 19.31484 | 4.8217812 | 14.10745 | 4.7931252 | 19.21436 | 4.8024688 | 15.2722 | 4.6559715 | 19.23806 | 4.8070812 | 15.01777 | 4.7088437 | 19.22955 | 4.7992501
14.43582 | 4.7408748 | 19.36124 | 4.8219376 | 14.15383 | 4.7931876 | 19.26075 | 4.8023438 | 15.31862 | 4.6563716 | 19.28444 | 4.8071003 | 15.06416 | 4.7090316 | 19.27595 | 4.7993441
14.4822 | 4.7415314 | 19.40763 | 4.8219376 | 14.20022 | 4.7931876 | 19.30714 | 4.8024688 | 15.36505 | 4.6568093 | 19.33083 | 4.8071384 | 15.11054 | 4.709125 | 19.32234 | 4.7994065
14.52858 | 4.742125 | 19.45403 | 4.822 | 14.24661 | 4.7931566 | 19.35352 | 4.8023438 | 15.41148 | 4.6571712 | 19.37722 | 4.8070431 | 15.15693 | 4.7095003 | 19.36874 | 4.7993126
14.57496 | 4.7427502 | 19.50043 | 4.8218126 | 14.29299 | 4.7932186 | 19.39991 | 4.8024688 | 15.4579 | 4.6576471 | 19.4236 | 4.8069291 | 15.20332 | 4.7094374 | 19.41514 | 4.7992501
14.62134 | 4.7433128 | 19.54682 | 4.8217502 | 14.33938 | 4.7930002 | 19.4463 | 4.8024688 | 15.50433 | 4.6579137 | 19.46999 | 4.8069863 | 15.2497 | 4.7098126 | 19.46154 | 4.7993126
14.66772 | 4.7441878 | 19.59322 | 4.8216562 | 14.38576 | 4.7931566 | 19.49269 | 4.8024063 | 15.55076 | 4.658504 | 19.51638 | 4.806891 | 15.29609 | 4.710125 | 19.50793 | 4.7991877
14.7141 | 4.7445936 | 19.63962 | 4.8217187 | 14.43215 | 4.7932501 | 19.53907 | 4.8023438 | 15.59718 | 4.6586752 | 19.56277 | 4.807024 | 15.34248 | 4.7103124 | 19.55433 | 4.7992501
14.76047 | 4.7453127 | 19.68602 | 4.8215938 | 14.47854 | 4.7930312 | 19.58546 | 4.8024998 | 15.64361 | 4.6592846 | 19.60915 | 4.8068719 | 15.38886 | 4.7105937 | 19.60073 | 4.7992187
14.80685 | 4.7457814 | 19.73241 | 4.8216252 | 14.52492 | 4.7930622 | 19.63185 | 4.8023438 | 15.69004 | 4.6595702 | 19.65554 | 4.806891 | 15.43525 | 4.7107501 | 19.64713 | 4.7993751
14.85323 | 4.7466249 | 19.77881 | 4.8216252 | 14.57131 | 4.7930312 | 19.67823 | 4.8022814 | 15.73646 | 4.660008 | 19.70193 | 4.80691 | 15.48164 | 4.711031 | 19.69352 | 4.7991562
14.89961 | 4.7472191 | 19.82521 | 4.8215938 | 14.6177 | 4.7931566 | 19.72462 | 4.8023438 | 15.78289 | 4.6603694 | 19.74831 | 4.8067956 | 15.52802 | 4.7111254 | 19.73992 | 4.7993126
14.94599 | 4.7477813 | 19.87161 | 4.8215938 | 14.66408 | 4.7931252 | 19.77101 | 4.8024063 | 15.82932 | 4.6607122 | 19.7947 | 4.8069291 | 15.57441 | 4.7113438 | 19.78632 | 4.7991562
14.99237 | 4.7483125 | 19.918 | 4.8214688 | 14.71047 | 4.7929378 | 19.8174 | 4.8023753 | 15.87574 | 4.6610742 | 19.84109 | 4.8069291 | 15.62079 | 4.7115941 | 19.83271 | 4.7990627
15.03875 | 4.7490001 | 19.9644 | 4.8213124 | 14.75686 | 4.7930622 | 19.86378 | 4.8022189 | 15.92217 | 4.6616831 | 19.88748 | 4.8067956 | 15.66718 | 4.7119064 | 19.87911 | 4.7990627
15.08513 | 4.7495627 | 20.01079 | 4.8213439 | 14.80324 | 4.7929688 | 19.91017 | 4.8023129 | 15.9686 | 4.6618929 | 19.93386 | 4.8068719 | 15.71357 | 4.7119999 | 19.92551 | 4.7989378
15.13151 | 4.7501564 | 20.05719 | 4.821219 | 14.84963 | 4.7928438 | 19.95656 | 4.8022189 | 16.01502 | 4.6621594 | 19.98025 | 4.8068147 | 15.75995 | 4.7122502 | 19.9719 | 4.7990937
15.17789 | 4.7507501 | 20.10359 | 4.821219 | 14.89601 | 4.7927499 | 20.00294 | 4.8022814 | 16.06145 | 4.6627111 | 20.02664 | 4.8067007 | 15.80634 | 4.7123127 | 20.0183 | 4.7990313
15.22426 | 4.7513127 | 20.14999 | 4.8212814 | 14.9424 | 4.7929063 | 20.04933 | 4.8022189 | 16.10788 | 4.6629968 | 20.07302 | 4.8068528 | 15.85272 | 4.7125316 | 20.0647 | 4.7991562
15.27064 | 4.7516561 | 20.19638 | 4.8211875 | 14.98879 | 4.7929063 | 20.09572 | 4.8022189 | 16.1543 | 4.6635489 | 20.11941 | 4.8066053 | 15.89911 | 4.7128439 | 20.1111 | 4.7990627
15.31702 | 4.7523127 | 20.24278 | 4.8212814 | 15.03517 | 4.7927189 | 20.14211 | 4.8022189 | 16.20073 | 4.6638155 | 20.1658 | 4.8066816 | 15.9455 | 4.7130938 | 20.15749 | 4.7989688
15.3634 | 4.7530003 | 20.28918 | 4.821125 | 15.08156 | 4.7930002 | 20.18849 | 4.8021564 | 16.24716 | 4.6641774 | 20.21219 | 4.806529 | 15.99188 | 4.7129688 | 20.20389 | 4.7989998
15.40978 | 4.7533436 | 20.33557 | 4.8210311 | 15.12795 | 4.7930002 | 20.23488 | 4.802125 | 16.29358 | 4.6646342 | 20.25857 | 4.8065481 | 16.03827 | 4.7133436 | 20.25029 | 4.7990627
15.45616 | 4.7538753 | 20.38197 | 4.8211565 | 15.17433 | 4.7929688 | 20.28127 | 4.802094 | 16.34001 | 4.6649771 | 20.30496 | 4.8066244 | 16.08466 | 4.7135 | 20.29668 | 4.7989688
15.50254 | 4.7545629 | 20.42837 | 4.8208752 | 15.22072 | 4.7928438 | 20.32765 | 4.802031 | 16.38644 | 4.6653385 | 20.35135 | 4.8066053 | 16.13104 | 4.713531 | 20.34308 | 4.7989688
15.54892 | 4.7550316 | 20.47476 | 4.8209376 | 15.2671 | 4.7928438 | 20.37404 | 4.802125 | 16.43287 | 4.6657386 | 20.39773 | 4.806529 | 16.17743 | 4.7139378 | 20.38947 | 4.7989998
15.59529 | 4.7554379 | 20.52116 | 4.8209691 | 15.31349 | 4.7928123 | 20.42043 | 4.8020625 | 16.47929 | 4.6660433 | 20.44412 | 4.8064723 | 16.22381 | 4.7142811 | 20.43587 | 4.7990313
15.64167 | 4.7561874 | 20.56756 | 4.8210626 | 15.35988 | 4.7927499 | 20.46681 | 4.802031 | 16.52572 | 4.6664238 | 20.49051 | 4.8064723 | 16.2702 | 4.7143126 | 20.48227 | 4.7988439
15.68805 | 4.7566252 | 20.61396 | 4.8209062 | 15.40626 | 4.7928753 | 20.5132 | 4.8021564 | 16.57215 | 4.666862 | 20.5369 | 4.8066053 | 16.31659 | 4.7144685 | 20.52867 | 4.7989688
15.73443 | 4.7570314 | 20.66035 | 4.8208752 | 15.45265 | 4.7925625 | 20.55959 | 4.802094 | 16.61857 | 4.6671095 | 20.58328 | 4.8066244 | 16.36297 | 4.7146564 | 20.57506 | 4.7988124
15.78081 | 4.7575002 | 20.70675 | 4.8207812 | 15.49904 | 4.7926879 | 20.60598 | 4.802094 | 16.665 | 4.6675282 | 20.62967 | 4.8063388 | 16.40936 | 4.7149062 | 20.62146 | 4.7986565
15.82719 | 4.7580938 | 20.75315 | 4.8208437 | 15.54542 | 4.7927499 | 20.65236 | 4.8019686 | 16.71143 | 4.668004 | 20.67606 | 4.8064532 | 16.45575 | 4.7150626 | 20.66785 | 4.7987189
15.87357 | 4.7584062 | 20.79954 | 4.8209691 | 15.59181 | 4.7926564 | 20.69875 | 4.802094 | 16.75785 | 4.6683087 | 20.72245 | 4.8063579 | 16.50213 | 4.7154374 | 20.71425 | 4.7988439
15.91995 | 4.7589378 | 20.84594 | 4.8207812 | 15.6382 | 4.7926564 | 20.74514 | 4.802031 | 16.80428 | 4.6686707 | 20.76883 | 4.8063579 | 16.54852 | 4.7155938 | 20.76065 | 4.7988124
15.96633 | 4.7595 | 20.89234 | 4.8208437 | 15.68458 | 4.7927814 | 20.79153 | 4.802094 | 16.85071 | 4.6690512 | 20.81522 | 4.8064909 | 16.59491 | 4.7157502 | 20.80705 | 4.7987814
16.0127 | 4.7598753 | 20.93873 | 4.8206248 | 15.73097 | 4.7927499 | 20.83791 | 4.8019066 | 16.89714 | 4.669394 | 20.86161 | 4.8063388 | 16.64129 | 4.7159691 | 20.85344 | 4.7988439
16.05908 | 4.760469 | 20.98513 | 4.8207812 | 15.77736 | 4.7926564 | 20.8843 | 4.8019686 | 16.94356 | 4.6698699 | 20.90799 | 4.8064909 | 16.68768 | 4.7160935 | 20.89984 | 4.7986565
16.10546 | 4.7609377 | 21.03153 | 4.8206563 | 15.82374 | 4.7926564 | 20.93069 | 4.802031 | 16.98999 | 4.6700792 | 20.95438 | 4.8064532 | 16.73406 | 4.7163754 | 20.94624 | 4.7987189
16.15184 | 4.7615314 | 21.07792 | 4.8208437 | 15.87013 | 4.7925 | 20.97707 | 4.802094 | 17.03642 | 4.670536 | 21.00077 | 4.8062057 | 16.78045 | 4.7163439 | 20.99263 | 4.7986875
16.19822 | 4.7619066 | 21.12432 | 4.8207502 | 15.91651 | 4.792625 | 21.02346 | 4.8021564 | 17.08284 | 4.6708407 | 21.04716 | 4.8062625 | 16.82684 | 4.7164688 | 21.03903 | 4.7986875
16.2446 | 4.7624373 | 21.17072 | 4.8209376 | 15.9629 | 4.7925 | 21.06985 | 4.8019686 | 17.12927 | 4.6711073 | 21.09354 | 4.8062434 | 16.87322 | 4.7168126 | 21.08543 | 4.7987499
16.29098 | 4.7629061 | 21.21712 | 4.8207502 | 16.00929 | 4.792625 | 21.11624 | 4.8019376 | 17.1757 | 4.6715641 | 21.13993 | 4.8062434 | 16.91961 | 4.7168751 | 21.13182 | 4.7987189
16.33736 | 4.7634373 | 21.26351 | 4.8208127 | 16.05567 | 4.7925315 | 21.16262 | 4.8019376 | 17.22212 | 4.6721354 | 21.18632 | 4.8061104 | 16.966 | 4.7171564 | 21.17822 | 4.7985625
16.38374 | 4.763875 | 21.30991 | 4.8207502 | 16.10206 | 4.792469 | 21.20901 | 4.8019686 | 17.26855 | 4.6724973 | 21.23271 | 4.8061676 | 17.01238 | 4.7173438 | 21.22462 | 4.7987814
16.43012 | 4.7641878 | 21.35631 | 4.8206878 | 16.14845 | 4.7925315 | 21.2554 | 4.8019066 | 17.31497 | 4.6727257 | 21.27909 | 4.8061295 | 17.05877 | 4.7174373 | 21.27101 | 4.7986875
16.47649 | 4.764781 | 21.4027 | 4.8205624 | 16.19483 | 4.7925625 | 21.30178 | 4.802 | 17.3614 | 4.6730304 | 21.32548 | 4.8060341 | 17.10515 | 4.7177186 | 21.31741 | 4.7987814
16.52287 | 4.7651563 | 21.4491 | 4.8207188 | 16.24122 | 4.7925625 | 21.34817 | 4.8018436 | 17.40783 | 4.6733351 | 21.37187 | 4.8060532 | 17.15154 | 4.7177186 | 21.36381 | 4.798625
16.56925 | 4.7656875 | 21.4955 | 4.8205938 | 16.2876 | 4.7925935 | 21.39456 | 4.8019376 | 17.45425 | 4.6738873 | 21.41826 | 4.8060722 | 17.19793 | 4.7180624 | 21.4102 | 4.7986565
16.61563 | 4.7661877 | 21.5419 | 4.8206248 | 16.33399 | 4.792469 | 21.44095 | 4.8017502 | 17.50068 | 4.6743059 | 21.46464 | 4.8060722 | 17.24431 | 4.7182188 | 21.4566 | 4.7987814
16.66201 | 4.7665939 | 21.58829 | 4.8207188 | 16.38038 | 4.7924376 | 21.48733 | 4.8018126 | 17.54711 | 4.6747437 | 21.51103 | 4.8059959 | 17.2907 | 4.7183127 | 21.503 | 4.7987189
16.70839 | 4.7670937 | 21.63469 | 4.8206563 | 16.42676 | 4.7925315 | 21.53372 | 4.8019066 | 17.59353 | 4.6749911 | 21.55742 | 4.8059578 | 17.33709 | 4.718719 | 21.54939 | 4.7985935
16.75477 | 4.7675624 | 21.68109 | 4.8205938 | 16.47315 | 4.7925315 | 21.58011 | 4.8019066 | 17.63996 | 4.6755242 | 21.60381 | 4.806015 | 17.38347 | 4.7188749 | 21.59579 | 4.7985001
16.80115 | 4.7679687 | 21.72748 | 4.8207502 | 16.51954 | 4.792469 | 21.6265 | 4.8018126 | 17.68639 | 4.675715 | 21.65019 | 4.8060341 | 17.42986 | 4.7189689 | 21.64219 | 4.7984066
16.84753 | 4.7684064 | 21.77388 | 4.8205004 | 16.56592 | 4.7925 | 21.67288 | 4.8018751 | 17.73281 | 4.6761527 | 21.69658 | 4.8061295 | 17.47625 | 4.7191253 | 21.68858 | 4.7984066
16.89391 | 4.7688751 | 21.82028 | 4.8205624 | 16.61231 | 4.7922502 | 21.71927 | 4.8018126 | 17.77924 | 4.6766286 | 21.74297 | 4.806015 | 17.52263 | 4.7192187 | 21.73498 | 4.7985625
16.94028 | 4.7692814 | 21.86667 | 4.8205314 | 16.65869 | 4.7924376 | 21.76566 | 4.8019686 | 17.82567 | 4.6767998 | 21.78935 | 4.8060722 | 17.56902 | 4.7193127 | 21.78138 | 4.7986565
16.98666 | 4.769156 | 21.91307 | 4.8204689 | 16.70508 | 4.7921247 | 21.81204 | 4.8017502 | 17.87209 | 4.6774473 | 21.83574 | 4.8058248 | 17.6154 | 4.7197189 | 21.82777 | 4.7985001
17.03304 | 4.7695313 | 21.95947 | 4.8205004 | 16.75147 | 4.7923751 | 21.85843 | 4.8019066 | 17.91852 | 4.6775994 | 21.88213 | 4.8059201 | 17.66179 | 4.7197189 | 21.87417 | 4.7985311
17.07942 | 4.77 | 22.00587 | 4.8205314 | 16.79785 | 4.7925 | 21.90482 | 4.8018436 | 17.96494 | 4.6779613 | 21.92852 | 4.8057485 | 17.70817 | 4.7201252 | 21.92057 | 4.7984691
17.1258 | 4.7703438 | 22.05226 | 4.8205004 | 16.84424 | 4.792469 | 21.95121 | 4.8017187 | 18.01137 | 4.6784372 | 21.9749 | 4.8056345 | 17.75456 | 4.7201252 | 21.96696 | 4.7984691
17.17218 | 4.7705936 | 22.09866 | 4.8205314 | 16.89063 | 4.7923126 | 21.99759 | 4.8017812 | 18.0578 | 4.6788559 | 22.02129 | 4.8057485 | 17.80094 | 4.7204375 | 22.01336 | 4.7984691
17.21856 | 4.7712188 | 22.14506 | 4.8204374 | 16.93701 | 4.7921877 | 22.04398 | 4.8017502 | 18.10422 | 4.6791606 | 22.06768 | 4.8057675 | 17.84733 | 4.7203751 | 22.05976 | 4.7984691
17.26494 | 4.7716875 | 22.19145 | 4.8203125 | 16.9834 | 4.7923751 | 22.09037 | 4.8017812 | 18.15065 | 4.6797318 | 22.11407 | 4.8059201 | 17.89372 | 4.7205 | 22.10615 | 4.7984066
17.31132 | 4.7719688 | 22.23785 | 4.8204374 | 17.02979 | 4.7921877 | 22.13676 | 4.8017502 | 18.19708 | 4.6800938 | 22.16045 | 4.8058057 | 17.9401 | 4.7207813 | 22.15255 | 4.7984691
17.35769 | 4.7723751 | 22.28425 | 4.8204374 | 17.07617 | 4.7924061 | 22.18314 | 4.8016253 | 18.2435 | 4.6802649 | 22.20684 | 4.8057485 | 17.98649 | 4.7211561 | 22.19895 | 4.7984066
17.40407 | 4.7729063 | 22.33064 | 4.820375 | 17.12256 | 4.7925 | 22.22953 | 4.8016253 | 18.28993 | 4.6807981 | 22.25323 | 4.8057294 | 18.03288 | 4.7210627 | 22.24534 | 4.7984376
17.45045 | 4.7732811 | 22.37704 | 4.8204374 | 17.16894 | 4.7923751 | 22.27592 | 4.8016253 | 18.33636 | 4.6809125 | 22.29962 | 4.8056726 | 18.07926 | 4.7212815 | 22.29174 | 4.7983437
17.49683 | 4.7735 | 22.42344 | 4.820344 | 17.21533 | 4.7922502 | 22.3223 | 4.8016877 | 18.38278 | 4.6813884 | 22.346 | 4.805387 | 18.12565 | 4.7211876 | 22.33814 | 4.7984066
17.54321 | 4.7739687 | 22.46984 | 4.8204374 | 17.26172 | 4.7920628 | 22.36869 | 4.8017502 | 18.42921 | 4.6817498 | 22.39239 | 4.8055773 | 18.17203 | 4.7217503 | 22.38454 | 4.7983751
17.58959 | 4.77425 | 22.51623 | 4.8202815 | 17.3081 | 4.7920628 | 22.41508 | 4.8017187 | 18.47563 | 4.6822829 | 22.43878 | 4.8056536 | 18.21842 | 4.7216249 | 22.43093 | 4.7984066
17.63597 | 4.7745314 | 22.56263 | 4.820406 | 17.35449 | 4.7923126 | 22.46147 | 4.8016253 | 18.52206 | 4.6826258 | 22.48516 | 4.8056154 | 18.26481 | 4.7218122 | 22.47733 | 4.7982812
17.68235 | 4.775125 | 22.60903 | 4.8203125 | 17.40088 | 4.7920628 | 22.50785 | 4.8017187 | 18.56849 | 4.6832733 | 22.53155 | 4.8055391 | 18.31119 | 4.7221251 | 22.52373 | 4.7983127
17.72873 | 4.77525 | 22.65542 | 4.8204374 | 17.44726 | 4.7921877 | 22.55424 | 4.8017187 | 18.61491 | 4.6835017 | 22.57794 | 4.8056726 | 18.35758 | 4.7223125 | 22.57012 | 4.7983437
17.77511 | 4.7755003 | 22.70182 | 4.8203125 | 17.49365 | 4.7921562 | 22.60063 | 4.8014998 | 18.66134 | 4.6838059 | 22.62433 | 4.805501 | 18.40397 | 4.7224689 | 22.61652 | 4.7982812
17.82148 | 4.775969 | 22.74822 | 4.8203125 | 17.54004 | 4.7923436 | 22.64702 | 4.8016877 | 18.70777 | 4.684339 | 22.67071 | 4.8056154 | 18.45035 | 4.7225938 | 22.66292 | 4.7982812
17.86786 | 4.776125 | 22.79461 | 4.82025 | 17.58642 | 4.7921247 | 22.6934 | 4.8015623 | 18.75419 | 4.6846628 | 22.7171 | 4.8055773 | 18.49674 | 4.7228127 | 22.70931 | 4.7982812
17.91424 | 4.7766562 | 22.84101 | 4.8203125 | 17.63281 | 4.7920628 | 22.73979 | 4.8016253 | 18.80062 | 4.6850247 | 22.76349 | 4.805387 | 18.54313 | 4.7230315 | 22.75571 | 4.7982812
17.96062 | 4.7768126 | 22.88741 | 4.8202815 | 17.6792 | 4.7923126 | 22.78618 | 4.8015313 | 18.84705 | 4.6855388 | 22.80988 | 4.8054819 | 18.58951 | 4.7228751 | 22.80211 | 4.7982502
18.007 | 4.7771873 | 22.93381 | 4.820344 | 17.72558 | 4.7921247 | 22.83256 | 4.8016562 | 18.89347 | 4.6858816 | 22.85626 | 4.8054061 | 18.6359 | 4.723125 | 22.8485 | 4.7982187
18.05338 | 4.7774372 | 22.9802 | 4.820344 | 17.77197 | 4.7920003 | 22.87895 | 4.8015623 | 18.9399 | 4.686224 | 22.90265 | 4.805501 | 18.68228 | 4.7233129 | 22.8949 | 4.7984066
18.09976 | 4.7777815 | 23.0266 | 4.820375 | 17.81835 | 4.7922192 | 22.92534 | 4.8015313 | 18.98632 | 4.6865287 | 22.94904 | 4.8054628 | 18.72867 | 4.7235937 | 22.9413 | 4.7981563
18.14614 | 4.7781248 | 23.073 | 4.820375 | 17.86474 | 4.7922812 | 22.97173 | 4.8014064 | 19.03275 | 4.6871948 | 22.99543 | 4.8054438 | 18.77506 | 4.7235937 | 22.98769 | 4.7981877
18.19251 | 4.7781563 | 23.11939 | 4.8201876 | 17.91112 | 4.7920003 | 23.01811 | 4.8014688 | 19.07918 | 4.687614 | 23.04181 | 4.8054061 | 18.82144 | 4.7237816 | 23.03409 | 4.7981248
18.23889 | 4.7785001 | 23.16579 | 4.820344 | 17.95751 | 4.7920313 | 23.0645 | 4.8014064 | 19.1256 | 4.6879187 | 23.0882 | 4.8051772 | 18.86783 | 4.7238126 | 23.08049 | 4.7981563
18.28527 | 4.7788439 | 23.21219 | 4.820375 | 18.00389 | 4.7919064 | 23.11089 | 4.8014688 | 19.17203 | 4.6884136 | 23.13459 | 4.8053489 | 18.91421 | 4.7241249 | 23.12688 | 4.7981877
18.33165 | 4.7789998 | 23.25858 | 4.82025 | 18.05028 | 4.7919688 | 23.15728 | 4.8014688 | 19.21846 | 4.6888514 | 23.18097 | 4.8052726 | 18.9606 | 4.7241879 | 23.17328 | 4.7981877
18.37803 | 4.7792501 | 23.30498 | 4.82025 | 18.09667 | 4.7919064 | 23.20366 | 4.8014064 | 19.26488 | 4.6891751 | 23.22736 | 4.8053489 | 19.00699 | 4.7244062 | 23.21968 | 4.7981248
18.42441 | 4.7796874 | 23.35138 | 4.82025 | 18.14305 | 4.7919688 | 23.25005 | 4.8015623 | 19.31131 | 4.6895366 | 23.27375 | 4.8052535 | 19.05337 | 4.7246251 | 23.26608 | 4.7983127
18.47079 | 4.7795939 | 23.39778 | 4.8201251 | 18.18944 | 4.7921562 | 23.29644 | 4.8014998 | 19.35774 | 4.6900129 | 23.32014 | 4.8052917 | 19.09976 | 4.724781 | 23.31247 | 4.7983127
18.51717 | 4.7798753 | 23.44417 | 4.8202815 | 18.23583 | 4.7920313 | 23.34282 | 4.8014688 | 19.40416 | 4.6905651 | 23.36652 | 4.8051395 | 19.14615 | 4.72475 | 23.35887 | 4.7980313
18.56354 | 4.7802186 | 23.49057 | 4.82025 | 18.28221 | 4.7920313 | 23.38921 | 4.8014379 | 19.45059 | 4.6908317 | 23.41291 | 4.8051586 | 19.19253 | 4.7250938 | 23.40527 | 4.7980313
18.60992 | 4.7802501 | 23.53697 | 4.820219 | 18.3286 | 4.7917814 | 23.4356 | 4.8015623 | 19.49702 | 4.6913643 | 23.4593 | 4.8050823 | 19.23892 | 4.7251878 | 23.45166 | 4.7982187
18.6563 | 4.7805314 | 23.58336 | 4.82025 | 18.37498 | 4.7919064 | 23.48199 | 4.8014998 | 19.54344 | 4.691669 | 23.50569 | 4.8050442 | 19.2853 | 4.7255311 | 23.49806 | 4.7980938
18.70268 | 4.7808437 | 23.62976 | 4.8202815 | 18.42137 | 4.7919688 | 23.52837 | 4.8013439 | 19.58987 | 4.6921639 | 23.55207 | 4.8051395 | 19.33169 | 4.7253127 | 23.54446 | 4.7982502
18.74906 | 4.7809691 | 23.67616 | 4.82025 | 18.46776 | 4.7920003 | 23.57476 | 4.8014998 | 19.63629 | 4.6926589 | 23.59846 | 4.8050632 | 19.37808 | 4.7257185 | 23.59085 | 4.7981563
18.79544 | 4.7810936 | 23.72256 | 4.8201251 | 18.51414 | 4.7919688 | 23.62115 | 4.8013439 | 19.68272 | 4.6931353 | 23.64485 | 4.8051772 | 19.42446 | 4.72575 | 23.63725 | 4.7980623
18.84182 | 4.7813749 | 23.76895 | 4.82025 | 18.56053 | 4.7919374 | 23.66753 | 4.8014064 | 19.72915 | 4.6934776 | 23.69124 | 4.8049488 | 19.47085 | 4.7259998 | 23.68365 | 4.7979689
18.8882 | 4.7815313 | 23.81535 | 4.8201251 | 18.60691 | 4.7920628 | 23.71392 | 4.80125 | 19.77557 | 4.6939349 | 23.73762 | 4.805006 | 19.51723 | 4.7261252 | 23.73005 | 4.7980938
18.93458 | 4.7816253 | 23.86175 | 4.8201876 | 18.6533 | 4.7919688 | 23.76031 | 4.8013749 | 19.822 | 4.6942964 | 23.78401 | 4.805006 | 19.56362 | 4.7265 | 23.77644 | 4.7982502
18.98096 | 4.7818751 | 23.90814 | 4.8200936 | 18.69969 | 4.7918439 | 23.8067 | 4.8013439 | 19.86843 | 4.6948295 | 23.8304 | 4.8048539 | 19.61001 | 4.726625 | 23.82284 | 4.7980938
19.02733 | 4.7819066 | 23.95454 | 4.82025 | 18.74607 | 4.7919374 | 23.85308 | 4.8013124 | 19.91485 | 4.6952672 | 23.87679 | 4.8048158 | 19.65639 | 4.7267814 | 23.86924 | 4.7979374
19.07371 | 4.7819686 | 24.00094 | 4.820219 | 18.79246 | 4.7920003 | 23.89947 | 4.8013439 | 19.96128 | 4.6956482 | 23.92317 | 4.8048539 | 19.70278 | 4.7267504 | 23.91563 | 4.7980623
19.12009 | 4.7821875 | 24.04734 | 4.8201561 | 18.83884 | 4.79175 | 23.94586 | 4.8012815 | 20.00771 | 4.6960859 | 23.96956 | 4.8048158 | 19.74916 | 4.7269063 | 23.96203 | 4.7979689
19.16647 | 4.7823753 | 24.09373 | 4.8201251 | 18.88523 | 4.7917814 | 23.99225 | 4.8012815 | 20.05413 | 4.696486 | 24.01595 | 4.804873 | 19.79555 | 4.7270627 | 24.00843 | 4.7981248
19.21285 | 4.7825627 | 24.14013 | 4.8200626 | 18.93162 | 4.7919064 | 24.03863 | 4.8013749 | 20.10056 | 4.6968665 | 24.06233 | 4.8049488 | 19.84194 | 4.7271562 | 24.05483 | 4.7979689
19.25923 | 4.7827501 | 24.18653 | 4.8201876 | 18.978 | 4.7918124 | 24.08502 | 4.8013749 | 20.14699 | 4.6973047 | 24.10872 | 4.8049679 | 19.88832 | 4.7275 | 24.10122 | 4.7980003
19.30561 | 4.7826562 | 24.23292 | 4.8200626 | 19.02439 | 4.7918749 | 24.13141 | 4.8011875 | 20.19341 | 4.6978755 | 24.15511 | 4.8048921 | 19.93471 | 4.727469 | 24.14762 | 4.7979689
19.35199 | 4.7828751 | 24.27932 | 4.8201561 | 19.07078 | 4.7919374 | 24.17779 | 4.801219 | 20.23984 | 4.6982946 | 24.2015 | 4.8049111 | 19.9811 | 4.7277498 | 24.19402 | 4.7980313
19.39837 | 4.7831249 | 24.32572 | 4.8201251 | 19.11716 | 4.7917814 | 24.22418 | 4.8012815 | 20.28627 | 4.6988087 | 24.24788 | 4.8048348 | 20.02748 | 4.7279687 | 24.24041 | 4.7979689
19.44474 | 4.7832813 | 24.37212 | 4.8200626 | 19.16355 | 4.791656 | 24.27057 | 4.8012815 | 20.33269 | 4.6994367 | 24.29427 | 4.804873 | 20.07387 | 4.7280002 | 24.28681 | 4.7981248
19.49112 | 4.7832503 | 24.41851 | 4.8200002 | 19.20993 | 4.7918124 | 24.31696 | 4.801219 | 20.37912 | 4.6996655 | 24.34066 | 4.8046446 | 20.12026 | 4.728375 | 24.33321 | 4.7979064
19.5375 | 4.7834687 | 24.46491 | 4.8200002 | 19.25632 | 4.791594 | 24.36334 | 4.8012815 | 20.42554 | 4.7002172 | 24.38705 | 4.804873 | 20.16664 | 4.728344 | 24.3796 | 4.7979064
19.58388 | 4.7835312 | 24.51131 | 4.8200626 | 19.30271 | 4.7918124 | 24.40973 | 4.8010936 | 20.47197 | 4.7007504 | 24.43343 | 4.8048158 | 20.21303 | 4.7286253 | 24.426 | 4.7978439
19.63026 | 4.7836876 | 24.5577 | 4.8200936 | 19.34909 | 4.791656 | 24.45612 | 4.8010936 | 20.5184 | 4.7008457 | 24.47982 | 4.8047967 | 20.25941 | 4.7284689 | 24.4724 | 4.7978439
19.67664 | 4.7837815 | 24.6041 | 4.8201876 | 19.39548 | 4.7918749 | 24.50251 | 4.8010626 | 20.56482 | 4.7013597 | 24.52621 | 4.8047204 | 20.3058 | 4.7290316 | 24.5188 | 4.7979689
19.72302 | 4.7837815 | 24.6505 | 4.8200316 | 19.44186 | 4.791656 | 24.54889 | 4.8011875 | 20.61125 | 4.7019119 | 24.57259 | 4.8046446 | 20.35219 | 4.729094 | 24.56519 | 4.7978439
19.7694 | 4.7838125 | 24.6969 | 4.8200002 | 19.48825 | 4.7916875 | 24.59528 | 4.801125 | 20.65768 | 4.7022357 | 24.61898 | 4.8047204 | 20.39857 | 4.7293124 | 24.61159 | 4.7979374
19.81578 | 4.7841563 | 24.74329 | 4.8201251 | 19.53464 | 4.7918749 | 24.64167 | 4.8013439 | 20.7041 | 4.7029209 | 24.66537 | 4.8046064 | 20.44496 | 4.7293439 | 24.65799 | 4.7977815
19.86216 | 4.7839999 | 24.78969 | 4.8200316 | 19.58102 | 4.791625 | 24.68805 | 4.801125 | 20.75053 | 4.7034731 | 24.71176 | 4.8045111 | 20.49135 | 4.7298751 | 24.70438 | 4.7979374
19.90853 | 4.7840314 | 24.83609 | 4.8199062 | 19.62741 | 4.7916875 | 24.73444 | 4.80125 | 20.79696 | 4.7036252 | 24.75814 | 4.8046632 | 20.53773 | 4.729969 | 24.75078 | 4.7978439
19.95491 | 4.7841563 | 24.88248 | 4.8200002 | 19.67379 | 4.79175 | 24.78083 | 4.801219 | 20.84338 | 4.7041583 | 24.80453 | 4.8044538 | 20.58412 | 4.7301879 | 24.79718 | 4.79775
20.00129 | 4.7842813 | 24.92888 | 4.8198752 | 19.72018 | 4.791656 | 24.82722 | 4.8011565 | 20.88981 | 4.7045393 | 24.85092 | 4.8044729 | 20.6305 | 4.7303753 | 24.84358 | 4.7978439
20.04767 | 4.7844377 | 24.97528 | 4.8198752 | 19.76656 | 4.79175 | 24.87361 | 4.8010311 | 20.93624 | 4.7051105 | 24.89731 | 4.8045683 | 20.67689 | 4.7305937 | 24.88997 | 4.797719
20.09405 | 4.7845311 | 25.02167 | 4.8198752 | 19.81295 | 4.7915316 | 24.91999 | 4.801125 | 20.98266 | 4.7056246 | 24.9437 | 4.8046255 | 20.72328 | 4.7313437 | 24.93637 | 4.7976251
20.14043 | 4.7844067 | 25.06807 | 4.8201251 | 19.85934 | 4.791594 | 24.96638 | 4.8010936 | 21.02909 | 4.7061195 | 24.99008 | 4.8044538 | 20.76966 | 4.7313752 | 24.98277 | 4.79775
20.18681 | 4.7846565 | 25.11447 | 4.8199687 | 19.90572 | 4.7915316 | 25.01277 | 4.8010936 | 21.07552 | 4.706481 | 25.03647 | 4.8044729 | 20.81605 | 4.7318439 | 25.02916 | 4.7976875
20.23319 | 4.784781 | 25.16086 | 4.8201561 | 19.95211 | 4.791656 | 25.05915 | 4.8010626 | 21.12194 | 4.7069001 | 25.08286 | 4.8044348 | 20.86244 | 4.7319374 | 25.07556 | 4.7975626
20.27957 | 4.7848125 | 25.20726 | 4.8200316 | 19.99849 | 4.791625 | 25.10554 | 4.8010936 | 21.16837 | 4.7075663 | 25.12925 | 4.804492 | 20.90882 | 4.7323751 | 25.12196 | 4.7978125
20.32594 | 4.7848754 | 25.25366 | 4.8200626 | 20.04488 | 4.7916875 | 25.15193 | 4.8009377 | 21.21479 | 4.7079663 | 25.17563 | 4.8043966 | 20.95521 | 4.7327814 | 25.16836 | 4.7976561
20.37232 | 4.7849998 | 25.30006 | 4.8200316 | 20.09127 | 4.791625 | 25.19831 | 4.8010311 | 21.26122 | 4.708385 | 25.22202 | 4.8043966 | 21.00159 | 4.7330937 | 25.21475 | 4.7976875
20.4187 | 4.7849064 | 25.34645 | 4.8198438 | 20.13765 | 4.7915626 | 25.2447 | 4.8009377 | 21.30765 | 4.7089562 | 25.26841 | 4.8042445 | 21.04798 | 4.7333436 | 25.26115 | 4.7975316
20.46508 | 4.7850628 | 25.39285 | 4.8199372 | 20.18404 | 4.79175 | 25.29109 | 4.801125 | 21.35407 | 4.7093182 | 25.3148 | 4.8042827 | 21.09437 | 4.7337499 | 25.30755 | 4.7978439
20.51146 | 4.7851253 | 25.43925 | 4.8199372 | 20.23043 | 4.7916875 | 25.33748 | 4.8010311 | 21.4005 | 4.7098889 | 25.36118 | 4.8044348 | 21.14075 | 4.7339687 | 25.35395 | 4.7975936
20.55784 | 4.7850938 | 25.48564 | 4.8199062 | 20.27681 | 4.7915626 | 25.38386 | 4.8010311 | 21.44693 | 4.7103839 | 25.40757 | 4.804378 | 21.18714 | 4.7345314 | 25.40034 | 4.7975936
20.60422 | 4.7851877 | 25.53204 | 4.8201251 | 20.3232 | 4.791656 | 25.43025 | 4.8010001 | 21.49335 | 4.7110124 | 25.45396 | 4.8042636 | 21.23352 | 4.7348752 | 25.44674 | 4.7976875
20.6506 | 4.7850938 | 25.57844 | 4.8200002 | 20.36958 | 4.7915626 | 25.47664 | 4.8008127 | 21.53978 | 4.7113743 | 25.50035 | 4.8043017 | 21.27991 | 4.7353125 | 25.49314 | 4.7977815
20.69698 | 4.7853127 | 25.62483 | 4.8198128 | 20.41597 | 4.7915001 | 25.52303 | 4.8010001 | 21.58621 | 4.7120023 | 25.54673 | 4.8041682 | 21.3263 | 4.7357812 | 25.53953 | 4.79775
20.74336 | 4.7854061 | 25.67123 | 4.8200626 | 20.46236 | 4.7916875 | 25.56941 | 4.8009377 | 21.63263 | 4.7124214 | 25.59312 | 4.8040161 | 21.37268 | 4.7361875 | 25.58593 | 4.7976561
20.78973 | 4.7853751 | 25.71763 | 4.8198752 | 20.50874 | 4.7916875 | 25.6158 | 4.8008747 | 21.67906 | 4.7127638 | 25.63951 | 4.8040733 | 21.41907 | 4.7364688 | 25.63233 | 4.7976251
20.83611 | 4.7853441 | 25.76403 | 4.8200936 | 20.55513 | 4.7916875 | 25.66219 | 4.8009062 | 21.72548 | 4.7133541 | 25.6859 | 4.8042064 | 21.46546 | 4.7368751 | 25.67873 | 4.7975936
20.88249 | 4.7854376 | 25.81042 | 4.8199062 | 20.60151 | 4.7915316 | 25.70857 | 4.8008127 | 21.77191 | 4.7139444 | 25.73228 | 4.8041306 | 21.51184 | 4.7373438 | 25.72512 | 4.7976875
20.92887 | 4.7853751 | 25.85682 | 4.8198752 | 20.6479 | 4.791625 | 25.75496 | 4.8009691 | 21.81834 | 4.7144585 | 25.77867 | 4.8041682 | 21.55823 | 4.7377815 | 25.77152 | 4.7976251
20.97525 | 4.7853751 | 25.90322 | 4.8199687 | 20.69429 | 4.7915316 | 25.80135 | 4.8009062 | 21.86476 | 4.7147441 | 25.82506 | 4.8041873 | 21.60462 | 4.7382503 | 25.81792 | 4.7975316
21.02163 | 4.7853751 | 25.94961 | 4.8200316 | 20.74067 | 4.791656 | 25.84774 | 4.8008127 | 21.91119 | 4.7154865 | 25.87145 | 4.8041306 | 21.651 | 4.7386565 | 25.86431 | 4.7975001
21.06801 | 4.7853441 | 25.99601 | 4.8199687 | 20.78706 | 4.791656 | 25.89412 | 4.8007813 | 21.95762 | 4.7159815 | 25.91783 | 4.8042445 | 21.69739 | 4.7390623 | 25.91071 | 4.7976561
21.11439 | 4.7852497 | 26.04241 | 4.8198752 | 20.83345 | 4.791656 | 25.94051 | 4.8008127 | 22.00404 | 4.7163811 | 25.96422 | 4.8041115 | 21.74378 | 4.7395 | 25.95711 | 4.7976251
21.16077 | 4.7850938 | 26.08881 | 4.8198128 | 20.87983 | 4.791719 | 25.9869 | 4.8006878 | 22.05047 | 4.7169714 | 26.01061 | 4.8039589 | 21.79016 | 4.7398438 | 26.0035 | 4.7976251
21.20715 | 4.7852812 | 26.1352 | 4.8198128 | 20.92622 | 4.791594 | 26.03329 | 4.8007188 | 22.09689 | 4.7173905 | 26.057 | 4.8040161 | 21.83655 | 4.7403126 | 26.0499 | 4.7974687
21.25353 | 4.7850313 | 26.1816 | 4.8197188 | 20.97261 | 4.7915001 | 26.07967 | 4.8006248 | 22.14332 | 4.718152 | 26.10338 | 4.8040161 | 21.88293 | 4.7406874 | 26.0963 | 4.7975626
21.29991 | 4.7851563 | 26.228 | 4.8198752 | 21.01899 | 4.7915316 | 26.12606 | 4.8006563 | 22.18975 | 4.7185135 | 26.14977 | 4.8039589 | 21.92932 | 4.7411251 | 26.1427 | 4.7975001
21.34628 | 4.7851877 | 26.27439 | 4.8200002 | 21.06538 | 4.7916875 | 26.17245 | 4.8007503 | 22.23617 | 4.7188945 | 26.19616 | 4.8040352 | 21.97571 | 4.7415624 | 26.18909 | 4.7974687
21.39266 | 4.7853127 | 26.32079 | 4.8197813 | 21.11176 | 4.7915626 | 26.21883 | 4.8005004 | 22.2826 | 4.7194843 | 26.24255 | 4.8040733 | 22.02209 | 4.7418752 | 26.23549 | 4.7974062
21.43904 | 4.7851253 | 26.36719 | 4.8197813 | 21.15815 | 4.7913752 | 26.26522 | 4.8006248 | 22.32902 | 4.7199035 | 26.28893 | 4.8038259 | 22.06848 | 4.7423124 | 26.28189 | 4.7974687
21.48542 | 4.7854376 | 26.41358 | 4.8198752 | 21.20454 | 4.7915316 | 26.31161 | 4.8005624 | 22.37545 | 4.7206841 | 26.33532 | 4.8039017 | 22.11487 | 4.7427812 | 26.32828 | 4.7975316
21.5318 | 4.7853127 | 26.45998 | 4.8197188 | 21.25092 | 4.791656 | 26.358 | 4.8006563 | 22.42188 | 4.7210269 | 26.38171 | 4.8038068 | 22.16125 | 4.7430625 | 26.37468 | 4.7974377
21.57818 | 4.7854376 | 26.50638 | 4.8198128 | 21.29731 | 4.7915626 | 26.40438 | 4.8005939 | 22.4683 | 4.7215786 | 26.4281 | 4.8038826 | 22.20764 | 4.7434063 | 26.42108 | 4.7975316
21.62456 | 4.7854061 | 26.55278 | 4.8198128 | 21.3437 | 4.7916875 | 26.45077 | 4.8005624 | 22.51473 | 4.7220168 | 26.47449 | 4.803864 | 22.25402 | 4.7437191 | 26.46748 | 4.7974687
21.67094 | 4.7854061 | 26.59917 | 4.8198128 | 21.39008 | 4.791656 | 26.49716 | 4.8005314 | 22.56116 | 4.7225118 | 26.52087 | 4.8037114 | 22.30041 | 4.7442503 | 26.51387 | 4.7973752
21.71732 | 4.7854376 | 26.64557 | 4.8198128 | 21.43647 | 4.7916875 | 26.54355 | 4.8005314 | 22.60758 | 4.7232161 | 26.56726 | 4.8036923 | 22.3468 | 4.7445626 | 26.56027 | 4.7973127
21.7637 | 4.7853751 | 26.69197 | 4.8198128 | 21.48285 | 4.791656 | 26.58993 | 4.8006248 | 22.65401 | 4.7237492 | 26.61365 | 4.8036351 | 22.39318 | 4.7449064 | 26.60667 | 4.7973752
21.81008 | 4.7854376 | 26.73837 | 4.8198128 | 21.52924 | 4.7916875 | 26.63632 | 4.8005004 | 22.70044 | 4.7241683 | 26.66004 | 4.8035975 | 22.43957 | 4.7452497 | 26.65306 | 4.7974062
21.85645 | 4.7852497 | 26.78476 | 4.8197498 | 21.57563 | 4.7913752 | 26.68271 | 4.8005004 | 22.74686 | 4.724587 | 26.70643 | 4.8037877 | 22.48595 | 4.745594 | 26.69946 | 4.7973437
21.90283 | 4.7854061 | 26.83116 | 4.8197498 | 21.62201 | 4.791656 | 26.7291 | 4.800406 | 22.79329 | 4.725234 | 26.75281 | 4.8037686 | 22.53234 | 4.7458129 | 26.74586 | 4.7972503
21.94921 | 4.7853441 | 26.87756 | 4.8198752 | 21.6684 | 4.791656 | 26.77548 | 4.800406 | 22.83971 | 4.7255769 | 26.7992 | 4.8035784 | 22.57873 | 4.7461872 | 26.79226 | 4.7974062
21.99559 | 4.7852812 | 26.92395 | 4.8197188 | 21.71478 | 4.7914686 | 26.82187 | 4.800375 | 22.88614 | 4.7261672 | 26.84559 | 4.8035212 | 22.62511 | 4.7466249 | 26.83865 | 4.7973127
22.04197 | 4.7852812 | 26.97035 | 4.8198128 | 21.76117 | 4.791625 | 26.86826 | 4.800344 | 22.93257 | 4.7268715 | 26.89198 | 4.8036733 | 22.6715 | 4.7469687 | 26.88505 | 4.7973752
22.08835 | 4.7852812 | 27.01675 | 4.8196249 | 21.80756 | 4.791656 | 26.91465 | 4.8002501 | 22.97899 | 4.7273664 | 26.93836 | 4.8034449 | 22.71789 | 4.7473435 | 26.93145 | 4.7972503
22.13473 | 4.7852812 | 27.06315 | 4.8197188 | 21.85394 | 4.7918124 | 26.96103 | 4.8003125 | 23.02542 | 4.7278996 | 26.98475 | 4.8035021 | 22.76427 | 4.7476563 | 26.97784 | 4.7971873
22.18111 | 4.7853751 | 27.10954 | 4.8197813 | 21.90033 | 4.791719 | 27.00742 | 4.800406 | 23.07185 | 4.7283378 | 27.03114 | 4.8035593 | 22.81066 | 4.7479062 | 27.02424 | 4.7972188
22.22749 | 4.7854376 | 27.15594 | 4.8197188 | 21.94672 | 4.7915316 | 27.0538 | 4.8002815 | 23.11827 | 4.7288327 | 27.07753 | 4.8034067 | 22.85705 | 4.7481565 | 27.07064 | 4.7972188
22.27386 | 4.7853751 | 27.20234 | 4.8198128 | 21.9931 | 4.791625 | 27.10019 | 4.8002186 | 23.1647 | 4.7293468 | 27.12391 | 4.8034449 | 22.90343 | 4.7485938 | 27.11704 | 4.7973127
22.32024 | 4.7852812 | 27.24874 | 4.8197188 | 22.03949 | 4.7915316 | 27.14658 | 4.8001561 | 23.21113 | 4.7299938 | 27.1703 | 4.8033686 | 22.94982 | 4.7487502 | 27.16343 | 4.7971563
22.36662 | 4.7854376 | 27.29513 | 4.8196874 | 22.08587 | 4.79175 | 27.19296 | 4.8002186 | 23.25755 | 4.7302794 | 27.21669 | 4.8032165 | 22.9962 | 4.749156 | 27.20983 | 4.7971873
22.413 | 4.7853441 | 27.34153 | 4.8196874 | 22.13226 | 4.791625 | 27.23935 | 4.8000317 | 23.30398 | 4.7308888 | 27.26308 | 4.8035593 | 23.04259 | 4.7494373 | 27.25623 | 4.7972188
22.45938 | 4.7852812 | 27.38793 | 4.8198752 | 22.17865 | 4.791656 | 27.28574 | 4.8001876 | 23.35041 | 4.7314978 | 27.30947 | 4.8034067 | 23.08898 | 4.7496877 | 27.30263 | 4.7971873
22.50576 | 4.7853751 | 27.43432 | 4.8196249 | 22.22503 | 4.791625 | 27.33212 | 4.8002186 | 23.39683 | 4.7319741 | 27.35585 | 4.8032928 | 23.13536 | 4.75 | 27.34902 | 4.7972503
22.55214 | 4.7854376 | 27.48072 | 4.8196564 | 22.27142 | 4.791594 | 27.37851 | 4.8001561 | 23.44326 | 4.7325068 | 27.40224 | 4.803483 | 23.18175 | 4.7505002 | 27.39542 | 4.7971563
22.59852 | 4.7855625 | 27.52712 | 4.8197498 | 22.31781 | 4.791719 | 27.4249 | 4.8000002 | 23.48968 | 4.733078 | 27.44863 | 4.8034258 | 23.22814 | 4.7505312 | 27.44182 | 4.7971563
22.6449 | 4.7855 | 27.57352 | 4.8197498 | 22.36419 | 4.7916875 | 27.47128 | 4.8000002 | 23.53611 | 4.7335162 | 27.49502 | 4.8031783 | 23.27452 | 4.7507811 | 27.48822 | 4.7971249
22.69128 | 4.7854061 | 27.61992 | 4.8196249 | 22.41058 | 4.791594 | 27.51767 | 4.8000627 | 23.58254 | 4.7341061 | 27.54141 | 4.8033309 | 23.32091 | 4.7511873 | 27.53461 | 4.7970629
22.73766 | 4.7854061 | 27.66631 | 4.8197188 | 22.45696 | 4.7918124 | 27.56406 | 4.7999063 | 23.62896 | 4.7345252 | 27.58779 | 4.8031974 | 23.36729 | 4.7511563 | 27.58101 | 4.7970939
22.78403 | 4.7854376 | 27.71271 | 4.8196874 | 22.50335 | 4.7914376 | 27.61044 | 4.7999372 | 23.67539 | 4.7350965 | 27.63418 | 4.8032355 | 23.41368 | 4.7516875 | 27.62741 | 4.7971873
22.83041 | 4.7854061 | 27.7591 | 4.8197188 | 22.54974 | 4.79175 | 27.65683 | 4.7998753 | 23.72181 | 4.7356105 | 27.68057 | 4.8031783 | 23.46007 | 4.7518749 | 27.67381 | 4.7970629
22.87679 | 4.7852187 | 27.8055 | 4.8196564 | 22.59612 | 4.7918749 | 27.70321 | 4.7999372 | 23.76824 | 4.7361813 | 27.72696 | 4.8031783 | 23.50645 | 4.7523437 | 27.7202 | 4.7969065
22.92317 | 4.7853751 | 27.8519 | 4.8196874 | 22.64251 | 4.7918749 | 27.7496 | 4.7997499 | 23.81467 | 4.7366195 | 27.77335 | 4.8032546 | 23.55284 | 4.7525001 | 27.7666 | 4.7970314
22.96955 | 4.7854061 | 27.8983 | 4.8195 | 22.6889 | 4.79175 | 27.79599 | 4.7998438 | 23.86109 | 4.7370191 | 27.81973 | 4.8032355 | 23.59923 | 4.7527499 | 27.813 | 4.7970939
23.01593 | 4.7853441 | 27.94469 | 4.8195314 | 22.73528 | 4.7916875 | 27.84237 | 4.7999063 | 23.90752 | 4.7377615 | 27.86612 | 4.8031974 | 23.64561 | 4.7531567 | 27.8594 | 4.7970939
23.06231 | 4.7853441 | 27.99109 | 4.8196874 | 22.78167 | 4.791656 | 27.88876 | 4.7997813 | 23.95395 | 4.738009 | 27.91251 | 4.8030643 | 23.692 | 4.7532187 | 27.90579 | 4.7970629
23.10869 | 4.7853441 | 28.03749 | 4.8195629 | 22.82805 | 4.7915316 | 27.93515 | 4.8000002 | 24.00037 | 4.7385612 | 27.9589 | 4.8032165 | 23.73839 | 4.753531 | 27.95219 | 4.7970629
23.15507 | 4.7854061 | 28.08388 | 4.8195 | 22.87444 | 4.7918124 | 27.98153 | 4.7996874 | 24.0468 | 4.739018 | 28.00529 | 4.8030834 | 23.78477 | 4.7538753 | 27.99859 | 4.796844
23.20145 | 4.7854376 | 28.13028 | 4.8196249 | 22.92083 | 4.7918439 | 28.02792 | 4.7997813 | 24.09323 | 4.739399 | 28.05167 | 4.8031592 | 23.83116 | 4.7540941 | 28.04499 | 4.796844
23.24782 | 4.7855315 | 28.17668 | 4.8196874 | 22.96721 | 4.791656 | 28.07431 | 4.7997499 | 24.13965 | 4.7400842 | 28.09806 | 4.8030071 | 23.87754 | 4.754375 | 28.09139 | 4.7969065
23.2942 | 4.7852812 | 28.22308 | 4.8196249 | 23.0136 | 4.791656 | 28.12069 | 4.7998128 | 24.18608 | 4.7405415 | 28.14445 | 4.802969 | 23.92393 | 4.7544065 | 28.13778 | 4.7970314
23.34058 | 4.7854376 | 28.26947 | 4.8196249 | 23.05999 | 4.791656 | 28.16708 | 4.7997499 | 24.2325 | 4.740941 | 28.19084 | 4.8030834 | 23.97032 | 4.7547503 | 28.18418 | 4.7969065
23.38696 | 4.7855625 | 28.31587 | 4.8195939 | 23.10637 | 4.79175 | 28.21347 | 4.7997189 | 24.27893 | 4.7414742 | 28.23723 | 4.8029118 | 24.0167 | 4.7550001 | 28.23058 | 4.7969065
23.43334 | 4.7853441 | 28.36227 | 4.8195939 | 23.15276 | 4.7919064 | 28.25985 | 4.7995939 | 24.32536 | 4.741931 | 28.28361 | 4.8029499 | 24.06309 | 4.755156 | 28.27698 | 4.7968125
23.47972 | 4.7853751 | 28.40867 | 4.8195939 | 23.19914 | 4.7918439 | 28.30624 | 4.7995625 | 24.37178 | 4.742312 | 28.33 | 4.802969 | 24.10948 | 4.7554379 | 28.32337 | 4.7967501
23.5261 | 4.7853751 | 28.45506 | 4.8194685 | 23.24553 | 4.7917814 | 28.35262 | 4.7996874 | 24.41821 | 4.742959 | 28.37639 | 4.8029499 | 24.15586 | 4.7556562 | 28.36977 | 4.7968125
23.57248 | 4.7855625 | 28.50146 | 4.8194065 | 23.29192 | 4.7919688 | 28.39901 | 4.7995939 | 24.46464 | 4.7434163 | 28.42278 | 4.8029308 | 24.20225 | 4.7559066 | 28.41617 | 4.7967815
23.61886 | 4.7854376 | 28.54786 | 4.8196249 | 23.3383 | 4.7920003 | 28.4454 | 4.7997189 | 24.51106 | 4.7438731 | 28.46917 | 4.802969 | 24.24864 | 4.7561564 | 28.46257 | 4.7968125
23.66524 | 4.7854061 | 28.59425 | 4.8196564 | 23.38469 | 4.7918124 | 28.49178 | 4.7997189 | 24.55749 | 4.7442536 | 28.51555 | 4.8027406 | 24.29502 | 4.7566252 | 28.50897 | 4.7967186
23.71161 | 4.7853751 | 28.64065 | 4.8194375 | 23.43107 | 4.7918439 | 28.53817 | 4.7997189 | 24.60392 | 4.7449584 | 28.56194 | 4.8029308 | 24.34141 | 4.7565937 | 28.55536 | 4.7966251
23.75799 | 4.7854061 | 28.68705 | 4.8196249 | 23.47746 | 4.7916875 | 28.58456 | 4.7995315 | 24.65034 | 4.7452631 | 28.60833 | 4.8029118 | 24.3878 | 4.7568126 | 28.60176 | 4.796844
23.80437 | 4.7854061 | 28.73345 | 4.8195 | 23.52385 | 4.7917814 | 28.63094 | 4.7995315 | 24.69677 | 4.7456245 | 28.65472 | 4.8026261 | 24.43418 | 4.7570939 | 28.64816 | 4.796844
23.85075 | 4.7854061 | 28.77984 | 4.8196249 | 23.57023 | 4.791594 | 28.67733 | 4.7995315 | 24.74319 | 4.7461958 | 28.70111 | 4.8027406 | 24.48057 | 4.7573752 | 28.69456 | 4.7967186
23.89713 | 4.7854376 | 28.82624 | 4.8194375 | 23.61662 | 4.7917814 | 28.72372 | 4.7995625 | 24.78962 | 4.7465196 | 28.74749 | 4.8026834 | 24.52696 | 4.7575002 | 28.74095 | 4.7968125
23.94351 | 4.7852497 | 28.87264 | 4.819375 | 23.66301 | 4.7917814 | 28.7701 | 4.7994375 | 24.83604 | 4.7470717 | 28.79388 | 4.8026452 | 24.57334 | 4.75775 | 28.78735 | 4.7966876
23.98989 | 4.7854061 | 28.91903 | 4.8195939 | 23.70939 | 4.7919374 | 28.81649 | 4.7995 | 24.88247 | 4.7474332 | 28.84027 | 4.8027787 | 24.61973 | 4.7580314 | 28.83375 | 4.7967815
24.03627 | 4.7853441 | 28.96543 | 4.8195314 | 23.75578 | 4.7920003 | 28.86287 | 4.7993126 | 24.9289 | 4.7478142 | 28.88666 | 4.8026834 | 24.66611 | 4.7581878 | 28.88015 | 4.7967501
24.08265 | 4.7853127 | 29.01183 | 4.8195 | 23.80216 | 4.7916875 | 28.90926 | 4.7994065 | 24.97532 | 4.7480998 | 28.93304 | 4.8025503 | 24.7125 | 4.7584376 | 28.92654 | 4.7967186
24.12903 | 4.7853751 | 29.05823 | 4.8195 | 23.84855 | 4.7918439 | 28.95565 | 4.7994375 | 25.02175 | 4.7487087 | 28.97943 | 4.8025312 | 24.75889 | 4.7585001 | 28.97294 | 4.7965627
24.1754 | 4.7854376 | 29.10462 | 4.819375 | 23.89494 | 4.7917814 | 29.00203 | 4.7995625 | 25.06818 | 4.7492037 | 29.02582 | 4.8024359 | 24.80527 | 4.7588439 | 29.01934 | 4.7964997
24.22178 | 4.7852812 | 29.15102 | 4.8195 | 23.94132 | 4.7918749 | 29.04842 | 4.7994065 | 25.1146 | 4.7496228 | 29.07221 | 4.8025122 | 24.85166 | 4.7590623 | 29.06574 | 4.7963438
24.26816 | 4.7854061 | 29.19742 | 4.8195314 | 23.98771 | 4.79175 | 29.09481 | 4.7993751 | 25.16103 | 4.7500606 | 29.1186 | 4.802588 | 24.89805 | 4.7592812 | 29.11214 | 4.7964377
24.31454 | 4.7854376 | 29.24382 | 4.8194685 | 24.0341 | 4.7918124 | 29.14119 | 4.7993441 | 25.20745 | 4.7502508 | 29.16498 | 4.8027024 | 24.94443 | 4.7595 | 29.15853 | 4.7964997
24.36092 | 4.7852812 | 29.29021 | 4.8194375 | 24.08048 | 4.7920003 | 29.18758 | 4.7993126 | 25.25388 | 4.7508221 | 29.21137 | 4.8027024 | 24.99082 | 4.7594686 | 29.20493 | 4.7965627
24.4073 | 4.7852812 | 29.33661 | 4.8195314 | 24.12687 | 4.7918124 | 29.23397 | 4.7993751 | 25.30031 | 4.7512789 | 29.25776 | 4.8024931 | 25.0372 | 4.7598753 | 29.25133 | 4.7964063
24.45368 | 4.7853441 | 29.38301 | 4.8194685 | 24.17326 | 4.7920003 | 29.28035 | 4.7993441 | 25.34673 | 4.7517171 | 29.30415 | 4.8027787 | 25.08359 | 4.7599373 | 29.29773 | 4.7964377
24.50006 | 4.7853441 | 29.4294 | 4.8195629 | 24.21964 | 4.7919688 | 29.32674 | 4.7993126 | 25.39316 | 4.7521739 | 29.35054 | 4.802588 | 25.12998 | 4.7602501 | 29.34412 | 4.7964377
24.54644 | 4.7854061 | 29.4758 | 4.8195 | 24.26603 | 4.7919064 | 29.37313 | 4.7992501 | 25.43958 | 4.7526307 | 29.39692 | 4.8022456 | 25.17636 | 4.760406 | 29.39052 | 4.7963123
24.59282 | 4.7850938 | 29.5222 | 4.8194685 | 24.31241 | 4.7918749 | 29.41951 | 4.7992187 | 25.48601 | 4.75284 | 29.44331 | 4.8023596 | 25.22275 | 4.7605 | 29.43692 | 4.7963123
24.6392 | 4.7852497 | 29.5686 | 4.819375 | 24.3588 | 4.7920003 | 29.4659 | 4.7991252 | 25.53244 | 4.753202 | 29.4897 | 4.8023596 | 25.26913 | 4.7609062 | 29.48332 | 4.795969
24.68557 | 4.7852812 | 29.61499 | 4.8194065 | 24.40519 | 4.7920003 | 29.51229 | 4.7992501 | 25.57886 | 4.7536206 | 29.53609 | 4.8023596 | 25.31552 | 4.7609692 | 29.52971 | 4.7961254
24.73195 | 4.7852812 | 29.66139 | 4.8194685 | 24.45157 | 4.7920628 | 29.55867 | 4.7991562 | 25.62529 | 4.7540016 | 29.58248 | 4.8023596 | 25.36191 | 4.7612815 | 29.57611 | 4.795969
24.77833 | 4.7853441 | 29.70779 | 4.8194375 | 24.49796 | 4.7920313 | 29.60506 | 4.7990937 | 25.67171 | 4.7544775 | 29.62886 | 4.8021502 | 25.40829 | 4.761219 | 29.62251 | 4.7961874
24.82471 | 4.7853127 | 29.75419 | 4.8194375 | 24.54435 | 4.7920313 | 29.65145 | 4.7992501 | 25.71814 | 4.7548585 | 29.67525 | 4.8024931 | 25.45468 | 4.7617812 | 29.66891 | 4.7958126
24.87109 | 4.7855315 | 29.80058 | 4.8194065 | 24.59073 | 4.7918439 | 29.69783 | 4.7989998 | 25.76457 | 4.7551441 | 29.72164 | 4.8021693 | 25.50106 | 4.7617502 | 29.71531 | 4.796
24.91747 | 4.7853441 | 29.84698 | 4.8193126 | 24.63712 | 4.7920003 | 29.74422 | 4.7990313 | 25.81099 | 4.7553725 | 29.76803 | 4.8022075 | 25.54745 | 4.7619066 | 29.7617 | 4.7957811
24.96385 | 4.7852187 | 29.89338 | 4.8192811 | 24.68351 | 4.7918749 | 29.7906 | 4.7990937 | 25.85742 | 4.7557721 | 29.81442 | 4.8022075 | 25.59384 | 4.7622814 | 29.8081 | 4.7957501
25.01023 | 4.7853441 | 29.93978 | 4.8192811 | 24.7299 | 4.7919374 | 29.83699 | 4.7990313 | 25.90384 | 4.7561913 | 29.8608 | 4.8021884 | 25.64022 | 4.7623439 | 29.8545 | 4.7957501
25.05661 | 4.7853441 | 29.98617 | 4.8195 | 24.77628 | 4.7919688 | 29.88338 | 4.7989998 | 25.95027 | 4.7566862 | 29.90719 | 4.8022456 | 25.68661 | 4.7624998 | 29.9009 | 4.7956877
25.10298 | 4.7851877 | 30.03257 | 4.8193126 | 24.82267 | 4.7920313 | 29.92976 | 4.7990937 | 25.99669 | 4.7569904 | 29.95358 | 4.8022265 | 25.733 | 4.7626252 | 29.94729 | 4.7956562
25.14936 | 4.7852812 | 30.07897 | 4.819375 | 24.86906 | 4.7920313 | 29.97615 | 4.7989998 | 26.04312 | 4.7575049 | 29.99997 | 4.8022838 | 25.77938 | 4.7628126 | 29.99369 | 4.7954688
25.19574 | 4.7852187 | 30.12537 | 4.8194685 | 24.91544 | 4.79175 | 30.02253 | 4.7989998 | 26.08955 | 4.7578855 | 30.04636 | 4.8021312 | 25.82577 | 4.7630939 | 30.04009 | 4.7953749
25.24212 | 4.7851253 | 30.17176 | 4.8193126 | 24.96183 | 4.7920628 | 30.06892 | 4.7988753 | 26.13597 | 4.7581329 | 30.09274 | 4.802074 | 25.87216 | 4.7631564 | 30.08649 | 4.7952499
25.2885 | 4.7853127 | 30.21816 | 4.8194685 | 25.00821 | 4.7921877 | 30.11531 | 4.7988753 | 26.1824 | 4.7586851 | 30.13913 | 4.8021312 | 25.91854 | 4.7633748 | 30.13288 | 4.7950001
25.33488 | 4.7852187 | 30.26456 | 4.8194065 | 25.0546 | 4.7920003 | 30.16169 | 4.7988124 | 26.22883 | 4.7588563 | 30.18552 | 4.8020363 | 25.96493 | 4.7635312 | 30.17928 | 4.7952814
25.38126 | 4.7851877 | 30.31095 | 4.8194065 | 25.10099 | 4.7920628 | 30.20808 | 4.7990627 | 26.27525 | 4.7592182 | 30.23191 | 4.8022075 | 26.01131 | 4.7637815 | 30.22568 | 4.7949691
25.42764 | 4.7851563 | 30.35735 | 4.8194375 | 25.14737 | 4.7921247 | 30.25447 | 4.7989378 | 26.32168 | 4.7595987 | 30.2783 | 4.8021502 | 26.0577 | 4.7639375 | 30.27208 | 4.7950001
25.47402 | 4.7852497 | 30.40375 | 4.8194065 | 25.19376 | 4.7921562 | 30.30085 | 4.7988439 | 26.3681 | 4.7599034 | 30.32468 | 4.8018456 | 26.10409 | 4.7640939 | 30.31847 | 4.7947187
25.5204 | 4.7852812 | 30.45015 | 4.819375 | 25.24014 | 4.7921877 | 30.34724 | 4.7987814 | 26.41453 | 4.7601318 | 30.37107 | 4.8019981 | 26.15047 | 4.7642813 | 30.36487 | 4.7948437
25.56678 | 4.7850628 | 30.49654 | 4.8194375 | 25.28653 | 4.7920628 | 30.39363 | 4.7988753 | 26.46095 | 4.760551 | 30.41746 | 4.8019028 | 26.19686 | 4.764719 | 30.41127 | 4.7944689
25.61316 | 4.7850313 | 30.54294 | 4.8192186 | 25.33292 | 4.7922192 | 30.44001 | 4.7987814 | 26.50738 | 4.7608366 | 30.46385 | 4.8018646 | 26.24324 | 4.7645311 | 30.45767 | 4.7944689
25.65953 | 4.7852497 | 30.58934 | 4.8194065 | 25.3793 | 4.7919064 | 30.4864 | 4.7988439 | 26.55381 | 4.7611032 | 30.51024 | 4.8018837 | 26.28963 | 4.7649374 | 30.50406 | 4.7944064
25.70591 | 4.7851563 | 30.63574 | 4.8192811 | 25.42569 | 4.7921877 | 30.53279 | 4.798625 | 26.60023 | 4.761579 | 30.55662 | 4.8017883 | 26.33602 | 4.7649374 | 30.55046 | 4.79425
25.75229 | 4.7851253 | 30.68213 | 4.8192186 | 25.47208 | 4.7920938 | 30.57917 | 4.7986875 | 26.64666 | 4.7618265 | 30.60301 | 4.8018646 | 26.3824 | 4.7652187 | 30.59686 | 4.7943125
25.79867 | 4.7852187 | 30.72853 | 4.8192811 | 25.51846 | 4.7920628 | 30.62556 | 4.7988124 | 26.69308 | 4.7621694 | 30.6494 | 4.8018837 | 26.42879 | 4.7653751 | 30.64326 | 4.7941875
25.84505 | 4.7851563 | 30.77493 | 4.8191562 | 25.56485 | 4.7920628 | 30.67194 | 4.7987189 | 26.73951 | 4.7625117 | 30.69579 | 4.8017697 | 26.47517 | 4.7656875 | 30.68966 | 4.7940311
25.89143 | 4.7850628 | 30.82133 | 4.8192186 | 25.61124 | 4.7919064 | 30.71833 | 4.798625 | 26.78593 | 4.7629309 | 30.74218 | 4.8019028 | 26.52156 | 4.7657499 | 30.73605 | 4.7937498
25.93781 | 4.7850628 | 30.86772 | 4.8193126 | 25.65762 | 4.7921877 | 30.76472 | 4.7986875 | 26.83236 | 4.7631593 | 30.78856 | 4.8018837 | 26.56795 | 4.7660003 | 30.78245 | 4.7936254
25.98419 | 4.7851253 | 30.91412 | 4.8192811 | 25.70401 | 4.7923126 | 30.8111 | 4.7985935 | 26.87878 | 4.7635207 | 30.83495 | 4.8016362 | 26.61433 | 4.7660313 | 30.82885 | 4.7938437
26.03057 | 4.7850938 | 30.96052 | 4.8192501 | 25.75039 | 4.7922192 | 30.85749 | 4.7986875 | 26.92521 | 4.7637305 | 30.88134 | 4.8017316 | 26.66072 | 4.7662187 | 30.87525 | 4.7934375
26.07695 | 4.7849998 | 31.00692 | 4.819344 | 25.79678 | 4.7920313 | 30.90388 | 4.7985625 | 26.97164 | 4.7641301 | 30.92773 | 4.8017883 | 26.7071 | 4.7664375 | 30.92164 | 4.7935939
26.12332 | 4.7851563 | 31.05331 | 4.8191562 | 25.84317 | 4.7920628 | 30.95026 | 4.7985625 | 27.01806 | 4.7643776 | 30.97412 | 4.8018646 | 26.75349 | 4.7666564 | 30.96804 | 4.7934065
26.1697 | 4.7849998 | 31.09971 | 4.8192811 | 25.88955 | 4.7920938 | 30.99665 | 4.7985001 | 27.06449 | 4.7647014 | 31.0205 | 4.8017125 | 26.79988 | 4.7665625 | 31.01444 | 4.7932501
26.21608 | 4.7849689 | 31.14611 | 4.8191562 | 25.93594 | 4.7920313 | 31.04304 | 4.798625 | 27.11091 | 4.7650251 | 31.06689 | 4.8017125 | 26.84626 | 4.7669377 | 31.06084 | 4.7933125
26.26246 | 4.7850628 | 31.19251 | 4.8193126 | 25.98233 | 4.7920313 | 31.08942 | 4.7984691 | 27.15734 | 4.7653866 | 31.11328 | 4.8016934 | 26.89265 | 4.7670937 | 31.10724 | 4.7931252
26.30884 | 4.7851253 | 31.23891 | 4.8193126 | 26.02871 | 4.7921562 | 31.13581 | 4.7985625 | 27.20376 | 4.7657104 | 31.15967 | 4.8016553 | 26.93903 | 4.7671876 | 31.15363 | 4.7931876
26.35522 | 4.7851253 | 31.2853 | 4.8192186 | 26.0751 | 4.7923126 | 31.1822 | 4.7985311 | 27.25019 | 4.7661099 | 31.20606 | 4.8017697 | 26.98542 | 4.7674375 | 31.20003 | 4.7928753
26.4016 | 4.7849998 | 31.3317 | 4.8191876 | 26.12149 | 4.7920003 | 31.22858 | 4.7985311 | 27.29661 | 4.7661862 | 31.25245 | 4.8017697 | 27.0318 | 4.7676253 | 31.24643 | 4.7928753
26.44798 | 4.7851253 | 31.3781 | 4.8191562 | 26.16787 | 4.7922502 | 31.27497 | 4.7984691 | 27.34304 | 4.7666621 | 31.29883 | 4.8016171 | 27.07819 | 4.7678752 | 31.29283 | 4.7929063
26.49436 | 4.7849689 | 31.4245 | 4.8191876 | 26.21426 | 4.7921562 | 31.32136 | 4.7983437 | 27.38947 | 4.7668147 | 31.34522 | 4.8015223 | 27.12458 | 4.7680626 | 31.33922 | 4.7926564
26.54074 | 4.7850628 | 31.47089 | 4.8190627 | 26.26065 | 4.7922192 | 31.36774 | 4.7983437 | 27.43589 | 4.767024 | 31.39161 | 4.8017697 | 27.17096 | 4.7681251 | 31.38562 | 4.7925
26.58711 | 4.7851253 | 31.51729 | 4.8190937 | 26.30703 | 4.7923751 | 31.41413 | 4.7984066 | 27.48232 | 4.767386 | 31.438 | 4.8013697 | 27.21735 | 4.7682185 | 31.43202 | 4.7923751
26.63349 | 4.7849374 | 31.56369 | 4.8190937 | 26.35342 | 4.7923126 | 31.46052 | 4.7982502 | 27.52874 | 4.7678046 | 31.48439 | 4.8015223 | 27.26373 | 4.7684374 | 31.47842 | 4.7924061
26.67987 | 4.7850313 | 31.61008 | 4.8191252 | 26.3998 | 4.7920938 | 31.5069 | 4.7984066 | 27.57517 | 4.768033 | 31.53078 | 4.8013506 | 27.31012 | 4.7685938 | 31.52482 | 4.7924061
26.72625 | 4.7849374 | 31.65648 | 4.8190312 | 26.44619 | 4.7921562 | 31.55329 | 4.7982187 | 27.62159 | 4.7682996 | 31.57716 | 4.8013697 | 27.35651 | 4.7689061 | 31.57121 | 4.7923751
26.77263 | 4.7849998 | 31.70288 | 4.8189688 | 26.49258 | 4.7921562 | 31.59968 | 4.7983751 | 27.66802 | 4.7684708 | 31.62355 | 4.801446 | 27.40289 | 4.7690625 | 31.61761 | 4.7922502
26.81901 | 4.7850313 | 31.74928 | 4.8189063 | 26.53896 | 4.7922812 | 31.64606 | 4.7982812 | 27.71444 | 4.7687755 | 31.66994 | 4.8013697 | 27.44928 | 4.7692814 | 31.66401 | 4.7921562
26.86539 | 4.7849689 | 31.79567 | 4.8189063 | 26.58535 | 4.7921877 | 31.69245 | 4.7982812 | 27.76087 | 4.7691755 | 31.71633 | 4.8012557 | 27.49566 | 4.7694688 | 31.7104 | 4.7918439
26.91177 | 4.7849689 | 31.84207 | 4.8188438 | 26.63174 | 4.7922502 | 31.73884 | 4.7983127 | 27.80729 | 4.7695179 | 31.76272 | 4.8013506 | 27.54205 | 4.7695003 | 31.7568 | 4.7920313
26.95815 | 4.7848439 | 31.88847 | 4.8188438 | 26.67812 | 4.7921877 | 31.78523 | 4.7982187 | 27.85372 | 4.7696133 | 31.80911 | 4.8013506 | 27.58844 | 4.7696562 | 31.8032 | 4.7919064
27.00453 | 4.7849689 | 31.93487 | 4.8188753 | 26.72451 | 4.7921247 | 31.83161 | 4.7981563 | 27.90015 | 4.7701273 | 31.85549 | 4.8013697 | 27.63482 | 4.769875 | 31.8496 | 4.7918124
27.05091 | 4.7849374 | 31.98127 | 4.8188438 | 26.77089 | 4.7922812 | 31.878 | 4.7982187 | 27.94657 | 4.7702608 | 31.90188 | 4.8013124 | 27.68121 | 4.7699065 | 31.896 | 4.79175
27.09728 | 4.7848125 | 32.02766 | 4.8188124 | 26.81728 | 4.7922192 | 31.92438 | 4.7981877 | 27.993 | 4.7704701 | 31.94827 | 4.8012934 | 27.72759 | 4.7701249 | 31.9424 | 4.7914686
27.14366 | 4.7849064 | 32.07406 | 4.8185 | 26.86366 | 4.7924061 | 31.97077 | 4.7981248 | 28.03942 | 4.7707558 | 31.99466 | 4.8012176 | 27.77398 | 4.7705002 | 31.98879 | 4.7915316
27.19004 | 4.784719 | 32.12046 | 4.8187189 | 26.91005 | 4.7921247 | 32.01716 | 4.7982187 | 28.08585 | 4.770946 | 32.04105 | 4.801065 | 27.82037 | 4.7705626 | 32.03519 | 4.7915626
27.23642 | 4.7848125 | 32.16685 | 4.8184376 | 26.95644 | 4.7920938 | 32.06354 | 4.7982187 | 28.13228 | 4.7714028 | 32.08744 | 4.8011985 | 27.86675 | 4.7708125 | 32.08159 | 4.7914376
27.2828 | 4.7848125 | 32.21325 | 4.818594 | 27.00282 | 4.7921562 | 32.10993 | 4.7980623 | 28.1787 | 4.7713838 | 32.13382 | 4.8011603 | 27.91314 | 4.7709999 | 32.12799 | 4.7913127
27.32918 | 4.7848125 | 32.25965 | 4.8185625 | 27.04921 | 4.7920938 | 32.15632 | 4.7980003 | 28.22513 | 4.7717075 | 32.18021 | 4.8012366 | 27.95953 | 4.7712498 | 32.17439 | 4.7915001
27.37556 | 4.7848439 | 32.30605 | 4.8184066 | 27.09559 | 4.7924376 | 32.20271 | 4.7981248 | 28.27155 | 4.7720313 | 32.2266 | 4.8011413 | 28.00591 | 4.7713127 | 32.22078 | 4.7912812
27.42194 | 4.7848439 | 32.35244 | 4.8182502 | 27.14198 | 4.7921562 | 32.24909 | 4.7980003 | 28.31798 | 4.7723927 | 32.27299 | 4.8010459 | 28.0523 | 4.7715316 | 32.26718 | 4.7912188
27.46832 | 4.7849064 | 32.39884 | 4.8183126 | 27.18837 | 4.7922812 | 32.29548 | 4.7981563 | 28.3644 | 4.7727165 | 32.31938 | 4.8010077 | 28.09868 | 4.771719 | 32.31358 | 4.7909374
27.5147 | 4.7849064 | 32.44524 | 4.8183126 | 27.23475 | 4.7922812 | 32.34187 | 4.7980938 | 28.41083 | 4.7726974 | 32.36577 | 4.8010459 | 28.14507 | 4.7719374 | 32.35998 | 4.7910314
27.56108 | 4.784781 | 32.49164 | 4.8182502 | 27.28114 | 4.7922502 | 32.38826 | 4.7980003 | 28.45725 | 4.7729259 | 32.41215 | 4.8011603 | 28.19146 | 4.7719374 | 32.40638 | 4.7910938
27.60745 | 4.784719 | 32.53803 | 4.8182187 | 27.32752 | 4.7922502 | 32.43464 | 4.7979689 | 28.50368 | 4.7732496 | 32.45854 | 4.8011603 | 28.23784 | 4.7722187 | 32.45277 | 4.7910628
27.65383 | 4.7849998 | 32.58443 | 4.8180623 | 27.37391 | 4.7922192 | 32.48103 | 4.7978749 | 28.55011 | 4.7735353 | 32.50493 | 4.8007603 | 28.28423 | 4.7723126 | 32.49917 | 4.790875
27.70021 | 4.7846875 | 32.63083 | 4.8181248 | 27.4203 | 4.7923436 | 32.52742 | 4.7980313 | 28.59653 | 4.7738018 | 32.55132 | 4.801065 | 28.33061 | 4.772469 | 32.54557 | 4.7907186
27.74659 | 4.7849064 | 32.67723 | 4.8180623 | 27.46668 | 4.7923126 | 32.5738 | 4.7978439 | 28.64296 | 4.7740302 | 32.59771 | 4.8008366 | 28.377 | 4.7725935 | 32.59197 | 4.7906566
27.79297 | 4.784781 | 32.72362 | 4.8180938 | 27.51307 | 4.7921562 | 32.62019 | 4.7979374 | 28.68938 | 4.7742395 | 32.6441 | 4.8010268 | 28.42338 | 4.7726879 | 32.63836 | 4.790844
27.83935 | 4.7848439 | 32.77002 | 4.8179688 | 27.55945 | 4.7923751 | 32.66658 | 4.7978749 | 28.73581 | 4.7742205 | 32.69049 | 4.801065 | 28.46977 | 4.7730002 | 32.68476 | 4.7908125
27.88573 | 4.7846875 | 32.81642 | 4.8180623 | 27.60584 | 4.7925 | 32.71296 | 4.7978439 | 28.78223 | 4.7746015 | 32.73687 | 4.8008556 | 28.51616 | 4.7729688 | 32.73116 | 4.7905941
27.93211 | 4.7848125 | 32.86282 | 4.8178749 | 27.65223 | 4.7923126 | 32.75935 | 4.7977815 | 28.82866 | 4.7746587 | 32.78326 | 4.8007417 | 28.56254 | 4.7731876 | 32.77756 | 4.7906251
27.97849 | 4.78475 | 32.90921 | 4.8178749 | 27.69861 | 4.7923436 | 32.80574 | 4.7978749 | 28.87509 | 4.7749252 | 32.82965 | 4.8007984 | 28.60893 | 4.773531 | 32.82396 | 4.7904687
28.02486 | 4.784781 | 32.95561 | 4.8176875 | 27.745 | 4.7922192 | 32.85212 | 4.7978749 | 28.92151 | 4.7751918 | 32.87604 | 4.8008556 | 28.65531 | 4.7737188 | 32.87035 | 4.7905312
28.07124 | 4.784781 | 33.00201 | 4.8177814 | 27.79138 | 4.7922502 | 32.89851 | 4.7978749 | 28.96794 | 4.7754583 | 32.92243 | 4.8010077 | 28.7017 | 4.7737498 | 32.91675 | 4.7905626
28.11762 | 4.78475 | 33.04841 | 4.8176875 | 27.83777 | 4.7923126 | 32.94489 | 4.7979689 | 29.01436 | 4.7756295 | 32.96882 | 4.8008556 | 28.74809 | 4.7740626 | 32.96315 | 4.7904062
28.164 | 4.7848439 | 33.09481 | 4.8177814 | 27.88416 | 4.7923126 | 32.99128 | 4.7978439 | 29.06079 | 4.7758007 | 33.01521 | 4.8006463 | 28.79447 | 4.7741251 | 33.00955 | 4.7902188
28.21038 | 4.7846875 | 33.1412 | 4.81775 | 27.93054 | 4.7924061 | 33.03767 | 4.7977815 | 29.10721 | 4.7762389 | 33.0616 | 4.8008747 | 28.84086 | 4.774375 | 33.05594 | 4.7904377
28.25676 | 4.7848439 | 33.1876 | 4.817625 | 27.97693 | 4.7922812 | 33.08405 | 4.79775 | 29.15364 | 4.7762008 | 33.10798 | 4.8006845 | 28.88724 | 4.7746873 | 33.10234 | 4.7901564
28.30314 | 4.7848754 | 33.234 | 4.8175936 | 28.02331 | 4.7923751 | 33.13044 | 4.7977815 | 29.20006 | 4.7765055 | 33.15437 | 4.8007417 | 28.93363 | 4.7746563 | 33.14874 | 4.7903123
28.34952 | 4.7848125 | 33.28039 | 4.8173437 | 28.0697 | 4.7924061 | 33.17683 | 4.7978125 | 29.24649 | 4.776772 | 33.20076 | 4.80057 | 28.98002 | 4.7748752 | 33.19514 | 4.7902813
28.3959 | 4.784719 | 33.32679 | 4.8175001 | 28.11609 | 4.7925625 | 33.22321 | 4.7976875 | 29.29291 | 4.7769432 | 33.24715 | 4.8007035 | 29.0264 | 4.7749376 | 33.24154 | 4.7901564
28.44228 | 4.7846251 | 33.37319 | 4.8175626 | 28.16247 | 4.7923126 | 33.2696 | 4.7976875 | 29.33934 | 4.7770953 | 33.29354 | 4.8006463 | 29.07279 | 4.775156 | 33.28793 | 4.7900939
28.48865 | 4.78475 | 33.41958 | 4.8173437 | 28.20886 | 4.792469 | 33.31599 | 4.7975936 | 29.38577 | 4.7772288 | 33.33993 | 4.80057 | 29.11917 | 4.7753124 | 33.33433 | 4.7900939
28.53503 | 4.7848439 | 33.46598 | 4.8172812 | 28.25524 | 4.792469 | 33.36237 | 4.79775 | 29.43219 | 4.7776284 | 33.38632 | 4.8006654 | 29.16556 | 4.7754064 | 33.38073 | 4.789969
28.58141 | 4.7846875 | 33.51238 | 4.8175001 | 28.30163 | 4.7924061 | 33.40876 | 4.7975626 | 29.47862 | 4.7777429 | 33.4327 | 4.8005128 | 29.21195 | 4.7755623 | 33.42713 | 4.79
28.62779 | 4.7848125 | 33.55877 | 4.8172503 | 28.34802 | 4.7924376 | 33.45515 | 4.7976875 | 29.52504 | 4.7777619 | 33.47909 | 4.8005891 | 29.25833 | 4.775969 | 33.47352 | 4.7901564
28.67417 | 4.78475 | 33.60517 | 4.8172812 | 28.3944 | 4.7922812 | 33.50153 | 4.7975626 | 29.57147 | 4.7782378 | 33.52548 | 4.8004751 | 29.30472 | 4.776 | 33.51992 | 4.7899065
28.72055 | 4.7848754 | 33.65157 | 4.8172503 | 28.44079 | 4.7923126 | 33.54792 | 4.7976875 | 29.61789 | 4.7781615 | 33.57187 | 4.8004751 | 29.3511 | 4.776 | 33.56632 | 4.7898126
28.76693 | 4.7848125 | 33.69796 | 4.8171873 | 28.48717 | 4.792469 | 33.59431 | 4.7974377 | 29.66432 | 4.7784472 | 33.61826 | 4.8003988 | 29.39749 | 4.7762814 | 33.61272 | 4.7899065
28.81331 | 4.7848125 | 33.74436 | 4.8172503 | 28.53356 | 4.7923751 | 33.64069 | 4.7975936 | 29.71074 | 4.7785616 | 33.66465 | 4.8004179 | 29.44388 | 4.7765627 | 33.65911 | 4.7898126
28.85969 | 4.7844377 | 33.79076 | 4.8170629 | 28.57995 | 4.7922812 | 33.68708 | 4.7976251 | 29.75717 | 4.7788663 | 33.71104 | 4.8004179 | 29.49026 | 4.7768126 | 33.70551 | 4.7898436
28.90607 | 4.7848125 | 33.83716 | 4.8170938 | 28.62633 | 4.7921877 | 33.73347 | 4.7975626 | 29.80359 | 4.7788849 | 33.75743 | 4.800437 | 29.53665 | 4.7770939 | 33.75191 | 4.7899065
28.95245 | 4.7846251 | 33.88355 | 4.8170629 | 28.67272 | 4.7925 | 33.77985 | 4.7976251 | 29.85002 | 4.7793422 | 33.80382 | 4.8005128 | 29.58303 | 4.7771564 | 33.79831 | 4.7898126
28.99882 | 4.78475 | 33.92995 | 4.8172503 | 28.7191 | 4.7922812 | 33.82624 | 4.7975001 | 29.89644 | 4.7793231 | 33.8502 | 4.8004751 | 29.62942 | 4.7771564 | 33.8447 | 4.7896562
29.0452 | 4.7846875 | 33.97635 | 4.8171563 | 28.76549 | 4.792625 | 33.87263 | 4.7974687 | 29.94287 | 4.7793989 | 33.89659 | 4.8001704 | 29.6758 | 4.7772503 | 33.8911 | 4.7895312
29.09158 | 4.7846565 | 34.02275 | 4.8171873 | 28.81188 | 4.7925 | 33.91901 | 4.7975316 | 29.98929 | 4.7796278 | 33.94298 | 4.8004751 | 29.72219 | 4.7776875 | 33.9375 | 4.7895002
29.13796 | 4.7845626 | 34.06914 | 4.8170314 | 28.85826 | 4.7925625 | 33.9654 | 4.7973127 | 30.03572 | 4.7797418 | 33.98937 | 4.8001513 | 29.76858 | 4.7777815 | 33.9839 | 4.7895002
29.18434 | 4.7845626 | 34.11554 | 4.8170629 | 28.90465 | 4.7923751 | 34.01179 | 4.7974062 | 30.08214 | 4.7798371 | 34.03576 | 4.8003607 | 29.81496 | 4.7778125 | 34.03029 | 4.7895002
29.23072 | 4.7846251 | 34.16194 | 4.8169999 | 28.95103 | 4.7925315 | 34.05817 | 4.7974062 | 30.12857 | 4.7801418 | 34.08215 | 4.8003035 | 29.86135 | 4.7781563 | 34.07669 | 4.7896252
29.2771 | 4.7846565 | 34.20833 | 4.8170629 | 28.99742 | 4.7922812 | 34.10456 | 4.7974377 | 30.175 | 4.7802176 | 34.12854 | 4.8002462 | 29.90773 | 4.7782502 | 34.12309 | 4.7895937
29.32348 | 4.784719 | 34.25473 | 4.8170314 | 29.04381 | 4.7923436 | 34.15095 | 4.7973437 | 30.22142 | 4.7804275 | 34.17493 | 4.7999988 | 29.95412 | 4.7783437 | 34.16949 | 4.7896562
29.36986 | 4.7846565 | 34.30113 | 4.8169999 | 29.09019 | 4.7925315 | 34.19733 | 4.7972813 | 30.26785 | 4.7807126 | 34.22131 | 4.8003035 | 30.00051 | 4.778625 | 34.21588 | 4.7892189
29.41624 | 4.7846875 | 34.34753 | 4.8170314 | 29.13658 | 4.7925935 | 34.24372 | 4.7973437 | 30.31427 | 4.7809224 | 34.2677 | 4.8001323 | 30.04689 | 4.7787814 | 34.26228 | 4.7895002
29.46262 | 4.7846565 | 34.39392 | 4.8169999 | 29.18296 | 4.7925935 | 34.29011 | 4.7974687 | 30.3607 | 4.7808843 | 34.31409 | 4.8000941 | 30.09328 | 4.7787189 | 34.30868 | 4.7894063
29.509 | 4.7845626 | 34.44032 | 4.8169999 | 29.22935 | 4.7925935 | 34.33649 | 4.7973752 | 30.40712 | 4.7809982 | 34.36048 | 4.8001132 | 30.13966 | 4.7793441 | 34.35508 | 4.7895312
29.55537 | 4.784719 | 34.48672 | 4.8169689 | 29.27574 | 4.7925 | 34.38288 | 4.7975001 | 30.45355 | 4.7813411 | 34.40687 | 4.8000751 | 30.18605 | 4.7793751 | 34.40147 | 4.7895627
29.60175 | 4.7844377 | 34.53311 | 4.816875 | 29.32212 | 4.7926879 | 34.42927 | 4.7972503 | 30.49997 | 4.7813792 | 34.45326 | 4.8001323 | 30.23244 | 4.7794065 | 34.44787 | 4.789156
29.64813 | 4.7846565 | 34.57951 | 4.8169065 | 29.36851 | 4.7923126 | 34.47565 | 4.7971873 | 30.5464 | 4.781208 | 34.49965 | 4.799942 | 30.27882 | 4.7796249 | 34.49427 | 4.7893124
29.69451 | 4.784781 | 34.62591 | 4.8169374 | 29.41489 | 4.7926564 | 34.52204 | 4.7972503 | 30.59283 | 4.7815123 | 34.54604 | 4.8000369 | 30.32521 | 4.7798128 | 34.54067 | 4.7893438
29.74089 | 4.7846875 | 34.67231 | 4.816875 | 29.46128 | 4.7925 | 34.56843 | 4.7972188 | 30.63925 | 4.7817221 | 34.59243 | 4.800056 | 30.37159 | 4.7798753 | 34.58707 | 4.7893438
29.78727 | 4.7846565 | 34.7187 | 4.816844 | 29.50767 | 4.7924376 | 34.61481 | 4.7972813 | 30.68568 | 4.781817 | 34.63881 | 4.7999229 | 30.41798 | 4.7800937 | 34.63346 | 4.7893748
29.83365 | 4.7845311 | 34.7651 | 4.8169689 | 29.55405 | 4.7926564 | 34.6612 | 4.7972188 | 30.7321 | 4.7821598 | 34.6852 | 4.8000369 | 30.46437 | 4.7801876 | 34.67986 | 4.789156
29.88003 | 4.7845626 | 34.8115 | 4.816875 | 29.60044 | 4.7927189 | 34.70759 | 4.7973437 | 30.77853 | 4.782198 | 34.73159 | 4.8000369 | 30.51075 | 4.780406 | 34.72626 | 4.7890625
29.92641 | 4.7846875 | 34.85789 | 4.8169999 | 29.64683 | 4.7924376 | 34.75397 | 4.7972188 | 30.82495 | 4.782217 | 34.77798 | 4.7997322 | 30.55714 | 4.7805939 | 34.77266 | 4.788969
29.97278 | 4.7845936 | 34.90429 | 4.8170314 | 29.69321 | 4.7925935 | 34.80036 | 4.7973127 | 30.87138 | 4.7824073 | 34.82437 | 4.7998657 | 30.60352 | 4.7808747 | 34.81905 | 4.7892814
30.01916 | 4.7845311 | 34.95069 | 4.8168125 | 29.7396 | 4.7925315 | 34.84675 | 4.7973437 | 30.9178 | 4.7824264 | 34.87076 | 4.799942 | 30.64991 | 4.7810936 | 34.86545 | 4.7890625
30.06554 | 4.7845936 | 34.99709 | 4.8169065 | 29.78598 | 4.7925935 | 34.89314 | 4.7971563 | 30.96423 | 4.7825403 | 34.91715 | 4.7998657 | 30.6963 | 4.7810311 | 34.91185 | 4.7890315
30.11192 | 4.7848754 | 35.04348 | 4.816875 | 29.83237 | 4.7925625 | 34.93952 | 4.7971873 | 31.01065 | 4.7828832 | 34.96354 | 4.7997894 | 30.74268 | 4.7813435 | 34.95825 | 4.7888126
30.1583 | 4.784719 | 35.08988 | 4.8167186 | 29.87876 | 4.7926564 | 34.98591 | 4.7972503 | 31.05708 | 4.782712 | 35.00992 | 4.7999229 | 30.78907 | 4.7814689 | 35.00465 | 4.7890625
30.20468 | 4.7848439 | 35.13628 | 4.8167815 | 29.92514 | 4.7926564 | 35.0323 | 4.7970939 | 31.10351 | 4.7829404 | 35.05631 | 4.7998276 | 30.83545 | 4.7817502 | 35.05104 | 4.7890315
30.25106 | 4.7848439 | 35.18268 | 4.816875 | 29.97153 | 4.792625 | 35.07868 | 4.7970314 | 31.14993 | 4.7829785 | 35.1027 | 4.7998276 | 30.88184 | 4.7817812 | 35.09744 | 4.7889376
30.29744 | 4.7846875 | 35.22907 | 4.81675 | 30.01791 | 4.7923436 | 35.12507 | 4.7970629 | 31.19636 | 4.7830353 | 35.14909 | 4.7999039 | 30.92823 | 4.782125 | 35.14384 | 4.7888751
30.34382 | 4.7846251 | 35.27547 | 4.816875 | 30.0643 | 4.7927189 | 35.17146 | 4.7971873 | 31.24278 | 4.7832832 | 35.19548 | 4.7997131 | 30.97461 | 4.7822814 | 35.19024 | 4.788969
30.3902 | 4.784719 | 35.32187 | 4.816844 | 30.11069 | 4.7926564 | 35.21784 | 4.7971563 | 31.28921 | 4.78334 | 35.24187 | 4.7996755 | 31.021 | 4.7823439 | 35.23663 | 4.7887816
30.43657 | 4.7849064 | 35.36826 | 4.816844 | 30.15707 | 4.792625 | 35.26423 | 4.7970629 | 31.33563 | 4.7834163 | 35.28826 | 4.7997131 | 31.06739 | 4.7825313 | 35.28303 | 4.7889376
30.48295 | 4.7851253 | 35.41466 | 4.8169065 | 30.20346 | 4.7928753 | 35.31062 | 4.7970314 | 31.38206 | 4.7835307 | 35.33464 | 4.7997131 | 31.11377 | 4.7828126 | 35.32943 | 4.788969
30.52933 | 4.7850313 | 35.46106 | 4.8169374 | 30.24984 | 4.7926564 | 35.357 | 4.7970314 | 31.42848 | 4.7836256 | 35.38103 | 4.7995801 | 31.16016 | 4.7827501 | 35.37583 | 4.7886252
30.57571 | 4.7851877 | 35.50746 | 4.8165941 | 30.29623 | 4.7927189 | 35.40339 | 4.7970629 | 31.47491 | 4.7838163 | 35.42742 | 4.7994847 | 31.20654 | 4.7829061 | 35.42222 | 4.7888751
30.62209 | 4.7850313 | 35.55385 | 4.816844 | 30.34262 | 4.7926564 | 35.44978 | 4.7970314 | 31.52133 | 4.7839112 | 35.47381 | 4.7995038 | 31.25293 | 4.7832503 | 35.46862 | 4.7886562
30.66847 | 4.7852497 | 35.60025 | 4.816875 | 30.389 | 4.7927499 | 35.49616 | 4.7971249 | 31.56776 | 4.7840638 | 35.5202 | 4.799561 | 31.29932 | 4.7833748 | 35.51502 | 4.7887187
30.71485 | 4.7850938 | 35.64665 | 4.8168125 | 30.43539 | 4.7927814 | 35.54255 | 4.7971563 | 31.61419 | 4.7841778 | 35.56659 | 4.7993708 | 31.3457 | 4.7835312 | 35.56141 | 4.7889376
30.76123 | 4.7852187 | 35.69305 | 4.816844 | 30.48177 | 4.7924376 | 35.58894 | 4.7969999 | 31.66061 | 4.7840824 | 35.61298 | 4.7994847 | 31.39209 | 4.7837191 | 35.60781 | 4.7887502
30.80761 | 4.7851877 | 35.73944 | 4.8166561 | 30.52816 | 4.7926564 | 35.63532 | 4.7969999 | 31.70704 | 4.7841969 | 35.65937 | 4.7996945 | 31.43847 | 4.7839065 | 35.65421 | 4.7887187
30.85398 | 4.7850938 | 35.78584 | 4.816844 | 30.57455 | 4.7927814 | 35.68171 | 4.7969685 | 31.75346 | 4.7841587 | 35.70576 | 4.7994847 | 31.48486 | 4.7838125 | 35.70061 | 4.7887816
30.90036 | 4.7853127 | 35.83224 | 4.816875 | 30.62093 | 4.7926879 | 35.7281 | 4.796875 | 31.79989 | 4.7845206 | 35.75214 | 4.799428 | 31.53125 | 4.7840939 | 35.747 | 4.7888436
30.94674 | 4.7855 | 35.87863 | 4.8168125 | 30.66732 | 4.7925315 | 35.77448 | 4.7969375 | 31.84631 | 4.784368 | 35.79853 | 4.7994089 | 31.57763 | 4.7844377 | 35.7934 | 4.7887502
30.99312 | 4.7854686 | 35.92503 | 4.8167815 | 30.7137 | 4.7925 | 35.82087 | 4.7970314 | 31.89274 | 4.7845206 | 35.84492 | 4.7994089 | 31.62402 | 4.7846251 | 35.8398 | 4.7887187
31.0395 | 4.7854376 | 35.97143 | 4.8168125 | 30.76009 | 4.7927189 | 35.86726 | 4.7968125 | 31.93916 | 4.7847109 | 35.89131 | 4.7992182 | 31.6704 | 4.7846251 | 35.8862 | 4.7886872
31.08588 | 4.7856565 | 36.01783 | 4.8168125 | 30.80648 | 4.7927499 | 35.91364 | 4.7967501 | 31.98559 | 4.7849011 | 35.9377 | 4.7991805 | 31.71679 | 4.7849064 | 35.93259 | 4.7886252
31.13226 | 4.7854686 | 36.06422 | 4.816844 | 30.85286 | 4.7926564 | 35.96003 | 4.796844 | 32.03202 | 4.7847681 | 35.98409 | 4.7994089 | 31.76318 | 4.7849064 | 35.97899 | 4.7886562
31.17864 | 4.785594 | 36.11062 | 4.81675 | 30.89925 | 4.7927499 | 36.00642 | 4.796875 | 32.07844 | 4.7850156 | 36.03048 | 4.7993135 | 31.80956 | 4.7852497 | 36.02539 | 4.7886252
31.22502 | 4.7855 | 36.15702 | 4.81675 | 30.94563 | 4.7928753 | 36.0528 | 4.7969375 | 32.12487 | 4.7850537 | 36.07686 | 4.7992754 | 31.85595 | 4.7853751 | 36.07179 | 4.7883129
31.2714 | 4.7856565 | 36.20342 | 4.81675 | 30.99202 | 4.7926564 | 36.09919 | 4.796875 | 32.17129 | 4.7850919 | 36.12325 | 4.7991991 | 31.90233 | 4.7855 | 36.11818 | 4.7885313
31.31778 | 4.7857499 | 36.24981 | 4.816844 | 31.03841 | 4.7925625 | 36.14558 | 4.7969065 | 32.21772 | 4.7850347 | 36.16964 | 4.7991614 | 31.94872 | 4.7857499 | 36.16458 | 4.7885938
31.36416 | 4.7856565 | 36.29621 | 4.8164997 | 31.08479 | 4.7927814 | 36.19196 | 4.796844 | 32.26414 | 4.7855296 | 36.21603 | 4.7992563 | 31.99511 | 4.7857814 | 36.21098 | 4.7884064
31.41054 | 4.7856874 | 36.34261 | 4.8167186 | 31.13118 | 4.7926879 | 36.23835 | 4.7967815 | 32.31057 | 4.7852821 | 36.26242 | 4.7991805 | 32.04149 | 4.7859373 | 36.25737 | 4.7883439
31.45691 | 4.7858129 | 36.38901 | 4.8168125 | 31.17756 | 4.7927189 | 36.28474 | 4.7968125 | 32.35699 | 4.7855678 | 36.30881 | 4.7992754 | 32.08788 | 4.7861252 | 36.30377 | 4.7884688
31.50329 | 4.7859373 | 36.4354 | 4.81675 | 31.22395 | 4.7927814 | 36.33112 | 4.7968125 | 32.40342 | 4.7855296 | 36.3552 | 4.7992373 | 32.13427 | 4.7862501 | 36.35017 | 4.7883439
31.54967 | 4.7859373 | 36.4818 | 4.81675 | 31.27034 | 4.7928753 | 36.37751 | 4.7967501 | 32.44985 | 4.7854724 | 36.40159 | 4.7992182 | 32.18065 | 4.7865624 | 36.39657 | 4.7885938
31.59605 | 4.7857499 | 36.5282 | 4.8167815 | 31.31672 | 4.7927499 | 36.4239 | 4.796844 | 32.49627 | 4.785625 | 36.44797 | 4.7990279 | 32.22704 | 4.7865939 | 36.44296 | 4.7883129
31.64243 | 4.7858748 | 36.5746 | 4.8167186 | 31.36311 | 4.7929378 | 36.47028 | 4.7968125 | 32.5427 | 4.7856436 | 36.49436 | 4.7990851 | 32.27342 | 4.7869377 | 36.48936 | 4.7884998
31.68881 | 4.7860003 | 36.62099 | 4.81675 | 31.4095 | 4.7927814 | 36.51667 | 4.7966561 | 32.58912 | 4.7858725 | 36.54075 | 4.7989898 | 32.31981 | 4.7870936 | 36.53576 | 4.7883439
31.73519 | 4.7861252 | 36.66739 | 4.8166876 | 31.45588 | 4.7926879 | 36.56306 | 4.7967186 | 32.63555 | 4.7857771 | 36.58714 | 4.7991614 | 32.36619 | 4.7871876 | 36.58216 | 4.7882814
31.78157 | 4.7861252 | 36.71379 | 4.8166251 | 31.50227 | 4.7929063 | 36.60944 | 4.7966876 | 32.68197 | 4.7860055 | 36.63353 | 4.7990088 | 32.41258 | 4.7874374 | 36.62855 | 4.7883439
31.82795 | 4.7860627 | 36.76019 | 4.8167815 | 31.54865 | 4.7927814 | 36.65583 | 4.7966561 | 32.7284 | 4.7861009 | 36.67992 | 4.7989516 | 32.45897 | 4.7875938 | 36.67495 | 4.7883749
31.87433 | 4.7860937 | 36.80659 | 4.8165941 | 31.59504 | 4.7928123 | 36.70222 | 4.7966876 | 32.77482 | 4.7860436 | 36.72631 | 4.7990279 | 32.50535 | 4.7880626 | 36.72135 | 4.7882185
31.92071 | 4.7860312 | 36.85298 | 4.8167186 | 31.64143 | 4.7927499 | 36.7486 | 4.7965941 | 32.82125 | 4.7861581 | 36.7727 | 4.798914 | 32.55174 | 4.7882185 | 36.76774 | 4.7884064
31.96709 | 4.7862501 | 36.89938 | 4.8167186 | 31.68781 | 4.7927499 | 36.79499 | 4.7966251 | 32.86768 | 4.7860436 | 36.81909 | 4.7989516 | 32.59813 | 4.7882814 | 36.81414 | 4.7882185
32.01347 | 4.7862816 | 36.94578 | 4.8166876 | 31.7342 | 4.7928753 | 36.84138 | 4.7966251 | 32.9141 | 4.786253 | 36.86548 | 4.798914 | 32.64451 | 4.7886872 | 36.86054 | 4.7883129
32.05984 | 4.7860937 | 36.99217 | 4.8167186 | 31.78058 | 4.7929688 | 36.88776 | 4.7966561 | 32.96053 | 4.7861958 | 36.91187 | 4.7988186 | 32.6909 | 4.789 | 36.90694 | 4.7881565
32.10622 | 4.7860312 | 37.03857 | 4.81675 | 31.82697 | 4.7926879 | 36.93415 | 4.7965627 | 33.00695 | 4.7863293 | 36.95825 | 4.7988186 | 32.73728 | 4.7892189 | 36.95333 | 4.7883439
32.1526 | 4.7860937 | 37.08497 | 4.816844 | 31.87336 | 4.7929378 | 36.98054 | 4.7965312 | 33.05338 | 4.7864432 | 37.00464 | 4.7986851 | 32.78367 | 4.7892504 | 36.99973 | 4.7882814
32.19898 | 4.7860937 | 37.13137 | 4.8167186 | 31.91974 | 4.7929378 | 37.02692 | 4.7965312 | 33.0998 | 4.7864623 | 37.05103 | 4.7986093 | 32.83006 | 4.7897191 | 37.04613 | 4.7883749
32.24536 | 4.7862186 | 37.17776 | 4.8166876 | 31.96613 | 4.7929688 | 37.07331 | 4.7965941 | 33.14623 | 4.786634 | 37.09742 | 4.7987614 | 32.87644 | 4.7899375 | 37.09253 | 4.7882185
32.29174 | 4.7862501 | 37.22416 | 4.8166561 | 32.01252 | 4.7929688 | 37.1197 | 4.7965627 | 33.19265 | 4.786653 | 37.14381 | 4.7986851 | 32.92283 | 4.7902498 | 37.13892 | 4.78825
32.33812 | 4.7862816 | 37.27056 | 4.8167815 | 32.0589 | 4.7930002 | 37.16608 | 4.7966561 | 33.23908 | 4.7864814 | 37.1902 | 4.7987232 | 32.96921 | 4.7904377 | 37.18532 | 4.788094
32.38449 | 4.7862816 | 37.31695 | 4.8166251 | 32.10529 | 4.7929688 | 37.21247 | 4.7966561 | 33.2855 | 4.7865958 | 37.23659 | 4.7988949 | 33.0156 | 4.790844 | 37.23172 | 4.788094
32.43087 | 4.7863436 | 37.36335 | 4.8167186 | 32.15167 | 4.7930002 | 37.25886 | 4.7966876 | 33.33193 | 4.7868052 | 37.28298 | 4.7985902 | 33.06198 | 4.7909999 | 37.27812 | 4.7880311
32.47725 | 4.7862816 | 37.40975 | 4.8166876 | 32.19806 | 4.7930002 | 37.30524 | 4.7965941 | 33.37835 | 4.7867098 | 37.32937 | 4.7987804 | 33.10837 | 4.7911873 | 37.32451 | 4.7878437
32.52363 | 4.7862186 | 37.45615 | 4.8167815 | 32.24445 | 4.7929378 | 37.35163 | 4.7965627 | 33.42478 | 4.7868052 | 37.37576 | 4.7985902 | 33.15476 | 4.7914686 | 37.37091 | 4.78825
32.57001 | 4.7862816 | 37.50254 | 4.8165627 | 32.29083 | 4.7930002 | 37.39802 | 4.7964377 | 33.47121 | 4.7867861 | 37.42215 | 4.798666 | 33.20114 | 4.7918439 | 37.41731 | 4.7879686
32.61639 | 4.7862501 | 37.54894 | 4.8166561 | 32.33722 | 4.7929688 | 37.4444 | 4.7964687 | 33.51763 | 4.7869005 | 37.46853 | 4.7984948 | 33.24753 | 4.7921877 | 37.46371 | 4.7879686
32.66277 | 4.7862816 | 37.59534 | 4.8166876 | 32.3836 | 4.7929063 | 37.49079 | 4.7964997 | 33.56406 | 4.7870145 | 37.51492 | 4.7986283 | 33.29391 | 4.7923751 | 37.5101 | 4.7880626
32.70915 | 4.7862816 | 37.64174 | 4.8167186 | 32.42999 | 4.7930312 | 37.53718 | 4.7965312 | 33.61048 | 4.7871289 | 37.56131 | 4.7985139 | 33.3403 | 4.7927499 | 37.5565 | 4.7879686
32.75553 | 4.7863436 | 37.68813 | 4.8167815 | 32.47638 | 4.7930002 | 37.58356 | 4.7965312 | 33.65691 | 4.7869763 | 37.6077 | 4.7984757 | 33.38669 | 4.7930312 | 37.6029 | 4.7878437
32.8019 | 4.7861562 | 37.73453 | 4.8168125 | 32.52276 | 4.7931566 | 37.62995 | 4.7965312 | 33.70333 | 4.787148 | 37.65409 | 4.7985902 | 33.43307 | 4.7934999 | 37.64929 | 4.7880001
32.84828 | 4.786375 | 37.78093 | 4.8165941 | 32.56915 | 4.7930622 | 37.67634 | 4.7964687 | 33.74976 | 4.7870336 | 37.70048 | 4.7984948 | 33.47946 | 4.7936873 | 37.69569 | 4.7878437
32.89466 | 4.7863126 | 37.82733 | 4.8165941 | 32.61553 | 4.7930937 | 37.72272 | 4.7964997 | 33.79618 | 4.7872429 | 37.74687 | 4.7984376 | 33.52584 | 4.7937813 | 37.74209 | 4.7879062
32.94104 | 4.7861876 | 37.87372 | 4.8165627 | 32.66192 | 4.7929688 | 37.76911 | 4.7964063 | 33.84261 | 4.7870908 | 37.79326 | 4.7985711 | 33.57223 | 4.7941561 | 37.78849 | 4.7879062
32.98742 | 4.7863436 | 37.92012 | 4.8165627 | 32.70831 | 4.7930622 | 37.8155 | 4.7964997 | 33.88903 | 4.787148 | 37.83965 | 4.798552 | 33.61862 | 4.7941561 | 37.83488 | 4.7879376
33.0338 | 4.7861562 | 37.96652 | 4.8166876 | 32.75469 | 4.7929378 | 37.86188 | 4.7964063 | 33.93546 | 4.7874336 | 37.88604 | 4.7984948 | 33.665 | 4.7947187 | 37.88128 | 4.7878437
33.08018 | 4.7861876 | 38.01291 | 4.8167186 | 32.80108 | 4.7929688 | 37.90827 | 4.7965312 | 33.98188 | 4.787262 | 37.93242 | 4.7980952 | 33.71139 | 4.7947187 | 37.92768 | 4.7877812
33.12655 | 4.7861876 | 38.05931 | 4.8166251 | 32.84747 | 4.7931566 | 37.95466 | 4.7965627 | 34.02831 | 4.7873573 | 37.97881 | 4.7982092 | 33.75777 | 4.795125 | 37.97408 | 4.7878752
33.17293 | 4.7862186 | 38.10571 | 4.8165627 | 32.89385 | 4.7929063 | 38.00104 | 4.7964063 | 34.07473 | 4.7874904 | 38.0252 | 4.7983046 | 33.80416 | 4.7955313 | 38.02047 | 4.7880626
33.21931 | 4.7862501 | 38.15211 | 4.8167186 | 32.94024 | 4.7930312 | 38.04743 | 4.7963438 | 34.12116 | 4.7874527 | 38.07159 | 4.7983427 | 33.85054 | 4.7957187 | 38.06687 | 4.7880001
33.26569 | 4.7862816 | 38.1985 | 4.81675 | 32.98662 | 4.7931252 | 38.09382 | 4.7964687 | 34.16758 | 4.7874336 | 38.11798 | 4.7982283 | 33.89693 | 4.7959065 | 38.11327 | 4.7879062
33.31207 | 4.7860312 | 38.2449 | 4.8165312 | 33.03301 | 4.7930937 | 38.1402 | 4.7963438 | 34.21401 | 4.7874904 | 38.16437 | 4.798171 | 33.94332 | 4.7961874 | 38.15966 | 4.7879376
33.35845 | 4.7862816 | 38.2913 | 4.8166561 | 33.0794 | 4.7930002 | 38.18659 | 4.7963753 | 34.26043 | 4.7875476 | 38.21076 | 4.7981901 | 33.9897 | 4.7964063 | 38.20606 | 4.7877498
33.40483 | 4.7863436 | 38.3377 | 4.8166251 | 33.12578 | 4.7930002 | 38.23298 | 4.7961874 | 34.30686 | 4.7877378 | 38.25715 | 4.7981334 | 34.03609 | 4.7965941 | 38.25246 | 4.7879376
33.45121 | 4.7860312 | 38.38409 | 4.8167186 | 33.17217 | 4.7932501 | 38.27936 | 4.7963438 | 34.35328 | 4.7877569 | 38.30354 | 4.798038 | 34.08247 | 4.7967186 | 38.29886 | 4.7878752
33.49759 | 4.7862501 | 38.43049 | 4.8165312 | 33.21855 | 4.7932501 | 38.32575 | 4.7962813 | 34.39971 | 4.7877192 | 38.34992 | 4.7980571 | 34.12886 | 4.7970629 | 38.34525 | 4.7877812
33.54397 | 4.7860312 | 38.47689 | 4.8164687 | 33.26494 | 4.7932186 | 38.37214 | 4.7961874 | 34.44613 | 4.7877951 | 38.39631 | 4.798152 | 34.17525 | 4.7971249 | 38.39165 | 4.7878127
33.59034 | 4.7862501 | 38.52329 | 4.8166251 | 33.31133 | 4.7931876 | 38.41852 | 4.7961564 | 34.49256 | 4.7877951 | 38.4427 | 4.7979999 | 34.22163 | 4.7973752 | 38.43805 | 4.7878127
33.63672 | 4.7861252 | 38.56968 | 4.8166561 | 33.35771 | 4.7931252 | 38.46491 | 4.7962813 | 34.53898 | 4.7877002 | 38.48909 | 4.7981143 | 34.26802 | 4.7975626 | 38.48444 | 4.7876563
33.6831 | 4.7861252 | 38.61608 | 4.8165627 | 33.4041 | 4.7932811 | 38.5113 | 4.7961874 | 34.58541 | 4.7878141 | 38.53548 | 4.7981143 | 34.3144 | 4.79775 | 38.53084 | 4.7876878
33.72948 | 4.7861562 | 38.66248 | 4.8166251 | 33.45048 | 4.7931876 | 38.55768 | 4.7962813 | 34.63183 | 4.7880998 | 38.58187 | 4.7979617 | 34.36079 | 4.7979689 | 38.57724 | 4.7877498
33.77586 | 4.7863436 | 38.70888 | 4.8166251 | 33.49687 | 4.7930622 | 38.60407 | 4.7961874 | 34.67826 | 4.7879667 | 38.62826 | 4.7979999 | 34.40718 | 4.7982187 | 38.62364 | 4.7877188
33.82224 | 4.7863436 | 38.75527 | 4.8166251 | 33.54326 | 4.7930937 | 38.65045 | 4.7962499 | 34.72468 | 4.7879286 | 38.67465 | 4.7977905 | 34.45356 | 4.7984376 | 38.67003 | 4.7875624
33.86862 | 4.7860937 | 38.80167 | 4.8166561 | 33.58964 | 4.793344 | 38.69684 | 4.7961874 | 34.77111 | 4.7879286 | 38.72104 | 4.7979999 | 34.49995 | 4.7985001 | 38.71643 | 4.7876563
33.915 | 4.7860312 | 38.84807 | 4.8165941 | 33.63603 | 4.7934999 | 38.74323 | 4.7962813 | 34.81753 | 4.7879095 | 38.76743 | 4.7978477 | 34.54633 | 4.7986565 | 38.76283 | 4.7877498
33.96137 | 4.7860627 | 38.89446 | 4.8166251 | 33.68242 | 4.7932501 | 38.78961 | 4.7962813 | 34.86396 | 4.7881379 | 38.81381 | 4.7979426 | 34.59272 | 4.7988124 | 38.80922 | 4.7876563
34.00775 | 4.7861252 | 38.94086 | 4.8166251 | 33.7288 | 4.7934375 | 38.836 | 4.7960939 | 34.91038 | 4.7880998 | 38.8602 | 4.7977905 | 34.6391 | 4.7989378 | 38.85562 | 4.7876563
34.05413 | 4.7862816 | 38.98726 | 4.8168125 | 33.77519 | 4.7930937 | 38.88239 | 4.7961874 | 34.95681 | 4.7880616 | 38.90659 | 4.7978477 | 34.68549 | 4.7990937 | 38.90202 | 4.7875938
34.10051 | 4.7862186 | 39.03366 | 4.8165627 | 33.82157 | 4.7932811 | 38.92877 | 4.7962189 | 35.00323 | 4.7883854 | 38.95298 | 4.7977142 | 34.73188 | 4.7992811 | 38.94841 | 4.7876253
34.14689 | 4.7861876 | 39.08005 | 4.8164997 | 33.86796 | 4.7934375 | 38.97516 | 4.796031 | 35.04966 | 4.788157 | 38.99937 | 4.7976193 | 34.77826 | 4.7993751 | 38.99481 | 4.7878127
34.19327 | 4.7861876 | 39.12645 | 4.8166251 | 33.91434 | 4.7934375 | 39.02155 | 4.7961254 | 35.09608 | 4.7883472 | 39.04576 | 4.7976193 | 34.82465 | 4.7995 | 39.04121 | 4.7874064
34.23965 | 4.7861562 | 39.17285 | 4.8166561 | 33.96073 | 4.7932186 | 39.06793 | 4.7960625 | 35.14251 | 4.7882519 | 39.09215 | 4.7977333 | 34.87103 | 4.7995939 | 39.08761 | 4.7875314
34.28603 | 4.7861252 | 39.21924 | 4.8166251 | 34.00712 | 4.7932811 | 39.11432 | 4.7961564 | 35.18894 | 4.7882333 | 39.13854 | 4.7977524 | 34.91742 | 4.7997813 | 39.13401 | 4.7874374
34.33241 | 4.7862186 | 39.26564 | 4.8164687 | 34.0535 | 4.7935624 | 39.16071 | 4.7960625 | 35.23536 | 4.78829 | 39.18493 | 4.7975621 | 34.96381 | 4.7998128 | 39.1804 | 4.7874999
34.37879 | 4.7861252 | 39.31204 | 4.8166251 | 34.09989 | 4.793469 | 39.20709 | 4.7960939 | 35.28179 | 4.7884235 | 39.23132 | 4.7977524 | 35.01019 | 4.8000317 | 39.2268 | 4.7875314
34.42516 | 4.7860937 | 39.35844 | 4.8166876 | 34.14627 | 4.793469 | 39.25348 | 4.7961254 | 35.32821 | 4.7884426 | 39.27771 | 4.7976003 | 35.05658 | 4.7998438 | 39.2732 | 4.7874689
34.47154 | 4.7860003 | 39.40483 | 4.8164377 | 34.19266 | 4.7935624 | 39.29987 | 4.7960625 | 35.37464 | 4.7884235 | 39.32409 | 4.797524 | 35.10296 | 4.8001561 | 39.3196 | 4.7875938
34.51792 | 4.7862186 | 39.45123 | 4.8165627 | 34.23905 | 4.7936254 | 39.34625 | 4.7959065 | 35.42106 | 4.7885375 | 39.37048 | 4.7976952 | 35.14935 | 4.800344 | 39.36599 | 4.7874064
34.5643 | 4.7860003 | 39.49763 | 4.8166561 | 34.28543 | 4.7937498 | 39.39264 | 4.796031 | 35.46749 | 4.7886519 | 39.41687 | 4.7975049 | 35.19574 | 4.8004375 | 39.41239 | 4.787344
34.61068 | 4.7861252 | 39.54403 | 4.8164997 | 34.33182 | 4.7935939 | 39.43903 | 4.796 | 35.51391 | 4.7884045 | 39.46326 | 4.7976193 | 35.24212 | 4.800375 | 39.45879 | 4.7875314
34.65706 | 4.7861562 | 39.59042 | 4.8164063 | 34.3782 | 4.7935624 | 39.48541 | 4.7959065 | 35.56033 | 4.7887282 | 39.50965 | 4.7974095 | 35.28851 | 4.8005939 | 39.50518 | 4.7874689
34.70344 | 4.7861876 | 39.63682 | 4.8165312 | 34.42459 | 4.7935624 | 39.5318 | 4.796 | 35.60676 | 4.7885184 | 39.55604 | 4.797543 | 35.33489 | 4.8007813 | 39.55158 | 4.7874064
34.74982 | 4.7861876 | 39.68322 | 4.8166251 | 34.47098 | 4.7937813 | 39.57819 | 4.796 | 35.65318 | 4.7885184 | 39.60243 | 4.7975812 | 35.38128 | 4.8006248 | 39.59798 | 4.7874689
34.7962 | 4.7859063 | 39.72961 | 4.8165312 | 34.51736 | 4.7935939 | 39.62457 | 4.7959375 | 35.69961 | 4.7888231 | 39.64882 | 4.7974286 | 35.42767 | 4.8009691 | 39.64438 | 4.7874689
34.84258 | 4.7860937 | 39.77601 | 4.8165627 | 34.56375 | 4.7937498 | 39.67096 | 4.7959375 | 35.74603 | 4.7886901 | 39.69521 | 4.7972193 | 35.47405 | 4.8009062 | 39.69077 | 4.787375
34.88896 | 4.7860937 | 39.82241 | 4.8165312 | 34.61013 | 4.7937498 | 39.71735 | 4.7959065 | 35.79246 | 4.7885566 | 39.7416 | 4.7973714 | 35.52044 | 4.8010001 | 39.73717 | 4.787375
34.93533 | 4.7860003 | 39.86881 | 4.8164997 | 34.65652 | 4.7938437 | 39.76374 | 4.796031 | 35.83888 | 4.7887473 | 39.78799 | 4.7974286 | 35.56682 | 4.8013124 | 39.78357 | 4.787375
34.98171 | 4.7860312 | 39.9152 | 4.8164377 | 34.7029 | 4.7935624 | 39.81012 | 4.795969 | 35.88531 | 4.7888231 | 39.83438 | 4.7973146 | 35.61321 | 4.8015313 | 39.82997 | 4.787344
35.02809 | 4.7860312 | 39.9616 | 4.8165312 | 34.74929 | 4.7936873 | 39.85651 | 4.796 | 35.93173 | 4.7887282 | 39.88077 | 4.7974286 | 35.6596 | 4.8013439 | 39.87636 | 4.787281
35.07447 | 4.7861252 | 40.008 | 4.8164687 | 34.79568 | 4.7937498 | 39.9029 | 4.7959065 | 35.97816 | 4.7888803 | 39.92716 | 4.7974477 | 35.70598 | 4.8015938 | 39.92276 | 4.7873125
35.12085 | 4.7860003 | 40.0544 | 4.8164377 | 34.84206 | 4.7939062 | 39.94928 | 4.7958126 | 36.02458 | 4.7889376 | 39.97355 | 4.7974095 | 35.75237 | 4.8014688 | 39.96916 | 4.7871876
35.16723 | 4.7859373 | 40.10079 | 4.8164687 | 34.88845 | 4.7939377 | 39.99567 | 4.7958751 | 36.071 | 4.7886138 | 40.01993 | 4.7971239 | 35.79875 | 4.8017187 | 40.01556 | 4.7874689
35.21361 | 4.7860312 | 40.14719 | 4.8163753 | 34.93484 | 4.7939377 | 40.04206 | 4.7959065 | 36.11743 | 4.7887282 | 40.06632 | 4.7973528 | 35.84514 | 4.8018126 | 40.06195 | 4.7870936
35.25999 | 4.7862186 | 40.19359 | 4.8164377 | 34.98122 | 4.7938752 | 40.08844 | 4.7957501 | 36.16385 | 4.7888422 | 40.11271 | 4.7970862 | 35.89153 | 4.8019376 | 40.10835 | 4.7871251
35.30637 | 4.7858748 | 40.23999 | 4.8166251 | 35.02761 | 4.7937188 | 40.13483 | 4.795969 | 36.21028 | 4.7889757 | 40.1591 | 4.7972574 | 35.93791 | 4.8019686 | 40.15475 | 4.787281
35.35274 | 4.7862186 | 40.28638 | 4.8165941 | 35.07399 | 4.7938437 | 40.18122 | 4.7959065 | 36.2567 | 4.7890706 | 40.20549 | 4.797029 | 35.9843 | 4.8018126 | 40.20114 | 4.7871251
35.39912 | 4.7859063 | 40.33278 | 4.8165312 | 35.12038 | 4.7938752 | 40.2276 | 4.7958126 | 36.30312 | 4.7891088 | 40.25188 | 4.7970862 | 36.03068 | 4.8022189 | 40.24754 | 4.7870626
35.4455 | 4.7859063 | 40.37918 | 4.8165312 | 35.16677 | 4.7939062 | 40.27399 | 4.7958126 | 36.34955 | 4.7890897 | 40.29827 | 4.7968764 | 36.07707 | 4.8018751 | 40.29394 | 4.7871251
35.49188 | 4.7860312 | 40.42557 | 4.8165941 | 35.21315 | 4.7940626 | 40.32038 | 4.7957811 | 36.39597 | 4.7889566 | 40.34466 | 4.7971048 | 36.12346 | 4.8021564 | 40.34034 | 4.787219
35.53826 | 4.7859063 | 40.47197 | 4.8164997 | 35.25954 | 4.7940311 | 40.36677 | 4.7956252 | 36.4424 | 4.7890139 | 40.39105 | 4.7971811 | 36.16984 | 4.8020625 | 40.38673 | 4.7871251
35.58464 | 4.7859688 | 40.51837 | 4.8163438 | 35.30592 | 4.7940941 | 40.41315 | 4.7957187 | 36.48882 | 4.7890515 | 40.43744 | 4.7971621 | 36.21623 | 4.8022814 | 40.43313 | 4.7868748
35.63102 | 4.7857499 | 40.56476 | 4.8163753 | 35.35231 | 4.7939687 | 40.45954 | 4.7956877 | 36.53525 | 4.7891088 | 40.48383 | 4.7968764 | 36.26261 | 4.8023438 | 40.47953 | 4.7871566
35.6774 | 4.7860003 | 40.61116 | 4.8164377 | 35.39869 | 4.7939377 | 40.50593 | 4.7959065 | 36.58167 | 4.7890897 | 40.53022 | 4.7969337 | 36.309 | 4.8024688 | 40.52593 | 4.7870312
35.72378 | 4.7859063 | 40.65756 | 4.8164997 | 35.44508 | 4.7940001 | 40.55231 | 4.7957501 | 36.62809 | 4.789166 | 40.5766 | 4.7969909 | 36.35539 | 4.8024688 | 40.57232 | 4.7870312
35.77016 | 4.7858438 | 40.70396 | 4.8165941 | 35.49147 | 4.7941875 | 40.5987 | 4.7957501 | 36.67452 | 4.7890897 | 40.62299 | 4.7968574 | 36.40177 | 4.8025937 | 40.61872 | 4.7870312
35.81654 | 4.7858129 | 40.75035 | 4.8164377 | 35.53785 | 4.7941875 | 40.64509 | 4.7957187 | 36.72094 | 4.7892232 | 40.66938 | 4.7968955 | 36.44816 | 4.8025312 | 40.66512 | 4.7869687
35.86291 | 4.7860937 | 40.79675 | 4.8164687 | 35.58424 | 4.7942815 | 40.69147 | 4.7957811 | 36.76737 | 4.7892423 | 40.71577 | 4.7969337 | 36.49454 | 4.8025312 | 40.71152 | 4.7869062
35.90929 | 4.7858438 | 40.84315 | 4.8164687 | 35.63062 | 4.7942815 | 40.73786 | 4.7955937 | 36.81379 | 4.7893944 | 40.76216 | 4.7969718 | 36.54093 | 4.802844 | 40.75791 | 4.7870626
35.95567 | 4.7857499 | 40.88955 | 4.8165627 | 35.67701 | 4.7940001 | 40.78425 | 4.7955003 | 36.86022 | 4.789299 | 40.80855 | 4.7967625 | 36.58732 | 4.8027501 | 40.80431 | 4.7871251
36.00205 | 4.7857499 | 40.93594 | 4.8165312 | 35.7234 | 4.7944064 | 40.83063 | 4.7955623 | 36.90664 | 4.7893944 | 40.85494 | 4.7968197 | 36.6337 | 4.8029375 | 40.85071 | 4.7869377
36.04843 | 4.7858438 | 40.98234 | 4.8165941 | 35.76978 | 4.79425 | 40.87702 | 4.7954688 | 36.95306 | 4.7893562 | 40.90133 | 4.7965531 | 36.68009 | 4.8029375 | 40.89711 | 4.7869377
36.09481 | 4.7857814 | 41.02874 | 4.8165312 | 35.81617 | 4.7945313 | 40.92341 | 4.7955313 | 36.99949 | 4.7893372 | 40.94772 | 4.7966099 | 36.72647 | 4.8031249 | 40.9435 | 4.7870312
36.14119 | 4.7858438 | 41.07513 | 4.8164997 | 35.86256 | 4.7943125 | 40.96979 | 4.7955003 | 37.04591 | 4.7893562 | 40.99411 | 4.7968006 | 36.77286 | 4.8032503 | 40.9899 | 4.7870626
36.18757 | 4.7860003 | 41.12153 | 4.8166251 | 35.90894 | 4.7944064 | 41.01618 | 4.7954063 | 37.09233 | 4.7893944 | 41.0405 | 4.7965908 | 36.81924 | 4.8031874 | 41.0363 | 4.7869377
36.23395 | 4.7859063 | 41.16793 | 4.8165941 | 35.95533 | 4.7945313 | 41.06257 | 4.7955937 | 37.13876 | 4.7894897 | 41.08689 | 4.7965908 | 36.86563 | 4.8032188 | 41.08269 | 4.7870626
36.28033 | 4.7857499 | 41.21432 | 4.8163438 | 36.00171 | 4.7946873 | 41.10895 | 4.7954063 | 37.18518 | 4.7894707 | 41.13328 | 4.7966671 | 36.91202 | 4.8032188 | 41.12909 | 4.7870312
36.3267 | 4.7858438 | 41.26072 | 4.8165312 | 36.0481 | 4.7944064 | 41.15534 | 4.7953749 | 37.23161 | 4.7895465 | 41.17967 | 4.7967243 | 36.9584 | 4.8032503 | 41.17549 | 4.7868438
36.37308 | 4.7860312 | 41.30712 | 4.8163753 | 36.09449 | 4.7945938 | 41.20173 | 4.7953749 | 37.27803 | 4.7893753 | 41.22606 | 4.7966671 | 37.00479 | 4.8034062 | 41.22189 | 4.7870626
36.41946 | 4.7859063 | 41.35352 | 4.8164687 | 36.14087 | 4.7946873 | 41.24811 | 4.7953439 | 37.32445 | 4.7894516 | 41.27245 | 4.7965722 | 37.05118 | 4.8034377 | 41.26828 | 4.7869377
36.46584 | 4.7858129 | 41.39991 | 4.8164687 | 36.18726 | 4.7945628 | 41.2945 | 4.7953439 | 37.37088 | 4.7896037 | 41.31884 | 4.7964768 | 37.09756 | 4.8033438 | 41.31468 | 4.7868123
36.51222 | 4.7855315 | 41.44631 | 4.8164377 | 36.23364 | 4.7945628 | 41.34089 | 4.7953749 | 37.4173 | 4.7895656 | 41.36522 | 4.7964005 | 37.14395 | 4.8035312 | 41.36108 | 4.7868748
36.5586 | 4.7856565 | 41.49271 | 4.8163128 | 36.28003 | 4.7945628 | 41.38727 | 4.7954063 | 37.46372 | 4.7896228 | 41.41161 | 4.7964768 | 37.19033 | 4.8034062 | 41.40748 | 4.7865624
36.60498 | 4.7857189 | 41.53911 | 4.8164377 | 36.32642 | 4.7948127 | 41.43366 | 4.7953749 | 37.51015 | 4.7896991 | 41.458 | 4.7964578 | 37.23672 | 4.8035626 | 41.45387 | 4.7867813
36.65136 | 4.7859063 | 41.5855 | 4.8164997 | 36.3728 | 4.7944689 | 41.48005 | 4.7953439 | 37.55657 | 4.7897182 | 41.50439 | 4.796515 | 37.2831 | 4.8035002 | 41.50027 | 4.7866564
36.69774 | 4.7856874 | 41.6319 | 4.8165627 | 36.41919 | 4.7947187 | 41.52643 | 4.7952499 | 37.603 | 4.7896419 | 41.55078 | 4.7965341 | 37.32949 | 4.8036876 | 41.54667 | 4.7866879
36.74411 | 4.7857814 | 41.6783 | 4.8165941 | 36.46557 | 4.7946873 | 41.57282 | 4.7952189 | 37.64942 | 4.7896609 | 41.59717 | 4.7964196 | 37.37588 | 4.8038125 | 41.59307 | 4.7868123
36.79049 | 4.7857499 | 41.7247 | 4.8164997 | 36.51196 | 4.7945313 | 41.61921 | 4.7953124 | 37.69584 | 4.7898893 | 41.64356 | 4.7965722 | 37.42226 | 4.8037815 | 41.63946 | 4.7868123
36.83687 | 4.7855 | 41.77109 | 4.8164063 | 36.55834 | 4.7948127 | 41.66559 | 4.795125 | 37.74227 | 4.7897372 | 41.68995 | 4.7963243 | 37.46865 | 4.8038125 | 41.68586 | 4.7868748
36.88325 | 4.7856565 | 41.81749 | 4.8163753 | 36.60473 | 4.7948437 | 41.71198 | 4.7950935 | 37.78869 | 4.7897563 | 41.73634 | 4.7962675 | 37.51503 | 4.8037815 | 41.73226 | 4.7866564
36.92963 | 4.7859063 | 41.86389 | 4.8164997 | 36.65112 | 4.7946248 | 41.75837 | 4.7948751 | 37.83511 | 4.7897754 | 41.78273 | 4.7960958 | 37.56142 | 4.8039689 | 41.77866 | 4.786469
36.97601 | 4.7857189 | 41.91029 | 4.8164997 | 36.6975 | 4.7947812 | 41.80475 | 4.7951875 | 37.88154 | 4.7899084 | 41.82912 | 4.7963433 | 37.60781 | 4.8038435 | 41.82505 | 4.7865624
37.02239 | 4.7857499 | 41.95668 | 4.8164687 | 36.74389 | 4.7947502 | 41.85114 | 4.7950935 | 37.92796 | 4.7898703 | 41.8755 | 4.7962294 | 37.65419 | 4.8041248 | 41.87145 | 4.7865
37.06877 | 4.785594 | 42.00308 | 4.8163128 | 36.79027 | 4.7947812 | 41.89752 | 4.7949376 | 37.97439 | 4.7898321 | 41.92189 | 4.7962103 | 37.70058 | 4.8039999 | 41.91785 | 4.7865624
37.11515 | 4.7856874 | 42.04948 | 4.8165627 | 36.83666 | 4.7948751 | 41.94391 | 4.7950315 | 38.02081 | 4.7900987 | 41.96828 | 4.7962484 | 37.74696 | 4.8040938 | 41.96425 | 4.7867188
37.16152 | 4.785625 | 42.09588 | 4.8164997 | 36.88305 | 4.7946563 | 41.9903 | 4.7950935 | 38.06723 | 4.7898893 | 42.01467 | 4.7960768 | 37.79335 | 4.8041248 | 42.01064 | 4.7865624
37.2079 | 4.7857189 | 42.14228 | 4.8164377 | 36.92943 | 4.7947502 | 42.03668 | 4.7948127 | 38.11366 | 4.7898321 | 42.06106 | 4.7962675 | 37.83974 | 4.8040938 | 42.05704 | 4.7867503
37.25428 | 4.7856874 | 42.18867 | 4.8162189 | 36.97582 | 4.7948127 | 42.08307 | 4.7949691 | 38.16008 | 4.7899656 | 42.10745 | 4.7959819 | 37.88612 | 4.8039689 | 42.10344 | 4.7864375
37.30066 | 4.785594 | 42.23507 | 4.8164687 | 37.0222 | 4.7950315 | 42.12946 | 4.7949691 | 38.20651 | 4.7899847 | 42.15384 | 4.7960577 | 37.93251 | 4.8042502 | 42.14983 | 4.7865939
37.34704 | 4.785594 | 42.28147 | 4.8164063 | 37.06859 | 4.7950935 | 42.17584 | 4.7948127 | 38.25293 | 4.7899275 | 42.20023 | 4.796001 | 37.97889 | 4.8041248 | 42.19623 | 4.7865624
37.39342 | 4.7856874 | 42.32786 | 4.8165627 | 37.11498 | 4.7950935 | 42.22223 | 4.7947812 | 38.29935 | 4.7899847 | 42.24662 | 4.7960577 | 38.02528 | 4.8043752 | 42.24263 | 4.786375
37.4398 | 4.785625 | 42.37426 | 4.8163438 | 37.16136 | 4.795125 | 42.26862 | 4.7947187 | 38.34578 | 4.7899656 | 42.29301 | 4.7960577 | 38.07166 | 4.8044066 | 42.28902 | 4.7863436
37.48618 | 4.785625 | 42.42066 | 4.8163438 | 37.20775 | 4.7951565 | 42.315 | 4.7949061 | 38.3922 | 4.7900796 | 42.33939 | 4.7960391 | 38.11805 | 4.8043752 | 42.33542 | 4.7865314
37.53255 | 4.785625 | 42.46706 | 4.8164997 | 37.25414 | 4.7950625 | 42.36139 | 4.7947187 | 38.43862 | 4.7900987 | 42.38578 | 4.79602 | 38.16444 | 4.8043122 | 42.38182 | 4.7863126
37.57893 | 4.7856874 | 42.51345 | 4.8163753 | 37.30052 | 4.7950625 | 42.40778 | 4.7947502 | 38.48505 | 4.7899847 | 42.43217 | 4.7959628 | 38.21082 | 4.8043122 | 42.42821 | 4.786469
37.62531 | 4.7855 | 42.55985 | 4.8162498 | 37.34691 | 4.7953124 | 42.45416 | 4.7944689 | 38.53147 | 4.7900419 | 42.47856 | 4.7959819 | 38.25721 | 4.8044066 | 42.47461 | 4.7862501
37.67169 | 4.785594 | 42.60625 | 4.8162813 | 37.39329 | 4.7949691 | 42.50055 | 4.7945938 | 38.57789 | 4.7901368 | 42.52495 | 4.7958102 | 38.30359 | 4.8044376 | 42.52101 | 4.7862501
37.71807 | 4.7856565 | 42.65264 | 4.8163753 | 37.43968 | 4.7951565 | 42.54694 | 4.7946563 | 38.62432 | 4.7903085 | 42.57134 | 4.7959437 | 38.34998 | 4.804594 | 42.56741 | 4.786406
37.76445 | 4.7855625 | 42.69904 | 4.8163753 | 37.48607 | 4.7953439 | 42.59332 | 4.7945628 | 38.67074 | 4.790194 | 42.61773 | 4.7958484 | 38.39637 | 4.8044066 | 42.6138 | 4.786375
37.81083 | 4.7856874 | 42.74544 | 4.8164063 | 37.53245 | 4.7953124 | 42.63971 | 4.7945004 | 38.71717 | 4.7901368 | 42.66412 | 4.79562 | 38.44275 | 4.8045001 | 42.6602 | 4.7860937
37.85721 | 4.7858438 | 42.79184 | 4.8161874 | 37.57884 | 4.7952499 | 42.6861 | 4.7945628 | 38.76359 | 4.7901559 | 42.7105 | 4.7956963 | 38.48914 | 4.8044686 | 42.7066 | 4.7862816
37.90359 | 4.785594 | 42.83823 | 4.8163438 | 37.62522 | 4.7953124 | 42.73248 | 4.7945313 | 38.81001 | 4.7902131 | 42.75689 | 4.7958484 | 38.53553 | 4.8045001 | 42.753 | 4.7860312
37.94996 | 4.7855315 | 42.88463 | 4.8162498 | 37.67161 | 4.7953439 | 42.77887 | 4.7945628 | 38.85644 | 4.7902894 | 42.80328 | 4.79562 | 38.58191 | 4.8045626 | 42.79939 | 4.7861562
37.99634 | 4.7854061 | 42.93103 | 4.8162498 | 37.718 | 4.7955003 | 42.82526 | 4.7944689 | 38.90286 | 4.790194 | 42.84967 | 4.7957916 | 38.6283 | 4.804625 | 42.84579 | 4.7861876
38.04272 | 4.785594 | 42.97742 | 4.8163438 | 37.76438 | 4.7954688 | 42.87164 | 4.7945004 | 38.94929 | 4.790194 | 42.89606 | 4.7956772 | 38.67468 | 4.8046875 | 42.89219 | 4.786375
38.0891 | 4.7855315 | 43.02382 | 4.8161564 | 37.81077 | 4.7951875 | 42.91803 | 4.7943749 | 38.99571 | 4.790175 | 42.94245 | 4.7959056 | 38.72107 | 4.804625 | 42.93859 | 4.7860003
38.13548 | 4.7855315 | 43.07022 | 4.8162498 | 37.85715 | 4.7953439 | 42.96442 | 4.7943439 | 39.04213 | 4.7902703 | 42.98884 | 4.795639 | 38.76746 | 4.804719 | 42.98498 | 4.7861562
38.18186 | 4.7855315 | 43.11661 | 4.8161564 | 37.90354 | 4.7957187 | 43.0108 | 4.7944374 | 39.08856 | 4.7904034 | 43.03523 | 4.7957344 | 38.81384 | 4.804719 | 43.03138 | 4.7860312
38.22824 | 4.7854061 | 43.16301 | 4.8164687 | 37.94993 | 4.7955937 | 43.05719 | 4.7943439 | 39.13498 | 4.7903843 | 43.08161 | 4.7955437 | 38.86023 | 4.804594 | 43.07778 | 4.7860312
38.27462 | 4.7853751 | 43.20941 | 4.8160939 | 37.99631 | 4.7955937 | 43.10357 | 4.79425 | 39.1814 | 4.7903275 | 43.128 | 4.7955627 | 38.90661 | 4.8046565 | 43.12417 | 4.7861252
38.321 | 4.7854061 | 43.25581 | 4.8164063 | 38.0427 | 4.7956252 | 43.14996 | 4.79425 | 39.22783 | 4.7902513 | 43.17439 | 4.7955251 | 38.953 | 4.80475 | 43.17057 | 4.7859063
38.36737 | 4.7855625 | 43.3022 | 4.8163128 | 38.08909 | 4.7955313 | 43.19635 | 4.7943749 | 39.27425 | 4.790556 | 43.22078 | 4.7954488 | 38.99939 | 4.8048124 | 43.21697 | 4.7860937
38.41375 | 4.785594 | 43.3486 | 4.8163438 | 38.13547 | 4.7955937 | 43.24273 | 4.7944064 | 39.32068 | 4.7904034 | 43.26717 | 4.7954869 | 39.04577 | 4.8049064 | 43.26337 | 4.7860312
38.46013 | 4.7856565 | 43.395 | 4.8163128 | 38.18186 | 4.7957187 | 43.28912 | 4.79425 | 39.3671 | 4.7905936 | 43.31356 | 4.7955251 | 39.09216 | 4.8048754 | 43.30976 | 4.7860312
38.50651 | 4.785594 | 43.44139 | 4.8162498 | 38.22824 | 4.7957187 | 43.33551 | 4.7941875 | 39.41352 | 4.7904606 | 43.35995 | 4.7952771 | 39.13854 | 4.8049064 | 43.35616 | 4.7859063
38.55289 | 4.7854686 | 43.48779 | 4.8163438 | 38.27463 | 4.7958751 | 43.38189 | 4.7940626 | 39.45995 | 4.7904797 | 43.40634 | 4.7954106 | 39.18493 | 4.8046565 | 43.40256 | 4.7858129
38.59927 | 4.7854061 | 43.53419 | 4.8163753 | 38.32102 | 4.7955313 | 43.42828 | 4.7938437 | 39.50637 | 4.7906699 | 43.45273 | 4.7953725 | 39.23132 | 4.8048439 | 43.44896 | 4.7859063
38.64565 | 4.7854686 | 43.58059 | 4.8161564 | 38.3674 | 4.7957811 | 43.47467 | 4.7940311 | 39.55279 | 4.790689 | 43.49911 | 4.7953916 | 39.2777 | 4.8049374 | 43.49535 | 4.7857189
38.69203 | 4.7855 | 43.62698 | 4.8164377 | 38.41379 | 4.7956877 | 43.52105 | 4.7941561 | 39.59922 | 4.7904797 | 43.5455 | 4.7951441 | 39.32409 | 4.804781 | 43.54175 | 4.7857189
38.73841 | 4.7854686 | 43.67338 | 4.8161874 | 38.46017 | 4.7956252 | 43.56744 | 4.7940311 | 39.64564 | 4.7907271 | 43.59189 | 4.7953725 | 39.37048 | 4.80475 | 43.58815 | 4.7858438
38.78478 | 4.7855315 | 43.71978 | 4.8160939 | 38.50656 | 4.7958436 | 43.61383 | 4.7940941 | 39.69206 | 4.7906508 | 43.63828 | 4.7951632 | 39.41686 | 4.8050313 | 43.63455 | 4.7859063
38.83116 | 4.7854376 | 43.76617 | 4.8164063 | 38.55295 | 4.7956562 | 43.66021 | 4.7940311 | 39.73849 | 4.790556 | 43.68467 | 4.7951822 | 39.46325 | 4.8049688 | 43.68094 | 4.7855625
38.87754 | 4.7855 | 43.81257 | 4.8163438 | 38.59933 | 4.7958751 | 43.7066 | 4.7939062 | 39.78491 | 4.7907462 | 43.73106 | 4.7952013 | 39.50963 | 4.804781 | 43.72734 | 4.7856565
38.92392 | 4.7853751 | 43.85897 | 4.8162498 | 38.64572 | 4.796031 | 43.75299 | 4.7938128 | 39.83133 | 4.7907271 | 43.77745 | 4.7950869 | 39.55602 | 4.8048754 | 43.77374 | 4.7858129
38.9703 | 4.7854686 | 43.90537 | 4.8162813 | 38.69211 | 4.7959375 | 43.79937 | 4.7938752 | 39.87776 | 4.7906508 | 43.82384 | 4.7951441 | 39.60241 | 4.8050628 | 43.82013 | 4.7855315
39.01668 | 4.7853751 | 43.95176 | 4.815969 | 38.73849 | 4.796031 | 43.84576 | 4.7940001 | 39.92418 | 4.7907653 | 43.87022 | 4.7952013 | 39.64879 | 4.8051252 | 43.86653 | 4.7856565
39.06306 | 4.7855625 | 43.99816 | 4.8163438 | 38.78488 | 4.7961254 | 43.89215 | 4.7939377 | 39.97061 | 4.7907844 | 43.91661 | 4.7951632 | 39.69518 | 4.8048754 | 43.91293 | 4.7855625
39.10944 | 4.7854686 | 44.04456 | 4.8162498 | 38.83126 | 4.795969 | 43.93854 | 4.7936254 | 40.01703 | 4.790689 | 43.963 | 4.7951632 | 39.74157 | 4.8048124 | 43.95933 | 4.7855315
39.15581 | 4.7855 | 44.09095 | 4.8160939 | 38.87765 | 4.7962189 | 43.98492 | 4.7937813 | 40.06345 | 4.7906318 | 44.00939 | 4.7951441 | 39.78795 | 4.8049688 | 44.00572 | 4.7856565
39.20219 | 4.7854686 | 44.13735 | 4.8161564 | 38.92404 | 4.7960939 | 44.03131 | 4.7938752 | 40.10988 | 4.7907271 | 44.05578 | 4.7949157 | 39.83434 | 4.8051252 | 44.05212 | 4.7855
39.24857 | 4.7855 | 44.18375 | 4.8162813 | 38.97042 | 4.795969 | 44.07769 | 4.7935939 | 40.1563 | 4.7907081 | 44.10217 | 4.7951059 | 39.88072 | 4.8051877 | 44.09852 | 4.7854376
39.29495 | 4.7855 | 44.23015 | 4.8161254 | 39.01681 | 4.7962499 | 44.12408 | 4.7938128 | 40.20272 | 4.7908602 | 44.14856 | 4.7950487 | 39.92711 | 4.8050313 | 44.14491 | 4.7855
39.34133 | 4.7854686 | 44.27654 | 4.8161254 | 39.06319 | 4.7962499 | 44.17047 | 4.7937498 | 40.24915 | 4.7911081 | 44.19495 | 4.7948203 | 39.9735 | 4.8051562 | 44.19131 | 4.7854061
39.38771 | 4.7853127 | 44.32294 | 4.8161564 | 39.10958 | 4.7962813 | 44.21685 | 4.7936254 | 40.29557 | 4.7911081 | 44.24133 | 4.7948775 | 40.01988 | 4.8050313 | 44.23771 | 4.7852812
39.43409 | 4.7854686 | 44.36934 | 4.8161564 | 39.15597 | 4.7963123 | 44.26324 | 4.7936873 | 40.34199 | 4.7909937 | 44.28772 | 4.7948585 | 40.06627 | 4.8050313 | 44.28411 | 4.7853441
39.48047 | 4.7853441 | 44.41573 | 4.8161564 | 39.20235 | 4.7962813 | 44.30963 | 4.7935314 | 40.38842 | 4.7909555 | 44.33411 | 4.7948394 | 40.11266 | 4.8050313 | 44.3305 | 4.7852812
39.52685 | 4.7851877 | 44.46213 | 4.8163128 | 39.24874 | 4.7963438 | 44.35601 | 4.7935624 | 40.43484 | 4.7909555 | 44.3805 | 4.7948203 | 40.15904 | 4.8050628 | 44.3769 | 4.7854686
39.57322 | 4.7854376 | 44.50853 | 4.816031 | 39.29512 | 4.7964377 | 44.4024 | 4.7934375 | 40.48126 | 4.7909365 | 44.42689 | 4.7949538 | 40.20543 | 4.8051562 | 44.4233 | 4.7852812
39.6196 | 4.7854061 | 44.55493 | 4.8163128 | 39.34151 | 4.7964063 | 44.44879 | 4.7934065 | 40.52769 | 4.7910891 | 44.47328 | 4.7947254 | 40.25182 | 4.8049998 | 44.46969 | 4.7853441
39.66598 | 4.7852497 | 44.60132 | 4.8162189 | 39.3879 | 4.7964377 | 44.49517 | 4.7936563 | 40.57411 | 4.791203 | 44.51967 | 4.7947254 | 40.2982 | 4.8051562 | 44.51609 | 4.7850313
39.71236 | 4.7855 | 44.64772 | 4.816031 | 39.43428 | 4.7964063 | 44.54156 | 4.793375 | 40.62053 | 4.7910128 | 44.56606 | 4.795011 | 40.34459 | 4.8051877 | 44.56249 | 4.7849998
39.75874 | 4.7851877 | 44.69412 | 4.8161564 | 39.48067 | 4.7964063 | 44.58795 | 4.793469 | 40.66696 | 4.7909937 | 44.61244 | 4.7947254 | 40.39097 | 4.8052502 | 44.60889 | 4.7850313
39.80512 | 4.7853441 | 44.74051 | 4.8160625 | 39.52705 | 4.7966876 | 44.63434 | 4.7934065 | 40.71338 | 4.7910509 | 44.65883 | 4.7945347 | 40.43736 | 4.8051252 | 44.65528 | 4.7849998
39.8515 | 4.7851877 | 44.78691 | 4.8161874 | 39.57344 | 4.7964687 | 44.68072 | 4.793344 | 40.7598 | 4.79107 | 44.70522 | 4.7947822 | 40.48374 | 4.8051562 | 44.70168 | 4.78475
39.89788 | 4.7854376 | 44.83331 | 4.8161874 | 39.61983 | 4.7965941 | 44.72711 | 4.793375 | 40.80623 | 4.7911267 | 44.75161 | 4.7945919 | 40.53013 | 4.8051252 | 44.74808 | 4.784781
39.94426 | 4.7854376 | 44.87971 | 4.8161254 | 39.66621 | 4.7966876 | 44.77349 | 4.793375 | 40.85265 | 4.7913365 | 44.798 | 4.7945919 | 40.57652 | 4.8051252 | 44.79447 | 4.78475
39.99063 | 4.7853127 | 44.9261 | 4.8161254 | 39.7126 | 4.7966251 | 44.81988 | 4.7932501 | 40.89907 | 4.7911458 | 44.84439 | 4.7945919 | 40.6229 | 4.8050313 | 44.84087 | 4.784781
40.03701 | 4.7851563 | 44.9725 | 4.8161254 | 39.75898 | 4.7965941 | 44.86627 | 4.7931876 | 40.9455 | 4.7911081 | 44.89078 | 4.7945156 | 40.66929 | 4.8050628 | 44.88727 | 4.7843437
40.08339 | 4.7851877 | 45.0189 | 4.8158751 | 39.80537 | 4.7965312 | 44.91266 | 4.7931876 | 40.99192 | 4.7911267 | 44.93717 | 4.7944965 | 40.71568 | 4.8050313 | 44.93367 | 4.7843437
40.12977 | 4.7854061 | 45.06529 | 4.8158751 | 39.85176 | 4.7968125 | 44.95904 | 4.793344 | 41.03834 | 4.7911839 | 44.98355 | 4.7943635 | 40.76206 | 4.8050938 | 44.98006 | 4.7843752
40.17615 | 4.7854376 | 45.11169 | 4.8159375 | 39.89814 | 4.7969065 | 45.00543 | 4.7931876 | 41.08477 | 4.7910318 | 45.02994 | 4.7944207 | 40.80845 | 4.8051252 | 45.02646 | 4.7842503
40.22253 | 4.7851877 | 45.15809 | 4.815969 | 39.94453 | 4.7966251 | 45.05182 | 4.7932186 | 41.13119 | 4.7912793 | 45.07633 | 4.7944589 | 40.85484 | 4.8054376 | 45.07286 | 4.7839999
40.26891 | 4.7853127 | 45.20449 | 4.8158751 | 39.99091 | 4.7968125 | 45.09821 | 4.7931252 | 41.17761 | 4.7913175 | 45.12272 | 4.7942114 | 40.90122 | 4.8052502 | 45.11926 | 4.7838125
40.31528 | 4.7852187 | 45.25088 | 4.8158751 | 40.0373 | 4.7969375 | 45.14459 | 4.7932186 | 41.22404 | 4.7913742 | 45.16911 | 4.7942681 | 40.94761 | 4.8053441 | 45.16565 | 4.783875
40.36166 | 4.7851877 | 45.29728 | 4.8159065 | 40.08369 | 4.7968125 | 45.19098 | 4.7930002 | 41.27046 | 4.7913742 | 45.2155 | 4.7944398 | 40.99399 | 4.8050628 | 45.21205 | 4.7837501
40.40804 | 4.7853441 | 45.34368 | 4.8158751 | 40.13007 | 4.7969065 | 45.23737 | 4.7931566 | 41.31688 | 4.7913556 | 45.26189 | 4.7942305 | 41.04038 | 4.8051252 | 45.25845 | 4.7836251
40.45442 | 4.7853441 | 45.39007 | 4.8158436 | 40.17646 | 4.7969685 | 45.28375 | 4.7930312 | 41.36331 | 4.7914124 | 45.30828 | 4.7943063 | 41.08677 | 4.8051252 | 45.30484 | 4.7835627
40.5008 | 4.7853751 | 45.43647 | 4.8155313 | 40.22284 | 4.7968125 | 45.33014 | 4.7929688 | 41.40973 | 4.7911267 | 45.35467 | 4.7942681 | 41.13315 | 4.8050628 | 45.35124 | 4.7835937
40.54718 | 4.7852187 | 45.48287 | 4.8157811 | 40.26923 | 4.7971873 | 45.37652 | 4.7928753 | 41.45615 | 4.7912793 | 45.40105 | 4.7942114 | 41.17954 | 4.8050938 | 45.39764 | 4.7832813
40.59356 | 4.7852812 | 45.52927 | 4.8156877 | 40.31562 | 4.7969375 | 45.42291 | 4.7929063 | 41.50258 | 4.7914696 | 45.44744 | 4.794116 | 41.22593 | 4.8051252 | 45.44404 | 4.7832189
40.63994 | 4.7853751 | 45.57566 | 4.8157187 | 40.362 | 4.7969375 | 45.4693 | 4.7928753 | 41.549 | 4.7915077 | 45.49383 | 4.7939825 | 41.27231 | 4.8052502 | 45.49043 | 4.7831249
40.68631 | 4.7853441 | 45.62206 | 4.8155937 | 40.40839 | 4.7970939 | 45.51569 | 4.7930002 | 41.59542 | 4.7913933 | 45.54022 | 4.7942491 | 41.3187 | 4.8050628 | 45.53683 | 4.7828126
40.73269 | 4.7852187 | 45.66846 | 4.8155313 | 40.45477 | 4.7972503 | 45.56207 | 4.7928753 | 41.64185 | 4.7912984 | 45.58661 | 4.7940207 | 41.36508 | 4.8050938 | 45.58323 | 4.7826562
40.77907 | 4.7853127 | 45.71485 | 4.8155313 | 40.50116 | 4.7970314 | 45.60846 | 4.7929378 | 41.68827 | 4.7913365 | 45.633 | 4.7940397 | 41.41147 | 4.8049998 | 45.62962 | 4.7824373
40.82545 | 4.7852187 | 45.76125 | 4.8155937 | 40.54755 | 4.7971249 | 45.65485 | 4.7928438 | 41.73469 | 4.791698 | 45.67939 | 4.7939067 | 41.45786 | 4.8051877 | 45.67602 | 4.7824998
40.87183 | 4.7851563 | 45.80765 | 4.8155937 | 40.59393 | 4.7973127 | 45.70123 | 4.7929063 | 41.78112 | 4.7915077 | 45.72578 | 4.7940207 | 41.50424 | 4.8053126 | 45.72242 | 4.7822814
40.91821 | 4.7853127 | 45.85405 | 4.8153749 | 40.64032 | 4.7972503 | 45.74762 | 4.7928123 | 41.82754 | 4.7914124 | 45.77217 | 4.7940969 | 41.55063 | 4.8050938 | 45.76881 | 4.7821875
40.96459 | 4.7852497 | 45.90044 | 4.8154063 | 40.6867 | 4.7973437 | 45.79401 | 4.792625 | 41.87397 | 4.7914886 | 45.81855 | 4.7938876 | 41.59701 | 4.8054061 | 45.81521 | 4.782125
41.01097 | 4.7853751 | 45.94684 | 4.8151875 | 40.73309 | 4.7975316 | 45.84039 | 4.7926564 | 41.92039 | 4.7915077 | 45.86494 | 4.7939825 | 41.6434 | 4.8050628 | 45.86161 | 4.7820001
41.05734 | 4.7851563 | 45.99324 | 4.8151565 | 40.77947 | 4.7974062 | 45.88678 | 4.7926879 | 41.96681 | 4.7915077 | 45.91133 | 4.7939067 | 41.68979 | 4.8051877 | 45.908 | 4.7819376
41.10372 | 4.7852497 | 46.03963 | 4.8152814 | 40.82586 | 4.7973127 | 45.93317 | 4.7926879 | 42.01323 | 4.7916222 | 45.95772 | 4.7939258 | 41.73617 | 4.8051877 | 45.9544 | 4.7817187
41.1501 | 4.7853441 | 46.08603 | 4.8150935 | 40.87225 | 4.7973127 | 45.97955 | 4.792625 | 42.05966 | 4.7917361 | 46.00411 | 4.793735 | 41.78256 | 4.8052502 | 46.0008 | 4.7817187
41.19648 | 4.7852497 | 46.13243 | 4.8150001 | 40.91863 | 4.7975316 | 46.02594 | 4.792625 | 42.10608 | 4.7916598 | 46.0505 | 4.793735 | 41.82895 | 4.8051562 | 46.04719 | 4.7815623
41.24286 | 4.7853751 | 46.17882 | 4.8152189 | 40.96502 | 4.7975316 | 46.07233 | 4.7925625 | 42.1525 | 4.7917361 | 46.09689 | 4.7938113 | 41.87533 | 4.8052187 | 46.09359 | 4.78125
41.28924 | 4.7851877 | 46.22522 | 4.8149691 | 41.01141 | 4.7973437 | 46.11871 | 4.7925935 | 42.19893 | 4.7916789 | 46.14327 | 4.7937922 | 41.92172 | 4.8052502 | 46.13999 | 4.781219
41.33562 | 4.7853127 | 46.27162 | 4.8150935 | 41.05779 | 4.7976251 | 46.1651 | 4.792625 | 42.24535 | 4.7917933 | 46.18966 | 4.793716 | 41.9681 | 4.8051252 | 46.18638 | 4.7813125
41.38199 | 4.7851253 | 46.31802 | 4.8150625 | 41.10418 | 4.7975626 | 46.21148 | 4.792469 | 42.29177 | 4.7916789 | 46.23605 | 4.793602 | 42.01449 | 4.8051877 | 46.23278 | 4.7809062
41.42837 | 4.7852812 | 46.36441 | 4.8148127 | 41.15056 | 4.79775 | 46.25787 | 4.7925315 | 42.3382 | 4.7917552 | 46.28244 | 4.7936783 | 42.06088 | 4.8052812 | 46.27918 | 4.7808747
41.47475 | 4.7852497 | 46.41081 | 4.8147502 | 41.19695 | 4.7976875 | 46.30426 | 4.7925935 | 42.38462 | 4.7917552 | 46.32883 | 4.7935829 | 42.10726 | 4.8051877 | 46.32557 | 4.7806249
41.52113 | 4.7852187 | 46.45721 | 4.8146877 | 41.24334 | 4.7977815 | 46.35064 | 4.7924061 | 42.43104 | 4.7917361 | 46.37522 | 4.7935066 | 42.15365 | 4.8052502 | 46.37197 | 4.7805939
41.56751 | 4.7852497 | 46.5036 | 4.8146248 | 41.28972 | 4.7978125 | 46.39703 | 4.792469 | 42.47747 | 4.7917743 | 46.42161 | 4.7935829 | 42.20004 | 4.8050313 | 46.41837 | 4.7804689
41.61389 | 4.7852497 | 46.55 | 4.8147187 | 41.33611 | 4.7978749 | 46.44342 | 4.7925 | 42.52389 | 4.7918315 | 46.46799 | 4.7934499 | 42.24642 | 4.8051562 | 46.46476 | 4.7805004
41.66027 | 4.7852812 | 46.5964 | 4.8146563 | 41.38249 | 4.7976875 | 46.4898 | 4.7923751 | 42.57031 | 4.7916031 | 46.51438 | 4.7936783 | 42.29281 | 4.8050938 | 46.51116 | 4.7802815
41.70665 | 4.7850313 | 46.6428 | 4.8145628 | 41.42888 | 4.7977815 | 46.53619 | 4.792469 | 42.61674 | 4.7918887 | 46.56077 | 4.7933164 | 42.33919 | 4.8051877 | 46.55756 | 4.7802186
41.75302 | 4.7850938 | 46.68919 | 4.8144689 | 41.47527 | 4.7980003 | 46.58258 | 4.7922192 | 42.66316 | 4.7918315 | 46.60716 | 4.7933927 | 42.38558 | 4.8050938 | 46.60396 | 4.7800312
41.7994 | 4.7852187 | 46.73559 | 4.8145938 | 41.52165 | 4.7979374 | 46.62896 | 4.7923126 | 42.70958 | 4.7918887 | 46.65355 | 4.7933927 | 42.43197 | 4.8049688 | 46.65035 | 4.7798753
41.84578 | 4.7852187 | 46.78199 | 4.8145003 | 41.56804 | 4.7979689 | 46.67535 | 4.7922812 | 42.75601 | 4.7918696 | 46.69994 | 4.7932973 | 42.47835 | 4.8052812 | 46.69675 | 4.7797499
41.89216 | 4.7850313 | 46.82838 | 4.8145628 | 41.61442 | 4.7981563 | 46.72174 | 4.7922502 | 42.80243 | 4.7919264 | 46.74632 | 4.7934875 | 42.52474 | 4.8049374 | 46.74315 | 4.7797499
41.93854 | 4.7851253 | 46.87478 | 4.8142815 | 41.66081 | 4.7980938 | 46.76812 | 4.7920938 | 42.84885 | 4.7920218 | 46.79271 | 4.7934117 | 42.57113 | 4.8051562 | 46.78954 | 4.7796249
41.98492 | 4.7852812 | 46.92118 | 4.8143125 | 41.7072 | 4.7980313 | 46.81451 | 4.7921877 | 42.89527 | 4.7918124 | 46.8391 | 4.7932401 | 42.61751 | 4.8051562 | 46.83594 | 4.7795625
42.0313 | 4.7852497 | 46.96757 | 4.8142815 | 41.75358 | 4.7982187 | 46.8609 | 4.7923126 | 42.9417 | 4.7921171 | 46.88549 | 4.7933545 | 42.6639 | 4.8054376 | 46.88234 | 4.7795625
42.07768 | 4.7853127 | 47.01397 | 4.8141251 | 41.79997 | 4.7981877 | 46.90728 | 4.7921562 | 42.98812 | 4.7919455 | 46.93188 | 4.7932401 | 42.71028 | 4.8050628 | 46.92873 | 4.7793441
42.12405 | 4.7852187 | 47.06037 | 4.8142185 | 41.84635 | 4.7981877 | 46.95367 | 4.7920628 | 43.03454 | 4.7919836 | 46.97827 | 4.7933354 | 42.75667 | 4.8051877 | 46.97513 | 4.7789998
42.17043 | 4.7852812 | 47.10677 | 4.8141875 | 41.89274 | 4.7983127 | 47.00006 | 4.7920938 | 43.08097 | 4.792098 | 47.02466 | 4.7931452 | 42.80306 | 4.8051252 | 47.02153 | 4.7791252
42.21681 | 4.7850938 | 47.15317 | 4.8142185 | 41.93913 | 4.7984066 | 47.04644 | 4.7920313 | 43.12739 | 4.792079 | 47.07104 | 4.7931261 | 42.84944 | 4.8049998 | 47.06793 | 4.7790313
42.26319 | 4.7851563 | 47.19956 | 4.8142185 | 41.98551 | 4.7982812 | 47.09283 | 4.7919374 | 43.17381 | 4.7919645 | 47.11743 | 4.7930689 | 42.89583 | 4.8051877 | 47.11432 | 4.7789063
42.30957 | 4.7849998 | 47.24596 | 4.8142185 | 42.0319 | 4.7983437 | 47.13922 | 4.7920003 | 43.22023 | 4.7921171 | 47.16382 | 4.7932019 | 42.94222 | 4.8051252 | 47.16072 | 4.7787814
42.35595 | 4.7851877 | 47.29236 | 4.8140001 | 42.07828 | 4.7985625 | 47.1856 | 4.7921562 | 43.26666 | 4.792098 | 47.21021 | 4.7929926 | 42.98861 | 4.8050938 | 47.20712 | 4.7786875
42.40233 | 4.7850938 | 47.33875 | 4.8140626 | 42.12467 | 4.7985001 | 47.23199 | 4.7920003 | 43.31308 | 4.7920599 | 47.2566 | 4.7929926 | 43.03499 | 4.8048754 | 47.25351 | 4.7783437
42.44871 | 4.7852497 | 47.38515 | 4.8140316 | 42.17106 | 4.7981563 | 47.27837 | 4.7918749 | 43.3595 | 4.792098 | 47.30299 | 4.7931261 | 43.08138 | 4.8051562 | 47.29991 | 4.7787499
42.49508 | 4.7852812 | 47.43155 | 4.8140316 | 42.21744 | 4.7983437 | 47.32476 | 4.7917814 | 43.40593 | 4.7921362 | 47.34938 | 4.7930689 | 43.12776 | 4.8051877 | 47.34631 | 4.7785935
42.54146 | 4.7851563 | 47.47795 | 4.8138752 | 42.26383 | 4.798625 | 47.37115 | 4.7919688 | 43.45235 | 4.7923265 | 47.39576 | 4.7928786 | 43.17415 | 4.8053126 | 47.3927 | 4.7783127
42.58784 | 4.7852187 | 47.52434 | 4.8141561 | 42.31021 | 4.7986565 | 47.41754 | 4.7919064 | 43.49877 | 4.7923074 | 47.44215 | 4.7929168 | 43.22054 | 4.8049688 | 47.4391 | 4.7782502
42.63422 | 4.7853441 | 47.57074 | 4.8139687 | 42.3566 | 4.7984691 | 47.46392 | 4.7918124 | 43.5452 | 4.7922311 | 47.48854 | 4.7929354 | 43.26692 | 4.8051562 | 47.4855 | 4.7781563
42.6806 | 4.7852497 | 47.61714 | 4.8139687 | 42.40299 | 4.7985625 | 47.51031 | 4.7919374 | 43.59162 | 4.7921929 | 47.53493 | 4.7927642 | 43.31331 | 4.8050313 | 47.53189 | 4.7780938
42.72698 | 4.7850938 | 47.66354 | 4.8138437 | 42.44937 | 4.7986875 | 47.55669 | 4.7916875 | 43.63804 | 4.7921548 | 47.58132 | 4.7927642 | 43.35969 | 4.8050938 | 47.57829 | 4.777844
42.77336 | 4.7851253 | 47.70993 | 4.8138127 | 42.49576 | 4.7988124 | 47.60308 | 4.79175 | 43.68447 | 4.7922692 | 47.62771 | 4.7927833 | 43.40608 | 4.8050628 | 47.62469 | 4.7778749
42.81974 | 4.7852497 | 47.75633 | 4.8140316 | 42.54214 | 4.7987189 | 47.64947 | 4.7917814 | 43.73089 | 4.7923265 | 47.6741 | 4.7928786 | 43.45247 | 4.8050938 | 47.67108 | 4.7778749
42.86611 | 4.7849689 | 47.80273 | 4.8137188 | 42.58853 | 4.7986875 | 47.69585 | 4.7918439 | 43.77731 | 4.792212 | 47.72048 | 4.7928023 | 43.49885 | 4.8052812 | 47.71748 | 4.7777815
42.91249 | 4.7853441 | 47.84912 | 4.8139687 | 42.63492 | 4.7988753 | 47.74224 | 4.7916875 | 43.82373 | 4.7924595 | 47.76687 | 4.792707 | 43.54524 | 4.8052187 | 47.76388 | 4.7775936
42.95887 | 4.7850628 | 47.89552 | 4.8139062 | 42.6813 | 4.7988753 | 47.78863 | 4.791656 | 43.87016 | 4.7924976 | 47.81326 | 4.7926311 | 43.59163 | 4.8049998 | 47.81028 | 4.7777815
43.00525 | 4.7852187 | 47.94192 | 4.8136873 | 42.72769 | 4.7989378 | 47.83501 | 4.791656 | 43.91658 | 4.7924404 | 47.85965 | 4.792726 | 43.63801 | 4.8052502 | 47.85667 | 4.7774372
43.05163 | 4.7851563 | 47.98832 | 4.8138437 | 42.77407 | 4.7988753 | 47.8814 | 4.791625 | 43.963 | 4.7924027 | 47.90604 | 4.7924027 | 43.6844 | 4.8051252 | 47.90307 | 4.7775002
43.09801 | 4.7850938 | 48.03471 | 4.8138127 | 42.82046 | 4.7991562 | 47.92779 | 4.7915626 | 44.00942 | 4.7922502 | 47.95243 | 4.7923455 | 43.73078 | 4.8051877 | 47.94947 | 4.7773438
43.14439 | 4.7850628 | 48.08111 | 4.8136873 | 42.86685 | 4.7989998 | 47.97417 | 4.791594 | 44.05585 | 4.7923455 | 47.99882 | 4.7924404 | 43.77717 | 4.8052502 | 47.99586 | 4.7774062
43.19077 | 4.7850938 | 48.12751 | 4.8137498 | 42.91323 | 4.7991877 | 48.02056 | 4.791594 | 44.10227 | 4.7925549 | 48.0452 | 4.7925739 | 43.82356 | 4.8051562 | 48.04226 | 4.7771564
43.23714 | 4.7851253 | 48.1739 | 4.8137188 | 42.95962 | 4.7991877 | 48.06695 | 4.7915626 | 44.14869 | 4.7924786 | 48.09159 | 4.7925739 | 43.86994 | 4.8050938 | 48.08866 | 4.7771564
43.28352 | 4.7852187 | 48.2203 | 4.8136253 | 43.006 | 4.7991877 | 48.11333 | 4.7914376 | 44.19512 | 4.7923265 | 48.13798 | 4.7924595 | 43.91633 | 4.8052187 | 48.13505 | 4.7771873
43.3299 | 4.7851253 | 48.2667 | 4.8137498 | 43.05239 | 4.7993126 | 48.15972 | 4.7914062 | 44.24154 | 4.7924786 | 48.18437 | 4.7923837 | 43.96272 | 4.8050313 | 48.18145 | 4.7770314
43.37628 | 4.7850313 | 48.3131 | 4.8135624 | 43.09878 | 4.7992501 | 48.20611 | 4.7915316 | 44.28796 | 4.7924213 | 48.23076 | 4.7925739 | 44.0091 | 4.8051252 | 48.22785 | 4.7769685
43.42266 | 4.7849374 | 48.35949 | 4.8137188 | 43.14516 | 4.7992811 | 48.25249 | 4.7915001 | 44.33438 | 4.7924976 | 48.27715 | 4.7923265 | 44.05549 | 4.8052812 | 48.27424 | 4.7768126
43.46904 | 4.7850628 | 48.40589 | 4.8135939 | 43.19155 | 4.7994375 | 48.29888 | 4.7913752 | 44.3808 | 4.7925739 | 48.32354 | 4.7923837 | 44.10188 | 4.8050313 | 48.32064 | 4.7767186
43.51542 | 4.7851253 | 48.45229 | 4.8136563 | 43.23794 | 4.7993751 | 48.34527 | 4.7913437 | 44.42723 | 4.7925358 | 48.36992 | 4.7923265 | 44.14826 | 4.8052502 | 48.36704 | 4.7766562
43.5618 | 4.7850938 | 48.49869 | 4.8136563 | 43.28432 | 4.7994065 | 48.39165 | 4.7914686 | 44.47365 | 4.792726 | 48.41631 | 4.7921362 | 44.19465 | 4.8050628 | 48.41343 | 4.7767501
43.60817 | 4.7851563 | 48.54508 | 4.8134375 | 43.33071 | 4.7996249 | 48.43804 | 4.7914062 | 44.52007 | 4.7926502 | 48.4627 | 4.7921362 | 44.24103 | 4.8051252 | 48.45983 | 4.7766252
43.65455 | 4.7852187 | 48.59148 | 4.8137498 | 43.3771 | 4.7994065 | 48.48443 | 4.7913437 | 44.56649 | 4.7925549 | 48.50909 | 4.7922311 | 44.28742 | 4.8050938 | 48.50623 | 4.7766876
43.70093 | 4.7852497 | 48.63788 | 4.8135939 | 43.42348 | 4.7996249 | 48.53081 | 4.7913437 | 44.61292 | 4.792593 | 48.55548 | 4.7922883 | 44.33381 | 4.8051877 | 48.55262 | 4.7763124
43.74731 | 4.7853441 | 48.68428 | 4.8136873 | 43.46987 | 4.7995625 | 48.5772 | 4.7913437 | 44.65934 | 4.792593 | 48.60187 | 4.7921929 | 44.38019 | 4.8052187 | 48.59902 | 4.7764688
43.79369 | 4.7852497 | 48.73067 | 4.8135939 | 43.51625 | 4.7995939 | 48.62359 | 4.7913127 | 44.70576 | 4.7925739 | 48.64825 | 4.7920599 | 44.42658 | 4.8052812 | 48.64542 | 4.7764378
43.84007 | 4.7851563 | 48.77707 | 4.8136873 | 43.56264 | 4.7996564 | 48.66997 | 4.7912812 | 44.75218 | 4.792726 | 48.69464 | 4.7921739 | 44.47297 | 4.8052502 | 48.69181 | 4.7762189
43.88645 | 4.7852497 | 48.82347 | 4.8135624 | 43.60903 | 4.7997499 | 48.71636 | 4.7912188 | 44.79861 | 4.7926502 | 48.74103 | 4.7920027 | 44.51935 | 4.8053441 | 48.73821 | 4.776125
43.93282 | 4.7854376 | 48.86987 | 4.8136873 | 43.65541 | 4.7997499 | 48.76275 | 4.7912188 | 44.84503 | 4.7926879 | 48.78742 | 4.7919264 | 44.56574 | 4.8054686 | 48.78461 | 4.7762814
43.9792 | 4.7853441 | 48.91626 | 4.8138752 | 43.7018 | 4.7997189 | 48.80914 | 4.7911563 | 44.89145 | 4.7926311 | 48.83381 | 4.7918506 | 44.61213 | 4.8056564 | 48.831 | 4.7759376
44.02558 | 4.7855625 | 48.96266 | 4.8137188 | 43.74818 | 4.7999372 | 48.85552 | 4.7911253 | 44.93787 | 4.7926693 | 48.8802 | 4.7919264 | 44.65851 | 4.8056564 | 48.8774 | 4.7762189
44.07196 | 4.7853751 | 49.00906 | 4.8137188 | 43.79457 | 4.7997499 | 48.90191 | 4.7910938 | 44.98429 | 4.7926879 | 48.92659 | 4.7918887 | 44.7049 | 4.805594 | 48.9238 | 4.776125
44.11834 | 4.7855625 | 49.05545 | 4.8135624 | 43.84096 | 4.7997813 | 48.9483 | 4.7910938 | 45.03072 | 4.7928214 | 48.97297 | 4.7919645 | 44.75129 | 4.805625 | 48.97019 | 4.776125
44.16472 | 4.785625 | 49.10185 | 4.8136253 | 43.88734 | 4.7999063 | 48.99468 | 4.7912188 | 45.07714 | 4.7927642 | 49.01936 | 4.7917743 | 44.79767 | 4.8058748 | 49.01659 | 4.7757187
44.2111 | 4.7855315 | 49.14825 | 4.8136253 | 43.93373 | 4.8000627 | 49.04107 | 4.7910314 | 45.12356 | 4.7926879 | 49.06575 | 4.7919264 | 44.84406 | 4.8057814 | 49.06299 | 4.7757187
44.25748 | 4.7856565 | 49.19465 | 4.8135939 | 43.98012 | 4.8000002 | 49.08746 | 4.7911253 | 45.16998 | 4.792593 | 49.11214 | 4.7917743 | 44.89045 | 4.8058438 | 49.10938 | 4.7757502
44.30385 | 4.785594 | 49.24104 | 4.8135939 | 44.0265 | 4.8000937 | 49.13385 | 4.7910314 | 45.21641 | 4.7928214 | 49.15853 | 4.7917552 | 44.93683 | 4.8060627 | 49.15578 | 4.7757187
44.35023 | 4.785625 | 49.28744 | 4.8134689 | 44.07289 | 4.8000317 | 49.18023 | 4.7912188 | 45.26283 | 4.7928405 | 49.20492 | 4.7917552 | 44.98322 | 4.8063126 | 49.20218 | 4.7756877
44.39661 | 4.7858438 | 49.33384 | 4.8135624 | 44.11927 | 4.8000627 | 49.22662 | 4.7913127 | 45.30925 | 4.7928977 | 49.25131 | 4.7917171 | 45.02961 | 4.806375 | 49.24858 | 4.7758126
44.44299 | 4.7857814 | 49.38023 | 4.8134999 | 44.16566 | 4.8001561 | 49.27301 | 4.7910938 | 45.35567 | 4.7928786 | 49.29769 | 4.7917361 | 45.07599 | 4.8063126 | 49.29497 | 4.7754688
44.48937 | 4.7858129 | 49.42663 | 4.8136563 | 44.21205 | 4.8002186 | 49.31939 | 4.7909374 | 45.4021 | 4.7929544 | 49.34408 | 4.7917552 | 45.12238 | 4.8065939 | 49.34137 | 4.7755938
44.53575 | 4.7857814 | 49.47303 | 4.8137188 | 44.25843 | 4.8004689 | 49.36578 | 4.7909689 | 45.44852 | 4.7929926 | 49.39047 | 4.791584 | 45.16877 | 4.8066878 | 49.38777 | 4.7755313
44.58213 | 4.7860003 | 49.51943 | 4.8136563 | 44.30482 | 4.800344 | 49.41217 | 4.790875 | 45.49494 | 4.7929544 | 49.43686 | 4.7917361 | 45.21515 | 4.8069377 | 49.43416 | 4.775219
44.62851 | 4.7860003 | 49.56582 | 4.8135314 | 44.3512 | 4.8002186 | 49.45855 | 4.790875 | 45.54136 | 4.7929354 | 49.48325 | 4.7914124 | 45.26154 | 4.8069377 | 49.48056 | 4.7753439
44.67489 | 4.7861562 | 49.61222 | 4.8135939 | 44.39759 | 4.8004375 | 49.50494 | 4.790875 | 45.58778 | 4.7930117 | 49.52964 | 4.7917171 | 45.30793 | 4.8071251 | 49.52696 | 4.775125
44.72126 | 4.7860003 | 49.65862 | 4.8136253 | 44.44397 | 4.800375 | 49.55133 | 4.790844 | 45.63421 | 4.7929735 | 49.57603 | 4.7914124 | 45.35431 | 4.8070936 | 49.57335 | 4.77525
44.76764 | 4.7860937 | 49.70501 | 4.8136563 | 44.49036 | 4.800406 | 49.59771 | 4.790844 | 45.68063 | 4.793107 | 49.62241 | 4.7915649 | 45.4007 | 4.80725 | 49.61975 | 4.7750626
44.81402 | 4.7863126 | 49.75141 | 4.8134065 | 44.53675 | 4.8004375 | 49.6441 | 4.7906876 | 45.72705 | 4.7930689 | 49.6688 | 4.7913933 | 45.44709 | 4.8074374 | 49.66615 | 4.7753124
44.8604 | 4.7860627 | 49.79781 | 4.8136563 | 44.58313 | 4.8005939 | 49.69049 | 4.790781 | 45.77347 | 4.793088 | 49.71519 | 4.7912412 | 45.49347 | 4.8074689 | 49.71255 | 4.7754378
44.90678 | 4.786406 | 49.84421 | 4.8134689 | 44.62952 | 4.8007188 | 49.73688 | 4.7908125 | 45.81989 | 4.7930117 | 49.76158 | 4.7913742 | 45.53986 | 4.8079376 | 49.75894 | 4.775125
44.95316 | 4.7863126 | 49.8906 | 4.8136563 | 44.6759 | 4.8005939 | 49.78326 | 4.790781 | 45.86632 | 4.7931261 | 49.80797 | 4.7913365 | 45.58625 | 4.8080311 | 49.80534 | 4.7750001
44.99954 | 4.7862816 | 49.937 | 4.8135314 | 44.72229 | 4.8008747 | 49.82965 | 4.7908125 | 45.91274 | 4.793088 | 49.85436 | 4.7912412 | 45.63263 | 4.8078752 | 49.85174 | 4.775125
45.04592 | 4.7865314 | 49.9834 | 4.8135314 | 44.76868 | 4.8007813 | 49.87604 | 4.7907186 | 45.95916 | 4.793088 | 49.90075 | 4.7913742 | 45.67902 | 4.808125 | 49.89813 | 4.7750001
45.09229 | 4.7865 | 50.02979 | 4.8135314 | 44.81506 | 4.8008437 | 49.92242 | 4.7906566 | 46.00558 | 4.7931643 | 49.94713 | 4.7912412 | 45.72541 | 4.8083749 | 49.94453 | 4.7749691
45.13867 | 4.7865314 | 50.07619 | 4.8136873 | 44.86145 | 4.8007813 | 49.96881 | 4.79075 | 46.052 | 4.793107 | 49.99352 | 4.7911458 | 45.77179 | 4.8082814 | 49.99093 | 4.7748127
45.18505 | 4.786469 | 50.12259 | 4.8134375 | 44.90784 | 4.8010001 | 50.0152 | 4.7906251 | 46.09843 | 4.7931452 | 50.03991 | 4.7911839 | 45.81818 | 4.8085313 | 50.03732 | 4.7747812
45.23143 | 4.7865314 | 50.16899 | 4.8132501 | 44.95422 | 4.8009691 | 50.06158 | 4.7906876 | 46.14485 | 4.793088 | 50.0863 | 4.7911839 | 45.86457 | 4.8085003 | 50.08372 | 4.7747502
45.27781 | 4.7866249 | 50.21538 | 4.8135314 | 45.00061 | 4.8010311 | 50.10797 | 4.7907186 | 46.19127 | 4.7929735 | 50.13269 | 4.7909555 | 45.91095 | 4.8086562 | 50.13012 | 4.7747188
45.32419 | 4.7863436 | 50.26178 | 4.8134999 | 45.04699 | 4.801125 | 50.15436 | 4.7907186 | 46.23769 | 4.7931452 | 50.17908 | 4.7910128 | 45.95734 | 4.8089375 | 50.17651 | 4.7746248
45.37057 | 4.7865 | 50.30818 | 4.8136563 | 45.09338 | 4.801219 | 50.20075 | 4.7905002 | 46.28412 | 4.7934308 | 50.22546 | 4.7908983 | 46.00373 | 4.8087816 | 50.22291 | 4.7748127
45.41695 | 4.7865 | 50.35458 | 4.8135314 | 45.13976 | 4.8011565 | 50.24713 | 4.7904687 | 46.33054 | 4.7933164 | 50.27185 | 4.7909174 | 46.05011 | 4.809094 | 50.26931 | 4.7747188
45.46333 | 4.7865624 | 50.40097 | 4.8134689 | 45.18615 | 4.8013749 | 50.29352 | 4.7906251 | 46.37696 | 4.7932782 | 50.31824 | 4.7910318 | 46.0965 | 4.8091874 | 50.31571 | 4.7746248
45.50971 | 4.7866249 | 50.44737 | 4.8134065 | 45.23254 | 4.8014064 | 50.33991 | 4.7906876 | 46.42338 | 4.793221 | 50.36463 | 4.7908034 | 46.14289 | 4.8091564 | 50.3621 | 4.7744999
45.55608 | 4.7867813 | 50.49377 | 4.8134999 | 45.27892 | 4.8015623 | 50.38629 | 4.7905941 | 46.4698 | 4.7934117 | 50.41102 | 4.7908792 | 46.18927 | 4.8094063 | 50.4085 | 4.774344
45.60246 | 4.7866879 | 50.54016 | 4.813375 | 45.32531 | 4.8016877 | 50.43268 | 4.7905002 | 46.51623 | 4.7933545 | 50.45741 | 4.7907653 | 46.23566 | 4.8096876 | 50.4549 | 4.7744064
45.64884 | 4.7865939 | 50.58656 | 4.8135939 | 45.3717 | 4.8014998 | 50.47907 | 4.7904377 | 46.56265 | 4.7933164 | 50.50379 | 4.7908225 | 46.28205 | 4.8097191 | 50.50129 | 4.77425
45.69522 | 4.7866249 | 50.63296 | 4.8135624 | 45.41808 | 4.8018436 | 50.52545 | 4.7905002 | 46.60907 | 4.7934685 | 50.55018 | 4.7907081 | 46.32843 | 4.8096876 | 50.54769 | 4.7744999
45.7416 | 4.7866564 | 50.67936 | 4.8134375 | 45.46447 | 4.8017812 | 50.57184 | 4.7904687 | 46.65549 | 4.7934499 | 50.59657 | 4.7906318 | 46.37482 | 4.8099999 | 50.59409 | 4.774375
45.78798 | 4.7866879 | 50.72575 | 4.8136563 | 45.51085 | 4.802 | 50.61823 | 4.7904687 | 46.70191 | 4.7934117 | 50.64296 | 4.7908034 | 46.4212 | 4.8098435 | 50.64048 | 4.7740312
45.83435 | 4.7867813 | 50.77215 | 4.8134999 | 45.55724 | 4.8018126 | 50.66461 | 4.7904687 | 46.74834 | 4.7933927 | 50.68935 | 4.7907653 | 46.46759 | 4.8101563 | 50.68688 | 4.7741561
45.88073 | 4.7867503 | 50.81855 | 4.8135314 | 45.60363 | 4.8016877 | 50.711 | 4.7903752 | 46.79476 | 4.7933545 | 50.73574 | 4.790689 | 46.51398 | 4.8100624 | 50.73328 | 4.77425
45.92711 | 4.7867813 | 50.86495 | 4.8135314 | 45.65001 | 4.802031 | 50.75739 | 4.7904062 | 46.84118 | 4.793602 | 50.78213 | 4.7904987 | 46.56036 | 4.8101878 | 50.77967 | 4.7740941
45.97349 | 4.7866879 | 50.91134 | 4.8135624 | 45.6964 | 4.8019686 | 50.80377 | 4.7902813 | 46.8876 | 4.7933354 | 50.82851 | 4.7903843 | 46.60675 | 4.8102188 | 50.82607 | 4.7740941
46.01987 | 4.7867188 | 50.95774 | 4.8135624 | 45.74278 | 4.8021874 | 50.85016 | 4.7902188 | 46.93402 | 4.7936592 | 50.8749 | 4.7906318 | 46.65314 | 4.8103752 | 50.87247 | 4.7740002
46.06625 | 4.7868438 | 51.00414 | 4.8135624 | 45.78917 | 4.802094 | 50.89655 | 4.7901878 | 46.98044 | 4.793716 | 50.92129 | 4.790575 | 46.69952 | 4.8105941 | 50.91886 | 4.7740312
46.11263 | 4.7867813 | 51.05053 | 4.8135939 | 45.83556 | 4.8021874 | 50.94293 | 4.7902813 | 47.02687 | 4.7936783 | 50.96768 | 4.7905369 | 46.74591 | 4.8105001 | 50.96526 | 4.7740312
46.15901 | 4.7867813 | 51.09693 | 4.8132811 | 45.88194 | 4.8022814 | 50.98932 | 4.7900314 | 47.07329 | 4.7934875 | 51.01407 | 4.7904797 | 46.7923 | 4.81075 | 51.01166 | 4.7740941
46.20538 | 4.7868748 | 51.14333 | 4.8134689 | 45.92833 | 4.8022499 | 51.03571 | 4.7902188 | 47.11971 | 4.7934308 | 51.06046 | 4.7903843 | 46.83868 | 4.8105626 | 51.05805 | 4.7739377
46.25176 | 4.7867503 | 51.18973 | 4.8134375 | 45.97471 | 4.8024063 | 51.08209 | 4.7901564 | 47.16613 | 4.7936211 | 51.10685 | 4.7903652 | 46.88507 | 4.8105941 | 51.10445 | 4.7739377
46.29814 | 4.7867813 | 51.23612 | 4.8134065 | 46.0211 | 4.8025937 | 51.12848 | 4.7902813 | 47.21255 | 4.7936211 | 51.15323 | 4.7905369 | 46.93146 | 4.8106251 | 51.15085 | 4.7737188
46.34452 | 4.7867503 | 51.28252 | 4.8136563 | 46.06749 | 4.8025312 | 51.17487 | 4.7900624 | 47.25897 | 4.7936592 | 51.19962 | 4.7903652 | 46.97784 | 4.8108125 | 51.19725 | 4.7739687
46.3909 | 4.7868748 | 51.32892 | 4.8134375 | 46.11387 | 4.8024063 | 51.22125 | 4.7901878 | 47.30539 | 4.793602 | 51.24601 | 4.7903275 | 47.02423 | 4.8109999 | 51.24364 | 4.7735624
46.43728 | 4.7869687 | 51.37531 | 4.8134689 | 46.16026 | 4.8026252 | 51.26764 | 4.7900939 | 47.35182 | 4.7936211 | 51.2924 | 4.7901177 | 47.07062 | 4.8109999 | 51.29004 | 4.7738438
46.48366 | 4.7869062 | 51.42171 | 4.8136253 | 46.20664 | 4.8025937 | 51.31403 | 4.7901564 | 47.39824 | 4.7937922 | 51.33879 | 4.790194 | 47.117 | 4.8110938 | 51.33644 | 4.7737188
46.53004 | 4.7869377 | 51.46811 | 4.8135314 | 46.25303 | 4.8028126 | 51.36041 | 4.7900314 | 47.44466 | 4.793735 | 51.38518 | 4.7900987 | 47.16339 | 4.8110313 | 51.38283 | 4.7735939
46.57641 | 4.7868748 | 51.51451 | 4.8134065 | 46.29942 | 4.8028126 | 51.4068 | 4.7901249 | 47.49108 | 4.7937541 | 51.43156 | 4.7900796 | 47.20978 | 4.8110628 | 51.42923 | 4.7736254
46.62279 | 4.7868748 | 51.5609 | 4.8135314 | 46.3458 | 4.802906 | 51.45319 | 4.7900624 | 47.5375 | 4.7936974 | 51.47795 | 4.7899466 | 47.25616 | 4.8112187 | 51.47563 | 4.7736254
46.66917 | 4.7867188 | 51.6073 | 4.8135624 | 46.39219 | 4.8030314 | 51.49957 | 4.7900939 | 47.58392 | 4.793735 | 51.52434 | 4.7899847 | 47.30255 | 4.8113751 | 51.52203 | 4.7737188
46.71555 | 4.7868438 | 51.6537 | 4.8134065 | 46.43857 | 4.8030314 | 51.54596 | 4.7901249 | 47.63034 | 4.7937541 | 51.57073 | 4.7898512 | 47.34894 | 4.8111873 | 51.56842 | 4.7737498
46.76193 | 4.7868748 | 51.7001 | 4.8135314 | 46.48496 | 4.8032813 | 51.59235 | 4.7898436 | 47.67676 | 4.7936592 | 51.61712 | 4.7899466 | 47.39532 | 4.8112812 | 51.61482 | 4.7735939
46.80831 | 4.7870312 | 51.74649 | 4.8134999 | 46.53135 | 4.8032813 | 51.63873 | 4.7900314 | 47.72318 | 4.7937541 | 51.66351 | 4.789813 | 47.44171 | 4.8110938 | 51.66122 | 4.7735939
46.85469 | 4.7869377 | 51.79289 | 4.813344 | 46.57773 | 4.8032503 | 51.68512 | 4.7900314 | 47.76961 | 4.7939258 | 51.70989 | 4.7898893 | 47.4881 | 4.8114376 | 51.70761 | 4.7734065
46.90106 | 4.7865 | 51.83929 | 4.8132811 | 46.62412 | 4.8035626 | 51.73151 | 4.7899065 | 47.81603 | 4.7938113 | 51.75628 | 4.7899656 | 47.53448 | 4.8114061 | 51.75401 | 4.773344
46.94744 | 4.786406 | 51.88568 | 4.8135939 | 46.6705 | 4.8035626 | 51.77789 | 4.789875 | 47.86245 | 4.7938495 | 51.80267 | 4.7899466 | 47.58087 | 4.8113127 | 51.80041 | 4.7735
46.99382 | 4.786406 | 51.93208 | 4.8135314 | 46.71689 | 4.8034687 | 51.82428 | 4.789875 | 47.90887 | 4.7939448 | 51.84906 | 4.7898321 | 47.62726 | 4.811594 | 51.8468 | 4.7734375
47.0402 | 4.7863126 | 51.97848 | 4.813375 | 46.76328 | 4.80375 | 51.87067 | 4.7899065 | 47.95529 | 4.7938876 | 51.89545 | 4.7898893 | 47.67364 | 4.8115315 | 51.8932 | 4.773469
47.08658 | 4.7862816 | 52.02487 | 4.8135939 | 46.80966 | 4.803719 | 51.91705 | 4.789969 | 48.00171 | 4.7938113 | 51.94184 | 4.7898512 | 47.72003 | 4.8115315 | 51.9396 | 4.7733126
47.13296 | 4.7862816 | 52.07127 | 4.8134689 | 46.85605 | 4.8039379 | 51.96344 | 4.7897501 | 48.04813 | 4.7937732 | 51.98822 | 4.7895846 | 47.76642 | 4.811656 | 51.986 | 4.7734375
47.17934 | 4.786375 | 52.11767 | 4.8134065 | 46.90244 | 4.8038125 | 52.00983 | 4.7897191 | 48.09455 | 4.7939258 | 52.03461 | 4.7897754 | 47.8128 | 4.811625 | 52.03239 | 4.7732186
47.22572 | 4.7862501 | 52.16407 | 4.8134375 | 46.94882 | 4.8038125 | 52.05621 | 4.7897811 | 48.14097 | 4.7939448 | 52.081 | 4.7895465 | 47.85919 | 4.8115625 | 52.07879 | 4.7733126
47.27209 | 4.7862501 | 52.21046 | 4.8134065 | 46.99521 | 4.8039999 | 52.1026 | 4.7897191 | 48.1874 | 4.7939825 | 52.12739 | 4.7896991 | 47.90558 | 4.811656 | 52.12519 | 4.7731876
47.31847 | 4.7861562 | 52.25686 | 4.813375 | 47.04159 | 4.8039689 | 52.14899 | 4.7898126 | 48.23382 | 4.7938685 | 52.17378 | 4.7894516 | 47.95196 | 4.8117814 | 52.17158 | 4.773344
47.36485 | 4.7861562 | 52.30326 | 4.813344 | 47.08798 | 4.8040624 | 52.19537 | 4.7897811 | 48.28024 | 4.7938685 | 52.22017 | 4.7896609 | 47.99835 | 4.811625 | 52.21798 | 4.7732811
47.41123 | 4.7861876 | 52.34966 | 4.8134689 | 47.13437 | 4.8042812 | 52.24176 | 4.7897501 | 48.32666 | 4.7940016 | 52.26656 | 4.7894897 | 48.04474 | 4.8119063 | 52.26438 | 4.7731252
47.45761 | 4.7860312 | 52.39605 | 4.8134375 | 47.18075 | 4.8044376 | 52.28815 | 4.7896252 | 48.37308 | 4.7939639 | 52.31294 | 4.7894325 | 48.09112 | 4.8118124 | 52.31077 | 4.7730002
47.50399 | 4.7860627 | 52.44245 | 4.813375 | 47.22714 | 4.8045311 | 52.33453 | 4.7897811 | 48.4195 | 4.7938685 | 52.35933 | 4.7893562 | 48.13751 | 4.8118749 | 52.35717 | 4.7730622
47.55037 | 4.7863126 | 52.48885 | 4.8134375 | 47.27352 | 4.8044686 | 52.38092 | 4.7895937 | 48.46592 | 4.7941351 | 52.40572 | 4.7894707 | 48.1839 | 4.8116875 | 52.40357 | 4.7729063
47.59674 | 4.7863126 | 52.53524 | 4.8134689 | 47.31991 | 4.8046565 | 52.42731 | 4.7895937 | 48.51234 | 4.7941923 | 52.45211 | 4.7891088 | 48.23028 | 4.8117504 | 52.44996 | 4.7729688
47.64312 | 4.7862501 | 52.58164 | 4.8132186 | 47.3663 | 4.804781 | 52.4737 | 4.7896876 | 48.55876 | 4.7941542 | 52.4985 | 4.789185 | 48.27667 | 4.8116875 | 52.49636 | 4.7728124
47.6895 | 4.7862816 | 52.62804 | 4.8134999 | 47.41268 | 4.8048439 | 52.52008 | 4.7895937 | 48.60519 | 4.7941732 | 52.54489 | 4.7893181 | 48.32306 | 4.8120627 | 52.54276 | 4.7727499
47.73588 | 4.7863126 | 52.67444 | 4.8133125 | 47.45907 | 4.8049064 | 52.56647 | 4.7896252 | 48.65161 | 4.7941923 | 52.59128 | 4.7892613 | 48.36944 | 4.8118439 | 52.58915 | 4.7729063
47.78226 | 4.7861876 | 52.72083 | 4.8134689 | 47.50545 | 4.8050628 | 52.61285 | 4.7896562 | 48.69803 | 4.7940016 | 52.63766 | 4.789166 | 48.41583 | 4.8118124 | 52.63555 | 4.7727499
47.82864 | 4.7862501 | 52.76723 | 4.8134689 | 47.55184 | 4.80475 | 52.65924 | 4.7895312 | 48.74445 | 4.7941923 | 52.68405 | 4.7891278 | 48.46222 | 4.8119373 | 52.68195 | 4.7727499
47.87502 | 4.7861252 | 52.81363 | 4.813375 | 47.59823 | 4.8050313 | 52.70563 | 4.7895312 | 48.79087 | 4.7942114 | 52.73044 | 4.7890706 | 48.5086 | 4.8120627 | 52.72835 | 4.7729063
47.92139 | 4.7863126 | 52.86002 | 4.813375 | 47.64461 | 4.8051252 | 52.75202 | 4.7895627 | 48.83729 | 4.7943063 | 52.77683 | 4.7889948 | 48.55499 | 4.8121247 | 52.77474 | 4.7727814
47.96777 | 4.7861876 | 52.90642 | 4.8132811 | 47.691 | 4.8050938 | 52.7984 | 4.7894688 | 48.88371 | 4.7941351 | 52.82322 | 4.7890325 | 48.60138 | 4.8118439 | 52.82114 | 4.772625
48.01415 | 4.7861876 | 52.95282 | 4.8134999 | 47.73739 | 4.8053126 | 52.84479 | 4.7895312 | 48.93013 | 4.7943254 | 52.86961 | 4.7888803 | 48.64776 | 4.8120003 | 52.86753 | 4.7727499
48.06053 | 4.7860937 | 52.99922 | 4.8134999 | 47.78377 | 4.8054061 | 52.89118 | 4.7895002 | 48.97655 | 4.7944207 | 52.91599 | 4.7889376 | 48.69415 | 4.8121562 | 52.91393 | 4.7727814
48.10691 | 4.7861562 | 53.04561 | 4.8134999 | 47.83016 | 4.8055625 | 52.93756 | 4.7894378 | 49.02297 | 4.7943444 | 52.96238 | 4.7890897 | 48.74054 | 4.8121247 | 52.96033 | 4.7726564
48.15329 | 4.7860627 | 53.09201 | 4.8134689 | 47.87654 | 4.8056564 | 52.98395 | 4.7894688 | 49.0694 | 4.7944016 | 53.00877 | 4.7889566 | 48.78693 | 4.8120313 | 53.00672 | 4.7725935
48.19967 | 4.7860312 | 53.13841 | 4.8134689 | 47.92293 | 4.805625 | 53.03034 | 4.7895937 | 49.11582 | 4.7944016 | 53.05516 | 4.7888613 | 48.83331 | 4.8121562 | 53.05312 | 4.772469
48.24604 | 4.7861252 | 53.18481 | 4.8133125 | 47.96931 | 4.8058128 | 53.07673 | 4.7893438 | 49.16224 | 4.7942491 | 53.10155 | 4.7888613 | 48.8797 | 4.8118749 | 53.09952 | 4.7725935
48.29242 | 4.7860937 | 53.2312 | 4.813344 | 48.0157 | 4.8058748 | 53.12311 | 4.7894063 | 49.20866 | 4.7943063 | 53.14794 | 4.7887473 | 48.92609 | 4.8120003 | 53.14591 | 4.7724061
48.3388 | 4.7861562 | 53.2776 | 4.813375 | 48.06209 | 4.8059063 | 53.1695 | 4.7894063 | 49.25508 | 4.7944589 | 53.19433 | 4.788671 | 48.97247 | 4.8122811 | 53.19231 | 4.7725315
48.38518 | 4.7860937 | 53.324 | 4.813375 | 48.10847 | 4.8060627 | 53.21589 | 4.7894063 | 49.3015 | 4.7943254 | 53.24071 | 4.7886329 | 49.01886 | 4.8121247 | 53.23871 | 4.7723751
48.43156 | 4.7861252 | 53.37039 | 4.8134065 | 48.15486 | 4.8060312 | 53.26228 | 4.7892189 | 49.34792 | 4.7944965 | 53.2871 | 4.7886519 | 49.06524 | 4.8122191 | 53.28511 | 4.7724376
48.47794 | 4.7860627 | 53.41679 | 4.8134999 | 48.20125 | 4.8060627 | 53.30866 | 4.7892504 | 49.39434 | 4.7944016 | 53.33349 | 4.7884045 | 49.11163 | 4.8122191 | 53.33151 | 4.7722812
48.52431 | 4.7861876 | 53.46319 | 4.8134689 | 48.24763 | 4.806406 | 53.35505 | 4.7892814 | 49.44076 | 4.7944779 | 53.37988 | 4.7886329 | 49.15802 | 4.8121562 | 53.3779 | 4.7724061
48.57069 | 4.7861876 | 53.50959 | 4.8133125 | 48.29402 | 4.8063126 | 53.40144 | 4.7892814 | 49.48718 | 4.7943254 | 53.42627 | 4.7885756 | 49.20441 | 4.8122191 | 53.4243 | 4.7723436
48.61707 | 4.7861876 | 53.55598 | 4.8133125 | 48.3404 | 4.806469 | 53.44783 | 4.7893124 | 49.5336 | 4.7942872 | 53.47265 | 4.7885184 | 49.25079 | 4.8120627 | 53.4707 | 4.7724061
48.66345 | 4.7862816 | 53.60238 | 4.8132186 | 48.38679 | 4.8063436 | 53.49421 | 4.7892814 | 49.58003 | 4.7943635 | 53.51904 | 4.7883663 | 49.29718 | 4.8120937 | 53.51709 | 4.7722502
48.70983 | 4.7861562 | 53.64878 | 4.8134065 | 48.43318 | 4.8065939 | 53.5406 | 4.789156 | 49.62645 | 4.7946491 | 53.56543 | 4.7884235 | 49.34356 | 4.8119063 | 53.56349 | 4.7720628
48.75621 | 4.7861252 | 53.69518 | 4.8134065 | 48.47956 | 4.8065624 | 53.58699 | 4.7892504 | 49.67287 | 4.7946491 | 53.61182 | 4.7883091 | 49.38995 | 4.8121247 | 53.60989 | 4.7722187
48.80259 | 4.7860627 | 53.74157 | 4.813344 | 48.52595 | 4.8069377 | 53.63337 | 4.7893124 | 49.71929 | 4.7946491 | 53.65821 | 4.7884426 | 49.43634 | 4.8121877 | 53.65628 | 4.7722187
48.84896 | 4.7861562 | 53.78797 | 4.8132501 | 48.57233 | 4.8067503 | 53.67976 | 4.789125 | 49.76571 | 4.7944779 | 53.7046 | 4.7883472 | 49.48272 | 4.8120627 | 53.70268 | 4.7721248
48.89534 | 4.7860003 | 53.83437 | 4.8134375 | 48.61872 | 4.8069377 | 53.72615 | 4.789156 | 49.81213 | 4.7945156 | 53.75098 | 4.7881188 | 49.52911 | 4.8123436 | 53.74907 | 4.7721877
48.94172 | 4.7861562 | 53.88076 | 4.8132811 | 48.66511 | 4.8070002 | 53.77254 | 4.789156 | 49.85855 | 4.7947254 | 53.79737 | 4.7882142 | 49.5755 | 4.8121877 | 53.79547 | 4.7721248
48.9881 | 4.7861876 | 53.92716 | 4.813344 | 48.71149 | 4.807344 | 53.81892 | 4.7892504 | 49.90497 | 4.7945728 | 53.84376 | 4.7880616 | 49.62188 | 4.8119688 | 53.84187 | 4.7721562
49.03448 | 4.7861252 | 53.97356 | 4.8132501 | 48.75788 | 4.8073125 | 53.86531 | 4.7889376 | 49.95139 | 4.7946873 | 53.89015 | 4.7883091 | 49.66827 | 4.8120627 | 53.88827 | 4.7719374
49.08086 | 4.7860312 | 54.01996 | 4.813375 | 48.80427 | 4.8074689 | 53.9117 | 4.7889376 | 49.99781 | 4.794611 | 53.93654 | 4.7880425 | 49.71466 | 4.8120627 | 53.93466 | 4.77175
49.12724 | 4.7861252 | 54.06635 | 4.813344 | 48.85065 | 4.8074374 | 53.95808 | 4.789156 | 50.04423 | 4.7946491 | 53.98292 | 4.7879286 | 49.76104 | 4.8120627 | 53.98106 | 4.7720938
49.17361 | 4.7861252 | 54.11275 | 4.8134375 | 48.89704 | 4.8076878 | 54.00447 | 4.7890315 | 50.09065 | 4.7947822 | 54.02931 | 4.7881761 | 49.80743 | 4.8120627 | 54.02746 | 4.7718749
49.21999 | 4.7860312 | 54.15915 | 4.813375 | 48.94343 | 4.8076878 | 54.05086 | 4.7890625 | 50.13707 | 4.7947631 | 54.0757 | 4.7879667 | 49.85382 | 4.8119373 | 54.07385 | 4.7719374
49.26637 | 4.7860937 | 54.20555 | 4.8133125 | 48.98981 | 4.8077812 | 54.09725 | 4.7888751 | 50.18349 | 4.7949538 | 54.12209 | 4.7881188 | 49.9002 | 4.8123436 | 54.12025 | 4.77175
49.31275 | 4.7860627 | 54.25194 | 4.8134065 | 49.0362 | 4.8077812 | 54.14363 | 4.7889061 | 50.22992 | 4.7948394 | 54.16848 | 4.7879853 | 49.94659 | 4.8122191 | 54.16665 | 4.771719
49.35913 | 4.7861252 | 54.29834 | 4.8134065 | 49.08259 | 4.8077497 | 54.19002 | 4.7887816 | 50.27634 | 4.7948775 | 54.21486 | 4.7877951 | 49.99298 | 4.8122191 | 54.21304 | 4.7717814
49.40551 | 4.7860627 | 54.34474 | 4.8133125 | 49.12897 | 4.8078127 | 54.23641 | 4.7888436 | 50.32276 | 4.7948966 | 54.26125 | 4.787776 | 50.03936 | 4.8122811 | 54.25944 | 4.77175
49.45188 | 4.7860003 | 54.39113 | 4.8133125 | 49.17536 | 4.8078442 | 54.2828 | 4.7887187 | 50.36918 | 4.7948203 | 54.30764 | 4.7877002 | 50.08575 | 4.8120627 | 54.30584 | 4.77175
49.49826 | 4.7860627 | 54.43753 | 4.813375 | 49.22174 | 4.8078752 | 54.32918 | 4.7888751 | 50.4156 | 4.7947254 | 54.35403 | 4.7877951 | 50.13213 | 4.8120313 | 54.35223 | 4.7716875
49.54464 | 4.7861252 | 54.48393 | 4.8135314 | 49.26813 | 4.8082185 | 54.37557 | 4.7888126 | 50.46202 | 4.7948012 | 54.40041 | 4.787776 | 50.17852 | 4.8120627 | 54.39863 | 4.771719
49.59102 | 4.7860312 | 54.53033 | 4.8131876 | 49.31451 | 4.8083439 | 54.42196 | 4.7888126 | 50.50844 | 4.7947631 | 54.4468 | 4.7877378 | 50.22491 | 4.8123436 | 54.44503 | 4.771625
49.6374 | 4.7861252 | 54.57672 | 4.813344 | 49.3609 | 4.80825 | 54.46834 | 4.7888436 | 50.55486 | 4.7948394 | 54.49319 | 4.787776 | 50.27129 | 4.8123126 | 54.49142 | 4.771656
49.68378 | 4.7860312 | 54.62312 | 4.8132501 | 49.40729 | 4.8086252 | 54.51473 | 4.7887502 | 50.60128 | 4.7947631 | 54.53958 | 4.7876239 | 50.31768 | 4.8122811 | 54.53782 | 4.7715316
49.73016 | 4.7860937 | 54.66952 | 4.8132501 | 49.45367 | 4.8087187 | 54.56112 | 4.7885938 | 50.6477 | 4.7949157 | 54.58597 | 4.7876811 | 50.36407 | 4.8121562 | 54.58422 | 4.771719
49.77653 | 4.7860312 | 54.71592 | 4.8131251 | 49.50006 | 4.8086252 | 54.60751 | 4.7886872 | 50.69412 | 4.7947063 | 54.63236 | 4.7874336 | 50.41045 | 4.8120003 | 54.63061 | 4.7715316
49.82291 | 4.7861876 | 54.76231 | 4.8132811 | 49.54645 | 4.8088751 | 54.65389 | 4.7889061 | 50.74054 | 4.7949347 | 54.67874 | 4.7876048 | 50.45684 | 4.8120937 | 54.67701 | 4.7715001
49.86929 | 4.7858748 | 54.80871 | 4.8132811 | 49.59283 | 4.8086562 | 54.70028 | 4.7886562 | 50.78696 | 4.7949729 | 54.72513 | 4.7874146 | 50.50323 | 4.8121562 | 54.72341 | 4.7714062
49.91567 | 4.7860937 | 54.85511 | 4.8131566 | 49.63922 | 4.8089375 | 54.74667 | 4.7886872 | 50.83338 | 4.7949729 | 54.77152 | 4.7874713 | 50.54961 | 4.8122501 | 54.7698 | 4.7714376
49.96205 | 4.7859373 | 54.9015 | 4.8134065 | 49.6856 | 4.8090625 | 54.79305 | 4.7884688 | 50.87981 | 4.7948775 | 54.81791 | 4.7873955 | 50.596 | 4.8120627 | 54.8162 | 4.7713752
50.00843 | 4.7860003 | 54.9479 | 4.8132811 | 49.73199 | 4.8093123 | 54.83944 | 4.7886252 | 50.92623 | 4.7950869 | 54.8643 | 4.787262 | 50.64239 | 4.8121877 | 54.8626 | 4.7711253
50.05481 | 4.7859063 | 54.9943 | 4.8133125 | 49.77838 | 4.8094063 | 54.88583 | 4.7885313 | 50.97265 | 4.7949347 | 54.91068 | 4.7872238 | 50.68877 | 4.8122501 | 54.909 | 4.7713752
50.10118 | 4.7861876 | 55.0407 | 4.813375 | 49.82476 | 4.8095002 | 54.93222 | 4.7885628 | 51.01907 | 4.7950678 | 54.95707 | 4.7873001 | 50.73516 | 4.8121247 | 54.95539 | 4.7714062
50.14756 | 4.7862186 | 55.08709 | 4.8131876 | 49.87115 | 4.8093123 | 54.9786 | 4.7882814 | 51.06549 | 4.795011 | 55.00346 | 4.7873001 | 50.78155 | 4.8122191 | 55.00179 | 4.7712498
50.19394 | 4.7859373 | 55.13349 | 4.8134065 | 49.91753 | 4.8095312 | 55.02499 | 4.7883749 | 51.11191 | 4.7951441 | 55.04985 | 4.787281 | 50.82793 | 4.8123126 | 55.04819 | 4.7711253
50.24032 | 4.7860003 | 55.17989 | 4.8132186 | 49.96392 | 4.8096251 | 55.07138 | 4.7884064 | 51.15833 | 4.7951059 | 55.09624 | 4.7871099 | 50.87432 | 4.8121877 | 55.09458 | 4.7712498
50.2867 | 4.7860312 | 55.22629 | 4.8134375 | 50.01031 | 4.8096561 | 55.11776 | 4.7885628 | 51.20475 | 4.7951441 | 55.14263 | 4.7870717 | 50.92071 | 4.8121562 | 55.14098 | 4.7712498
50.33308 | 4.7859688 | 55.27268 | 4.8132501 | 50.05669 | 4.8099689 | 55.16415 | 4.7883439 | 51.25117 | 4.7950296 | 55.18901 | 4.7870717 | 50.96709 | 4.8122501 | 55.18738 | 4.7711873
50.37946 | 4.7858748 | 55.31908 | 4.8131566 | 50.10308 | 4.8100624 | 55.21054 | 4.7883749 | 51.29759 | 4.7951059 | 55.2354 | 4.7869763 | 51.01348 | 4.8121562 | 55.23377 | 4.7712188
50.42583 | 4.7860312 | 55.36548 | 4.813375 | 50.14946 | 4.8102813 | 55.25693 | 4.7883439 | 51.34401 | 4.7952013 | 55.28179 | 4.7867861 | 51.05986 | 4.8122191 | 55.28017 | 4.7710938
50.47221 | 4.7859688 | 55.41187 | 4.813344 | 50.19585 | 4.8102498 | 55.30331 | 4.7884374 | 51.39043 | 4.7952771 | 55.32818 | 4.7870145 | 51.10625 | 4.8122811 | 55.32657 | 4.7711873
50.51859 | 4.7859688 | 55.45827 | 4.8130312 | 50.24223 | 4.8104377 | 55.3497 | 4.7883129 | 51.43685 | 4.7951441 | 55.37457 | 4.7869387 | 51.15264 | 4.8121877 | 55.37297 | 4.770844
50.56497 | 4.7857814 | 55.50467 | 4.8131876 | 50.28862 | 4.8103123 | 55.39609 | 4.7879376 | 51.48327 | 4.7950869 | 55.42096 | 4.7868242 | 51.19902 | 4.8120937 | 55.41936 | 4.7710938
50.61135 | 4.7860003 | 55.55107 | 4.8132811 | 50.33501 | 4.8105626 | 55.44247 | 4.7884064 | 51.52969 | 4.7952771 | 55.46734 | 4.7868052 | 51.24541 | 4.8120627 | 55.46576 | 4.7709064
50.65773 | 4.7858748 | 55.59746 | 4.8131876 | 50.38139 | 4.8106875 | 55.48886 | 4.788125 | 51.57611 | 4.7952962 | 55.51373 | 4.7868814 | 51.2918 | 4.8122191 | 55.51216 | 4.7709374
50.7041 | 4.7859063 | 55.64386 | 4.8132501 | 50.42778 | 4.8109064 | 55.53525 | 4.7883439 | 51.62254 | 4.7953153 | 55.56012 | 4.7867861 | 51.33818 | 4.8120937 | 55.55855 | 4.7706876
50.75048 | 4.7859373 | 55.69026 | 4.813375 | 50.47417 | 4.8108439 | 55.58164 | 4.7881875 | 51.66896 | 4.7952771 | 55.60651 | 4.7866907 | 51.38457 | 4.8120627 | 55.60495 | 4.7709374
50.79686 | 4.7859688 | 55.73666 | 4.8132811 | 50.52055 | 4.8110628 | 55.62802 | 4.7881875 | 51.71538 | 4.7954488 | 55.6529 | 4.7865577 | 51.43096 | 4.8121562 | 55.65135 | 4.770781
50.84324 | 4.7859688 | 55.78305 | 4.8132501 | 50.56694 | 4.8109689 | 55.67441 | 4.788125 | 51.7618 | 4.7951822 | 55.69929 | 4.7864623 | 51.47734 | 4.8121247 | 55.69774 | 4.77075
50.88962 | 4.7858438 | 55.82945 | 4.813375 | 50.61332 | 4.8110628 | 55.7208 | 4.7880311 | 51.80822 | 4.7953725 | 55.74568 | 4.7865577 | 51.52373 | 4.8122191 | 55.74414 | 4.7707186
50.936 | 4.7859688 | 55.87585 | 4.8131566 | 50.65971 | 4.8114061 | 55.76718 | 4.788094 | 51.85464 | 4.7952962 | 55.79206 | 4.7865195 | 51.57012 | 4.8122191 | 55.79054 | 4.7706876
50.98238 | 4.7860312 | 55.92225 | 4.813344 | 50.70609 | 4.8112812 | 55.81357 | 4.788094 | 51.90106 | 4.7953534 | 55.83845 | 4.7865195 | 51.6165 | 4.8121562 | 55.83694 | 4.7706566
51.02876 | 4.7860003 | 55.96864 | 4.8131251 | 50.75248 | 4.8112502 | 55.85996 | 4.7879062 | 51.94748 | 4.7954106 | 55.88484 | 4.7864056 | 51.66289 | 4.8120313 | 55.88333 | 4.7706251
51.07513 | 4.7859373 | 56.01504 | 4.8132501 | 50.79887 | 4.8115001 | 55.90635 | 4.7878127 | 51.9939 | 4.7954106 | 55.93123 | 4.7863483 | 51.70928 | 4.8121247 | 55.92973 | 4.7704062
51.12151 | 4.7857499 | 56.06144 | 4.8131566 | 50.84525 | 4.8117189 | 55.95273 | 4.7880001 | 52.04032 | 4.7952013 | 55.97762 | 4.7864242 | 51.75566 | 4.8121247 | 55.97613 | 4.7704377
51.16789 | 4.7858438 | 56.10783 | 4.8132186 | 50.89164 | 4.8117814 | 55.99912 | 4.7878127 | 52.08674 | 4.7954869 | 56.024 | 4.7861958 | 51.80205 | 4.8120003 | 56.02252 | 4.7705936
51.21427 | 4.7859688 | 56.15423 | 4.8130937 | 50.93802 | 4.8119688 | 56.04551 | 4.7877812 | 52.13316 | 4.7953343 | 56.07039 | 4.7861958 | 51.84844 | 4.8119688 | 56.06892 | 4.7704377
51.26065 | 4.7860003 | 56.20063 | 4.8131251 | 50.98441 | 4.8120627 | 56.0919 | 4.7876563 | 52.17959 | 4.7953343 | 56.11678 | 4.7860246 | 51.89482 | 4.8120937 | 56.11532 | 4.7703438
51.30703 | 4.7860937 | 56.24703 | 4.8133125 | 51.03079 | 4.8119688 | 56.13828 | 4.7876253 | 52.22601 | 4.7954869 | 56.16317 | 4.7861199 | 51.94121 | 4.8120627 | 56.16171 | 4.7702498
51.35341 | 4.7860003 | 56.29342 | 4.8131876 | 51.07718 | 4.8121877 | 56.18467 | 4.7878437 | 52.27243 | 4.7953725 | 56.20956 | 4.7860436 | 51.98759 | 4.8120313 | 56.20811 | 4.7704062
51.39978 | 4.7859688 | 56.33982 | 4.8131876 | 51.12357 | 4.8124065 | 56.23106 | 4.7878127 | 52.31885 | 4.7954679 | 56.25595 | 4.7859674 | 52.03398 | 4.8121247 | 56.25451 | 4.7702498
51.44616 | 4.7858438 | 56.38622 | 4.8131876 | 51.16995 | 4.8122191 | 56.27744 | 4.7875314 | 52.36527 | 4.7955251 | 56.30233 | 4.7860818 | 52.08037 | 4.8120003 | 56.30091 | 4.7704062
51.49254 | 4.7858438 | 56.43262 | 4.8130312 | 51.21634 | 4.8125 | 56.32383 | 4.7878752 | 52.41169 | 4.795639 | 56.34872 | 4.7860246 | 52.12675 | 4.8120313 | 56.3473 | 4.7702498
51.53892 | 4.7860312 | 56.47901 | 4.8131251 | 51.26272 | 4.8127189 | 56.37022 | 4.7875624 | 52.45811 | 4.7955627 | 56.39511 | 4.7858152 | 52.17314 | 4.8121247 | 56.3937 | 4.7702188
51.5853 | 4.7858748 | 56.52541 | 4.8130312 | 51.30911 | 4.8128123 | 56.41661 | 4.7875938 | 52.50453 | 4.7955251 | 56.4415 | 4.7858725 | 52.21953 | 4.8120627 | 56.4401 | 4.7700939
51.63168 | 4.7859688 | 56.57181 | 4.8131251 | 51.3555 | 4.8127499 | 56.46299 | 4.7875938 | 52.55095 | 4.7957535 | 56.48789 | 4.7857389 | 52.26591 | 4.8121562 | 56.48649 | 4.7700939
51.67806 | 4.7859063 | 56.61821 | 4.8130312 | 51.40188 | 4.8130937 | 56.50938 | 4.7876253 | 52.59737 | 4.7957344 | 56.53428 | 4.7857389 | 52.3123 | 4.8120003 | 56.53289 | 4.7700939
51.72443 | 4.7861252 | 56.6646 | 4.8131566 | 51.44827 | 4.8132186 | 56.55577 | 4.7874374 | 52.64379 | 4.7956772 | 56.58066 | 4.7858343 | 52.35869 | 4.8121247 | 56.57929 | 4.7700624
51.77081 | 4.7860312 | 56.711 | 4.8130312 | 51.49465 | 4.8129377 | 56.60216 | 4.787344 | 52.69021 | 4.7956009 | 56.62705 | 4.7857008 | 52.40507 | 4.8119688 | 56.62569 | 4.7700624
51.81719 | 4.7859688 | 56.7574 | 4.8130627 | 51.54104 | 4.8132501 | 56.64854 | 4.7875314 | 52.73664 | 4.7956581 | 56.67344 | 4.7856627 | 52.45146 | 4.8120313 | 56.67208 | 4.7700624
51.86357 | 4.7859373 | 56.80379 | 4.8131251 | 51.58743 | 4.8134999 | 56.69493 | 4.78725 | 52.78306 | 4.7957153 | 56.71983 | 4.7856059 | 52.49785 | 4.8118749 | 56.71848 | 4.7698436
51.90995 | 4.7859373 | 56.85019 | 4.8130937 | 51.63381 | 4.8136873 | 56.74132 | 4.7873125 | 52.82948 | 4.795639 | 56.76622 | 4.785625 | 52.54423 | 4.8120313 | 56.76488 | 4.7698436
51.95633 | 4.7859063 | 56.89659 | 4.8130002 | 51.6802 | 4.8138127 | 56.7877 | 4.787375 | 52.8759 | 4.7958293 | 56.8126 | 4.7855487 | 52.59062 | 4.8118749 | 56.81127 | 4.7699065
52.00271 | 4.7860627 | 56.94299 | 4.8131566 | 51.72658 | 4.8139062 | 56.83409 | 4.78725 | 52.92232 | 4.7956581 | 56.85899 | 4.7855487 | 52.63701 | 4.8118749 | 56.85767 | 4.7698436
52.04909 | 4.7857814 | 56.98938 | 4.8131251 | 51.77297 | 4.8139062 | 56.88048 | 4.7871566 | 52.96874 | 4.7957344 | 56.90538 | 4.7854915 | 52.68339 | 4.8119373 | 56.90407 | 4.7698436
52.09546 | 4.7858129 | 57.03578 | 4.8129377 | 51.81936 | 4.8141251 | 56.92687 | 4.7873125 | 53.01516 | 4.7958293 | 56.95177 | 4.7853775 | 52.72978 | 4.8121247 | 56.95047 | 4.7697811
52.14184 | 4.7860003 | 57.08218 | 4.8129063 | 51.86574 | 4.8142185 | 56.97325 | 4.7870312 | 53.06158 | 4.7955627 | 56.99815 | 4.7854724 | 52.77616 | 4.8120003 | 56.99686 | 4.7696562
52.18822 | 4.7860312 | 57.12858 | 4.8129063 | 51.91213 | 4.8143439 | 57.01964 | 4.7870002 | 53.108 | 4.7956772 | 57.04454 | 4.7853961 | 52.82255 | 4.8119373 | 57.04326 | 4.7696877
52.2346 | 4.7858438 | 57.17497 | 4.8130312 | 51.95851 | 4.8142185 | 57.06603 | 4.7868748 | 53.15442 | 4.7958865 | 57.09093 | 4.7853394 | 52.86894 | 4.8119063 | 57.08966 | 4.7696562
52.28098 | 4.7860003 | 57.22137 | 4.8130627 | 52.0049 | 4.8143439 | 57.11241 | 4.7868748 | 53.20084 | 4.7959247 | 57.13732 | 4.7851677 | 52.91532 | 4.8117814 | 57.13606 | 4.7695937
52.32736 | 4.7860003 | 57.26777 | 4.8128123 | 52.05128 | 4.8143439 | 57.1588 | 4.7869687 | 53.24726 | 4.7960391 | 57.18371 | 4.785111 | 52.96171 | 4.8120627 | 57.18245 | 4.7695937
52.37374 | 4.7860312 | 57.31416 | 4.8130627 | 52.09767 | 4.8145938 | 57.20519 | 4.7869377 | 53.29368 | 4.7961531 | 57.2301 | 4.7851868 | 53.0081 | 4.8119688 | 57.22885 | 4.7693124
52.42011 | 4.7861562 | 57.36056 | 4.8131566 | 52.14406 | 4.8146877 | 57.25158 | 4.7867188 | 53.3401 | 4.7957153 | 57.27648 | 4.7849774 | 53.05448 | 4.8120313 | 57.27525 | 4.7694688
52.46649 | 4.7860003 | 57.40696 | 4.8131251 | 52.19044 | 4.8148127 | 57.29796 | 4.7867813 | 53.38652 | 4.7957535 | 57.32287 | 4.7849584 | 53.10087 | 4.8118124 | 57.32164 | 4.7693439
52.51287 | 4.7860003 | 57.45335 | 4.8129377 | 52.23683 | 4.8150315 | 57.34435 | 4.7866249 | 53.43294 | 4.7958484 | 57.36926 | 4.7849202 | 53.14726 | 4.8119373 | 57.36804 | 4.7692814
52.55925 | 4.7859373 | 57.49975 | 4.8130002 | 52.28321 | 4.815125 | 57.39074 | 4.7867188 | 53.47936 | 4.79602 | 57.41565 | 4.7849774 | 53.19364 | 4.8119688 | 57.41444 | 4.7693748
52.60563 | 4.7858748 | 57.54615 | 4.8131251 | 52.3296 | 4.8153124 | 57.43713 | 4.7868748 | 53.52579 | 4.7958865 | 57.46204 | 4.7849774 | 53.24003 | 4.8119373 | 57.46083 | 4.7693748
52.65201 | 4.7858129 | 57.59255 | 4.8129687 | 52.37599 | 4.8153749 | 57.48351 | 4.7865624 | 53.57221 | 4.7959437 | 57.50842 | 4.7848063 | 53.28642 | 4.8117504 | 57.50723 | 4.7693439
52.69839 | 4.7860627 | 57.63894 | 4.8129063 | 52.42237 | 4.8154378 | 57.5299 | 4.7864375 | 53.61863 | 4.7962294 | 57.55481 | 4.7848253 | 53.3328 | 4.8118124 | 57.55363 | 4.7692814
52.74477 | 4.7858748 | 57.68534 | 4.8128438 | 52.46876 | 4.8155937 | 57.57629 | 4.7866249 | 53.66505 | 4.7961721 | 57.6012 | 4.7847872 | 53.37919 | 4.8118749 | 57.60003 | 4.769094
52.79114 | 4.7860003 | 57.73174 | 4.8128438 | 52.51514 | 4.8158751 | 57.62268 | 4.7865939 | 53.71147 | 4.79602 | 57.64759 | 4.7846918 | 53.42558 | 4.8119688 | 57.64642 | 4.7690625
52.83752 | 4.7860937 | 57.77813 | 4.8129687 | 52.56153 | 4.8155937 | 57.66906 | 4.7865939 | 53.75789 | 4.79602 | 57.69398 | 4.7847109 | 53.47196 | 4.8117814 | 57.69282 | 4.769094
52.8839 | 4.7859373 | 57.82453 | 4.8129063 | 52.60792 | 4.816031 | 57.71545 | 4.7863126 | 53.80431 | 4.7959819 | 57.74037 | 4.7846537 | 53.51835 | 4.8119063 | 57.73922 | 4.7690625
52.93028 | 4.7860003 | 57.87093 | 4.8128753 | 52.6543 | 4.8161564 | 57.76184 | 4.7864375 | 53.85073 | 4.7961149 | 57.78676 | 4.7846346 | 53.56474 | 4.8119373 | 57.78561 | 4.7689061
52.97666 | 4.7858129 | 57.91733 | 4.8129063 | 52.70069 | 4.8161564 | 57.80823 | 4.7862186 | 53.89715 | 4.7960391 | 57.83314 | 4.7845397 | 53.61112 | 4.8118749 | 57.83201 | 4.7692814
53.02304 | 4.7858748 | 57.96372 | 4.8129063 | 52.74707 | 4.8164377 | 57.85461 | 4.7865 | 53.94357 | 4.7959628 | 57.87953 | 4.7845397 | 53.65751 | 4.8119373 | 57.87841 | 4.7689376
53.06942 | 4.7859373 | 58.01012 | 4.8129063 | 52.79346 | 4.8166561 | 57.901 | 4.7861252 | 53.98999 | 4.7961149 | 57.92592 | 4.7843113 | 53.70389 | 4.8119063 | 57.9248 | 4.7686563
53.1158 | 4.7860627 | 58.05652 | 4.8129687 | 52.83985 | 4.8166876 | 57.94739 | 4.7862501 | 54.03641 | 4.79602 | 57.97231 | 4.7843304 | 53.75028 | 4.8119063 | 57.9712 | 4.7689686
53.16218 | 4.7859373 | 58.10291 | 4.8128123 | 52.88623 | 4.8167815 | 57.99378 | 4.7860627 | 54.08283 | 4.7962675 | 58.0187 | 4.7842731 | 53.79667 | 4.8118124 | 58.0176 | 4.7688127
53.20855 | 4.7859688 | 58.14931 | 4.8128438 | 52.93262 | 4.8165941 | 58.04016 | 4.7861252 | 54.12925 | 4.7961721 | 58.06509 | 4.7843113 | 53.84305 | 4.811594 | 58.064 | 4.7688751
53.25493 | 4.7860627 | 58.19571 | 4.8127499 | 52.979 | 4.8169065 | 58.08655 | 4.7861876 | 54.17567 | 4.7963243 | 58.11147 | 4.7842159 | 53.88944 | 4.8118124 | 58.11039 | 4.7686563
53.30131 | 4.7859373 | 58.24211 | 4.8128753 | 53.02539 | 4.8170629 | 58.13294 | 4.7860003 | 54.22209 | 4.796134 | 58.15786 | 4.7841015 | 53.93583 | 4.8117189 | 58.15679 | 4.7686563
53.34769 | 4.7860937 | 58.2885 | 4.8128753 | 53.07177 | 4.8170629 | 58.17932 | 4.7860312 | 54.2685 | 4.7961912 | 58.20425 | 4.7844062 | 53.98221 | 4.8119373 | 58.20319 | 4.7687502
53.39407 | 4.7860003 | 58.3349 | 4.8129687 | 53.11816 | 4.8174686 | 58.22571 | 4.7858438 | 54.31492 | 4.7962866 | 58.25064 | 4.7842159 | 54.0286 | 4.8118439 | 58.24958 | 4.7685628
53.44045 | 4.7859688 | 58.3813 | 4.8127499 | 53.16455 | 4.8174686 | 58.2721 | 4.7858438 | 54.36135 | 4.7961912 | 58.29703 | 4.7839112 | 54.07499 | 4.8118749 | 58.29598 | 4.7685313
53.48683 | 4.7860627 | 58.42769 | 4.8127813 | 53.21093 | 4.8175001 | 58.31849 | 4.7856874 | 54.40777 | 4.7962103 | 58.34342 | 4.7841587 | 54.12137 | 4.8117189 | 58.34238 | 4.7683439
53.53321 | 4.7858748 | 58.47409 | 4.8126249 | 53.25732 | 4.8175316 | 58.36487 | 4.7857814 | 54.45418 | 4.7965341 | 58.3898 | 4.7839303 | 54.16776 | 4.8120313 | 58.38877 | 4.7685938
53.57959 | 4.7858438 | 58.52049 | 4.8128753 | 53.3037 | 4.8179064 | 58.41126 | 4.7858748 | 54.5006 | 4.7962103 | 58.43619 | 4.7839112 | 54.21415 | 4.8119063 | 58.43517 | 4.7684999
53.62596 | 4.7860312 | 58.56689 | 4.8127499 | 53.35009 | 4.8180313 | 58.45765 | 4.7856874 | 54.54702 | 4.7962103 | 58.48258 | 4.7838349 | 54.26053 | 4.8119373 | 58.48157 | 4.7685313
53.67234 | 4.7860003 | 58.61328 | 4.8127813 | 53.39648 | 4.8181248 | 58.50404 | 4.7856874 | 54.59345 | 4.7962294 | 58.52897 | 4.7837019 | 54.30692 | 4.8117504 | 58.52796 | 4.7684689
53.71872 | 4.7860003 | 58.65968 | 4.8126564 | 53.44286 | 4.8181248 | 58.55042 | 4.7857814 | 54.63987 | 4.7964959 | 58.57536 | 4.7835875 | 54.35331 | 4.8119063 | 58.57436 | 4.7681875
53.7651 | 4.7860312 | 58.70608 | 4.8126564 | 53.48925 | 4.8183436 | 58.59681 | 4.7854061 | 54.68629 | 4.7963815 | 58.62175 | 4.7837019 | 54.39969 | 4.8117189 | 58.62076 | 4.7683439
53.81148 | 4.7859063 | 58.75247 | 4.8126879 | 53.53563 | 4.8183751 | 58.6432 | 4.7855 | 54.73271 | 4.7963624 | 58.66813 | 4.7838349 | 54.44608 | 4.8118124 | 58.66716 | 4.7681565
53.85786 | 4.7857189 | 58.79887 | 4.812469 | 53.58202 | 4.818594 | 58.68959 | 4.7856874 | 54.77913 | 4.7963243 | 58.71452 | 4.7835498 | 54.49247 | 4.8117189 | 58.71355 | 4.7681875
53.90424 | 4.7862501 | 58.84527 | 4.8125 | 53.62841 | 4.8188124 | 58.73597 | 4.7853441 | 54.82555 | 4.7966671 | 58.76091 | 4.7836637 | 54.53885 | 4.811625 | 58.75995 | 4.7680001
53.95062 | 4.7859063 | 58.89167 | 4.8123126 | 53.67479 | 4.8190627 | 58.78236 | 4.7851877 | 54.87197 | 4.7964005 | 58.8073 | 4.7834926 | 54.58524 | 4.8117504 | 58.80634 | 4.7680001
53.997 | 4.7859373 | 58.93806 | 4.8124375 | 53.72118 | 4.8190627 | 58.82875 | 4.7853441 | 54.91839 | 4.7965908 | 58.85369 | 4.7833972 | 54.63163 | 4.811625 | 58.85274 | 4.7680311
54.04338 | 4.7859063 | 58.98446 | 4.8124065 | 53.76756 | 4.819375 | 58.87514 | 4.7854376 | 54.96481 | 4.7964578 | 58.90007 | 4.7833209 | 54.67801 | 4.8117189 | 58.89914 | 4.7679687
54.08975 | 4.7860312 | 59.03086 | 4.8123126 | 53.81395 | 4.8194375 | 58.92152 | 4.7854376 | 55.01123 | 4.7964387 | 58.94646 | 4.7833781 | 54.7244 | 4.8118749 | 58.94554 | 4.7679377
54.13613 | 4.7860312 | 59.07725 | 4.8121562 | 53.86034 | 4.819375 | 58.96791 | 4.7852497 | 55.05765 | 4.7965908 | 58.99285 | 4.7831879 | 54.77078 | 4.8116875 | 58.99193 | 4.7679687
54.18251 | 4.7859373 | 59.12365 | 4.8120937 | 53.90672 | 4.8194375 | 59.0143 | 4.7850313 | 55.10407 | 4.7965908 | 59.03924 | 4.7833018 | 54.81717 | 4.8117189 | 59.03833 | 4.7677498
54.22889 | 4.7859688 | 59.17005 | 4.8121247 | 53.95311 | 4.8195314 | 59.06068 | 4.7851877 | 55.15049 | 4.7965908 | 59.08563 | 4.7831688 | 54.86356 | 4.8117504 | 59.08473 | 4.7677188
54.27527 | 4.7860003 | 59.21645 | 4.8120313 | 53.9995 | 4.8196564 | 59.10707 | 4.7851563 | 55.19691 | 4.7963433 | 59.13201 | 4.7830544 | 54.90994 | 4.8116875 | 59.13113 | 4.7676253
54.32165 | 4.7858748 | 59.26284 | 4.8120313 | 54.04588 | 4.8200316 | 59.15346 | 4.7849998 | 55.24333 | 4.7966671 | 59.1784 | 4.7830353 | 54.95633 | 4.8118124 | 59.17752 | 4.7677188
54.36803 | 4.7860627 | 59.30924 | 4.8119688 | 54.09227 | 4.8200626 | 59.19984 | 4.7850313 | 55.28975 | 4.7964768 | 59.22479 | 4.7829785 | 55.00272 | 4.8116875 | 59.22392 | 4.7674065
54.41441 | 4.7860312 | 59.35564 | 4.8119063 | 54.13865 | 4.82025 | 59.24623 | 4.7849374 | 55.33617 | 4.7965531 | 59.27118 | 4.7829595 | 55.0491 | 4.8119063 | 59.27032 | 4.7675314
54.46079 | 4.7860627 | 59.40204 | 4.8118124 | 54.18504 | 4.820219 | 59.29262 | 4.7849064 | 55.38259 | 4.7967052 | 59.31757 | 4.7830734 | 55.09549 | 4.8118749 | 59.31672 | 4.7674689
54.50716 | 4.7860937 | 59.44843 | 4.8117189 | 54.23142 | 4.820344 | 59.339 | 4.7849064 | 55.42901 | 4.796629 | 59.36395 | 4.7828641 | 55.14188 | 4.8115625 | 59.36312 | 4.7674065
54.55354 | 4.7860003 | 59.49483 | 4.8116875 | 54.27781 | 4.8205938 | 59.38539 | 4.7848754 | 55.47543 | 4.7965531 | 59.41034 | 4.7829022 | 55.18826 | 4.8116875 | 59.40951 | 4.7673125
54.59992 | 4.7858748 | 59.54123 | 4.811656 | 54.3242 | 4.8207188 | 59.43178 | 4.7849064 | 55.52185 | 4.7966099 | 59.45673 | 4.7825212 | 55.23465 | 4.8119063 | 59.45591 | 4.7674065
54.6463 | 4.7860003 | 59.58763 | 4.811594 | 54.37058 | 4.8209691 | 59.47816 | 4.7848439 | 55.56827 | 4.7965908 | 59.50312 | 4.7829213 | 55.28103 | 4.811625 | 59.50231 | 4.7673125
54.69268 | 4.7859373 | 59.63402 | 4.8115315 | 54.41697 | 4.8210311 | 59.52455 | 4.7848439 | 55.61469 | 4.7968006 | 59.54951 | 4.7826929 | 55.32742 | 4.811625 | 59.5487 | 4.7672191
54.73906 | 4.7861876 | 59.68042 | 4.8115625 | 54.46335 | 4.8211875 | 59.57094 | 4.7845311 | 55.66111 | 4.7968388 | 59.59589 | 4.7824645 | 55.37381 | 4.811625 | 59.5951 | 4.7672811
54.78544 | 4.7861562 | 59.72682 | 4.8113751 | 54.50974 | 4.821219 | 59.61733 | 4.7844067 | 55.70753 | 4.7966862 | 59.64228 | 4.7826548 | 55.42019 | 4.8114376 | 59.6415 | 4.7671876
54.83182 | 4.7860003 | 59.77321 | 4.8114376 | 54.55612 | 4.8214064 | 59.66371 | 4.7846251 | 55.75395 | 4.7968764 | 59.68867 | 4.7826548 | 55.46658 | 4.811656 | 59.6879 | 4.7671251
54.8782 | 4.7861562 | 59.81961 | 4.8114061 | 54.60251 | 4.8216877 | 59.7101 | 4.7845311 | 55.80037 | 4.7967625 | 59.73506 | 4.7824454 | 55.51297 | 4.8116875 | 59.73429 | 4.7670312
54.92457 | 4.7861562 | 59.86601 | 4.8113437 | 54.6489 | 4.8216877 | 59.75649 | 4.7843437 | 55.84679 | 4.7968388 | 59.78145 | 4.7824073 | 55.55935 | 4.8117189 | 59.78069 | 4.7670002
54.97095 | 4.7861562 | 59.91241 | 4.8110938 | 54.69528 | 4.8218126 | 59.80288 | 4.7844377 | 55.89321 | 4.7967243 | 59.82783 | 4.7822547 | 55.60574 | 4.8115625 | 59.82709 | 4.7668748
55.01733 | 4.7859063 | 59.9588 | 4.8110938 | 54.74167 | 4.822031 | 59.84926 | 4.7844377 | 55.93963 | 4.7967625 | 59.87422 | 4.7822738 | 55.65213 | 4.8116875 | 59.87349 | 4.7668748
55.06371 | 4.7859688 | 60.0052 | 4.8111563 | 54.78805 | 4.8220625 | 59.89565 | 4.7842188 | 55.98605 | 4.7969718 | 59.92061 | 4.7825212 | 55.69851 | 4.811625 | 59.91988 | 4.7668123
55.11009 | 4.7863436 | 60.0516 | 4.8111253 | 54.83444 | 4.8223438 | 59.94204 | 4.7842813 | 56.03247 | 4.7968388 | 59.967 | 4.7822547 | 55.7449 | 4.811625 | 59.96628 | 4.7667813
55.15647 | 4.7861252 | 60.098 | 4.8110313 | 54.88083 | 4.8225002 | 59.98842 | 4.7841563 | 56.07889 | 4.7969527 | 60.01339 | 4.7821598 | 55.79128 | 4.811625 | 60.01268 | 4.7667503
55.20285 | 4.7861252 | 60.14439 | 4.8109689 | 54.92721 | 4.8225937 | 60.03481 | 4.7842813 | 56.12531 | 4.7968197 | 60.05977 | 4.7820072 | 55.83767 | 4.8116875 | 60.05907 | 4.7665315
55.24923 | 4.7862501 | 60.19079 | 4.8108749 | 54.9736 | 4.8227816 | 60.0812 | 4.7841878 | 56.17173 | 4.7968764 | 60.10616 | 4.7819886 | 55.88406 | 4.8117504 | 60.10547 | 4.7665
55.29561 | 4.7858748 | 60.23719 | 4.8107815 | 55.01998 | 4.8228126 | 60.12759 | 4.7843437 | 56.21815 | 4.7969527 | 60.15255 | 4.7820835 | 55.93044 | 4.811594 | 60.15187 | 4.7662816
55.34198 | 4.7862501 | 60.28358 | 4.81075 | 55.06637 | 4.8229375 | 60.17397 | 4.7841563 | 56.26457 | 4.7968388 | 60.19894 | 4.7818742 | 55.97683 | 4.8116875 | 60.19827 | 4.7661877
55.38836 | 4.7861562 | 60.32998 | 4.8107815 | 55.11276 | 4.8232813 | 60.22036 | 4.7839375 | 56.31099 | 4.797029 | 60.24533 | 4.7819123 | 56.02322 | 4.8114376 | 60.24466 | 4.7662187
55.43474 | 4.7860937 | 60.37638 | 4.8106875 | 55.15914 | 4.8234692 | 60.26675 | 4.7839999 | 56.35741 | 4.7969527 | 60.29172 | 4.7817597 | 56.0696 | 4.8115625 | 60.29106 | 4.7661877
55.48112 | 4.7860312 | 60.42278 | 4.8106565 | 55.20553 | 4.8236251 | 60.31314 | 4.7838435 | 56.40383 | 4.7970099 | 60.3381 | 4.7817979 | 56.11599 | 4.811594 | 60.33746 | 4.7660627
55.5275 | 4.7860937 | 60.46917 | 4.8107185 | 55.25191 | 4.8235626 | 60.35952 | 4.7837501 | 56.45025 | 4.7970862 | 60.38449 | 4.7817407 | 56.16237 | 4.8117189 | 60.38386 | 4.7658129
55.57388 | 4.7860937 | 60.51557 | 4.8107815 | 55.2983 | 4.82375 | 60.40591 | 4.7838435 | 56.49667 | 4.797029 | 60.43088 | 4.7815695 | 56.20876 | 4.811656 | 60.43025 | 4.7657499
55.62026 | 4.7862501 | 60.56197 | 4.8105311 | 55.34469 | 4.8240314 | 60.4523 | 4.7837191 | 56.54309 | 4.7968574 | 60.47727 | 4.7814741 | 56.25515 | 4.8115315 | 60.47665 | 4.7655625
55.66664 | 4.7862816 | 60.60837 | 4.8104377 | 55.39107 | 4.8240938 | 60.49868 | 4.7837191 | 56.58951 | 4.7971239 | 60.52366 | 4.7815695 | 56.30154 | 4.8117504 | 60.52305 | 4.7654376
55.71302 | 4.7861876 | 60.65476 | 4.8104377 | 55.43746 | 4.8242188 | 60.54507 | 4.7837501 | 56.63593 | 4.797143 | 60.57005 | 4.7815313 | 56.34792 | 4.8115625 | 60.56944 | 4.7653751
55.75939 | 4.7862186 | 60.70116 | 4.8105311 | 55.48384 | 4.8244686 | 60.59146 | 4.7838125 | 56.68235 | 4.7970862 | 60.61643 | 4.7814741 | 56.39431 | 4.8116875 | 60.61584 | 4.7649999
55.80577 | 4.7861562 | 60.74756 | 4.8104062 | 55.53023 | 4.8245311 | 60.63785 | 4.7835627 | 56.72877 | 4.7971239 | 60.66282 | 4.7815123 | 56.44069 | 4.811625 | 60.66223 | 4.7651563
55.85215 | 4.7862501 | 60.79395 | 4.8103437 | 55.57661 | 4.824719 | 60.68423 | 4.7835002 | 56.77519 | 4.7970862 | 60.70921 | 4.7813601 | 56.48708 | 4.8115315 | 60.70863 | 4.7649689
55.89853 | 4.7861562 | 60.84035 | 4.8102813 | 55.623 | 4.8248439 | 60.73062 | 4.7835937 | 56.82161 | 4.7971621 | 60.7556 | 4.7812266 | 56.53347 | 4.811625 | 60.75503 | 4.7649064
55.94491 | 4.7862186 | 60.88675 | 4.8104377 | 55.66939 | 4.8250313 | 60.77701 | 4.7836561 | 56.86803 | 4.7969718 | 60.80199 | 4.781322 | 56.57985 | 4.8114061 | 60.80143 | 4.7645626
55.99129 | 4.7863126 | 60.93315 | 4.8103123 | 55.71577 | 4.8252501 | 60.8234 | 4.7834687 | 56.91445 | 4.7970672 | 60.84837 | 4.7811127 | 56.62624 | 4.8115001 | 60.84782 | 4.7645001
56.03767 | 4.7861252 | 60.97954 | 4.8103752 | 55.76216 | 4.8254375 | 60.86978 | 4.7833748 | 56.96087 | 4.797029 | 60.89476 | 4.7810364 | 56.67262 | 4.811656 | 60.89422 | 4.7642813
56.08405 | 4.7862186 | 61.02594 | 4.8101878 | 55.80854 | 4.8256874 | 60.91617 | 4.7834377 | 57.00729 | 4.797029 | 60.94115 | 4.781208 | 56.71901 | 4.8117189 | 60.94062 | 4.7642188
56.13043 | 4.7861562 | 61.07234 | 4.8102188 | 55.85493 | 4.8255625 | 60.96256 | 4.7831874 | 57.05371 | 4.7972765 | 60.98754 | 4.7809982 | 56.7654 | 4.811656 | 60.98701 | 4.7641249
56.1768 | 4.7863436 | 61.11874 | 4.8101878 | 55.90132 | 4.8257189 | 61.00895 | 4.7831564 | 57.10013 | 4.7971621 | 61.03393 | 4.7809982 | 56.81178 | 4.811594 | 61.03341 | 4.7638435
56.22318 | 4.7862186 | 61.16513 | 4.8101254 | 55.9477 | 4.8260002 | 61.05533 | 4.7831564 | 57.14655 | 4.7974286 | 61.08032 | 4.7807889 | 56.85817 | 4.8118749 | 61.07981 | 4.7638125
56.26956 | 4.7863126 | 61.21153 | 4.8099999 | 55.99409 | 4.8260312 | 61.10172 | 4.7831249 | 57.19297 | 4.7973714 | 61.1267 | 4.7807126 | 56.90456 | 4.8119063 | 61.1262 | 4.7635312
56.31594 | 4.7862816 | 61.25793 | 4.8101254 | 56.04047 | 4.8263435 | 61.14811 | 4.7831564 | 57.23939 | 4.7974286 | 61.17309 | 4.780827 | 56.95094 | 4.8118749 | 61.1726 | 4.7635002
56.36232 | 4.786406 | 61.30433 | 4.8101563 | 56.08686 | 4.8264375 | 61.1945 | 4.7829685 | 57.28581 | 4.7974095 | 61.21948 | 4.7806559 | 56.99733 | 4.8120313 | 61.219 | 4.7631249
56.4087 | 4.7863126 | 61.35072 | 4.8102188 | 56.13324 | 4.8266563 | 61.24088 | 4.7829375 | 57.33223 | 4.7974858 | 61.26587 | 4.7807508 | 57.04372 | 4.8120627 | 61.2654 | 4.7630315
56.45508 | 4.786375 | 61.39712 | 4.8100939 | 56.17963 | 4.8267813 | 61.28727 | 4.7829061 | 57.37865 | 4.7972574 | 61.31226 | 4.7806368 | 57.0901 | 4.8121877 | 61.31179 | 4.7627501
56.50146 | 4.7865314 | 61.44352 | 4.8099999 | 56.22601 | 4.8268752 | 61.33366 | 4.7829061 | 57.42507 | 4.7973337 | 61.35864 | 4.7805796 | 57.13649 | 4.8119063 | 61.35819 | 4.7626562
56.54783 | 4.7863436 | 61.48992 | 4.8100939 | 56.2724 | 4.8271251 | 61.38004 | 4.7828441 | 57.47149 | 4.7973714 | 61.40503 | 4.7804461 | 57.18287 | 4.8121562 | 61.40459 | 4.7624373
56.59421 | 4.7862501 | 61.53631 | 4.8099065 | 56.31879 | 4.827219 | 61.42643 | 4.7828441 | 57.51791 | 4.7974286 | 61.45142 | 4.7805223 | 57.22926 | 4.8122191 | 61.45098 | 4.7622814
56.64059 | 4.786406 | 61.58271 | 4.8100624 | 56.36517 | 4.8274064 | 61.47282 | 4.7829061 | 57.56433 | 4.7973528 | 61.49781 | 4.7803512 | 57.27565 | 4.8124375 | 61.49738 | 4.7621565
56.68697 | 4.7861876 | 61.62911 | 4.8099689 | 56.41156 | 4.8274999 | 61.51921 | 4.7827187 | 57.61075 | 4.7974668 | 61.5442 | 4.7802939 | 57.32203 | 4.8125935 | 61.54378 | 4.7618437
56.73335 | 4.7864375 | 61.6755 | 4.8099999 | 56.45794 | 4.8278127 | 61.56559 | 4.7827501 | 57.65716 | 4.797524 | 61.59058 | 4.7802749 | 57.36842 | 4.8127189 | 61.59017 | 4.7619066
56.77973 | 4.7862816 | 61.7219 | 4.809875 | 56.50433 | 4.8279376 | 61.61198 | 4.7826877 | 57.70358 | 4.7973905 | 61.63697 | 4.7800083 | 57.41481 | 4.8127813 | 61.63657 | 4.7614689
56.82611 | 4.7865314 | 61.7683 | 4.8099065 | 56.55072 | 4.828094 | 61.65837 | 4.7827187 | 57.75 | 4.7975812 | 61.68336 | 4.7800846 | 57.46119 | 4.8129377 | 61.68297 | 4.7614379
56.87249 | 4.7863126 | 61.8147 | 4.8099689 | 56.5971 | 4.8282185 | 61.70476 | 4.7824998 | 57.79642 | 4.7976761 | 61.72975 | 4.7800655 | 57.50758 | 4.8130627 | 61.72937 | 4.7613125
56.91887 | 4.7864375 | 61.86109 | 4.8099999 | 56.64349 | 4.8282814 | 61.75114 | 4.7825627 | 57.84284 | 4.7976003 | 61.77614 | 4.7801228 | 57.55396 | 4.8132501 | 61.77576 | 4.7610312
56.96524 | 4.7865624 | 61.90749 | 4.8100624 | 56.68987 | 4.8285937 | 61.79753 | 4.7824063 | 57.88926 | 4.797524 | 61.82253 | 4.7801795 | 57.60035 | 4.813375 | 61.82216 | 4.7608747
57.01162 | 4.786406 | 61.95389 | 4.809875 | 56.73626 | 4.8288751 | 61.84392 | 4.7822499 | 57.93568 | 4.7976379 | 61.86891 | 4.7799702 | 57.64674 | 4.8135939 | 61.86856 | 4.7605939
57.058 | 4.7864375 | 62.00028 | 4.8097811 | 56.78264 | 4.828969 | 61.89031 | 4.7824688 | 57.9821 | 4.7974858 | 61.9153 | 4.7798371 | 57.69312 | 4.8134375 | 61.91495 | 4.7606874
57.10438 | 4.7865314 | 62.04668 | 4.8098125 | 56.82903 | 4.8291874 | 61.93669 | 4.7824998 | 58.02852 | 4.7974477 | 61.96169 | 4.7798562 | 57.73951 | 4.8137188 | 61.96135 | 4.760469
57.15076 | 4.7864375 | 62.09308 | 4.8099999 | 56.87542 | 4.8293123 | 61.98308 | 4.7821875 | 58.07494 | 4.7978096 | 62.00808 | 4.7797036 | 57.7859 | 4.8139062 | 62.00775 | 4.7601876
57.19714 | 4.7864375 | 62.13948 | 4.809875 | 56.9218 | 4.8294063 | 62.02947 | 4.7821875 | 58.12136 | 4.7976379 | 62.05447 | 4.7796278 | 57.83228 | 4.8140316 | 62.05415 | 4.7599373
57.24352 | 4.7865314 | 62.18587 | 4.8097811 | 56.96819 | 4.8295312 | 62.07586 | 4.7821875 | 58.16778 | 4.7977905 | 62.10086 | 4.7796278 | 57.87867 | 4.8143125 | 62.10054 | 4.7598128
57.2899 | 4.7865314 | 62.23227 | 4.8098125 | 57.01457 | 4.8299999 | 62.12224 | 4.7820625 | 58.2142 | 4.7976761 | 62.14724 | 4.7796655 | 57.92506 | 4.8144374 | 62.14694 | 4.7596874
57.33628 | 4.7866564 | 62.27867 | 4.8098435 | 57.06096 | 4.8299375 | 62.16863 | 4.7821565 | 58.26062 | 4.7978096 | 62.19363 | 4.7795515 | 57.97144 | 4.8145003 | 62.19334 | 4.759531
57.38265 | 4.7866879 | 62.32507 | 4.8098435 | 57.10735 | 4.8301563 | 62.21502 | 4.7822189 | 58.30704 | 4.7977524 | 62.24002 | 4.7793803 | 58.01783 | 4.8148437 | 62.23974 | 4.7594376
57.42903 | 4.7866879 | 62.37146 | 4.809875 | 57.15373 | 4.8304687 | 62.26141 | 4.782094 | 58.35346 | 4.7979045 | 62.28641 | 4.7796655 | 58.06422 | 4.8147502 | 62.28613 | 4.7591562
57.47541 | 4.7864375 | 62.41786 | 4.8096876 | 57.20012 | 4.8304687 | 62.30779 | 4.7819066 | 58.39988 | 4.7977142 | 62.3328 | 4.779304 | 58.1106 | 4.8150935 | 62.33253 | 4.7592187
57.52179 | 4.7868438 | 62.46426 | 4.8097191 | 57.2465 | 4.8306565 | 62.35418 | 4.7818751 | 58.4463 | 4.7979426 | 62.37919 | 4.7791896 | 58.15699 | 4.8150315 | 62.37893 | 4.7589064
57.56817 | 4.7865314 | 62.51066 | 4.8096561 | 57.29289 | 4.8309999 | 62.40057 | 4.7819376 | 58.49272 | 4.7976193 | 62.42558 | 4.7791324 | 58.20337 | 4.8153439 | 62.42533 | 4.7588439
57.61455 | 4.7867503 | 62.55705 | 4.8098435 | 57.33927 | 4.8310313 | 62.44695 | 4.7817812 | 58.53914 | 4.7977524 | 62.47196 | 4.7791514 | 58.24976 | 4.8155622 | 62.47172 | 4.7585936
57.66093 | 4.7868748 | 62.60345 | 4.8097501 | 57.38566 | 4.8314376 | 62.49334 | 4.7819686 | 58.58555 | 4.7978096 | 62.51835 | 4.7791896 | 58.29615 | 4.8156567 | 62.51812 | 4.7584062
57.70731 | 4.7868748 | 62.64985 | 4.809875 | 57.43205 | 4.8315625 | 62.53973 | 4.7817812 | 58.63197 | 4.797657 | 62.56474 | 4.7790756 | 58.34254 | 4.8156252 | 62.56452 | 4.7582502
57.75369 | 4.7868748 | 62.69624 | 4.8098125 | 57.47843 | 4.8317189 | 62.58612 | 4.7817187 | 58.67839 | 4.7978287 | 62.61113 | 4.778904 | 58.38892 | 4.8157501 | 62.61091 | 4.7580004
57.80007 | 4.7868438 | 62.74264 | 4.8095627 | 57.52482 | 4.8319378 | 62.6325 | 4.7815938 | 58.72481 | 4.7979045 | 62.65752 | 4.7789421 | 58.43531 | 4.8157501 | 62.65731 | 4.7581248
57.84645 | 4.7868123 | 62.78904 | 4.8097191 | 57.5712 | 4.8321247 | 62.67889 | 4.7815938 | 58.77123 | 4.7977524 | 62.70391 | 4.7786946 | 58.48169 | 4.816 | 62.70371 | 4.7578125
57.89282 | 4.7868748 | 62.83544 | 4.8095627 | 57.61759 | 4.8322191 | 62.72528 | 4.7816253 | 58.81765 | 4.7979617 | 62.75029 | 4.7785616 | 58.52808 | 4.8160939 | 62.7501 | 4.757719
57.9392 | 4.7870936 | 62.88183 | 4.8095002 | 57.66398 | 4.8325624 | 62.77167 | 4.7815938 | 58.86407 | 4.7979045 | 62.79668 | 4.7789612 | 58.57447 | 4.8163753 | 62.7965 | 4.7574062
57.98558 | 4.7870626 | 62.92823 | 4.8096876 | 57.71036 | 4.8326249 | 62.81805 | 4.7814689 | 58.91049 | 4.7980189 | 62.84307 | 4.7786565 | 58.62085 | 4.8163128 | 62.8429 | 4.7573752
58.03196 | 4.7870002 | 62.97463 | 4.8096251 | 57.75675 | 4.8329377 | 62.86444 | 4.7814999 | 58.95691 | 4.7977524 | 62.88946 | 4.7786756 | 58.66724 | 4.8165312 | 62.88929 | 4.7573752
58.07834 | 4.7871251 | 63.02103 | 4.8095002 | 57.80313 | 4.8329377 | 62.91083 | 4.7814064 | 59.00333 | 4.7979236 | 62.93585 | 4.7785997 | 58.71363 | 4.8166876 | 62.93569 | 4.7572813
58.12472 | 4.787344 | 63.06742 | 4.8096251 | 57.84952 | 4.8331251 | 62.95722 | 4.7814379 | 59.04975 | 4.7980571 | 62.98224 | 4.778276 | 58.76001 | 4.8166251 | 62.98209 | 4.7571249
58.1711 | 4.78725 | 63.11382 | 4.8095627 | 57.89591 | 4.8331251 | 63.0036 | 4.7813125 | 59.09617 | 4.7978854 | 63.02862 | 4.7784472 | 58.8064 | 4.8166251 | 63.02849 | 4.7570939
58.21748 | 4.787219 | 63.16022 | 4.8097191 | 57.94229 | 4.8335629 | 63.04999 | 4.7813125 | 59.14258 | 4.7982092 | 63.07501 | 4.7783518 | 58.85278 | 4.8169689 | 63.07488 | 4.7567501
58.26386 | 4.787281 | 63.20661 | 4.8096251 | 57.98868 | 4.8336253 | 63.09638 | 4.78125 | 59.189 | 4.7979426 | 63.1214 | 4.7781997 | 58.89917 | 4.8169689 | 63.12128 | 4.7567186
58.31023 | 4.7874064 | 63.25301 | 4.8097501 | 58.03506 | 4.834094 | 63.14277 | 4.7810311 | 59.23542 | 4.798152 | 63.16779 | 4.7781806 | 58.94556 | 4.8169689 | 63.16768 | 4.7564688
58.35661 | 4.7874064 | 63.29941 | 4.8094687 | 58.08145 | 4.8343439 | 63.18915 | 4.7811875 | 59.28184 | 4.7982283 | 63.21418 | 4.7781425 | 58.99194 | 4.8169999 | 63.21408 | 4.7563124
58.40299 | 4.7876253 | 63.34581 | 4.8096561 | 58.12783 | 4.8344374 | 63.23554 | 4.7809062 | 59.32826 | 4.7981901 | 63.26056 | 4.7781043 | 59.03833 | 4.8174062 | 63.26047 | 4.7563124
58.44937 | 4.7875314 | 63.3922 | 4.8096251 | 58.17422 | 4.8346562 | 63.28193 | 4.7811251 | 59.37468 | 4.7982283 | 63.30695 | 4.7780857 | 59.08472 | 4.8171563 | 63.30687 | 4.7562499
58.49575 | 4.7876563 | 63.4386 | 4.8095627 | 58.22061 | 4.8347187 | 63.32831 | 4.7810001 | 59.4211 | 4.798152 | 63.35334 | 4.7780666 | 59.1311 | 4.8173752 | 63.35327 | 4.7559376
58.54213 | 4.7878127 | 63.485 | 4.8095627 | 58.26699 | 4.8351879 | 63.3747 | 4.7810311 | 59.46752 | 4.7982283 | 63.39973 | 4.7778192 | 59.17749 | 4.8175626 | 63.39966 | 4.7556877
58.58851 | 4.7876878 | 63.5314 | 4.8095937 | 58.31338 | 4.8352189 | 63.42109 | 4.7809062 | 59.51394 | 4.7981901 | 63.44612 | 4.777781 | 59.22387 | 4.8174062 | 63.44606 | 4.7556562
58.63489 | 4.7878752 | 63.57779 | 4.8096876 | 58.35976 | 4.8355622 | 63.46748 | 4.7808747 | 59.56036 | 4.7981901 | 63.4925 | 4.7778759 | 59.27026 | 4.8177814 | 63.49246 | 4.7555003
58.68126 | 4.7879062 | 63.62419 | 4.8096561 | 58.40615 | 4.8355002 | 63.51386 | 4.7808127 | 59.60677 | 4.7983427 | 63.53889 | 4.7776856 | 59.31665 | 4.8178124 | 63.53886 | 4.7552814
58.72764 | 4.7878437 | 63.67059 | 4.8095627 | 58.45254 | 4.8357186 | 63.56025 | 4.7806873 | 59.65319 | 4.7983809 | 63.58528 | 4.7775903 | 59.36303 | 4.8178439 | 63.58525 | 4.7554379
58.77402 | 4.7878437 | 63.71699 | 4.8096251 | 58.49892 | 4.836031 | 63.60664 | 4.7805939 | 59.69961 | 4.7982855 | 63.63167 | 4.7775526 | 59.40942 | 4.8177814 | 63.63165 | 4.755219
58.8204 | 4.7881565 | 63.76338 | 4.8095002 | 58.54531 | 4.8363128 | 63.65303 | 4.7807503 | 59.74603 | 4.7985711 | 63.67806 | 4.7773809 | 59.45581 | 4.8178749 | 63.67805 | 4.7550936
58.86678 | 4.7883129 | 63.80978 | 4.8095002 | 58.59169 | 4.8365312 | 63.69941 | 4.7806563 | 59.79245 | 4.7983618 | 63.72444 | 4.7773046 | 59.5022 | 4.8180623 | 63.72444 | 4.7547812
58.91316 | 4.7881565 | 63.85618 | 4.8095937 | 58.63808 | 4.8365626 | 63.7458 | 4.7807188 | 59.83887 | 4.7985139 | 63.77083 | 4.7774763 | 59.54858 | 4.8178439 | 63.77084 | 4.7548752
58.95954 | 4.7884064 | 63.90258 | 4.8095002 | 58.68446 | 4.8369689 | 63.79219 | 4.7805314 | 59.88529 | 4.7983618 | 63.81722 | 4.7771335 | 59.59497 | 4.8180313 | 63.81724 | 4.7546873
59.00592 | 4.7883129 | 63.94897 | 4.8093438 | 58.73085 | 4.8370938 | 63.83858 | 4.780406 | 59.9317 | 4.7984376 | 63.86361 | 4.7772479 | 59.64135 | 4.8180938 | 63.86364 | 4.7546248
59.0523 | 4.7883439 | 63.99537 | 4.8096251 | 58.77724 | 4.8375001 | 63.88496 | 4.7805004 | 59.97812 | 4.7985711 | 63.91 | 4.7770572 | 59.68774 | 4.8183436 | 63.91003 | 4.7544374
59.09868 | 4.7886252 | 64.04177 | 4.8093748 | 58.82362 | 4.8374691 | 63.93135 | 4.7805314 | 60.02454 | 4.7986283 | 63.95638 | 4.7770386 | 59.73413 | 4.8182187 | 63.95643 | 4.7544065
59.14505 | 4.7885938 | 64.08816 | 4.8094378 | 58.87001 | 4.8379688 | 63.97774 | 4.7804375 | 60.07096 | 4.798666 | 64.00277 | 4.7771716 | 59.78051 | 4.8183126 | 64.00283 | 4.7542815
59.19143 | 4.7886562 | 64.13456 | 4.8095937 | 58.91639 | 4.8378749 | 64.02413 | 4.7804375 | 60.11738 | 4.7984185 | 64.04916 | 4.7770004 | 59.8269 | 4.818469 | 64.04923 | 4.7541251
59.23781 | 4.7887816 | 64.18096 | 4.8094378 | 58.96278 | 4.8382812 | 64.07051 | 4.7801251 | 60.1638 | 4.798533 | 64.09555 | 4.7770953 | 59.87329 | 4.8183751 | 64.09562 | 4.7541561
59.28419 | 4.7888126 | 64.22736 | 4.8093438 | 59.00917 | 4.8384066 | 64.1169 | 4.7802815 | 60.21022 | 4.798666 | 64.14194 | 4.776886 | 59.91967 | 4.8185 | 64.14202 | 4.7539997
59.33057 | 4.7889061 | 64.27375 | 4.8094687 | 59.05555 | 4.8385625 | 64.16329 | 4.7800937 | 60.25663 | 4.7983236 | 64.18833 | 4.7767339 | 59.96606 | 4.818594 | 64.18842 | 4.7538128
59.37695 | 4.7889061 | 64.32015 | 4.8096251 | 59.10194 | 4.8389063 | 64.20967 | 4.7801251 | 60.30305 | 4.7987423 | 64.23471 | 4.7768478 | 60.01245 | 4.8184066 | 64.23482 | 4.7538128
59.42333 | 4.7889376 | 64.36655 | 4.8092189 | 59.14832 | 4.8392186 | 64.25606 | 4.7800627 | 60.34947 | 4.7985711 | 64.2811 | 4.7766385 | 60.05883 | 4.8184066 | 64.28121 | 4.7535625
59.46971 | 4.789 | 64.41294 | 4.8095002 | 59.19471 | 4.8394065 | 64.30245 | 4.7798753 | 60.39589 | 4.798666 | 64.32749 | 4.7766576 | 60.10522 | 4.818531 | 64.32761 | 4.7536254
59.51609 | 4.789156 | 64.45934 | 4.8094687 | 59.24109 | 4.8395314 | 64.34883 | 4.7800312 | 60.44231 | 4.7987041 | 64.37388 | 4.7766385 | 60.15161 | 4.8187499 | 64.37401 | 4.7533436
59.56247 | 4.7891874 | 64.50574 | 4.8095627 | 59.28748 | 4.8398128 | 64.39522 | 4.7799373 | 60.48873 | 4.7985139 | 64.42027 | 4.7763529 | 60.19799 | 4.8188124 | 64.4204 | 4.7534375
59.60885 | 4.7893438 | 64.55214 | 4.8094378 | 59.33387 | 4.8401251 | 64.44161 | 4.7798753 | 60.53515 | 4.7986851 | 64.46665 | 4.7761626 | 60.24438 | 4.8188124 | 64.4668 | 4.7532501
59.65522 | 4.7892504 | 64.59853 | 4.8094063 | 59.38025 | 4.8402815 | 64.488 | 4.7799063 | 60.58156 | 4.7987423 | 64.51304 | 4.7762198 | 60.29076 | 4.8189063 | 64.5132 | 4.7530937
59.7016 | 4.7893438 | 64.64493 | 4.8094063 | 59.42664 | 4.8404064 | 64.53438 | 4.7799687 | 60.62798 | 4.7987614 | 64.55943 | 4.7762198 | 60.33715 | 4.8187499 | 64.5596 | 4.7529063
59.74798 | 4.7894063 | 64.69133 | 4.8093748 | 59.47302 | 4.8404689 | 64.58077 | 4.7798128 | 60.6744 | 4.7987423 | 64.60582 | 4.7761626 | 60.38354 | 4.8189998 | 64.60599 | 4.7528439
59.79436 | 4.7893748 | 64.73773 | 4.8093748 | 59.51941 | 4.8410311 | 64.62716 | 4.7796874 | 60.72082 | 4.7987995 | 64.65221 | 4.7760863 | 60.42992 | 4.8188753 | 64.65239 | 4.7528439
59.84074 | 4.7893748 | 64.78412 | 4.8093123 | 59.56579 | 4.8410311 | 64.67355 | 4.7797499 | 60.76724 | 4.7988186 | 64.69859 | 4.77601 | 60.47631 | 4.8190312 | 64.69879 | 4.7526565
59.88712 | 4.7893438 | 64.83052 | 4.8094063 | 59.61218 | 4.8413124 | 64.71993 | 4.7796564 | 60.81366 | 4.7989516 | 64.74498 | 4.7757626 | 60.5227 | 4.8188438 | 64.74519 | 4.7525625
59.9335 | 4.7893748 | 64.87692 | 4.8094063 | 59.65857 | 4.8416252 | 64.76632 | 4.7797189 | 60.86007 | 4.7987232 | 64.79137 | 4.775877 | 60.56908 | 4.8188753 | 64.79158 | 4.7527189
59.97988 | 4.7895627 | 64.92331 | 4.8096561 | 59.70495 | 4.8419065 | 64.81271 | 4.7794065 | 60.90649 | 4.7989707 | 64.83776 | 4.7759724 | 60.61547 | 4.8190937 | 64.83798 | 4.7524061
60.02626 | 4.7897191 | 64.96971 | 4.8093123 | 59.75134 | 4.8419375 | 64.8591 | 4.7795625 | 60.95291 | 4.7988949 | 64.88414 | 4.775877 | 60.66186 | 4.8191876 | 64.88438 | 4.7522812
60.07264 | 4.7896252 | 65.01611 | 4.8094687 | 59.79772 | 4.8420625 | 64.90548 | 4.7794375 | 60.99933 | 4.7987804 | 64.93053 | 4.7755151 | 60.70824 | 4.8192186 | 64.93077 | 4.7521248
60.11902 | 4.7897191 | 65.06251 | 4.8093438 | 59.84411 | 4.8426251 | 64.95187 | 4.7794375 | 61.04575 | 4.7988567 | 64.97692 | 4.7756295 | 60.75463 | 4.8191562 | 64.97717 | 4.7522812
60.1654 | 4.7897811 | 65.1089 | 4.8095627 | 59.8905 | 4.8427501 | 64.99826 | 4.7794065 | 61.09217 | 4.7989707 | 65.02331 | 4.7754774 | 60.80102 | 4.8190937 | 65.02357 | 4.7520628
60.21178 | 4.7897501 | 65.1553 | 4.8093123 | 59.93688 | 4.8430939 | 65.04465 | 4.7794685 | 61.13858 | 4.7990279 | 65.0697 | 4.7755723 | 60.8474 | 4.8191562 | 65.06997 | 4.7519689
60.25815 | 4.7898126 | 65.2017 | 4.8094687 | 59.98327 | 4.8431249 | 65.09103 | 4.7791877 | 61.185 | 4.7989516 | 65.11608 | 4.7754202 | 60.89379 | 4.8193126 | 65.11636 | 4.7518125
60.30453 | 4.789875 | 65.2481 | 4.8093438 | 60.02965 | 4.8433437 | 65.13742 | 4.7792501 | 61.23142 | 4.7989326 | 65.16247 | 4.7753057 | 60.94017 | 4.8192186 | 65.16276 | 4.7518439
60.35091 | 4.7899065 | 65.29449 | 4.8093748 | 60.07604 | 4.8437815 | 65.18381 | 4.7792187 | 61.27784 | 4.7992182 | 65.20886 | 4.7750773 | 60.98656 | 4.8194065 | 65.20916 | 4.7516561
60.39729 | 4.7898126 | 65.34089 | 4.8095002 | 60.12243 | 4.8440313 | 65.2302 | 4.7792501 | 61.32426 | 4.7989516 | 65.25525 | 4.7751536 | 61.03295 | 4.8193126 | 65.25556 | 4.7515001
60.44367 | 4.79 | 65.38729 | 4.8092189 | 60.16881 | 4.8442187 | 65.27658 | 4.7792187 | 61.37068 | 4.7989898 | 65.30164 | 4.7750583 | 61.07933 | 4.8192811 | 65.30195 | 4.7514377
60.49005 | 4.7900624 | 65.43369 | 4.8094378 | 60.2152 | 4.8444376 | 65.32297 | 4.7790937 | 61.41709 | 4.7991424 | 65.34802 | 4.7750201 | 61.12572 | 4.8190937 | 65.34835 | 4.7513752
60.53643 | 4.79 | 65.48008 | 4.8093123 | 60.26158 | 4.8447189 | 65.36936 | 4.7789998 | 61.46351 | 4.7992182 | 65.39441 | 4.7749629 | 61.17211 | 4.8195 | 65.39475 | 4.7512813
60.58281 | 4.7900314 | 65.52648 | 4.8092813 | 60.30797 | 4.8447814 | 65.41574 | 4.7788754 | 61.50993 | 4.7991233 | 65.4408 | 4.7747726 | 61.21849 | 4.8194685 | 65.44115 | 4.7512813
60.62919 | 4.7901878 | 65.57288 | 4.8093438 | 60.35436 | 4.8449688 | 65.46213 | 4.7789063 | 61.55635 | 4.7991991 | 65.48719 | 4.7747917 | 61.26488 | 4.8196874 | 65.48754 | 4.7513752
60.67556 | 4.7904062 | 65.61928 | 4.8094063 | 60.40074 | 4.8451877 | 65.50852 | 4.7789998 | 61.60277 | 4.7990661 | 65.53358 | 4.7746968 | 61.31127 | 4.8195 | 65.53394 | 4.7511563
60.72194 | 4.7902498 | 65.66567 | 4.8092504 | 60.44713 | 4.8455625 | 65.55491 | 4.7789063 | 61.64919 | 4.7990661 | 65.57996 | 4.7746396 | 61.35765 | 4.8195 | 65.58034 | 4.7510939
60.76832 | 4.7902498 | 65.71207 | 4.8094063 | 60.49351 | 4.8456564 | 65.60129 | 4.7786565 | 61.69561 | 4.7991805 | 65.62635 | 4.7746205 | 61.40404 | 4.8194375 | 65.62674 | 4.750844
60.8147 | 4.7904062 | 65.75847 | 4.8093123 | 60.5399 | 4.8457813 | 65.64768 | 4.7788439 | 61.74202 | 4.7992945 | 65.67274 | 4.7746015 | 61.45043 | 4.8196874 | 65.67313 | 4.750875
60.86108 | 4.7905312 | 65.80487 | 4.8092504 | 60.58628 | 4.8460937 | 65.69407 | 4.7783751 | 61.78844 | 4.7992754 | 65.71913 | 4.7745442 | 61.49681 | 4.8195939 | 65.71953 | 4.7505002
60.90746 | 4.7907186 | 65.85126 | 4.8093748 | 60.63267 | 4.8462815 | 65.74046 | 4.778625 | 61.83486 | 4.7993708 | 65.76551 | 4.7743349 | 61.5432 | 4.8194375 | 65.76593 | 4.7506566
60.95384 | 4.7905941 | 65.89766 | 4.8093123 | 60.67906 | 4.8466563 | 65.78684 | 4.7785625 | 61.88128 | 4.7994089 | 65.8119 | 4.774354 | 61.58958 | 4.8196874 | 65.81232 | 4.7507811
61.00022 | 4.7905002 | 65.94406 | 4.8093438 | 60.72544 | 4.8467503 | 65.83323 | 4.7787814 | 61.9277 | 4.7994657 | 65.85829 | 4.7740302 | 61.63597 | 4.8194685 | 65.85872 | 4.7504063
61.0466 | 4.7905312 | 65.99045 | 4.8092813 | 60.77183 | 4.8470626 | 65.87962 | 4.7783127 | 61.97412 | 4.7995229 | 65.90468 | 4.7742395 | 61.68236 | 4.8197188 | 65.90512 | 4.7503753
61.09298 | 4.7906251 | 66.03685 | 4.8094378 | 60.81821 | 4.8473125 | 65.926 | 4.7784376 | 62.02053 | 4.7994466 | 65.95107 | 4.7740684 | 61.72874 | 4.8196249 | 65.95151 | 4.7503123
61.13935 | 4.7905941 | 66.08325 | 4.8092189 | 60.8646 | 4.847281 | 65.97239 | 4.7782812 | 62.06695 | 4.7994089 | 65.99745 | 4.773973 | 61.77513 | 4.8197188 | 65.99791 | 4.7503753
61.18573 | 4.7905626 | 66.12965 | 4.8092189 | 60.91099 | 4.8478441 | 66.01878 | 4.7782502 | 62.11337 | 4.7993708 | 66.04384 | 4.7737446 | 61.82152 | 4.8195314 | 66.04431 | 4.7502189
61.23211 | 4.7908125 | 66.17604 | 4.8090315 | 60.95737 | 4.8479686 | 66.06517 | 4.7781248 | 62.15979 | 4.7994466 | 66.09023 | 4.7737637 | 61.8679 | 4.8197188 | 66.09071 | 4.7501249
61.27849 | 4.790875 | 66.22244 | 4.8091874 | 61.00376 | 4.8480315 | 66.11155 | 4.7784061 | 62.20621 | 4.7995038 | 66.13662 | 4.7736874 | 61.91429 | 4.8197188 | 66.1371 | 4.7499065
61.32487 | 4.7910314 | 66.26884 | 4.809094 | 61.05014 | 4.8482499 | 66.15794 | 4.7781878 | 62.25263 | 4.799561 | 66.183 | 4.7737446 | 61.96068 | 4.8198128 | 66.1835 | 4.7499375
61.37125 | 4.7909064 | 66.31523 | 4.8091249 | 61.09653 | 4.8485312 | 66.20433 | 4.7780313 | 62.29905 | 4.7993898 | 66.22939 | 4.7736306 | 62.00706 | 4.8195629 | 66.2299 | 4.7499375
61.41763 | 4.7910628 | 66.36163 | 4.8091564 | 61.14291 | 4.8488436 | 66.25072 | 4.7780623 | 62.34546 | 4.799542 | 66.27578 | 4.7736497 | 62.05345 | 4.8198438 | 66.2763 | 4.7497191
61.46401 | 4.7909064 | 66.40803 | 4.8091564 | 61.1893 | 4.848875 | 66.2971 | 4.7781248 | 62.39188 | 4.799542 | 66.32217 | 4.773459 | 62.09983 | 4.8199372 | 66.32269 | 4.7498126
61.51039 | 4.7910628 | 66.45443 | 4.8092813 | 61.23569 | 4.8493438 | 66.34349 | 4.777844 | 62.4383 | 4.7997704 | 66.36855 | 4.7733831 | 62.14622 | 4.8196874 | 66.36909 | 4.7496562
61.55677 | 4.7911253 | 66.50082 | 4.8090625 | 61.28207 | 4.8493748 | 66.38988 | 4.7780004 | 62.48472 | 4.7996564 | 66.41494 | 4.7734017 | 62.19261 | 4.8197813 | 66.41549 | 4.7495627
61.60315 | 4.7913437 | 66.54722 | 4.8091874 | 61.32846 | 4.8495626 | 66.43627 | 4.7779689 | 62.53114 | 4.7996755 | 66.46133 | 4.7731924 | 62.23899 | 4.8198438 | 66.46189 | 4.7495313
61.64952 | 4.7912812 | 66.59362 | 4.8090625 | 61.37484 | 4.849719 | 66.48265 | 4.7778749 | 62.57755 | 4.7996564 | 66.50772 | 4.7732115 | 62.28538 | 4.8198128 | 66.50828 | 4.7494063
61.6959 | 4.7914062 | 66.64002 | 4.809 | 61.42123 | 4.8501563 | 66.52904 | 4.777719 | 62.62397 | 4.799542 | 66.5541 | 4.7730784 | 62.33177 | 4.8199372 | 66.55468 | 4.7494688
61.74228 | 4.7913437 | 66.68641 | 4.8091249 | 61.46761 | 4.8503752 | 66.57543 | 4.7778749 | 62.67039 | 4.7997513 | 66.60049 | 4.7731543 | 62.37815 | 4.8199687 | 66.60108 | 4.749094
61.78866 | 4.7914376 | 66.73281 | 4.8092813 | 61.514 | 4.8506565 | 66.62181 | 4.777844 | 62.71681 | 4.7996945 | 66.64688 | 4.7730212 | 62.42454 | 4.8198752 | 66.64747 | 4.7492814
61.83504 | 4.7913127 | 66.77921 | 4.808969 | 61.56039 | 4.85075 | 66.6682 | 4.7776875 | 62.76323 | 4.7998848 | 66.69327 | 4.7727928 | 62.47092 | 4.8199687 | 66.69387 | 4.7490625
61.88142 | 4.7915316 | 66.82561 | 4.8089375 | 61.60677 | 4.8508749 | 66.71459 | 4.7778125 | 62.80964 | 4.7996755 | 66.73966 | 4.7728119 | 62.51731 | 4.8199062 | 66.74027 | 4.7490625
61.9278 | 4.7915626 | 66.872 | 4.808969 | 61.65316 | 4.8512187 | 66.76098 | 4.7775936 | 62.85606 | 4.7998085 | 66.78604 | 4.7726593 | 62.5637 | 4.8199687 | 66.78667 | 4.7489376
61.97418 | 4.7915626 | 66.9184 | 4.8090625 | 61.69954 | 4.8515625 | 66.80736 | 4.7775626 | 62.90248 | 4.7997513 | 66.83243 | 4.7725072 | 62.61008 | 4.8199062 | 66.83306 | 4.7489376
62.02056 | 4.791625 | 66.9648 | 4.8090625 | 61.74593 | 4.8515625 | 66.85375 | 4.7775002 | 62.9489 | 4.7998848 | 66.87882 | 4.7725263 | 62.65647 | 4.8198128 | 66.87946 | 4.7486873
62.06694 | 4.791656 | 67.0112 | 4.8089375 | 61.79231 | 4.8518124 | 66.90014 | 4.7774687 | 62.99532 | 4.7998085 | 66.92521 | 4.7724881 | 62.70285 | 4.8200002 | 66.92586 | 4.7489376
62.11331 | 4.7914686 | 67.05759 | 4.8091249 | 61.8387 | 4.8518748 | 66.94653 | 4.7775002 | 63.04173 | 4.7998085 | 66.9716 | 4.7723737 | 62.74924 | 4.8199062 | 66.97226 | 4.7487502
62.15969 | 4.7919064 | 67.10399 | 4.8087816 | 61.88509 | 4.8520312 | 66.99291 | 4.7773128 | 63.08815 | 4.7999611 | 67.01798 | 4.7723169 | 62.79563 | 4.8200316 | 67.01865 | 4.7485628
62.20607 | 4.791719 | 67.15039 | 4.8090625 | 61.93147 | 4.852375 | 67.0393 | 4.7772188 | 63.13457 | 4.8000178 | 67.06437 | 4.7722406 | 62.84201 | 4.8200002 | 67.06505 | 4.7486563
62.25245 | 4.7918749 | 67.19679 | 4.8089375 | 61.97786 | 4.8524375 | 67.08569 | 4.7770629 | 63.18099 | 4.7999797 | 67.11076 | 4.7721453 | 62.8884 | 4.8200316 | 67.11145 | 4.7483749
62.29883 | 4.7920003 | 67.24318 | 4.808969 | 62.02424 | 4.8528123 | 67.13208 | 4.7771873 | 63.22741 | 4.7999988 | 67.15715 | 4.7722406 | 62.93478 | 4.8201561 | 67.15785 | 4.7484374
62.34521 | 4.7920003 | 67.28958 | 4.809 | 62.07063 | 4.8529687 | 67.17847 | 4.7771249 | 63.27383 | 4.799942 | 67.20353 | 4.7718029 | 62.98117 | 4.8200626 | 67.20424 | 4.7483439
62.39159 | 4.7921247 | 67.33598 | 4.8090625 | 62.11701 | 4.853281 | 67.22485 | 4.7771564 | 63.32024 | 4.8001323 | 67.24992 | 4.7718978 | 63.02756 | 4.8200936 | 67.25064 | 4.7482185
62.43797 | 4.7919688 | 67.38238 | 4.8088436 | 62.1634 | 4.8534689 | 67.27124 | 4.7769065 | 63.36666 | 4.799942 | 67.29631 | 4.7718596 | 63.07394 | 4.8201251 | 67.29704 | 4.7480941
62.48435 | 4.7923436 | 67.42877 | 4.809094 | 62.20979 | 4.8536873 | 67.31763 | 4.777 | 63.41308 | 4.8001132 | 67.3427 | 4.7717266 | 63.12033 | 4.8198128 | 67.34344 | 4.7481251
62.53073 | 4.7922192 | 67.47517 | 4.809 | 62.25617 | 4.8540001 | 67.36402 | 4.776875 | 63.4595 | 4.8001513 | 67.38909 | 4.7716312 | 63.16672 | 4.8200936 | 67.38983 | 4.7481565
62.57711 | 4.7921877 | 67.52157 | 4.8089061 | 62.30256 | 4.8538127 | 67.4104 | 4.776844 | 63.50592 | 4.8001704 | 67.43547 | 4.7716694 | 63.2131 | 4.8201876 | 67.43623 | 4.7479687
62.62348 | 4.7924061 | 67.56797 | 4.8089375 | 62.34894 | 4.854125 | 67.45679 | 4.7767811 | 63.55233 | 4.8001895 | 67.48186 | 4.771441 | 63.25949 | 4.82025 | 67.48263 | 4.7479062
62.66986 | 4.7924061 | 67.61436 | 4.808969 | 62.39533 | 4.8544374 | 67.50318 | 4.776844 | 63.59875 | 4.8003225 | 67.52825 | 4.7714791 | 63.30587 | 4.8200002 | 67.52903 | 4.7478123
62.71624 | 4.792625 | 67.66076 | 4.8088126 | 62.44171 | 4.8548126 | 67.54956 | 4.7767186 | 63.64517 | 4.8001132 | 67.57464 | 4.7713647 | 63.35226 | 4.8198752 | 67.57542 | 4.7478752
62.76262 | 4.7925 | 67.70716 | 4.8089375 | 62.4881 | 4.8545628 | 67.59595 | 4.7766562 | 63.69159 | 4.8002653 | 67.62102 | 4.7711172 | 63.39864 | 4.8201561 | 67.62182 | 4.7474999
62.809 | 4.792625 | 67.75355 | 4.8088436 | 62.53449 | 4.854969 | 67.64234 | 4.7765942 | 63.73801 | 4.8003988 | 67.66741 | 4.7710981 | 63.44503 | 4.82025 | 67.66822 | 4.7476563
62.85538 | 4.7926564 | 67.79995 | 4.809 | 62.58087 | 4.8552189 | 67.68872 | 4.7764997 | 63.78442 | 4.8002844 | 67.7138 | 4.770946 | 63.49142 | 4.82025 | 67.71461 | 4.7476254
62.90176 | 4.7925625 | 67.84635 | 4.8087502 | 62.62726 | 4.8554688 | 67.73511 | 4.7762499 | 63.83084 | 4.800437 | 67.76019 | 4.7709079 | 63.5378 | 4.820344 | 67.76101 | 4.7474065
62.94814 | 4.7928438 | 67.89275 | 4.808969 | 62.67364 | 4.8555937 | 67.7815 | 4.7766562 | 63.87726 | 4.8003035 | 67.80657 | 4.7710791 | 63.58419 | 4.8201876 | 67.80741 | 4.7474065
62.99452 | 4.7929063 | 67.93914 | 4.8089061 | 62.72003 | 4.8558125 | 67.82788 | 4.7763753 | 63.92368 | 4.8005319 | 67.85296 | 4.7708697 | 63.63057 | 4.8201561 | 67.85381 | 4.7474999
63.0409 | 4.7928753 | 67.98554 | 4.8090625 | 62.76641 | 4.8560314 | 67.87427 | 4.7764063 | 63.9701 | 4.8003988 | 67.89935 | 4.7707934 | 63.67696 | 4.820219 | 67.9002 | 4.7472501
63.08728 | 4.7930002 | 68.03194 | 4.8087502 | 62.8128 | 4.8562813 | 67.92066 | 4.7762499 | 64.01651 | 4.8005128 | 67.94574 | 4.7706795 | 63.72335 | 4.8201561 | 67.9466 | 4.7472811
63.13366 | 4.7930002 | 68.07834 | 4.8088126 | 62.85918 | 4.8563128 | 67.96705 | 4.7761874 | 64.06293 | 4.8006082 | 67.99212 | 4.7706032 | 63.76973 | 4.82025 | 67.993 | 4.7471561
63.18003 | 4.7929378 | 68.12473 | 4.8088436 | 62.90557 | 4.8566875 | 68.01344 | 4.7762189 | 64.10935 | 4.8005509 | 68.03851 | 4.7705274 | 63.81612 | 4.8200936 | 68.0394 | 4.7471251
63.22641 | 4.7930312 | 68.17113 | 4.8085938 | 62.95195 | 4.8566251 | 68.05982 | 4.7759376 | 64.15577 | 4.8004179 | 68.0849 | 4.7704129 | 63.8625 | 4.820344 | 68.08579 | 4.7469063
63.27279 | 4.7932186 | 68.21753 | 4.8087502 | 62.99834 | 4.8568749 | 68.10621 | 4.775969 | 64.20219 | 4.8002844 | 68.13129 | 4.7704701 | 63.90889 | 4.8201876 | 68.13219 | 4.7469378
63.31917 | 4.793375 | 68.26392 | 4.8087816 | 63.04473 | 4.8569689 | 68.1526 | 4.7759376 | 64.2486 | 4.8005319 | 68.17767 | 4.7701464 | 63.95528 | 4.8203125 | 68.17859 | 4.7469687
63.36555 | 4.793344 | 68.31032 | 4.8089061 | 63.09111 | 4.8571873 | 68.19898 | 4.776031 | 64.29502 | 4.8006845 | 68.22406 | 4.7701845 | 64.00166 | 4.820219 | 68.22498 | 4.7469063
63.41193 | 4.7932811 | 68.35672 | 4.8086252 | 63.1375 | 4.8572812 | 68.24537 | 4.7756877 | 64.34144 | 4.8007793 | 68.27045 | 4.7701273 | 64.04805 | 4.8203125 | 68.27138 | 4.7467189
63.45831 | 4.7934999 | 68.40312 | 4.8088436 | 63.18388 | 4.8575001 | 68.29176 | 4.775969 | 64.38786 | 4.80057 | 68.31684 | 4.7701654 | 64.09443 | 4.820406 | 68.31778 | 4.7466874
63.50469 | 4.7937188 | 68.44951 | 4.8087816 | 63.23027 | 4.8578124 | 68.33815 | 4.7757187 | 64.43428 | 4.8007417 | 68.36322 | 4.7698226 | 64.14082 | 4.8202815 | 68.36418 | 4.7465625
63.55107 | 4.7934999 | 68.49591 | 4.8086252 | 63.27666 | 4.8579688 | 68.38454 | 4.7755313 | 64.4807 | 4.8007793 | 68.40961 | 4.7697468 | 64.18721 | 4.82025 | 68.41057 | 4.7465315
63.59745 | 4.7937498 | 68.54231 | 4.8087187 | 63.32304 | 4.8582811 | 68.43092 | 4.7757187 | 64.52711 | 4.8007035 | 68.456 | 4.7696896 | 64.23359 | 4.8203125 | 68.45697 | 4.746469
63.64383 | 4.7938752 | 68.58871 | 4.8086252 | 63.36943 | 4.8583126 | 68.47731 | 4.7754378 | 64.57353 | 4.8008366 | 68.50239 | 4.7696896 | 64.27998 | 4.8205004 | 68.50337 | 4.7463436
63.6902 | 4.7939377 | 68.6351 | 4.8085313 | 63.41581 | 4.858469 | 68.5237 | 4.7753749 | 64.61995 | 4.800951 | 68.54877 | 4.7696514 | 64.32636 | 4.82025 | 68.54976 | 4.7462816
63.73658 | 4.7938752 | 68.6815 | 4.8087502 | 63.4622 | 4.8585625 | 68.57008 | 4.7754378 | 64.66637 | 4.8007035 | 68.59516 | 4.7693658 | 64.37275 | 4.8205314 | 68.59616 | 4.7464375
63.78296 | 4.7940311 | 68.7279 | 4.8088751 | 63.50858 | 4.8587813 | 68.61647 | 4.7754688 | 64.71279 | 4.8009892 | 68.64155 | 4.7692323 | 64.41914 | 4.820219 | 68.64256 | 4.7460628
63.82934 | 4.7941561 | 68.7743 | 4.8086562 | 63.55497 | 4.8589997 | 68.66286 | 4.7753749 | 64.7592 | 4.8011031 | 68.68794 | 4.7692895 | 64.46552 | 4.820344 | 68.68896 | 4.7462502
63.87572 | 4.7940001 | 68.82069 | 4.8086562 | 63.60135 | 4.8590312 | 68.70925 | 4.775219 | 64.80562 | 4.8008556 | 68.73432 | 4.7690611 | 64.51191 | 4.820375 | 68.73535 | 4.7461562
63.9221 | 4.7941561 | 68.86709 | 4.8086872 | 63.64774 | 4.859344 | 68.75563 | 4.775156 | 64.85204 | 4.8008938 | 68.78071 | 4.769042 | 64.55829 | 4.8201251 | 68.78175 | 4.7460628
63.96848 | 4.7943125 | 68.91349 | 4.8086872 | 63.69413 | 4.8594065 | 68.80202 | 4.775125 | 64.89846 | 4.8009129 | 68.8271 | 4.7691565 | 64.60468 | 4.8204689 | 68.82815 | 4.7460003
64.01486 | 4.7943439 | 68.95989 | 4.8086562 | 63.74051 | 4.8596563 | 68.84841 | 4.7751875 | 64.94488 | 4.800951 | 68.87349 | 4.768909 | 64.65107 | 4.8204374 | 68.87454 | 4.7456565
64.06124 | 4.7944689 | 69.00628 | 4.8085313 | 63.7869 | 4.8599062 | 68.8948 | 4.7750626 | 64.99129 | 4.8010268 | 68.91987 | 4.7690039 | 64.69745 | 4.820406 | 68.92094 | 4.7457185
64.10762 | 4.7944689 | 69.05268 | 4.8085938 | 63.83328 | 4.8600316 | 68.94118 | 4.7749691 | 65.03771 | 4.8011603 | 68.96626 | 4.7686806 | 64.74384 | 4.8205314 | 68.96734 | 4.7458749
64.15399 | 4.7946873 | 69.09908 | 4.8086562 | 63.87967 | 4.8598127 | 68.98757 | 4.7748752 | 65.08413 | 4.8011794 | 69.01265 | 4.7686615 | 64.79022 | 4.820375 | 69.01374 | 4.7456565
64.20037 | 4.7945938 | 69.14548 | 4.8086252 | 63.92605 | 4.8604689 | 69.03396 | 4.7748752 | 65.13055 | 4.8009701 | 69.05904 | 4.768528 | 64.83661 | 4.8204689 | 69.06013 | 4.7457814
64.24675 | 4.7947502 | 69.19187 | 4.8086562 | 63.97244 | 4.8604689 | 69.08035 | 4.7749376 | 65.17696 | 4.8011603 | 69.10542 | 4.7685661 | 64.883 | 4.8201876 | 69.10653 | 4.7456875
64.29313 | 4.7949061 | 69.23827 | 4.8087187 | 64.01883 | 4.8605003 | 69.12673 | 4.7748752 | 65.22338 | 4.8010459 | 69.15181 | 4.768414 | 64.92938 | 4.8205314 | 69.15293 | 4.7456875
64.33951 | 4.7950935 | 69.28467 | 4.8085938 | 64.06521 | 4.8607502 | 69.17312 | 4.7745628 | 65.2698 | 4.8012366 | 69.1982 | 4.7682614 | 64.97577 | 4.8205624 | 69.19933 | 4.7455001
64.38589 | 4.795125 | 69.33107 | 4.8086872 | 64.1116 | 4.8609376 | 69.21951 | 4.7747502 | 65.31622 | 4.8012176 | 69.24458 | 4.7682996 | 65.02215 | 4.8205314 | 69.24572 | 4.7453442
64.43227 | 4.7950001 | 69.37746 | 4.8085003 | 64.15798 | 4.8610625 | 69.26589 | 4.7744689 | 65.36264 | 4.8012557 | 69.29097 | 4.7681856 | 65.06854 | 4.8205314 | 69.29212 | 4.7453752
64.47865 | 4.7950625 | 69.42386 | 4.8084688 | 64.20437 | 4.8612814 | 69.31228 | 4.7745938 | 65.40905 | 4.8012557 | 69.33736 | 4.7681665 | 65.11493 | 4.8205938 | 69.33852 | 4.7452812
64.52503 | 4.7951565 | 69.47026 | 4.8085628 | 64.25075 | 4.8612814 | 69.35867 | 4.7745938 | 65.45547 | 4.8012366 | 69.38375 | 4.7681093 | 65.16131 | 4.820406 | 69.38492 | 4.7452812
64.5714 | 4.7953439 | 69.51665 | 4.8083749 | 64.29714 | 4.8614998 | 69.40506 | 4.7745938 | 65.50189 | 4.8012366 | 69.43013 | 4.768033 | 65.2077 | 4.8204689 | 69.43131 | 4.7451563
64.61778 | 4.7954063 | 69.56305 | 4.8085628 | 64.34353 | 4.8615937 | 69.45144 | 4.7744374 | 65.54831 | 4.8012934 | 69.47652 | 4.7678046 | 65.25408 | 4.8205938 | 69.47771 | 4.7450314
64.66416 | 4.7956252 | 69.60945 | 4.8085313 | 64.38991 | 4.8617811 | 69.49783 | 4.7744064 | 65.59472 | 4.8015223 | 69.52291 | 4.7677093 | 65.30047 | 4.820344 | 69.52411 | 4.7451563
64.71054 | 4.7955313 | 69.65585 | 4.8086252 | 64.4363 | 4.8618126 | 69.54422 | 4.7741876 | 65.64114 | 4.8017507 | 69.5693 | 4.7676711 | 65.34686 | 4.8204689 | 69.5705 | 4.7449374
64.75692 | 4.7956877 | 69.70224 | 4.8083439 | 64.48268 | 4.862 | 69.59061 | 4.7741251 | 65.68756 | 4.8015032 | 69.61568 | 4.7676902 | 65.39324 | 4.820406 | 69.6169 | 4.7450624
64.8033 | 4.7958436 | 69.74864 | 4.8085313 | 64.52907 | 4.8621564 | 69.63699 | 4.7740312 | 65.73398 | 4.8015599 | 69.66207 | 4.7674427 | 65.43963 | 4.8206563 | 69.6633 | 4.7449374
64.84968 | 4.7958126 | 69.79504 | 4.8084688 | 64.57545 | 4.8622813 | 69.68338 | 4.7739377 | 65.7804 | 4.8016744 | 69.70846 | 4.7674236 | 65.48601 | 4.8204374 | 69.7097 | 4.744719
64.89606 | 4.796031 | 69.84144 | 4.8085003 | 64.62184 | 4.8625317 | 69.72977 | 4.7740002 | 65.82681 | 4.8015599 | 69.75485 | 4.7671571 | 65.5324 | 4.8205004 | 69.75609 | 4.744844
64.94244 | 4.796 | 69.88783 | 4.8083439 | 64.66823 | 4.8625002 | 69.77616 | 4.7739687 | 65.87323 | 4.8017507 | 69.80123 | 4.7672906 | 65.57879 | 4.8204374 | 69.80249 | 4.7448125
64.98882 | 4.7963438 | 69.93423 | 4.8084688 | 64.71461 | 4.8625317 | 69.82254 | 4.7738128 | 65.91965 | 4.8016934 | 69.84762 | 4.7671194 | 65.62517 | 4.8205314 | 69.84889 | 4.7446566
65.03519 | 4.7962499 | 69.98063 | 4.8084373 | 64.761 | 4.8625937 | 69.86893 | 4.7739377 | 65.96607 | 4.8019218 | 69.89401 | 4.7669477 | 65.67156 | 4.8204689 | 69.89529 | 4.7444377
65.08157 | 4.7962813 | 70.02703 | 4.8083129 | 64.80738 | 4.862906 | 69.91532 | 4.7737188 | 66.01248 | 4.8016362 | 69.94039 | 4.7668338 | 65.71794 | 4.8206563 | 69.94168 | 4.7446251
65.12795 | 4.7963753 | 70.07342 | 4.8082814 | 64.85377 | 4.862906 | 69.96171 | 4.7737498 | 66.0589 | 4.8017507 | 69.98678 | 4.7668905 | 65.76433 | 4.8205004 | 69.98808 | 4.7445002
65.17433 | 4.7966561 | 70.11982 | 4.8084064 | 64.90015 | 4.8631878 | 70.00809 | 4.7735624 | 66.10532 | 4.8017125 | 70.03317 | 4.7667384 | 65.81072 | 4.8204689 | 70.03448 | 4.7443438
65.22071 | 4.796844 | 70.16622 | 4.8084688 | 64.94654 | 4.8634062 | 70.05448 | 4.7736874 | 66.15174 | 4.8018265 | 70.07956 | 4.7665863 | 65.8571 | 4.8207188 | 70.08088 | 4.7443438
65.26709 | 4.796875 | 70.21262 | 4.8083749 | 64.99292 | 4.8633747 | 70.10087 | 4.773531 | 66.19815 | 4.8019791 | 70.12594 | 4.7664909 | 65.90349 | 4.8206878 | 70.12727 | 4.7440939
65.31347 | 4.7969065 | 70.25901 | 4.8083439 | 65.03931 | 4.8635936 | 70.14725 | 4.7735624 | 66.24457 | 4.8017125 | 70.17233 | 4.7665482 | 65.94987 | 4.8207502 | 70.17367 | 4.7441249
65.35985 | 4.7969375 | 70.30541 | 4.808094 | 65.0857 | 4.8636875 | 70.19364 | 4.7735 | 66.29099 | 4.80196 | 70.21872 | 4.7663765 | 65.99626 | 4.8205624 | 70.22007 | 4.7441878
65.40623 | 4.7971563 | 70.35181 | 4.80825 | 65.13208 | 4.863719 | 70.24003 | 4.7732501 | 66.3374 | 4.8019981 | 70.2651 | 4.7662435 | 66.04265 | 4.8206878 | 70.26647 | 4.7439375
65.45261 | 4.7972503 | 70.39821 | 4.8083129 | 65.17847 | 4.863719 | 70.28642 | 4.7732501 | 66.38382 | 4.8021121 | 70.31149 | 4.7660532 | 66.08903 | 4.8208127 | 70.31286 | 4.743906
65.49898 | 4.7973437 | 70.4446 | 4.8082814 | 65.22485 | 4.8641253 | 70.33281 | 4.7730622 | 66.43024 | 4.8020172 | 70.35788 | 4.7659006 | 66.13542 | 4.8206563 | 70.35926 | 4.744
65.54536 | 4.7975001 | 70.491 | 4.8081875 | 65.27124 | 4.8641562 | 70.37919 | 4.7731252 | 66.47666 | 4.8023214 | 70.40427 | 4.7658625 | 66.1818 | 4.8205938 | 70.40566 | 4.7436562
65.59174 | 4.7976251 | 70.5374 | 4.8082814 | 65.31763 | 4.8642187 | 70.42558 | 4.7731252 | 66.52307 | 4.802074 | 70.45065 | 4.7657104 | 66.22819 | 4.8206878 | 70.45206 | 4.7437191
65.63812 | 4.7978125 | 70.5838 | 4.808125 | 65.36401 | 4.8644376 | 70.47197 | 4.7728748 | 66.56949 | 4.8022075 | 70.49704 | 4.7658625 | 66.27458 | 4.8208437 | 70.49845 | 4.7437191
65.6845 | 4.7978749 | 70.63019 | 4.8082185 | 65.4104 | 4.8644376 | 70.51836 | 4.7728438 | 66.61591 | 4.8022456 | 70.54343 | 4.7657294 | 66.32096 | 4.8206248 | 70.54485 | 4.7436876
65.73088 | 4.7979689 | 70.67659 | 4.8080626 | 65.45678 | 4.8645 | 70.56475 | 4.772625 | 66.66232 | 4.8022838 | 70.58981 | 4.7656531 | 66.36735 | 4.8205004 | 70.59125 | 4.7437501
65.77726 | 4.7980938 | 70.72299 | 4.8082814 | 65.50317 | 4.8647189 | 70.61113 | 4.772625 | 66.70874 | 4.8022647 | 70.6362 | 4.765501 | 66.41374 | 4.8208437 | 70.63764 | 4.7437191
65.82363 | 4.7982812 | 70.76939 | 4.8083129 | 65.54955 | 4.8647189 | 70.65752 | 4.7724376 | 66.75516 | 4.8024168 | 70.68259 | 4.7653294 | 66.46012 | 4.8207188 | 70.68404 | 4.7435002
65.87001 | 4.7983751 | 70.81578 | 4.808094 | 65.59594 | 4.8649688 | 70.70391 | 4.7725935 | 66.80158 | 4.8024931 | 70.72897 | 4.7654057 | 66.50651 | 4.8208752 | 70.73044 | 4.7434373
65.91639 | 4.7984066 | 70.86218 | 4.8080311 | 65.64232 | 4.8651562 | 70.7503 | 4.7724376 | 66.84799 | 4.8023787 | 70.77536 | 4.76512 | 66.55289 | 4.8207502 | 70.77683 | 4.7433438
65.96277 | 4.7984691 | 70.90858 | 4.8080935 | 65.68871 | 4.8651252 | 70.79669 | 4.7724061 | 66.89441 | 4.8025503 | 70.82175 | 4.76512 | 66.59928 | 4.8209376 | 70.82323 | 4.7432499
66.00915 | 4.798625 | 70.95498 | 4.808094 | 65.7351 | 4.8652501 | 70.84307 | 4.7723436 | 66.94083 | 4.8024168 | 70.86814 | 4.7650061 | 66.64567 | 4.8208437 | 70.86963 | 4.7433438
66.05553 | 4.7989063 | 71.00137 | 4.8081565 | 65.78148 | 4.8653126 | 70.88946 | 4.7721877 | 66.98725 | 4.8025689 | 70.91452 | 4.7650061 | 66.69205 | 4.8208437 | 70.91603 | 4.7431874
66.10191 | 4.7989063 | 71.04777 | 4.8080311 | 65.82787 | 4.865344 | 70.93585 | 4.7721877 | 67.03366 | 4.8025122 | 70.96091 | 4.7648153 | 66.73844 | 4.8207812 | 70.96242 | 4.743094
66.14829 | 4.7991252 | 71.09417 | 4.80825 | 65.87425 | 4.8655314 | 70.98224 | 4.7721877 | 67.08008 | 4.8025689 | 71.0073 | 4.7647395 | 66.78482 | 4.8208752 | 71.00882 | 4.7430625
66.19467 | 4.7992501 | 71.14057 | 4.808094 | 65.92064 | 4.8655314 | 71.02862 | 4.7720628 | 67.1265 | 4.8027215 | 71.05369 | 4.764606 | 66.83121 | 4.8206878 | 71.05522 | 4.743
66.24105 | 4.7992187 | 71.18696 | 4.8080311 | 65.96702 | 4.8658128 | 71.07501 | 4.7718439 | 67.17291 | 4.8026071 | 71.10007 | 4.7646251 | 66.8776 | 4.8208752 | 71.10162 | 4.743
66.28743 | 4.7995315 | 71.23336 | 4.8080001 | 66.01341 | 4.8656249 | 71.1214 | 4.7718439 | 67.21933 | 4.8026261 | 71.14646 | 4.7644539 | 66.92398 | 4.8209062 | 71.14801 | 4.7429686
66.3338 | 4.7995939 | 71.27976 | 4.8078442 | 66.0598 | 4.8659377 | 71.16779 | 4.7719064 | 67.26575 | 4.8027978 | 71.19285 | 4.7642064 | 66.97037 | 4.8210001 | 71.19441 | 4.7429376
66.38018 | 4.7995 | 71.32616 | 4.8077497 | 66.10618 | 4.8659687 | 71.21417 | 4.771656 | 67.31217 | 4.8026834 | 71.23923 | 4.7643394 | 67.01675 | 4.8209691 | 71.24081 | 4.7426252
66.42656 | 4.7998438 | 71.37255 | 4.808094 | 66.15257 | 4.8660002 | 71.26056 | 4.77175 | 67.35859 | 4.8028355 | 71.28562 | 4.7641492 | 67.06314 | 4.8210936 | 71.28721 | 4.7427502
66.47294 | 4.7999063 | 71.41895 | 4.8078752 | 66.19895 | 4.8660626 | 71.30695 | 4.7713752 | 67.405 | 4.8026834 | 71.33201 | 4.7641492 | 67.10953 | 4.821125 | 71.3336 | 4.7427502
66.51932 | 4.8001251 | 71.46535 | 4.8081565 | 66.24534 | 4.8660626 | 71.35333 | 4.7712812 | 67.45142 | 4.8028736 | 71.3784 | 4.7639399 | 67.15591 | 4.8210001 | 71.38 | 4.7425938
66.5657 | 4.8002186 | 71.51175 | 4.8077497 | 66.29172 | 4.8663435 | 71.39972 | 4.7712188 | 67.49784 | 4.8029881 | 71.42478 | 4.7638826 | 67.2023 | 4.8209062 | 71.4264 | 4.7424374
66.61208 | 4.8002815 | 71.55814 | 4.8078752 | 66.33811 | 4.8662815 | 71.44611 | 4.7712188 | 67.54426 | 4.8030262 | 71.47117 | 4.7636352 | 67.24868 | 4.8210311 | 71.4728 | 4.7423124
66.65846 | 4.8004689 | 71.60454 | 4.8077812 | 66.3845 | 4.8663435 | 71.4925 | 4.7710938 | 67.59067 | 4.8031211 | 71.51756 | 4.7636542 | 67.29507 | 4.8209062 | 71.51919 | 4.7424998
66.70484 | 4.8005939 | 71.65094 | 4.8078752 | 66.43088 | 4.8664379 | 71.53888 | 4.770781 | 67.63709 | 4.803102 | 71.56394 | 4.763464 | 67.34146 | 4.821125 | 71.56559 | 4.7424374
66.75122 | 4.8005624 | 71.69734 | 4.8077497 | 66.47727 | 4.8667188 | 71.58527 | 4.7710938 | 67.68351 | 4.8030643 | 71.61033 | 4.7633495 | 67.38784 | 4.8210936 | 71.61199 | 4.7421565
66.7976 | 4.8007813 | 71.74373 | 4.8078752 | 66.52365 | 4.8668122 | 71.63166 | 4.77075 | 67.72993 | 4.8030071 | 71.65672 | 4.7633495 | 67.43423 | 4.8210001 | 71.65838 | 4.7421565
66.84397 | 4.8009691 | 71.79013 | 4.8078127 | 66.57004 | 4.8667188 | 71.67805 | 4.7706251 | 67.77634 | 4.8033309 | 71.70311 | 4.7633114 | 67.48062 | 4.821125 | 71.70478 | 4.7420311
66.89035 | 4.8011565 | 71.83653 | 4.8078752 | 66.61642 | 4.8668122 | 71.72443 | 4.7708125 | 67.82276 | 4.8031783 | 71.74949 | 4.7630639 | 67.527 | 4.8210936 | 71.75118 | 4.7419686
66.93673 | 4.8012815 | 71.88292 | 4.8076563 | 66.66281 | 4.8669686 | 71.77082 | 4.7705312 | 67.86918 | 4.8031974 | 71.79588 | 4.7630448 | 67.57339 | 4.821125 | 71.79758 | 4.7420001
66.98311 | 4.8015938 | 71.92932 | 4.8075624 | 66.7092 | 4.8670311 | 71.81721 | 4.7703753 | 67.9156 | 4.8032928 | 71.84227 | 4.7630639 | 67.61977 | 4.8211875 | 71.84397 | 4.7418437
67.02949 | 4.8017502 | 71.97572 | 4.8076878 | 66.75558 | 4.8670626 | 71.8636 | 4.7703123 | 67.96201 | 4.80335 | 71.88865 | 4.7628927 | 67.66616 | 4.8210936 | 71.89037 | 4.7417812
67.07587 | 4.802 | 72.02212 | 4.8075314 | 66.80197 | 4.86725 | 71.90998 | 4.7702813 | 68.00843 | 4.8032737 | 71.93504 | 4.7626071 | 67.71255 | 4.8213124 | 71.93677 | 4.7416878
67.12225 | 4.8019376 | 72.06852 | 4.8077497 | 66.84835 | 4.8673754 | 71.95637 | 4.7702813 | 68.05485 | 4.8031402 | 71.98143 | 4.7627783 | 67.75893 | 4.8212814 | 71.98317 | 4.7416563
67.16863 | 4.802094 | 72.11491 | 4.8074999 | 66.89474 | 4.8674064 | 72.00276 | 4.7701564 | 68.10127 | 4.8035593 | 72.02782 | 4.762569 | 67.80532 | 4.821125 | 72.02956 | 4.7415624
67.21501 | 4.8022189 | 72.16131 | 4.8074064 | 66.94113 | 4.8674064 | 72.04915 | 4.7700624 | 68.14768 | 4.8035402 | 72.0742 | 4.7624168 | 67.8517 | 4.8213439 | 72.07596 | 4.7414379
67.26138 | 4.8024373 | 72.20771 | 4.8074064 | 66.98751 | 4.8673439 | 72.09553 | 4.7699375 | 68.1941 | 4.803616 | 72.12059 | 4.7624168 | 67.89809 | 4.8211875 | 72.12236 | 4.7414689
67.30776 | 4.8026562 | 72.25411 | 4.807375 | 67.0339 | 4.8676252 | 72.14192 | 4.7697191 | 68.24052 | 4.8036733 | 72.16698 | 4.762207 | 67.94448 | 4.8214688 | 72.16875 | 4.7413125
67.35414 | 4.8027186 | 72.3005 | 4.8074064 | 67.08028 | 4.8674998 | 72.18831 | 4.7697191 | 68.28693 | 4.8037496 | 72.21336 | 4.7620931 | 67.99086 | 4.8211565 | 72.21515 | 4.7413435
67.40052 | 4.802906 | 72.3469 | 4.8074064 | 67.12667 | 4.8674688 | 72.2347 | 4.7694063 | 68.33335 | 4.8037305 | 72.25975 | 4.762207 | 68.03725 | 4.821219 | 72.26155 | 4.741375
67.4469 | 4.8030624 | 72.3933 | 4.807344 | 67.17305 | 4.8675313 | 72.28108 | 4.7695313 | 68.37977 | 4.8038826 | 72.30614 | 4.7618265 | 68.08364 | 4.8214064 | 72.30795 | 4.7410626
67.49328 | 4.8031564 | 72.4397 | 4.8071876 | 67.21944 | 4.8677187 | 72.32747 | 4.7694378 | 68.42619 | 4.8038068 | 72.35253 | 4.7618074 | 68.13002 | 4.8212814 | 72.35434 | 4.7411876
67.53966 | 4.8034377 | 72.48609 | 4.80725 | 67.26583 | 4.8674998 | 72.37386 | 4.7692189 | 68.4726 | 4.8038449 | 72.39891 | 4.761693 | 68.17641 | 4.8213749 | 72.40074 | 4.7411251
67.58604 | 4.8035936 | 72.53249 | 4.8071876 | 67.31221 | 4.8679376 | 72.42025 | 4.7690315 | 68.51902 | 4.803864 | 72.4453 | 4.7616553 | 68.2228 | 4.8213749 | 72.44714 | 4.7410002
67.63242 | 4.8038125 | 72.57889 | 4.8069687 | 67.3586 | 4.8678751 | 72.46663 | 4.7690001 | 68.56544 | 4.8038068 | 72.49169 | 4.7614646 | 68.26918 | 4.8215938 | 72.49354 | 4.7409687
67.67879 | 4.8040314 | 72.62528 | 4.8069687 | 67.40498 | 4.868125 | 72.51302 | 4.7688751 | 68.61185 | 4.8041492 | 72.53807 | 4.7614455 | 68.31557 | 4.8212814 | 72.53993 | 4.7409377
67.72517 | 4.8041248 | 72.67168 | 4.8068123 | 67.45137 | 4.868094 | 72.55941 | 4.7688127 | 68.65827 | 4.8041115 | 72.58446 | 4.7613125 | 68.36195 | 4.8215313 | 72.58633 | 4.7409062
67.77155 | 4.8043122 | 72.71808 | 4.8068752 | 67.49775 | 4.868125 | 72.6058 | 4.7687187 | 68.70469 | 4.8039589 | 72.63085 | 4.7612362 | 68.40834 | 4.8215938 | 72.63273 | 4.7408748
67.81793 | 4.804625 | 72.76448 | 4.8067188 | 67.54414 | 4.8679061 | 72.65218 | 4.7686563 | 68.75111 | 4.8040733 | 72.67724 | 4.761179 | 68.45473 | 4.8215313 | 72.67912 | 4.7408438
67.86431 | 4.804719 | 72.81087 | 4.8066564 | 67.59053 | 4.868 | 72.69857 | 4.7684999 | 68.79752 | 4.8041492 | 72.72362 | 4.7610841 | 68.50111 | 4.8214998 | 72.72552 | 4.7406874
67.91069 | 4.8050313 | 72.85727 | 4.8068123 | 67.63691 | 4.8680315 | 72.74496 | 4.7681875 | 68.84394 | 4.8041682 | 72.77001 | 4.7609696 | 68.5475 | 4.8214378 | 72.77192 | 4.740469
67.95707 | 4.8049688 | 72.90367 | 4.8068123 | 67.6833 | 4.8681564 | 72.79135 | 4.76825 | 68.89036 | 4.8041682 | 72.8164 | 4.760684 | 68.59389 | 4.8212814 | 72.81832 | 4.7405939
68.00345 | 4.8053751 | 72.95006 | 4.8064375 | 67.72968 | 4.8681874 | 72.83773 | 4.7681251 | 68.93678 | 4.804378 | 72.86278 | 4.7609506 | 68.64027 | 4.8215313 | 72.86471 | 4.740406
68.04983 | 4.8053751 | 72.99646 | 4.8065 | 67.77607 | 4.8683438 | 72.88412 | 4.7680941 | 68.98319 | 4.804359 | 72.90917 | 4.76057 | 68.68666 | 4.8216562 | 72.91111 | 4.7403126
68.09621 | 4.8058438 | 73.04286 | 4.8064375 | 67.82246 | 4.8684688 | 72.93051 | 4.7677498 | 69.02961 | 4.8044348 | 72.95556 | 4.76057 | 68.73305 | 4.8215938 | 72.95751 | 4.7402501
68.14258 | 4.8059063 | 73.08926 | 4.8063126 | 67.86884 | 4.8682814 | 72.9769 | 4.7679062 | 69.07603 | 4.8043208 | 73.00195 | 4.7601318 | 68.77943 | 4.8214378 | 73.00391 | 4.7400627
68.18896 | 4.8061562 | 73.13566 | 4.8062816 | 67.91523 | 4.8682814 | 73.02328 | 4.7676878 | 69.12244 | 4.8045111 | 73.04833 | 4.7602272 | 68.82582 | 4.8214688 | 73.0503 | 4.7401562
68.23534 | 4.8064375 | 73.18205 | 4.8060312 | 67.96161 | 4.8685312 | 73.06967 | 4.7675624 | 69.16886 | 4.804492 | 73.09472 | 4.76017 | 68.8722 | 4.8215623 | 73.0967 | 4.7399998
68.28172 | 4.8065624 | 73.22845 | 4.8062191 | 68.008 | 4.8685002 | 73.11606 | 4.7674065 | 69.21528 | 4.8045683 | 73.14111 | 4.7600369 | 68.91859 | 4.8214998 | 73.1431 | 4.7399688
68.3281 | 4.8066878 | 73.27485 | 4.8060937 | 68.05439 | 4.8685312 | 73.16245 | 4.7674065 | 69.26169 | 4.8046446 | 73.1875 | 4.7598844 | 68.96498 | 4.8218751 | 73.1895 | 4.7400312
68.37448 | 4.8068752 | 73.32125 | 4.8059688 | 68.10077 | 4.8685312 | 73.20883 | 4.7672811 | 69.30811 | 4.8047395 | 73.23388 | 4.7598653 | 69.01136 | 4.8217812 | 73.23589 | 4.7400627
68.42086 | 4.8070936 | 73.36765 | 4.8058748 | 68.14716 | 4.8684373 | 73.25522 | 4.7671251 | 69.35453 | 4.8047967 | 73.28027 | 4.759675 | 69.05775 | 4.8216877 | 73.28229 | 4.7399063
68.46724 | 4.8074999 | 73.41404 | 4.8056564 | 68.19354 | 4.8686252 | 73.30161 | 4.7669063 | 69.40095 | 4.8047585 | 73.32666 | 4.7594275 | 69.10414 | 4.8219376 | 73.32869 | 4.7397499
68.51362 | 4.8075624 | 73.46044 | 4.8056564 | 68.23993 | 4.8685627 | 73.348 | 4.7668438 | 69.44736 | 4.8048921 | 73.37304 | 4.759656 | 69.15052 | 4.8217187 | 73.37509 | 4.7398129
68.56 | 4.8077497 | 73.50684 | 4.8056564 | 68.28631 | 4.8685312 | 73.39439 | 4.7666874 | 69.49378 | 4.8049111 | 73.41943 | 4.7594848 | 69.19691 | 4.8216562 | 73.42148 | 4.7398438
68.60637 | 4.808125 | 73.55324 | 4.8055315 | 68.3327 | 4.8685627 | 73.44077 | 4.7666249 | 69.5402 | 4.8049111 | 73.46582 | 4.7593136 | 69.24329 | 4.8217187 | 73.46788 | 4.7396564
68.65275 | 4.80825 | 73.59963 | 4.8054376 | 68.37909 | 4.8687191 | 73.48716 | 4.7665 | 69.58661 | 4.8050632 | 73.5122 | 4.7592182 | 69.28968 | 4.8218441 | 73.51428 | 4.739594
68.69913 | 4.8083439 | 73.64603 | 4.8052502 | 68.42547 | 4.8686876 | 73.53355 | 4.7665315 | 69.63303 | 4.8049679 | 73.55859 | 4.7592182 | 69.33607 | 4.8218126 | 73.56068 | 4.7395
68.74551 | 4.8086872 | 73.69243 | 4.8050938 | 68.47186 | 4.8686252 | 73.57993 | 4.7664375 | 69.67945 | 4.8050251 | 73.60498 | 4.7591038 | 69.38245 | 4.8217812 | 73.60707 | 4.7395625
68.79189 | 4.809094 | 73.73882 | 4.8053441 | 68.51825 | 4.8687191 | 73.62632 | 4.7661877 | 69.72587 | 4.8050632 | 73.65137 | 4.7588563 | 69.42884 | 4.8217187 | 73.65347 | 4.7395
68.83827 | 4.8091249 | 73.78522 | 4.8051877 | 68.56463 | 4.868875 | 73.67271 | 4.7661252 | 69.77228 | 4.8051395 | 73.69775 | 4.7587042 | 69.47523 | 4.8216877 | 73.69987 | 4.7391877
68.88465 | 4.8095312 | 73.83162 | 4.8049998 | 68.61102 | 4.8686252 | 73.71909 | 4.7660003 | 69.8187 | 4.8052917 | 73.74414 | 4.758647 | 69.52161 | 4.8217187 | 73.74627 | 4.7392187
68.93103 | 4.8097811 | 73.87801 | 4.8050628 | 68.6574 | 4.8687816 | 73.76548 | 4.7657814 | 69.86512 | 4.8054819 | 73.79053 | 4.7585139 | 69.568 | 4.822 | 73.79266 | 4.7391253
68.97741 | 4.809875 | 73.92441 | 4.8046875 | 68.70379 | 4.8686876 | 73.81187 | 4.7657185 | 69.91153 | 4.8052535 | 73.83691 | 4.7585897 | 69.61438 | 4.822031 | 73.83906 | 4.7391253
69.02379 | 4.8102188 | 73.97081 | 4.8049374 | 68.75018 | 4.8688436 | 73.85826 | 4.765594 | 69.95795 | 4.8055201 | 73.8833 | 4.7584186 | 69.66077 | 4.8218441 | 73.88546 | 4.7391253
69.07017 | 4.8104062 | 74.01721 | 4.804719 | 68.79656 | 4.868906 | 73.90464 | 4.7656875 | 70.00437 | 4.8054628 | 73.92969 | 4.7583613 | 69.70716 | 4.8220625 | 73.93186 | 4.7390623
69.11655 | 4.8107185 | 74.0636 | 4.804719 | 68.84295 | 4.868875 | 73.95103 | 4.7654061 | 70.05079 | 4.8056726 | 73.97607 | 4.7582474 | 69.75354 | 4.8220625 | 73.97825 | 4.7389688
69.16292 | 4.8109999 | 74.11 | 4.8045311 | 68.88934 | 4.868906 | 73.99742 | 4.7654061 | 70.0972 | 4.8056726 | 74.02246 | 4.7580948 | 69.79993 | 4.822031 | 74.02465 | 4.7389379
69.2093 | 4.8112812 | 74.1564 | 4.8045626 | 68.93572 | 4.8688436 | 74.04381 | 4.7651253 | 70.14362 | 4.8056536 | 74.06885 | 4.7579808 | 69.84632 | 4.8221874 | 74.07105 | 4.7388124
69.25568 | 4.8115001 | 74.2028 | 4.8045001 | 68.98211 | 4.8688126 | 74.09019 | 4.7649374 | 70.19004 | 4.8056536 | 74.11523 | 4.7579045 | 69.8927 | 4.8221874 | 74.11744 | 4.7387815
69.30206 | 4.8118124 | 74.24919 | 4.8043122 | 69.02849 | 4.8687191 | 74.13658 | 4.7648439 | 70.23646 | 4.8058629 | 74.16162 | 4.7577143 | 69.93909 | 4.8221564 | 74.16384 | 4.7388124
69.34844 | 4.8119688 | 74.29559 | 4.8042812 | 69.07488 | 4.869 | 74.18297 | 4.7648754 | 70.28287 | 4.8057866 | 74.20801 | 4.7576761 | 69.98547 | 4.822031 | 74.21024 | 4.738625
69.39482 | 4.8123751 | 74.34199 | 4.8043122 | 69.12127 | 4.8687501 | 74.22936 | 4.7644687 | 70.32929 | 4.8061295 | 74.2544 | 4.7573905 | 70.03186 | 4.8222189 | 74.25664 | 4.7384691
69.4412 | 4.8125315 | 74.38838 | 4.8042502 | 69.16765 | 4.8687501 | 74.27574 | 4.7645311 | 70.37571 | 4.8058057 | 74.30078 | 4.7573714 | 70.07825 | 4.8221874 | 74.30303 | 4.7384377
69.48758 | 4.8129063 | 74.43478 | 4.8040314 | 69.21404 | 4.8689375 | 74.32213 | 4.7643437 | 70.42213 | 4.8059201 | 74.34717 | 4.7571621 | 70.12463 | 4.8222499 | 74.34943 | 4.7384377
69.53396 | 4.8130312 | 74.48118 | 4.8043122 | 69.26042 | 4.8688436 | 74.36852 | 4.7643752 | 70.46854 | 4.8059959 | 74.39356 | 4.757257 | 70.17102 | 4.8224373 | 74.39583 | 4.7382813
69.58034 | 4.813344 | 74.52757 | 4.8039689 | 69.30681 | 4.8687816 | 74.4149 | 4.7640939 | 70.51496 | 4.8061485 | 74.43994 | 4.7572761 | 70.21741 | 4.8226562 | 74.44223 | 4.7382813
69.62672 | 4.8134689 | 74.57397 | 4.8040314 | 69.3532 | 4.8688126 | 74.46129 | 4.7641878 | 70.56138 | 4.8064151 | 74.48633 | 4.7569146 | 70.26379 | 4.8225627 | 74.48862 | 4.7382813
69.67309 | 4.8138437 | 74.62037 | 4.8041248 | 69.39958 | 4.8687501 | 74.50768 | 4.7639689 | 70.60779 | 4.8062434 | 74.53272 | 4.7568955 | 70.31018 | 4.8225937 | 74.53502 | 4.7380624
69.71947 | 4.8141251 | 74.66677 | 4.8038125 | 69.44597 | 4.869 | 74.55407 | 4.7637815 | 70.65421 | 4.8063197 | 74.5791 | 4.7566671 | 70.35657 | 4.823 | 74.58142 | 4.7380624
69.76585 | 4.8145003 | 74.71316 | 4.8039689 | 69.49235 | 4.8687191 | 74.60045 | 4.7636561 | 70.70063 | 4.806529 | 74.62549 | 4.7565908 | 70.40295 | 4.8230314 | 74.62782 | 4.7381878
69.81223 | 4.8147187 | 74.75956 | 4.8038125 | 69.53874 | 4.8688126 | 74.64684 | 4.7637501 | 70.74704 | 4.8062816 | 74.67188 | 4.7565908 | 70.44934 | 4.8229375 | 74.67421 | 4.7380004
69.85861 | 4.8149061 | 74.80596 | 4.8036876 | 69.58513 | 4.8688126 | 74.69323 | 4.7635002 | 70.79346 | 4.8063769 | 74.71827 | 4.7563624 | 70.49572 | 4.8232188 | 74.72061 | 4.7380624
69.90499 | 4.8153749 | 74.85236 | 4.803719 | 69.63151 | 4.8690624 | 74.73962 | 4.7632189 | 70.83988 | 4.8066053 | 74.76465 | 4.7563052 | 70.54211 | 4.8233747 | 74.76701 | 4.737906
69.95137 | 4.8156252 | 74.89875 | 4.8037815 | 69.6779 | 4.8686252 | 74.786 | 4.7630625 | 70.8863 | 4.8066626 | 74.81104 | 4.756115 | 70.5885 | 4.8234377 | 74.81341 | 4.7380004
69.99775 | 4.8157811 | 74.94515 | 4.8035002 | 69.72428 | 4.868906 | 74.83239 | 4.7630315 | 70.93271 | 4.8068528 | 74.85743 | 4.7560005 | 70.63488 | 4.8234377 | 74.8598 | 4.7376251
70.04413 | 4.8161254 | 74.99155 | 4.8034062 | 69.77067 | 4.8688126 | 74.87878 | 4.7626562 | 70.97913 | 4.8067956 | 74.90381 | 4.756115 | 70.68127 | 4.8235312 | 74.9062 | 4.7377501
70.09051 | 4.8165941 | 75.03795 | 4.8034377 | 69.81706 | 4.868969 | 74.92517 | 4.7629061 | 71.02555 | 4.8069863 | 74.9502 | 4.7556958 | 70.72766 | 4.8236876 | 74.9526 | 4.7376561
70.13688 | 4.8167186 | 75.08434 | 4.8035626 | 69.86344 | 4.868875 | 74.97155 | 4.7625937 | 71.07196 | 4.8065672 | 74.99659 | 4.7557721 | 70.77404 | 4.8239999 | 74.99899 | 4.7376561
70.18326 | 4.8170629 | 75.13074 | 4.8035002 | 69.90983 | 4.8687816 | 75.01794 | 4.7624688 | 71.11838 | 4.8071003 | 75.04297 | 4.7555056 | 70.82043 | 4.8239689 | 75.04539 | 4.7375627
70.22964 | 4.8172812 | 75.17714 | 4.8034062 | 69.95622 | 4.868875 | 75.06433 | 4.7623754 | 71.1648 | 4.8069863 | 75.08936 | 4.7554865 | 70.86681 | 4.8242812 | 75.09179 | 4.7375317
70.27602 | 4.8175316 | 75.22354 | 4.8033438 | 70.0026 | 4.8688126 | 75.11072 | 4.7623754 | 71.21121 | 4.8071957 | 75.13575 | 4.7554107 | 70.9132 | 4.8243752 | 75.13819 | 4.7374687
70.3224 | 4.8179064 | 75.26993 | 4.8034377 | 70.04899 | 4.8688436 | 75.1571 | 4.762219 | 71.25763 | 4.807405 | 75.18214 | 4.7551632 | 70.95959 | 4.8244686 | 75.18458 | 4.7373438
70.36878 | 4.8181248 | 75.31633 | 4.8030624 | 70.09537 | 4.868875 | 75.20349 | 4.7620625 | 71.30405 | 4.8073287 | 75.22852 | 4.7554107 | 71.00597 | 4.8248439 | 75.23098 | 4.7373438
70.41516 | 4.8184376 | 75.36273 | 4.8031874 | 70.14176 | 4.8687501 | 75.24988 | 4.7620001 | 71.35047 | 4.8071766 | 75.27491 | 4.7552772 | 71.05236 | 4.8249063 | 75.27738 | 4.7372499
70.46154 | 4.8187499 | 75.40913 | 4.8031249 | 70.18815 | 4.8689375 | 75.29626 | 4.7617812 | 71.39688 | 4.8073096 | 75.3213 | 4.7550678 | 71.09875 | 4.8251877 | 75.32378 | 4.7371249
70.50792 | 4.8190937 | 75.45552 | 4.8033128 | 70.23453 | 4.8687191 | 75.34265 | 4.7617502 | 71.4433 | 4.807405 | 75.36768 | 4.7548585 | 71.14513 | 4.8251252 | 75.37017 | 4.7370625
70.5543 | 4.8194375 | 75.50192 | 4.8031564 | 70.28092 | 4.8687191 | 75.38904 | 4.7614064 | 71.48972 | 4.8076143 | 75.41407 | 4.7547441 | 71.19152 | 4.8254061 | 75.41657 | 4.7370315
70.60068 | 4.8196874 | 75.54832 | 4.8030939 | 70.3273 | 4.868875 | 75.43543 | 4.7614379 | 71.53614 | 4.8075004 | 75.46046 | 4.7548203 | 71.23791 | 4.8257504 | 75.46297 | 4.7370625
70.64706 | 4.8198128 | 75.59472 | 4.8030624 | 70.37369 | 4.8688126 | 75.48181 | 4.7613125 | 71.58255 | 4.8075953 | 75.50685 | 4.7545729 | 71.28429 | 4.8255939 | 75.50937 | 4.7369375
70.69343 | 4.820344 | 75.64111 | 4.8029375 | 70.42008 | 4.8688126 | 75.5282 | 4.761219 | 71.62897 | 4.8077097 | 75.55323 | 4.7544584 | 71.33068 | 4.8258748 | 75.55576 | 4.7368751
70.73981 | 4.8207502 | 75.68751 | 4.802844 | 70.46646 | 4.868906 | 75.57459 | 4.7609377 | 71.67539 | 4.8079 | 75.59962 | 4.7544394 | 71.37706 | 4.8260627 | 75.60216 | 4.7367811
70.78619 | 4.8210311 | 75.73391 | 4.8030624 | 70.51285 | 4.8688436 | 75.62098 | 4.7606564 | 71.72181 | 4.8077669 | 75.64601 | 4.7540779 | 71.42345 | 4.826375 | 75.64856 | 4.7367501
70.83257 | 4.82125 | 75.78031 | 4.803 | 70.55923 | 4.8687501 | 75.66736 | 4.7606874 | 71.76822 | 4.8079572 | 75.69239 | 4.7542491 | 71.46984 | 4.8264375 | 75.69496 | 4.7366877
70.87895 | 4.8216877 | 75.8267 | 4.8027501 | 70.60562 | 4.8688436 | 75.71375 | 4.7605 | 71.81464 | 4.8080144 | 75.73878 | 4.7540398 | 71.51622 | 4.8266249 | 75.74135 | 4.7365937
70.92533 | 4.8219066 | 75.8731 | 4.802875 | 70.65201 | 4.8686876 | 75.76014 | 4.760375 | 71.86106 | 4.8081093 | 75.78517 | 4.7538681 | 71.56261 | 4.8265314 | 75.78775 | 4.7366252
70.97171 | 4.8224063 | 75.9195 | 4.8029375 | 70.69839 | 4.868875 | 75.80653 | 4.7604375 | 71.90748 | 4.8082428 | 75.83155 | 4.7536206 | 71.609 | 4.8267813 | 75.83415 | 4.7365313
71.01809 | 4.8225627 | 75.9659 | 4.8028126 | 70.74478 | 4.8685627 | 75.85291 | 4.7600937 | 71.95389 | 4.8082047 | 75.87794 | 4.7536206 | 71.65538 | 4.8270001 | 75.88055 | 4.7363439
71.06447 | 4.823 | 76.01229 | 4.8028126 | 70.79116 | 4.8688436 | 75.8993 | 4.7600627 | 72.00031 | 4.8083758 | 75.92433 | 4.7538114 | 71.70177 | 4.8271251 | 75.92694 | 4.7363124
71.11085 | 4.8232813 | 76.05869 | 4.8026562 | 70.83755 | 4.8687816 | 75.94569 | 4.7598753 | 72.04673 | 4.8083186 | 75.97071 | 4.7534876 | 71.74816 | 4.8273439 | 75.97334 | 4.7362189
71.15723 | 4.8236251 | 76.10509 | 4.8026252 | 70.88394 | 4.8685937 | 75.99207 | 4.7596874 | 72.09314 | 4.8084331 | 76.0171 | 4.7534494 | 71.79454 | 4.8274689 | 76.01974 | 4.7361565
71.2036 | 4.823875 | 76.15149 | 4.8026562 | 70.93032 | 4.8688436 | 76.03846 | 4.7594066 | 72.13956 | 4.8084903 | 76.06349 | 4.753202 | 71.84093 | 4.8276253 | 76.06614 | 4.7361875
71.24998 | 4.8242812 | 76.19788 | 4.8025937 | 70.97671 | 4.8688436 | 76.08485 | 4.7595 | 72.18598 | 4.8085852 | 76.10987 | 4.7531066 | 71.88731 | 4.8276563 | 76.11253 | 4.7357812
71.29636 | 4.824625 | 76.24428 | 4.8025937 | 71.0231 | 4.8686562 | 76.13124 | 4.7591877 | 72.23239 | 4.8086615 | 76.15626 | 4.7531447 | 71.9337 | 4.8279061 | 76.15893 | 4.7358437
71.34274 | 4.8249063 | 76.29068 | 4.8024998 | 71.06948 | 4.8686252 | 76.17762 | 4.7591252 | 72.27881 | 4.8087187 | 76.20265 | 4.7529736 | 71.98009 | 4.8280315 | 76.20533 | 4.7357812
71.38912 | 4.8252501 | 76.33708 | 4.8026252 | 71.11587 | 4.8687501 | 76.22401 | 4.7591252 | 72.32523 | 4.8089089 | 76.24903 | 4.7527261 | 72.02647 | 4.8285003 | 76.25173 | 4.7357812
71.4355 | 4.8255315 | 76.38347 | 4.8024373 | 71.16225 | 4.8688436 | 76.2704 | 4.7589998 | 72.37164 | 4.808928 | 76.29542 | 4.7527261 | 72.07286 | 4.8285313 | 76.29812 | 4.7355003
71.48188 | 4.8259373 | 76.42987 | 4.8024998 | 71.20864 | 4.8685937 | 76.31679 | 4.7585626 | 72.41806 | 4.8092327 | 76.34181 | 4.7527261 | 72.11925 | 4.8286877 | 76.34452 | 4.7356248
71.52826 | 4.8262815 | 76.47627 | 4.8024063 | 71.25503 | 4.868906 | 76.36317 | 4.7586875 | 72.46448 | 4.8090615 | 76.38819 | 4.7524977 | 72.16563 | 4.8286252 | 76.39092 | 4.7354374
71.57464 | 4.8266249 | 76.52267 | 4.8025312 | 71.30141 | 4.8687816 | 76.40956 | 4.7583752 | 72.5109 | 4.8091564 | 76.43458 | 4.7523642 | 72.21202 | 4.828969 | 76.43732 | 4.7353439
71.62102 | 4.8270001 | 76.56906 | 4.8023129 | 71.3478 | 4.8686252 | 76.45595 | 4.7582502 | 72.55731 | 4.8091755 | 76.48097 | 4.7521739 | 72.25841 | 4.8288751 | 76.48371 | 4.73525
71.66739 | 4.8274689 | 76.61546 | 4.8023438 | 71.39419 | 4.8687191 | 76.50234 | 4.7581878 | 72.60373 | 4.8093657 | 76.52735 | 4.7519646 | 72.30479 | 4.8288751 | 76.53011 | 4.7351251
71.71377 | 4.8276253 | 76.66186 | 4.8023753 | 71.44057 | 4.8686252 | 76.54872 | 4.7580314 | 72.65015 | 4.8093848 | 76.57374 | 4.7520404 | 72.35118 | 4.829 | 76.57651 | 4.7347503
71.76015 | 4.8280625 | 76.70825 | 4.802094 | 71.48696 | 4.8686562 | 76.59511 | 4.757844 | 72.69656 | 4.8093467 | 76.62013 | 4.7520218 | 72.39756 | 4.8293123 | 76.62291 | 4.7347503
71.80653 | 4.8285313 | 76.75465 | 4.8023129 | 71.53334 | 4.8686562 | 76.6415 | 4.7575936 | 72.74298 | 4.8096132 | 76.66651 | 4.7519836 | 72.44395 | 4.8295627 | 76.6693 | 4.7347813
71.85291 | 4.8286252 | 76.80105 | 4.802125 | 71.57973 | 4.868906 | 76.68789 | 4.7576251 | 72.7894 | 4.8095565 | 76.7129 | 4.7516217 | 72.49034 | 4.8295312 | 76.7157 | 4.7346563
71.89929 | 4.8290625 | 76.84745 | 4.8022189 | 71.62612 | 4.8687191 | 76.73427 | 4.7572498 | 72.83582 | 4.8097849 | 76.75929 | 4.7516026 | 72.53672 | 4.8295937 | 76.7621 | 4.7345629
71.94567 | 4.8295002 | 76.89385 | 4.8022814 | 71.6725 | 4.868906 | 76.78066 | 4.7572813 | 72.88223 | 4.8097658 | 76.80567 | 4.7515645 | 72.58311 | 4.8297811 | 76.8085 | 4.7344065
71.99205 | 4.8296251 | 76.94024 | 4.8019686 | 71.71889 | 4.8686562 | 76.82705 | 4.7571874 | 72.92865 | 4.8098612 | 76.85206 | 4.7513552 | 72.6295 | 4.8299999 | 76.85489 | 4.7343125
72.03843 | 4.8303437 | 76.98664 | 4.802 | 71.76527 | 4.8688436 | 76.87344 | 4.7571564 | 72.97507 | 4.8099751 | 76.89845 | 4.7514124 | 72.67588 | 4.8299999 | 76.90129 | 4.7340627
72.08481 | 4.8306565 | 77.03304 | 4.8020625 | 71.81166 | 4.8688436 | 76.91982 | 4.7569375 | 73.02148 | 4.8100705 | 76.94483 | 4.7512031 | 72.72227 | 4.8301253 | 76.94769 | 4.7339687
72.13119 | 4.8308439 | 77.07944 | 4.8020625 | 71.85805 | 4.8687501 | 76.96621 | 4.7566252 | 73.0679 | 4.8100324 | 76.99122 | 4.7511077 | 72.76866 | 4.8302813 | 76.99409 | 4.7338123
72.17756 | 4.8311872 | 77.12583 | 4.8018436 | 71.90443 | 4.8683438 | 77.0126 | 4.7565937 | 73.11432 | 4.8101654 | 77.0376 | 4.7508602 | 72.81504 | 4.8304377 | 77.04048 | 4.7336874
72.22394 | 4.8317189 | 77.17223 | 4.8019376 | 71.95082 | 4.8686562 | 77.05899 | 4.7563753 | 73.16074 | 4.8102608 | 77.08399 | 4.750803 | 72.86143 | 4.8304062 | 77.08688 | 4.7337189
72.27032 | 4.8320003 | 77.21863 | 4.802 | 71.99721 | 4.8688126 | 77.10537 | 4.7562499 | 73.20715 | 4.810318 | 77.13038 | 4.7507272 | 72.90781 | 4.8305001 | 77.13328 | 4.7334375
72.3167 | 4.8323126 | 77.26502 | 4.802094 | 72.04359 | 4.8686876 | 77.15176 | 4.756031 | 73.25357 | 4.8105464 | 77.17676 | 4.7506127 | 72.9542 | 4.8305311 | 77.17968 | 4.7334065
72.36308 | 4.8326249 | 77.31142 | 4.8019686 | 72.08998 | 4.8686252 | 77.19815 | 4.7559066 | 73.29999 | 4.8105464 | 77.22315 | 4.7505364 | 73.00059 | 4.83075 | 77.22607 | 4.7333436
72.40946 | 4.8331566 | 77.35782 | 4.8018126 | 72.13636 | 4.8686876 | 77.24454 | 4.7557812 | 73.3464 | 4.8107557 | 77.26954 | 4.7504606 | 73.04697 | 4.8307815 | 77.27247 | 4.7330937
72.45584 | 4.8336253 | 77.40422 | 4.8019376 | 72.18275 | 4.8689375 | 77.29092 | 4.7555938 | 73.39282 | 4.8106418 | 77.31593 | 4.7502699 | 73.09336 | 4.8309689 | 77.31887 | 4.7327814
72.50221 | 4.8337812 | 77.45061 | 4.8018436 | 72.22914 | 4.8687501 | 77.33731 | 4.7554688 | 73.43924 | 4.8107557 | 77.36231 | 4.7502508 | 73.13974 | 4.8309689 | 77.36527 | 4.7328749
72.54859 | 4.834094 | 77.49701 | 4.8016877 | 72.27552 | 4.8686876 | 77.3837 | 4.7553749 | 73.48565 | 4.8108511 | 77.4087 | 4.7500033 | 73.18613 | 4.8311253 | 77.41167 | 4.7327499
72.59497 | 4.8345003 | 77.54341 | 4.8018126 | 72.32191 | 4.8687191 | 77.43009 | 4.75525 | 73.53207 | 4.8109841 | 77.45509 | 4.7499275 | 73.23252 | 4.8312502 | 77.45806 | 4.732625
72.64135 | 4.8349061 | 77.58981 | 4.8016253 | 72.36829 | 4.8686252 | 77.47648 | 4.7550626 | 73.57849 | 4.8110795 | 77.50147 | 4.7499084 | 73.2789 | 4.8314686 | 77.50446 | 4.7328124
72.68773 | 4.8352814 | 77.6362 | 4.8018436 | 72.41468 | 4.8688126 | 77.52286 | 4.7549686 | 73.6249 | 4.8112888 | 77.54786 | 4.7496228 | 73.32529 | 4.8313127 | 77.55086 | 4.7324061
72.73411 | 4.8357501 | 77.6826 | 4.8017187 | 72.46107 | 4.8685937 | 77.56925 | 4.7546873 | 73.67132 | 4.8111558 | 77.59425 | 4.7497368 | 73.37168 | 4.8314376 | 77.59726 | 4.7322187
72.78049 | 4.8358126 | 77.729 | 4.8016562 | 72.50745 | 4.8686562 | 77.61564 | 4.7544374 | 73.71774 | 4.811327 | 77.64063 | 4.7495084 | 73.41807 | 4.831656 | 77.64365 | 4.7321563
72.82687 | 4.8363438 | 77.77539 | 4.8015938 | 72.55384 | 4.868906 | 77.66202 | 4.7544689 | 73.76415 | 4.8113651 | 77.68702 | 4.749299 | 73.46445 | 4.8317189 | 77.69005 | 4.7320004
72.87325 | 4.8366876 | 77.82179 | 4.8014379 | 72.60022 | 4.8688126 | 77.70841 | 4.7542186 | 73.81057 | 4.8115172 | 77.73341 | 4.74928 | 73.51084 | 4.8317189 | 77.73645 | 4.7320004
72.91963 | 4.8370938 | 77.86819 | 4.8016562 | 72.64661 | 4.8686252 | 77.7548 | 4.75425 | 73.85699 | 4.8117456 | 77.7798 | 4.7491469 | 73.55722 | 4.8317504 | 77.78285 | 4.7319064
72.96601 | 4.8371873 | 77.91459 | 4.8015623 | 72.693 | 4.8686876 | 77.80119 | 4.7540627 | 73.9034 | 4.8118601 | 77.82618 | 4.7489753 | 73.60361 | 4.8318748 | 77.82924 | 4.7318125
73.01239 | 4.83775 | 77.96098 | 4.8015938 | 72.73938 | 4.868875 | 77.84757 | 4.7537813 | 73.94982 | 4.8118601 | 77.87257 | 4.7490516 | 73.64999 | 4.8320313 | 77.87564 | 4.7317815
73.05876 | 4.8382187 | 78.00738 | 4.8014064 | 72.78577 | 4.8687191 | 77.89396 | 4.7535625 | 73.99624 | 4.8120122 | 77.91896 | 4.7488041 | 73.69638 | 4.8319378 | 77.92204 | 4.7316251
73.10514 | 4.8385 | 78.05378 | 4.8012815 | 72.83216 | 4.8687191 | 77.94035 | 4.7535625 | 74.04265 | 4.8120313 | 77.96534 | 4.7487659 | 73.74277 | 4.8322811 | 77.96844 | 4.7314377
73.15152 | 4.8387499 | 78.10018 | 4.8014379 | 72.87854 | 4.8686562 | 77.98674 | 4.7533436 | 74.08907 | 4.8122406 | 78.01173 | 4.748652 | 73.78915 | 4.8322811 | 78.01484 | 4.7314377
73.1979 | 4.8390627 | 78.14657 | 4.8014064 | 72.92493 | 4.8685937 | 78.03312 | 4.7533751 | 74.13549 | 4.8121839 | 78.05812 | 4.7483664 | 73.83554 | 4.8324375 | 78.06123 | 4.7312188
73.24428 | 4.8394685 | 78.19297 | 4.8014064 | 72.97131 | 4.8688126 | 78.07951 | 4.7531252 | 74.18191 | 4.8124504 | 78.1045 | 4.7484231 | 73.88192 | 4.8325 | 78.10763 | 4.7311254
73.29066 | 4.8396564 | 78.23937 | 4.8012815 | 73.0177 | 4.8687191 | 78.1259 | 4.7529063 | 74.22832 | 4.8124123 | 78.15089 | 4.7485185 | 73.92831 | 4.8325624 | 78.15403 | 4.730875
73.33704 | 4.8400316 | 78.28577 | 4.8010626 | 73.06409 | 4.8686876 | 78.17228 | 4.7527814 | 74.27474 | 4.8125072 | 78.19728 | 4.7483282 | 73.9747 | 4.8325315 | 78.20043 | 4.7309375
73.38342 | 4.840344 | 78.33216 | 4.8011565 | 73.11047 | 4.8686562 | 78.21867 | 4.7525935 | 74.32116 | 4.8125834 | 78.24366 | 4.7481565 | 74.02108 | 4.8325315 | 78.24682 | 4.730844
73.4298 | 4.8408127 | 78.37856 | 4.8011875 | 73.15686 | 4.8688436 | 78.26506 | 4.7525315 | 74.36757 | 4.8127546 | 78.29005 | 4.7479472 | 74.06747 | 4.8327498 | 78.29322 | 4.7307186
73.47618 | 4.8410625 | 78.42496 | 4.8010001 | 73.20324 | 4.8685312 | 78.31145 | 4.7523127 | 74.41399 | 4.8129263 | 78.33644 | 4.7478333 | 74.11386 | 4.8328123 | 78.33962 | 4.7306566
73.52255 | 4.8413124 | 78.47136 | 4.8010626 | 73.24963 | 4.8685627 | 78.35783 | 4.7521877 | 74.46041 | 4.8129263 | 78.38282 | 4.7477379 | 74.16024 | 4.8327498 | 78.38602 | 4.7305312
73.56893 | 4.8417187 | 78.51775 | 4.8010311 | 73.29602 | 4.8686252 | 78.40422 | 4.7520003 | 74.50682 | 4.813231 | 78.42921 | 4.7476425 | 74.20663 | 4.8330002 | 78.43241 | 4.7305937
73.61531 | 4.8419685 | 78.56415 | 4.8011875 | 73.3424 | 4.8689375 | 78.45061 | 4.7519689 | 74.55324 | 4.8131738 | 78.4756 | 4.7476234 | 74.25302 | 4.8330312 | 78.47881 | 4.7303438
73.66169 | 4.8424063 | 78.61055 | 4.8009062 | 73.38879 | 4.8688436 | 78.497 | 4.7515316 | 74.59966 | 4.8132119 | 78.52198 | 4.7474904 | 74.2994 | 4.83325 | 78.52521 | 4.7302814
73.70807 | 4.8426251 | 78.65695 | 4.80125 | 73.43518 | 4.8687816 | 78.54338 | 4.7515001 | 74.64607 | 4.8135161 | 78.56837 | 4.7473192 | 74.34579 | 4.83325 | 78.57161 | 4.7301564
73.75445 | 4.8430004 | 78.70334 | 4.801125 | 73.48156 | 4.8688126 | 78.58977 | 4.7513437 | 74.69249 | 4.8135161 | 78.61476 | 4.7472811 | 74.39217 | 4.8333125 | 78.618 | 4.7300625
73.80083 | 4.8431249 | 78.74974 | 4.8007503 | 73.52795 | 4.8687191 | 78.63616 | 4.7512188 | 74.73891 | 4.8137069 | 78.66115 | 4.7472048 | 74.43856 | 4.83325 | 78.6644 | 4.7301564
73.84721 | 4.8435936 | 78.79614 | 4.8009377 | 73.57434 | 4.868875 | 78.68255 | 4.7511563 | 74.78532 | 4.8137641 | 78.70753 | 4.7470145 | 74.48495 | 4.833344 | 78.7108 | 4.73
73.89359 | 4.8437815 | 78.84254 | 4.8007503 | 73.62072 | 4.8687191 | 78.72893 | 4.750875 | 74.83174 | 4.8139162 | 78.75392 | 4.7467861 | 74.53133 | 4.8334374 | 78.7572 | 4.7299376
73.93997 | 4.8439379 | 78.88893 | 4.8008127 | 73.66711 | 4.8687191 | 78.77532 | 4.7506876 | 74.87816 | 4.8141065 | 78.80031 | 4.7467861 | 74.57772 | 4.8334064 | 78.80359 | 4.7298126
73.98634 | 4.8443751 | 78.93533 | 4.8008437 | 73.7135 | 4.868906 | 78.82171 | 4.7506251 | 74.92457 | 4.8140683 | 78.84669 | 4.7465577 | 74.62411 | 4.8335314 | 78.84999 | 4.7296562
74.03272 | 4.8445625 | 78.98173 | 4.8009062 | 73.75988 | 4.868875 | 78.8681 | 4.7504377 | 74.97099 | 4.8142209 | 78.89308 | 4.7464623 | 74.67049 | 4.8334999 | 78.89639 | 4.7296877
74.0791 | 4.8448753 | 79.02812 | 4.8007188 | 73.80627 | 4.8688126 | 78.91449 | 4.7501879 | 75.01741 | 4.8144302 | 78.93947 | 4.7464623 | 74.71688 | 4.8336253 | 78.94279 | 4.7295313
74.12548 | 4.8452501 | 79.07452 | 4.8008127 | 73.85265 | 4.8687191 | 78.96087 | 4.7499375 | 75.06382 | 4.8143539 | 78.98585 | 4.7463861 | 74.76326 | 4.8336873 | 78.98918 | 4.7295313
74.17186 | 4.8452816 | 79.12092 | 4.8005939 | 73.89904 | 4.8686562 | 79.00726 | 4.7498436 | 75.11024 | 4.8144875 | 79.03224 | 4.746253 | 74.80965 | 4.8337498 | 79.03558 | 4.7294374
74.21824 | 4.8456564 | 79.16732 | 4.8005939 | 73.94542 | 4.8688436 | 79.05365 | 4.7496247 | 75.15666 | 4.8147349 | 79.07863 | 4.7461767 | 74.85604 | 4.8338437 | 79.08198 | 4.7294064
74.26462 | 4.8458128 | 79.21371 | 4.8004375 | 73.99181 | 4.868906 | 79.10003 | 4.7494688 | 75.20307 | 4.8147349 | 79.12501 | 4.7462149 | 74.90242 | 4.8340626 | 79.12838 | 4.729219
74.311 | 4.8461251 | 79.26011 | 4.8004689 | 74.0382 | 4.8686876 | 79.14642 | 4.7495003 | 75.24949 | 4.8149824 | 79.1714 | 4.7460055 | 74.94881 | 4.834219 | 79.17477 | 4.7290001
74.35737 | 4.8466249 | 79.30651 | 4.8005939 | 74.08458 | 4.8687191 | 79.19281 | 4.7492189 | 75.29591 | 4.8149252 | 79.21779 | 4.7458148 | 74.9952 | 4.8341875 | 79.22117 | 4.729094
74.40375 | 4.8468122 | 79.35291 | 4.8006248 | 74.13097 | 4.8688126 | 79.23919 | 4.7491875 | 75.34232 | 4.8152108 | 79.26417 | 4.7456055 | 75.04158 | 4.8340626 | 79.26757 | 4.7290316
74.45013 | 4.8470311 | 79.3993 | 4.8005004 | 74.17735 | 4.8688436 | 79.28558 | 4.7489061 | 75.38874 | 4.8153253 | 79.31056 | 4.7457771 | 75.08797 | 4.834219 | 79.31397 | 4.729125
74.49651 | 4.847281 | 79.4457 | 4.8003125 | 74.22374 | 4.8687816 | 79.33197 | 4.7488437 | 75.43516 | 4.8154774 | 79.35695 | 4.7454534 | 75.13435 | 4.8343124 | 79.36036 | 4.7290316
74.54289 | 4.8476877 | 79.4921 | 4.8003125 | 74.27013 | 4.8689375 | 79.37836 | 4.7486873 | 75.48157 | 4.8154202 | 79.40333 | 4.7452631 | 75.18074 | 4.8344374 | 79.40676 | 4.7287812
74.58927 | 4.8479061 | 79.5385 | 4.8004375 | 74.31651 | 4.8686876 | 79.42475 | 4.7485313 | 75.52799 | 4.8156295 | 79.44972 | 4.7453389 | 75.22713 | 4.8346248 | 79.45316 | 4.7286563
74.63565 | 4.8479376 | 79.58489 | 4.8002501 | 74.3629 | 4.8689375 | 79.47113 | 4.7482815 | 75.57441 | 4.8157058 | 79.49611 | 4.7452817 | 75.27351 | 4.8344374 | 79.49956 | 4.7287812
74.68203 | 4.8482189 | 79.63129 | 4.8001561 | 74.40929 | 4.868906 | 79.51752 | 4.7481251 | 75.62082 | 4.8157248 | 79.54249 | 4.7450914 | 75.3199 | 4.8345938 | 79.54595 | 4.7285314
74.7284 | 4.8484688 | 79.67769 | 4.8001561 | 74.45567 | 4.8689375 | 79.56391 | 4.7480311 | 75.66724 | 4.8160105 | 79.58888 | 4.745244 | 75.36628 | 4.8345313 | 79.59235 | 4.7285938
74.77478 | 4.8486562 | 79.72408 | 4.8000937 | 74.50206 | 4.8687816 | 79.61029 | 4.7478437 | 75.71366 | 4.8162389 | 79.63527 | 4.7448821 | 75.41267 | 4.8347187 | 79.63875 | 4.7285628
74.82116 | 4.849 | 79.77048 | 4.7999687 | 74.54844 | 4.8690314 | 79.65668 | 4.7475939 | 75.76007 | 4.816258 | 79.68166 | 4.7446728 | 75.45906 | 4.8346877 | 79.68515 | 4.7284374
74.86754 | 4.8491879 | 79.81688 | 4.8001561 | 74.59483 | 4.8688126 | 79.70307 | 4.7475314 | 75.80649 | 4.8163152 | 79.72804 | 4.7447677 | 75.50545 | 4.8347187 | 79.73154 | 4.7284689
74.91392 | 4.8493123 | 79.86327 | 4.8000627 | 74.64122 | 4.868969 | 79.74946 | 4.7471561 | 75.85291 | 4.8165245 | 79.77443 | 4.7445393 | 75.55183 | 4.8348126 | 79.77794 | 4.728281
74.9603 | 4.8495312 | 79.90967 | 4.7999063 | 74.6876 | 4.8687501 | 79.79585 | 4.7471561 | 75.89932 | 4.8166199 | 79.82082 | 4.7443681 | 75.59822 | 4.8349061 | 79.82434 | 4.72825
75.00668 | 4.849875 | 79.95607 | 4.8000317 | 74.73399 | 4.8690624 | 79.84223 | 4.7470627 | 75.94574 | 4.8168101 | 79.8672 | 4.7444634 | 75.6446 | 4.8350935 | 79.87074 | 4.7283125
75.05305 | 4.8500938 | 80.00247 | 4.7999687 | 74.78038 | 4.869 | 79.88862 | 4.7470002 | 75.99215 | 4.8169813 | 79.91359 | 4.7441587 | 75.69099 | 4.834969 | 79.91714 | 4.7283125
75.09943 | 4.8502498 | 80.04886 | 4.7998438 | 74.82676 | 4.8688436 | 79.93501 | 4.7466874 | 76.03857 | 4.8170195 | 79.95998 | 4.7441015 | 75.73738 | 4.834969 | 79.96354 | 4.7281566
75.14581 | 4.8505001 | 80.09526 | 4.8000627 | 74.87315 | 4.868969 | 79.9814 | 4.7465315 | 76.08499 | 4.8171339 | 80.00636 | 4.7439303 | 75.78376 | 4.8350315 | 80.00993 | 4.728281
75.19219 | 4.85075 | 80.14166 | 4.8000627 | 74.91954 | 4.869 | 80.02778 | 4.7463126 | 76.1314 | 4.817286 | 80.05275 | 4.7440634 | 75.83015 | 4.8350935 | 80.05633 | 4.7279377
75.23857 | 4.8508749 | 80.18806 | 4.7999063 | 74.96592 | 4.8690624 | 80.07417 | 4.7462502 | 76.17782 | 4.8172479 | 80.09914 | 4.7437968 | 75.87654 | 4.8352814 | 80.10273 | 4.7280002
75.28495 | 4.8511252 | 80.23445 | 4.7996874 | 75.01231 | 4.869 | 80.12056 | 4.7460628 | 76.22424 | 4.8175144 | 80.14552 | 4.7436256 | 75.92292 | 4.8354378 | 80.14912 | 4.7278752
75.33133 | 4.8512816 | 80.28085 | 4.7998128 | 75.05869 | 4.868906 | 80.16695 | 4.7459688 | 76.27065 | 4.8175907 | 80.19191 | 4.7438159 | 75.96931 | 4.8353438 | 80.19552 | 4.7279377
75.37771 | 4.8515315 | 80.32725 | 4.7996874 | 75.10508 | 4.869 | 80.21333 | 4.7457814 | 76.31707 | 4.8178382 | 80.2383 | 4.7435684 | 76.0157 | 4.8354063 | 80.24192 | 4.7277188
75.42409 | 4.8517814 | 80.37364 | 4.7995939 | 75.15147 | 4.8690939 | 80.25972 | 4.7456565 | 76.36348 | 4.8179145 | 80.28468 | 4.743454 | 76.06208 | 4.8353124 | 80.28832 | 4.7277813
75.47047 | 4.8519378 | 80.42004 | 4.7996564 | 75.19785 | 4.8690314 | 80.30611 | 4.7454376 | 76.4099 | 4.8180666 | 80.33107 | 4.7434921 | 76.10847 | 4.8354688 | 80.33471 | 4.7278123
75.51684 | 4.8522811 | 80.46644 | 4.7995315 | 75.24424 | 4.8691878 | 80.3525 | 4.7452812 | 76.45632 | 4.8183331 | 80.37746 | 4.7431874 | 76.15485 | 4.8356876 | 80.38111 | 4.7276249
75.56322 | 4.8524375 | 80.51283 | 4.7995625 | 75.29062 | 4.868969 | 80.39888 | 4.7451253 | 76.50273 | 4.8183713 | 80.42384 | 4.74334 | 76.20124 | 4.8356876 | 80.42751 | 4.7274375
75.6096 | 4.8527498 | 80.55923 | 4.7995315 | 75.33701 | 4.868875 | 80.44527 | 4.7449064 | 76.54915 | 4.8183141 | 80.47023 | 4.742959 | 76.24763 | 4.8357501 | 80.47391 | 4.7275624
75.65598 | 4.8528752 | 80.60563 | 4.7994375 | 75.3834 | 4.868969 | 80.49166 | 4.744719 | 76.59557 | 4.8186188 | 80.51662 | 4.7429781 | 76.29401 | 4.8356876 | 80.52031 | 4.7275314
75.70236 | 4.8530312 | 80.65203 | 4.7994065 | 75.42978 | 4.8690314 | 80.53805 | 4.7446251 | 76.64198 | 4.8189235 | 80.563 | 4.7426734 | 76.3404 | 4.8359375 | 80.5667 | 4.727469
75.74874 | 4.8531566 | 80.69842 | 4.7994685 | 75.47617 | 4.8691564 | 80.58443 | 4.7443752 | 76.6884 | 4.8189044 | 80.60939 | 4.7428832 | 76.38679 | 4.835875 | 80.6131 | 4.7271876
75.79512 | 4.8532186 | 80.74482 | 4.7992811 | 75.52255 | 4.8691878 | 80.63082 | 4.7444062 | 76.73482 | 4.819171 | 80.65578 | 4.742826 | 76.43317 | 4.8361254 | 80.6595 | 4.7272191
75.8415 | 4.8535938 | 80.79122 | 4.7992811 | 75.56894 | 4.868969 | 80.67721 | 4.7442813 | 76.78123 | 4.8192658 | 80.70216 | 4.742331 | 76.47956 | 4.8359375 | 80.7059 | 4.7272501
75.88787 | 4.8537502 | 80.83761 | 4.7992187 | 75.61533 | 4.8692188 | 80.7236 | 4.7439375 | 76.82765 | 4.8193612 | 80.74855 | 4.7424259 | 76.52594 | 4.8362188 | 80.75229 | 4.7271876
75.93425 | 4.8538752 | 80.88401 | 4.7992811 | 75.66171 | 4.8689375 | 80.76998 | 4.7437191 | 76.87407 | 4.8196087 | 80.79493 | 4.7424641 | 76.57233 | 4.8359375 | 80.79869 | 4.7270937
75.98063 | 4.85425 | 80.93041 | 4.7989998 | 75.7081 | 4.868969 | 80.81637 | 4.743875 | 76.92048 | 4.8197422 | 80.84132 | 4.7422357 | 76.61872 | 4.8362188 | 80.84509 | 4.7270312
76.02701 | 4.8544374 | 80.9768 | 4.7991562 | 75.75449 | 4.8690624 | 80.86276 | 4.7438126 | 76.9669 | 4.8198943 | 80.88771 | 4.7421408 | 76.6651 | 4.8362498 | 80.89149 | 4.7270627
76.07339 | 4.8544688 | 81.0232 | 4.7990937 | 75.80087 | 4.8690939 | 80.90915 | 4.7433128 | 77.01332 | 4.8200274 | 80.93409 | 4.7421975 | 76.71149 | 4.8362813 | 80.93788 | 4.7269378
76.11977 | 4.8547192 | 81.0696 | 4.7989378 | 75.84726 | 4.8690314 | 80.95554 | 4.7433128 | 77.05974 | 4.8201036 | 80.98048 | 4.7419882 | 76.75788 | 4.8362813 | 80.98428 | 4.7269378
76.16615 | 4.8547812 | 81.11599 | 4.7989998 | 75.89364 | 4.8691249 | 81.00192 | 4.7431874 | 77.10615 | 4.8203511 | 81.02687 | 4.7418551 | 76.80426 | 4.8363752 | 81.03068 | 4.7268124
76.21253 | 4.855125 | 81.16239 | 4.7989063 | 75.94003 | 4.8690314 | 81.04831 | 4.7430625 | 77.15257 | 4.8204846 | 81.07325 | 4.7417216 | 76.85065 | 4.8365002 | 81.07708 | 4.7268748
76.25891 | 4.8552189 | 81.20879 | 4.7988753 | 75.98642 | 4.8689375 | 81.0947 | 4.7430625 | 77.19899 | 4.8205986 | 81.11964 | 4.7418361 | 76.89704 | 4.8366251 | 81.12347 | 4.7267814
76.30528 | 4.8553123 | 81.25519 | 4.7989063 | 76.0328 | 4.869 | 81.14109 | 4.7427187 | 77.2454 | 4.8207703 | 81.16603 | 4.7415504 | 76.94342 | 4.8365941 | 81.16987 | 4.726656
76.35166 | 4.8555937 | 81.30158 | 4.7986875 | 76.07919 | 4.8691249 | 81.18747 | 4.7425938 | 77.29182 | 4.8209033 | 81.21241 | 4.7414932 | 76.98981 | 4.8366561 | 81.21627 | 4.7265
76.39804 | 4.8558125 | 81.34798 | 4.7988124 | 76.12558 | 4.8691249 | 81.23386 | 4.7425938 | 77.33824 | 4.8211126 | 81.2588 | 4.7413979 | 77.0362 | 4.8366251 | 81.26267 | 4.726625
76.44442 | 4.855969 | 81.39438 | 4.7986565 | 76.17196 | 4.8692813 | 81.28025 | 4.7423439 | 77.38465 | 4.8211699 | 81.30519 | 4.741322 | 77.08258 | 4.83675 | 81.30906 | 4.726656
76.4908 | 4.8560624 | 81.44077 | 4.7985935 | 76.21835 | 4.8692503 | 81.32664 | 4.742281 | 77.43107 | 4.8214364 | 81.35157 | 4.7413411 | 77.12897 | 4.836875 | 81.35546 | 4.7265625
76.53718 | 4.8561873 | 81.48717 | 4.7986565 | 76.26473 | 4.8691249 | 81.37303 | 4.7423124 | 77.47749 | 4.8214936 | 81.39796 | 4.7410555 | 77.17536 | 4.836844 | 81.40186 | 4.726469
76.58356 | 4.8564377 | 81.53357 | 4.7985311 | 76.31112 | 4.8691564 | 81.41941 | 4.742125 | 77.5239 | 4.8217411 | 81.44435 | 4.7410746 | 77.22174 | 4.8371248 | 81.44826 | 4.7264061
76.62994 | 4.8565941 | 81.57997 | 4.7985311 | 76.35751 | 4.869 | 81.4658 | 4.7419686 | 77.57032 | 4.8218741 | 81.49073 | 4.740941 | 77.26813 | 4.8369689 | 81.49465 | 4.7263751
76.67631 | 4.8566875 | 81.62636 | 4.7984066 | 76.40389 | 4.8692188 | 81.51219 | 4.7418437 | 77.61674 | 4.8218932 | 81.53712 | 4.7408648 | 77.31451 | 4.8369689 | 81.54105 | 4.7261872
76.72269 | 4.8569374 | 81.67276 | 4.7984376 | 76.45028 | 4.8690624 | 81.55858 | 4.7415938 | 77.66315 | 4.8222933 | 81.5835 | 4.7407508 | 77.3609 | 4.8372188 | 81.58745 | 4.7261872
76.76907 | 4.8570313 | 81.71916 | 4.7985001 | 76.49666 | 4.8691878 | 81.60496 | 4.7414999 | 77.70957 | 4.8221788 | 81.62989 | 4.7407508 | 77.40729 | 4.8371873 | 81.63385 | 4.7262816
76.81545 | 4.8572187 | 81.76555 | 4.7983437 | 76.54305 | 4.8690624 | 81.65135 | 4.7414064 | 77.75599 | 4.8223882 | 81.67628 | 4.7405415 | 77.45367 | 4.8373127 | 81.68024 | 4.7261252
76.86183 | 4.8573127 | 81.81195 | 4.7982187 | 76.58944 | 4.8690624 | 81.69774 | 4.7413125 | 77.8024 | 4.8226547 | 81.72266 | 4.7405605 | 77.50006 | 4.8374376 | 81.72664 | 4.7260628
76.90821 | 4.8575935 | 81.85835 | 4.7980313 | 76.63582 | 4.8692503 | 81.74413 | 4.74125 | 77.84882 | 4.8229022 | 81.76905 | 4.7403507 | 77.54645 | 4.8375316 | 81.77304 | 4.7259688
76.95459 | 4.8576565 | 81.90475 | 4.7980938 | 76.68221 | 4.8692503 | 81.79052 | 4.7411251 | 77.89524 | 4.8229976 | 81.81544 | 4.7402177 | 77.59283 | 4.8373127 | 81.81944 | 4.7258749
77.00097 | 4.8577499 | 81.95114 | 4.7981248 | 76.7286 | 4.8692188 | 81.8369 | 4.7408438 | 77.94165 | 4.8231688 | 81.86182 | 4.7403698 | 77.63922 | 4.8375316 | 81.86584 | 4.7259688
77.04735 | 4.8579063 | 81.99754 | 4.7979064 | 76.77498 | 4.8690939 | 81.88329 | 4.7407503 | 77.98807 | 4.8232832 | 81.90821 | 4.7401605 | 77.68561 | 4.8375001 | 81.91223 | 4.7258129
77.09372 | 4.8580003 | 82.04394 | 4.7979374 | 76.82137 | 4.8690939 | 81.92968 | 4.7407503 | 78.03449 | 4.8233976 | 81.9546 | 4.7401032 | 77.73199 | 4.837656 | 81.95863 | 4.7258749
77.1401 | 4.8580937 | 82.09033 | 4.7978749 | 76.86775 | 4.8692813 | 81.97607 | 4.7407188 | 78.0809 | 4.8236828 | 82.00099 | 4.7398558 | 77.77838 | 4.8375936 | 82.00503 | 4.725594
77.18648 | 4.8581877 | 82.13673 | 4.7978749 | 76.91414 | 4.8691878 | 82.02245 | 4.7404375 | 78.12732 | 4.8237209 | 82.04737 | 4.739913 | 77.82476 | 4.83775 | 82.05143 | 4.72575
77.23286 | 4.858531 | 82.18313 | 4.797719 | 76.96053 | 4.8692188 | 82.06884 | 4.740406 | 78.17373 | 4.8238735 | 82.09376 | 4.7397799 | 77.87115 | 4.8378439 | 82.09783 | 4.725625
77.27924 | 4.8585 | 82.22953 | 4.79775 | 77.00691 | 4.8693123 | 82.11523 | 4.7404375 | 78.22015 | 4.8241019 | 82.14015 | 4.7398176 | 77.91754 | 4.8379378 | 82.14422 | 4.7256565
77.32562 | 4.8587813 | 82.27592 | 4.79775 | 77.0533 | 4.8692503 | 82.16162 | 4.7402186 | 78.26657 | 4.8241591 | 82.18653 | 4.7396464 | 77.96392 | 4.8376875 | 82.19062 | 4.7256875
77.372 | 4.8588753 | 82.32232 | 4.7974687 | 77.09969 | 4.8691564 | 82.20801 | 4.7402186 | 78.31298 | 4.8245397 | 82.23292 | 4.7394371 | 78.01031 | 4.8379378 | 82.23702 | 4.7255311
77.41838 | 4.8591251 | 82.36872 | 4.7974062 | 77.14607 | 4.8692503 | 82.25439 | 4.7399998 | 78.3594 | 4.8245969 | 82.27931 | 4.7395892 | 78.0567 | 4.8379688 | 82.28342 | 4.7253752
77.46476 | 4.8592815 | 82.41511 | 4.7975626 | 77.19246 | 4.8690939 | 82.30078 | 4.7399688 | 78.40582 | 4.8248253 | 82.32569 | 4.7393227 | 78.10308 | 4.8378749 | 82.32981 | 4.7254686
77.51114 | 4.8593125 | 82.46151 | 4.7973437 | 77.23884 | 4.8693438 | 82.34717 | 4.7397814 | 78.45224 | 4.8250346 | 82.37208 | 4.7392659 | 78.14947 | 4.8382187 | 82.37621 | 4.7252498
77.55751 | 4.8594999 | 82.50791 | 4.7972188 | 77.28523 | 4.8691878 | 82.39356 | 4.7396564 | 78.49865 | 4.8252063 | 82.41846 | 4.7393608 | 78.19586 | 4.8381252 | 82.42261 | 4.7253437
77.60389 | 4.8594999 | 82.5543 | 4.7973127 | 77.33162 | 4.8692503 | 82.43995 | 4.739625 | 78.54507 | 4.8253775 | 82.46485 | 4.7391706 | 78.24224 | 4.8381877 | 82.46901 | 4.7255001
77.65027 | 4.8595629 | 82.6007 | 4.7973437 | 77.378 | 4.8692503 | 82.48633 | 4.7395 | 78.59148 | 4.8255677 | 82.51124 | 4.7392278 | 78.28863 | 4.8383436 | 82.51541 | 4.7252812
77.69665 | 4.8597813 | 82.6471 | 4.7972503 | 77.42439 | 4.8691564 | 82.53272 | 4.7396564 | 78.6379 | 4.8256822 | 82.55763 | 4.7389994 | 78.33502 | 4.8384066 | 82.5618 | 4.7253127
77.74303 | 4.8598752 | 82.6935 | 4.7973127 | 77.47078 | 4.8692813 | 82.57911 | 4.7393751 | 78.68432 | 4.8259106 | 82.60401 | 4.7390752 | 78.3814 | 4.8385625 | 82.6082 | 4.7251563
77.78941 | 4.8600626 | 82.73989 | 4.7969999 | 77.51716 | 4.8693752 | 82.6255 | 4.7393126 | 78.73074 | 4.8260436 | 82.6504 | 4.7387137 | 78.42779 | 4.8384376 | 82.6546 | 4.7251878
77.83579 | 4.8602815 | 82.78629 | 4.7969685 | 77.56355 | 4.8693123 | 82.67189 | 4.7391253 | 78.77715 | 4.8263102 | 82.69679 | 4.7387519 | 78.47417 | 4.8385 | 82.701 | 4.7250314
77.88217 | 4.8601875 | 82.83269 | 4.7967186 | 77.60994 | 4.8692813 | 82.71827 | 4.7389998 | 78.82357 | 4.82652 | 82.74317 | 4.7387896 | 78.52056 | 4.8386564 | 82.7474 | 4.7251878
77.92855 | 4.8604689 | 82.87908 | 4.7967186 | 77.65632 | 4.8692188 | 82.76466 | 4.7388749 | 78.86999 | 4.8265009 | 82.78956 | 4.7386756 | 78.56695 | 4.8387189 | 82.79379 | 4.724875
77.97492 | 4.8605003 | 82.92548 | 4.7966876 | 77.70271 | 4.8693438 | 82.81105 | 4.7388439 | 78.9164 | 4.8268814 | 82.83595 | 4.7382565 | 78.61333 | 4.8386564 | 82.84019 | 4.7249374
78.0213 | 4.8606877 | 82.97188 | 4.7965312 | 77.7491 | 4.8694377 | 82.85744 | 4.7389064 | 78.96282 | 4.8268623 | 82.88233 | 4.7384281 | 78.65972 | 4.8387814 | 82.88659 | 4.7249689
78.06768 | 4.8606563 | 83.01827 | 4.7965941 | 77.79548 | 4.8692188 | 82.90382 | 4.7387815 | 79.00924 | 4.8270717 | 82.92872 | 4.738409 | 78.70611 | 4.8389688 | 82.93299 | 4.7246876
78.11406 | 4.8609376 | 83.06467 | 4.7967186 | 77.84187 | 4.8694687 | 82.95021 | 4.7387815 | 79.05565 | 4.8274145 | 82.97511 | 4.7383709 | 78.75249 | 4.8390312 | 82.97939 | 4.7248125
78.16044 | 4.8609066 | 83.11107 | 4.7964997 | 77.88825 | 4.8694062 | 82.9966 | 4.7384691 | 79.10207 | 4.827548 | 83.02149 | 4.7381616 | 78.79888 | 4.8387499 | 83.02579 | 4.7248125
78.20682 | 4.8609376 | 83.15746 | 4.7963753 | 77.93464 | 4.8695002 | 83.04299 | 4.7385626 | 79.14849 | 4.8276238 | 83.06788 | 4.7382565 | 78.84527 | 4.8389378 | 83.07218 | 4.724719
78.2532 | 4.861125 | 83.20386 | 4.7963438 | 77.98103 | 4.8693123 | 83.08938 | 4.7384062 | 79.1949 | 4.8277955 | 83.11427 | 4.7379332 | 78.89165 | 4.8388753 | 83.11858 | 4.7246876
78.29958 | 4.8613753 | 83.25026 | 4.7963753 | 78.02741 | 4.8692813 | 83.13576 | 4.7384062 | 79.24132 | 4.8281188 | 83.16065 | 4.7377615 | 78.93804 | 4.8390942 | 83.16498 | 4.724781
78.34596 | 4.8613439 | 83.29666 | 4.7961874 | 78.0738 | 4.8692503 | 83.18215 | 4.7382188 | 79.28774 | 4.8282523 | 83.20704 | 4.7378759 | 78.98442 | 4.8391562 | 83.21138 | 4.7246566
78.39233 | 4.8614688 | 83.34305 | 4.7960625 | 78.12019 | 4.8694062 | 83.22854 | 4.7382813 | 79.33415 | 4.8282332 | 83.25343 | 4.7377615 | 79.03081 | 4.8391562 | 83.25777 | 4.724781
78.43871 | 4.8617501 | 83.38945 | 4.796031 | 78.16657 | 4.8695002 | 83.27493 | 4.7381248 | 79.38057 | 4.8287091 | 83.29981 | 4.7377424 | 79.0772 | 4.8391876 | 83.30417 | 4.7243438
78.48509 | 4.8615937 | 83.43585 | 4.796031 | 78.21296 | 4.8694377 | 83.32131 | 4.7380004 | 79.42698 | 4.8287854 | 83.3462 | 4.7375712 | 79.12359 | 4.8394065 | 83.35057 | 4.7245626
78.53147 | 4.8617187 | 83.48224 | 4.7960625 | 78.25934 | 4.8694687 | 83.3677 | 4.7379375 | 79.4734 | 4.8290138 | 83.39259 | 4.7376666 | 79.16997 | 4.8395 | 83.39697 | 4.7243748
78.57785 | 4.8618751 | 83.52864 | 4.7959375 | 78.30573 | 4.8695002 | 83.41409 | 4.737875 | 79.51982 | 4.8291659 | 83.43897 | 4.7375331 | 79.21636 | 4.8392186 | 83.44336 | 4.7244687
78.62423 | 4.8619375 | 83.57504 | 4.7958126 | 78.35212 | 4.8694377 | 83.46048 | 4.7379689 | 79.56623 | 4.8294134 | 83.48536 | 4.7374191 | 79.26275 | 4.8395939 | 83.48976 | 4.7243748
78.67061 | 4.8620315 | 83.62143 | 4.7957187 | 78.3985 | 4.8693438 | 83.50686 | 4.7377186 | 79.61265 | 4.8294516 | 83.53175 | 4.7374191 | 79.30913 | 4.8396249 | 83.53616 | 4.7244687
78.71699 | 4.8619685 | 83.66783 | 4.7957187 | 78.44489 | 4.8694687 | 83.55325 | 4.7377501 | 79.65907 | 4.8297753 | 83.57813 | 4.7372284 | 79.35552 | 4.8397188 | 83.58256 | 4.7242503
78.76337 | 4.8621564 | 83.71423 | 4.7955623 | 78.49128 | 4.8693123 | 83.59964 | 4.7375317 | 79.70548 | 4.8298707 | 83.62452 | 4.7372856 | 79.40191 | 4.8398438 | 83.62896 | 4.7241249
78.80975 | 4.8624063 | 83.76063 | 4.7953439 | 78.53766 | 4.8694687 | 83.64603 | 4.7376876 | 79.7519 | 4.8302131 | 83.67091 | 4.737 | 79.44829 | 4.8399062 | 83.67535 | 4.7241564
78.85612 | 4.8624063 | 83.80702 | 4.7953439 | 78.58405 | 4.8692188 | 83.69241 | 4.7374687 | 79.79832 | 4.8303275 | 83.71729 | 4.7370763 | 79.49468 | 4.8397813 | 83.72175 | 4.7243123
78.9025 | 4.8625317 | 83.85342 | 4.7952814 | 78.63043 | 4.8694377 | 83.7388 | 4.7374063 | 79.84473 | 4.8306704 | 83.76368 | 4.7370954 | 79.54107 | 4.8398752 | 83.76815 | 4.7241249
78.94888 | 4.8626561 | 83.89982 | 4.7952814 | 78.67682 | 4.8694377 | 83.78519 | 4.7371564 | 79.89115 | 4.8307652 | 83.81007 | 4.7370191 | 79.58745 | 4.8400316 | 83.81455 | 4.7239375
78.99526 | 4.8626251 | 83.94621 | 4.7950935 | 78.72321 | 4.8692813 | 83.83158 | 4.7374063 | 79.93757 | 4.8309937 | 83.85645 | 4.7368097 | 79.63384 | 4.8399062 | 83.86094 | 4.7241249
79.04164 | 4.8627186 | 83.99261 | 4.795125 | 78.76959 | 4.8693438 | 83.87797 | 4.7373438 | 79.98398 | 4.8311272 | 83.90284 | 4.7367334 | 79.68022 | 4.8400626 | 83.90734 | 4.7240624
79.08802 | 4.8627815 | 84.03901 | 4.7949061 | 78.81598 | 4.8692813 | 83.92435 | 4.7373128 | 80.0304 | 4.8312602 | 83.94923 | 4.7366953 | 79.72661 | 4.8400316 | 83.95374 | 4.724
79.1344 | 4.862906 | 84.08541 | 4.7949376 | 78.86237 | 4.8695002 | 83.97074 | 4.7373128 | 80.07682 | 4.8312602 | 83.99561 | 4.7366762 | 79.773 | 4.840219 | 84.00014 | 4.723906
79.18078 | 4.862875 | 84.1318 | 4.7950001 | 78.90875 | 4.8692813 | 84.01713 | 4.7370625 | 80.12323 | 4.8316793 | 84.042 | 4.7366385 | 79.81938 | 4.8400626 | 84.04654 | 4.723875
79.22715 | 4.8631248 | 84.1782 | 4.7948437 | 78.95514 | 4.8695002 | 84.06352 | 4.737 | 80.16965 | 4.8320026 | 84.08838 | 4.7365813 | 79.86577 | 4.8404689 | 84.09293 | 4.7237501
79.27353 | 4.8631563 | 84.2246 | 4.7946873 | 79.00152 | 4.8693752 | 84.1099 | 4.7369375 | 80.21607 | 4.8321743 | 84.13477 | 4.7365623 | 79.91216 | 4.8404374 | 84.13933 | 4.7237816
79.31991 | 4.8632503 | 84.27099 | 4.7946563 | 79.04791 | 4.8695002 | 84.15629 | 4.7369375 | 80.26248 | 4.8323073 | 84.18116 | 4.7364287 | 79.95854 | 4.8404064 | 84.18573 | 4.7237501
79.36629 | 4.8631563 | 84.31739 | 4.7945313 | 79.0943 | 4.8693752 | 84.20268 | 4.7369685 | 80.3089 | 4.8325739 | 84.22754 | 4.7364669 | 80.00493 | 4.8405623 | 84.23213 | 4.7236876
79.41267 | 4.8634062 | 84.36379 | 4.7945628 | 79.14068 | 4.8694062 | 84.24907 | 4.7366877 | 80.35532 | 4.8326311 | 84.27393 | 4.7362003 | 80.05132 | 4.8405938 | 84.27852 | 4.7235937
79.45905 | 4.8634691 | 84.41019 | 4.7943439 | 79.18707 | 4.8693438 | 84.29545 | 4.7367811 | 80.40173 | 4.832593 | 84.32032 | 4.736372 | 80.0977 | 4.8407502 | 84.32492 | 4.7235627
79.50542 | 4.8633747 | 84.45658 | 4.7943125 | 79.23345 | 4.8695002 | 84.34184 | 4.7366252 | 80.44815 | 4.8331261 | 84.3667 | 4.7361622 | 80.14409 | 4.8407187 | 84.37132 | 4.7236252
79.5518 | 4.8635936 | 84.50298 | 4.7944064 | 79.27984 | 4.8694062 | 84.38823 | 4.7367811 | 80.49456 | 4.8331642 | 84.41309 | 4.7361436 | 80.19048 | 4.8406563 | 84.41772 | 4.7234373
79.59818 | 4.8635311 | 84.54938 | 4.7942185 | 79.32623 | 4.8692813 | 84.43462 | 4.7366562 | 80.54098 | 4.8333545 | 84.45948 | 4.7360864 | 80.23686 | 4.8410001 | 84.46412 | 4.7234373
79.64456 | 4.8633747 | 84.59577 | 4.7941251 | 79.37262 | 4.8695312 | 84.48101 | 4.7366877 | 80.5874 | 4.833488 | 84.50586 | 4.735877 | 80.28325 | 4.8408127 | 84.51051 | 4.7233438
79.69094 | 4.8636565 | 84.64217 | 4.7938752 | 79.419 | 4.8693752 | 84.52739 | 4.7364063 | 80.63381 | 4.8339829 | 84.55225 | 4.735877 | 80.32964 | 4.8410311 | 84.55691 | 4.7232814
79.73732 | 4.86375 | 84.68857 | 4.7939377 | 79.46539 | 4.8692813 | 84.57378 | 4.7364063 | 80.68023 | 4.8340783 | 84.59863 | 4.7358389 | 80.37602 | 4.8408127 | 84.60331 | 4.7232499
79.7837 | 4.8639379 | 84.73496 | 4.7939062 | 79.51178 | 4.8694687 | 84.62017 | 4.7364063 | 80.72665 | 4.8341923 | 84.64502 | 4.7359529 | 80.42241 | 4.8411875 | 84.64971 | 4.7233129
79.83007 | 4.8639064 | 84.78136 | 4.7937498 | 79.55816 | 4.8694377 | 84.66656 | 4.7364063 | 80.77306 | 4.8342495 | 84.69141 | 4.7356863 | 80.46879 | 4.8411565 | 84.6961 | 4.7233438
79.87645 | 4.8638124 | 84.82776 | 4.7936254 | 79.60455 | 4.8695626 | 84.71295 | 4.7363439 | 80.81948 | 4.8345542 | 84.73779 | 4.7355151 | 80.51518 | 4.8412189 | 84.7425 | 4.7232814
79.92283 | 4.8639379 | 84.87416 | 4.7936254 | 79.65093 | 4.8693123 | 84.75934 | 4.7362814 | 80.8659 | 4.8347826 | 84.78418 | 4.7357054 | 80.56157 | 4.8412814 | 84.7889 | 4.7231874
79.96921 | 4.8640623 | 84.92055 | 4.793469 | 79.69732 | 4.8695936 | 84.80572 | 4.7361875 | 80.91231 | 4.8348207 | 84.83057 | 4.7356672 | 80.60795 | 4.8412814 | 84.8353 | 4.7232189
80.01559 | 4.8639998 | 84.96695 | 4.7932811 | 79.74371 | 4.8694687 | 84.85211 | 4.7361565 | 80.95873 | 4.8351631 | 84.87695 | 4.7356296 | 80.65434 | 4.8414063 | 84.88169 | 4.7230315
80.06197 | 4.8639379 | 85.01335 | 4.7931876 | 79.79009 | 4.8694687 | 84.8985 | 4.736125 | 81.00515 | 4.8353348 | 84.92334 | 4.7357244 | 80.70073 | 4.8414998 | 84.92809 | 4.723094
80.10835 | 4.8639379 | 85.05974 | 4.7931252 | 79.83648 | 4.8693752 | 84.94489 | 4.7360935 | 81.05156 | 4.8354678 | 84.96973 | 4.735496 | 80.74711 | 4.8415623 | 84.97449 | 4.7229376
80.15473 | 4.8640938 | 85.10614 | 4.7932186 | 79.88287 | 4.8695936 | 84.99128 | 4.7359376 | 81.09798 | 4.8357153 | 85.01611 | 4.7353058 | 80.7935 | 4.8416562 | 85.02089 | 4.7230625
80.2011 | 4.8639998 | 85.15254 | 4.7929378 | 79.92925 | 4.8696566 | 85.03766 | 4.7358127 | 81.1444 | 4.8360009 | 85.0625 | 4.7353439 | 80.83989 | 4.8418441 | 85.06728 | 4.7228127
80.24748 | 4.8640623 | 85.19894 | 4.7930937 | 79.97564 | 4.8692813 | 85.08405 | 4.7358751 | 81.19081 | 4.8361154 | 85.10888 | 4.7353439 | 80.88627 | 4.8417811 | 85.11368 | 4.7227187
80.29386 | 4.8639998 | 85.24533 | 4.7928753 | 80.02202 | 4.8695002 | 85.13044 | 4.7357812 | 81.23723 | 4.8361912 | 85.15527 | 4.7352104 | 80.93266 | 4.8418751 | 85.16008 | 4.7228441
80.34024 | 4.8640938 | 85.29173 | 4.7925 | 80.06841 | 4.8695936 | 85.17683 | 4.7358751 | 81.28365 | 4.8365149 | 85.20166 | 4.7350392 | 80.97905 | 4.8419685 | 85.20648 | 4.7227497
80.38662 | 4.8640623 | 85.33813 | 4.792625 | 80.1148 | 4.8694687 | 85.22322 | 4.7359066 | 81.33006 | 4.8365722 | 85.24804 | 4.7352676 | 81.02543 | 4.8419065 | 85.25288 | 4.7228127
80.433 | 4.8642502 | 85.38452 | 4.7925935 | 80.16118 | 4.8695002 | 85.2696 | 4.7357502 | 81.37648 | 4.8368006 | 85.29443 | 4.7350965 | 81.07182 | 4.8420315 | 85.29927 | 4.7227497
80.47938 | 4.8642187 | 85.43092 | 4.7923126 | 80.20757 | 4.8694687 | 85.31599 | 4.7357812 | 81.4229 | 4.8371243 | 85.34082 | 4.7350583 | 81.1182 | 4.8421564 | 85.34567 | 4.7227187
80.52576 | 4.8641253 | 85.47732 | 4.7922502 | 80.25396 | 4.8696566 | 85.36238 | 4.7355938 | 81.46931 | 4.8372383 | 85.3872 | 4.7349439 | 81.16459 | 4.8420939 | 85.39207 | 4.7224689
80.57214 | 4.8641562 | 85.52372 | 4.7922812 | 80.30034 | 4.8694377 | 85.40877 | 4.7356877 | 81.51573 | 4.8374858 | 85.43359 | 4.7348866 | 81.21098 | 4.8424373 | 85.43847 | 4.7224689
80.61852 | 4.8642187 | 85.57011 | 4.7919064 | 80.34673 | 4.8696251 | 85.45515 | 4.7354689 | 81.56215 | 4.8376765 | 85.47997 | 4.7347918 | 81.25736 | 4.8422189 | 85.48486 | 4.7225313
80.66489 | 4.8642187 | 85.61651 | 4.7919064 | 80.39311 | 4.8694377 | 85.50154 | 4.7355003 | 81.60856 | 4.8375812 | 85.52636 | 4.7347536 | 81.30375 | 4.8423753 | 85.53126 | 4.7224689
80.71127 | 4.8642812 | 85.66291 | 4.7919688 | 80.4395 | 4.8696566 | 85.54793 | 4.7355003 | 81.65498 | 4.8378668 | 85.57275 | 4.7347536 | 81.35014 | 4.8424063 | 85.57766 | 4.7223754
80.75765 | 4.8643126 | 85.7093 | 4.791719 | 80.48589 | 4.8695626 | 85.59432 | 4.7354689 | 81.70139 | 4.8380952 | 85.61913 | 4.734849 | 81.39652 | 4.8425312 | 85.62406 | 4.7224998
80.80403 | 4.8642187 | 85.7557 | 4.7915626 | 80.53227 | 4.8695002 | 85.64071 | 4.7355003 | 81.74781 | 4.8384953 | 85.66552 | 4.7347536 | 81.44291 | 4.8426876 | 85.67045 | 4.7223754
80.85041 | 4.8644376 | 85.8021 | 4.7914376 | 80.57866 | 4.8694062 | 85.68709 | 4.7352815 | 81.79423 | 4.8385329 | 85.7119 | 4.7344489 | 81.4893 | 4.8426561 | 85.71685 | 4.7223439
80.89679 | 4.8643436 | 85.8485 | 4.7913127 | 80.62505 | 4.8696251 | 85.73348 | 4.7355313 | 81.84064 | 4.8388948 | 85.75829 | 4.7344871 | 81.53568 | 4.8425312 | 85.76325 | 4.7223754
80.94317 | 4.8642502 | 85.89489 | 4.7911563 | 80.67143 | 4.8695002 | 85.77987 | 4.7351875 | 81.88706 | 4.839047 | 85.80468 | 4.7344489 | 81.58207 | 4.8425937 | 85.80965 | 4.722281
80.98955 | 4.8641877 | 85.94129 | 4.7909374 | 80.71782 | 4.8695002 | 85.82626 | 4.7353125 | 81.93348 | 4.8391232 | 85.85106 | 4.7345443 | 81.62846 | 4.842906 | 85.85605 | 4.722219
81.03593 | 4.8641877 | 85.98769 | 4.79075 | 80.76421 | 4.8696251 | 85.87265 | 4.7351251 | 81.97989 | 4.8393707 | 85.89745 | 4.7344871 | 81.67484 | 4.8430314 | 85.90244 | 4.722219
81.0823 | 4.8643751 | 86.03409 | 4.7907186 | 80.81059 | 4.8695626 | 85.91903 | 4.7350626 | 82.02631 | 4.8395042 | 85.94384 | 4.7342587 | 81.72123 | 4.8431563 | 85.94884 | 4.7220626
81.12868 | 4.8642812 | 86.08048 | 4.7905626 | 80.85698 | 4.8696876 | 85.96542 | 4.7350316 | 82.07273 | 4.8395801 | 85.99022 | 4.7343345 | 81.76761 | 4.8430939 | 85.99524 | 4.7221251
81.17506 | 4.8643751 | 86.12688 | 4.7901564 | 80.90336 | 4.8695626 | 86.01181 | 4.7350936 | 82.11914 | 4.8400941 | 86.03661 | 4.7342396 | 81.814 | 4.8435001 | 86.04164 | 4.7219687
81.22144 | 4.8643751 | 86.17328 | 4.7901249 | 80.94975 | 4.8695312 | 86.0582 | 4.7350936 | 82.16556 | 4.8402658 | 86.08299 | 4.7342014 | 81.86039 | 4.8431873 | 86.08803 | 4.7219067
81.26782 | 4.8642502 | 86.21967 | 4.7900624 | 80.99614 | 4.8695936 | 86.10458 | 4.7350001 | 82.21197 | 4.8403988 | 86.12938 | 4.7341442 | 81.90677 | 4.8435311 | 86.13443 | 4.7221251
81.3142 | 4.8642502 | 86.26607 | 4.7898436 | 81.04252 | 4.8694377 | 86.15097 | 4.7350316 | 82.25839 | 4.8405323 | 86.17577 | 4.7340684 | 81.95316 | 4.8435311 | 86.18083 | 4.7218437
81.36058 | 4.8640623 | 86.31247 | 4.7897191 | 81.08891 | 4.8696566 | 86.19736 | 4.7349062 | 82.30481 | 4.8407798 | 86.22215 | 4.7341061 | 81.99955 | 4.8436251 | 86.22723 | 4.7218122
81.40696 | 4.8643436 | 86.35887 | 4.7895002 | 81.1353 | 4.8695626 | 86.24375 | 4.7349062 | 82.35122 | 4.8408179 | 86.26854 | 4.734087 | 82.04593 | 4.8436251 | 86.27362 | 4.7218122
81.45334 | 4.8641877 | 86.40526 | 4.7894378 | 81.18168 | 4.8695002 | 86.29013 | 4.7349687 | 82.39764 | 4.8411036 | 86.31492 | 4.7339921 | 82.09232 | 4.8440938 | 86.32002 | 4.7217813
81.49972 | 4.8641877 | 86.45166 | 4.7892814 | 81.22807 | 4.8696876 | 86.33652 | 4.7348127 | 82.44406 | 4.8411794 | 86.36131 | 4.7339921 | 82.13871 | 4.8441877 | 86.36642 | 4.7216563
81.54609 | 4.8641877 | 86.49806 | 4.789 | 81.27445 | 4.8695936 | 86.38291 | 4.7345939 | 82.49047 | 4.8413887 | 86.4077 | 4.7338777 | 82.18509 | 4.8441563 | 86.41282 | 4.7216878
81.59247 | 4.8643126 | 86.54445 | 4.7889061 | 81.32084 | 4.8695936 | 86.42929 | 4.7347813 | 82.53689 | 4.8415604 | 86.45408 | 4.7339158 | 82.23148 | 4.8445001 | 86.45922 | 4.7216563
81.63885 | 4.8641877 | 86.59085 | 4.7886562 | 81.36723 | 4.8696566 | 86.47568 | 4.7346563 | 82.5833 | 4.841846 | 86.50047 | 4.7337828 | 82.27787 | 4.8444376 | 86.50561 | 4.7217813
81.68523 | 4.8642812 | 86.63725 | 4.7885938 | 81.41361 | 4.8696251 | 86.52207 | 4.7346563 | 82.62972 | 4.8419218 | 86.54686 | 4.7337065 | 82.32425 | 4.8445625 | 86.55201 | 4.7215939
81.73161 | 4.8642502 | 86.68365 | 4.7884064 | 81.46 | 4.8696251 | 86.56846 | 4.7347503 | 82.67614 | 4.8419981 | 86.59324 | 4.7336683 | 82.37064 | 4.8449373 | 86.59841 | 4.7215624
81.77799 | 4.8642502 | 86.73004 | 4.788094 | 81.50639 | 4.8695002 | 86.61485 | 4.7347188 | 82.72255 | 4.8422456 | 86.63963 | 4.7338967 | 82.41703 | 4.8450937 | 86.64481 | 4.7214999
81.82437 | 4.8643751 | 86.77644 | 4.7879376 | 81.55277 | 4.8694377 | 86.66123 | 4.7345314 | 82.76897 | 4.8425121 | 86.68601 | 4.7335162 | 82.46341 | 4.8448753 | 86.6912 | 4.7213435
81.87074 | 4.8643126 | 86.82284 | 4.7878752 | 81.59916 | 4.8695626 | 86.70762 | 4.7346249 | 82.81539 | 4.8426647 | 86.7324 | 4.7333827 | 82.5098 | 4.8454375 | 86.7376 | 4.7212815
81.91712 | 4.8642187 | 86.86924 | 4.7876563 | 81.64555 | 4.8695312 | 86.75401 | 4.7342501 | 82.8618 | 4.8428359 | 86.77879 | 4.733592 | 82.55618 | 4.8453441 | 86.784 | 4.7212501
81.9635 | 4.8641877 | 86.91563 | 4.7873125 | 81.69193 | 4.8695002 | 86.8004 | 4.7344065 | 82.90822 | 4.8430643 | 86.82517 | 4.733459 | 82.60257 | 4.8457189 | 86.8304 | 4.7211251
82.00988 | 4.8640938 | 86.96203 | 4.78725 | 81.73832 | 4.8694377 | 86.84678 | 4.7344999 | 82.95463 | 4.8430452 | 86.87156 | 4.7333636 | 82.64896 | 4.8458748 | 86.87679 | 4.7210937
82.05626 | 4.8640623 | 87.00843 | 4.7870002 | 81.7847 | 4.8695002 | 86.89317 | 4.7345314 | 83.00105 | 4.8432736 | 86.91795 | 4.7334208 | 82.69534 | 4.8459687 | 86.92319 | 4.7210937
82.10264 | 4.8639688 | 87.05482 | 4.7868438 | 81.83109 | 4.869781 | 86.93956 | 4.7342186 | 83.04747 | 4.8435402 | 86.96433 | 4.7333636 | 82.74173 | 4.8463125 | 86.96959 | 4.7210937
82.14902 | 4.8640938 | 87.10122 | 4.786469 | 81.87748 | 4.8696251 | 86.98595 | 4.734344 | 83.09388 | 4.8436165 | 87.01072 | 4.7333064 | 82.78812 | 4.846375 | 87.01599 | 4.7210002
82.1954 | 4.8640938 | 87.14762 | 4.786375 | 81.92386 | 4.8694687 | 87.03233 | 4.7344065 | 83.1403 | 4.8437119 | 87.0571 | 4.7333064 | 82.8345 | 4.8466563 | 87.06239 | 4.7209687
82.24178 | 4.8639688 | 87.19402 | 4.7862816 | 81.97025 | 4.869719 | 87.07872 | 4.7340941 | 83.18672 | 4.8440351 | 87.10349 | 4.7332306 | 82.88089 | 4.8468437 | 87.10878 | 4.7210002
82.28815 | 4.8639998 | 87.24041 | 4.7860003 | 82.01664 | 4.8695936 | 87.12511 | 4.7341561 | 83.23313 | 4.8442068 | 87.14988 | 4.7334018 | 82.92728 | 4.8470936 | 87.15518 | 4.7210312
82.33453 | 4.8639998 | 87.28681 | 4.7858438 | 82.06302 | 4.8695002 | 87.1715 | 4.7343125 | 83.27955 | 4.8443208 | 87.19626 | 4.7332878 | 82.97366 | 4.8473439 | 87.20158 | 4.7209377
82.38091 | 4.8638749 | 87.33321 | 4.7856565 | 82.10941 | 4.8695626 | 87.21789 | 4.7340312 | 83.32597 | 4.8445683 | 87.24265 | 4.7332306 | 83.02005 | 4.8475628 | 87.24798 | 4.7207813
82.42729 | 4.8641562 | 87.3796 | 4.7854376 | 82.15579 | 4.8696566 | 87.26427 | 4.7340312 | 83.37238 | 4.8445492 | 87.28904 | 4.7330589 | 83.06643 | 4.8476563 | 87.29437 | 4.7207189
82.47367 | 4.8638749 | 87.426 | 4.7853751 | 82.20218 | 4.8698125 | 87.31066 | 4.7340627 | 83.4188 | 4.8449874 | 87.33542 | 4.7330399 | 83.11282 | 4.8478441 | 87.34077 | 4.7207503
82.52005 | 4.8639998 | 87.4724 | 4.7850628 | 82.24857 | 4.869719 | 87.35705 | 4.7340627 | 83.46521 | 4.8450065 | 87.38181 | 4.7330399 | 83.15921 | 4.8480315 | 87.38717 | 4.7206249
82.56643 | 4.8639998 | 87.5188 | 4.7846875 | 82.29495 | 4.8694377 | 87.40344 | 4.7340627 | 83.51163 | 4.8451586 | 87.42819 | 4.7330589 | 83.20559 | 4.8482189 | 87.43357 | 4.7205939
82.6128 | 4.8639998 | 87.56519 | 4.7848754 | 82.34134 | 4.8695626 | 87.44982 | 4.7339063 | 83.55805 | 4.8453298 | 87.47458 | 4.732945 | 83.25198 | 4.8485003 | 87.47997 | 4.7205315
82.65918 | 4.8639379 | 87.61159 | 4.7845001 | 82.38773 | 4.8696251 | 87.49621 | 4.7339687 | 83.60446 | 4.8455205 | 87.52097 | 4.7328305 | 83.29837 | 4.8486562 | 87.52636 | 4.7203441
82.70556 | 4.8638124 | 87.65799 | 4.7843122 | 82.43411 | 4.8695936 | 87.5426 | 4.7338123 | 83.65088 | 4.8456154 | 87.56735 | 4.7329259 | 83.34476 | 4.8488126 | 87.57276 | 4.7205
82.75194 | 4.8641562 | 87.70439 | 4.7842503 | 82.4805 | 4.8695936 | 87.58899 | 4.7338753 | 83.6973 | 4.8458819 | 87.61374 | 4.7327166 | 83.39114 | 4.848875 | 87.61916 | 4.7203751
82.79832 | 4.8638124 | 87.75078 | 4.7839375 | 82.52688 | 4.869781 | 87.63538 | 4.7337499 | 83.74371 | 4.8459964 | 87.66013 | 4.7327166 | 83.43753 | 4.8494377 | 87.66556 | 4.7204375
82.8447 | 4.8639379 | 87.79718 | 4.7835937 | 82.57327 | 4.869719 | 87.68177 | 4.7338438 | 83.79013 | 4.8460722 | 87.70651 | 4.7329259 | 83.48391 | 4.8492813 | 87.71195 | 4.7202501
82.89108 | 4.8639688 | 87.84358 | 4.7834377 | 82.61966 | 4.8695626 | 87.72815 | 4.7335625 | 83.83654 | 4.846415 | 87.7529 | 4.7326403 | 83.5303 | 4.8494377 | 87.75835 | 4.7201877
82.93746 | 4.8639379 | 87.88998 | 4.7833748 | 82.66604 | 4.86975 | 87.77454 | 4.733531 | 83.88296 | 4.8464341 | 87.79928 | 4.7327547 | 83.57669 | 4.849844 | 87.80475 | 4.7202187
82.98384 | 4.8637815 | 87.93637 | 4.7832813 | 82.71243 | 4.869719 | 87.82093 | 4.7336564 | 83.92938 | 4.8466053 | 87.84567 | 4.732564 | 83.62308 | 4.8499064 | 87.85115 | 4.7201562
83.03021 | 4.8638439 | 87.98277 | 4.7831249 | 82.75882 | 4.8696566 | 87.86732 | 4.7336564 | 83.97579 | 4.8468151 | 87.89206 | 4.7325449 | 83.66946 | 4.8501878 | 87.89754 | 4.7201877
83.07659 | 4.8637815 | 88.02917 | 4.7828126 | 82.8052 | 4.86975 | 87.91371 | 4.7336564 | 84.02221 | 4.84691 | 87.93844 | 4.7323928 | 83.71585 | 4.8505001 | 87.94394 | 4.7199998
83.12297 | 4.8636875 | 88.07556 | 4.7826877 | 82.85159 | 4.86975 | 87.96009 | 4.7334375 | 84.06863 | 4.8470626 | 87.98483 | 4.7324882 | 83.76224 | 4.8505626 | 87.99034 | 4.7199688
83.16935 | 4.8636565 | 88.12196 | 4.7824063 | 82.89797 | 4.869719 | 88.00648 | 4.733531 | 84.11504 | 4.8473859 | 88.03121 | 4.7322783 | 83.80862 | 4.8504686 | 88.03674 | 4.7199373
83.21573 | 4.8638749 | 88.16836 | 4.7822189 | 82.94436 | 4.8695626 | 88.05287 | 4.7335 | 84.16146 | 4.8473101 | 88.0776 | 4.7322974 | 83.85501 | 4.8508129 | 88.08314 | 4.7197814
83.26211 | 4.8639998 | 88.21476 | 4.7820625 | 82.99075 | 4.869719 | 88.09926 | 4.733469 | 84.20787 | 4.8475957 | 88.12399 | 4.7322974 | 83.9014 | 4.8509998 | 88.12953 | 4.7198124
83.30849 | 4.8638124 | 88.26115 | 4.7818751 | 83.03713 | 4.8696876 | 88.14564 | 4.7333751 | 84.25429 | 4.8476148 | 88.17037 | 4.7322593 | 83.94779 | 4.8511872 | 88.17593 | 4.7198124
83.35487 | 4.8637815 | 88.30755 | 4.7816563 | 83.08352 | 4.8696876 | 88.19203 | 4.7333436 | 84.30071 | 4.8477859 | 88.21676 | 4.7323356 | 83.99417 | 4.8514376 | 88.22233 | 4.7197814
83.40125 | 4.8638749 | 88.35395 | 4.7814689 | 83.1299 | 4.86975 | 88.23842 | 4.7331877 | 84.34712 | 4.8479381 | 88.26314 | 4.7322407 | 84.04056 | 4.851469 | 88.26873 | 4.7197189
83.44762 | 4.86375 | 88.40034 | 4.7812815 | 83.17629 | 4.869781 | 88.28481 | 4.7333126 | 84.39354 | 4.8482046 | 88.30953 | 4.7321835 | 84.08695 | 4.8517814 | 88.31512 | 4.719625
83.494 | 4.863719 | 88.44674 | 4.7811565 | 83.22268 | 4.8695936 | 88.33119 | 4.7333436 | 84.43995 | 4.8483953 | 88.35591 | 4.7322593 | 84.13333 | 4.8519688 | 88.36152 | 4.7196565
83.54038 | 4.8636565 | 88.49314 | 4.7809377 | 83.26906 | 4.8696876 | 88.37758 | 4.7331252 | 84.48637 | 4.8483 | 88.4023 | 4.7322025 | 84.17972 | 4.8518748 | 88.40792 | 4.7195001
83.58676 | 4.86375 | 88.53954 | 4.7806873 | 83.31545 | 4.869781 | 88.42397 | 4.7332187 | 84.53279 | 4.8487186 | 88.44869 | 4.7320499 | 84.22611 | 4.8521562 | 88.45432 | 4.7195311
83.63314 | 4.863719 | 88.58593 | 4.7805314 | 83.36183 | 4.869719 | 88.47036 | 4.7331252 | 84.5792 | 4.8486238 | 88.49507 | 4.7320499 | 84.27249 | 4.852375 | 88.50071 | 4.7194376
83.67952 | 4.8636875 | 88.63233 | 4.7804375 | 83.40822 | 4.8695936 | 88.51675 | 4.7329378 | 84.62562 | 4.8488331 | 88.54146 | 4.732069 | 84.31888 | 4.8524065 | 88.54711 | 4.7194686
83.7259 | 4.8636565 | 88.67873 | 4.7800937 | 83.45461 | 4.86975 | 88.56313 | 4.7329063 | 84.67203 | 4.8490996 | 88.58784 | 4.7320309 | 84.36527 | 4.8525314 | 88.59351 | 4.7195625
83.77228 | 4.86375 | 88.72512 | 4.7799063 | 83.50099 | 4.869719 | 88.60952 | 4.7330003 | 84.71845 | 4.8491945 | 88.63423 | 4.7316885 | 84.41165 | 4.8529062 | 88.63991 | 4.7192812
83.81866 | 4.8636565 | 88.77152 | 4.7797813 | 83.54738 | 4.869781 | 88.65591 | 4.7330313 | 84.76486 | 4.8492708 | 88.68062 | 4.7319741 | 84.45804 | 4.8528123 | 88.68631 | 4.7192502
83.86504 | 4.8638124 | 88.81792 | 4.7796564 | 83.59376 | 4.8699999 | 88.7023 | 4.7330623 | 84.81128 | 4.8495374 | 88.727 | 4.7318215 | 84.50443 | 4.8531251 | 88.7327 | 4.7193437
83.91141 | 4.86375 | 88.86432 | 4.7795625 | 83.64015 | 4.869844 | 88.74868 | 4.7329378 | 84.8577 | 4.8494992 | 88.77339 | 4.7319169 | 84.55081 | 4.8531566 | 88.7791 | 4.7191563
83.95779 | 4.8635936 | 88.91071 | 4.7793441 | 83.68654 | 4.869875 | 88.79507 | 4.7325935 | 84.90411 | 4.8497467 | 88.81977 | 4.7318025 | 84.5972 | 4.8534374 | 88.8255 | 4.7192502
84.00417 | 4.8636565 | 88.95711 | 4.7791562 | 83.73292 | 4.869781 | 88.84146 | 4.7328439 | 84.95053 | 4.8498039 | 88.86616 | 4.7317262 | 84.64359 | 4.8536253 | 88.8719 | 4.7191253
84.05055 | 4.8636875 | 89.00351 | 4.7790313 | 83.77931 | 4.8699999 | 88.88785 | 4.7328749 | 84.99694 | 4.8499942 | 88.91255 | 4.7316313 | 84.68997 | 4.8537188 | 88.91829 | 4.7190313
84.09693 | 4.8636875 | 89.04991 | 4.7786565 | 83.8257 | 4.8700314 | 88.93423 | 4.7327814 | 85.04336 | 4.8500896 | 88.95893 | 4.7317452 | 84.73636 | 4.8538437 | 88.96469 | 4.7188435
84.14331 | 4.8635936 | 89.0963 | 4.7786565 | 83.87208 | 4.869875 | 88.98062 | 4.7327814 | 85.08978 | 4.8502231 | 89.00532 | 4.7316885 | 84.78275 | 4.854125 | 89.01109 | 4.7190938
84.18969 | 4.8636565 | 89.1427 | 4.7783127 | 83.91847 | 4.8699064 | 89.02701 | 4.7326875 | 85.13619 | 4.8505082 | 89.0517 | 4.7314787 | 84.82913 | 4.85425 | 89.05749 | 4.7189379
84.23607 | 4.86375 | 89.1891 | 4.7782502 | 83.96486 | 4.8699689 | 89.07339 | 4.7327499 | 85.18261 | 4.8508129 | 89.09809 | 4.7315359 | 84.87552 | 4.8542814 | 89.10388 | 4.7188125
84.28244 | 4.86375 | 89.2355 | 4.7781248 | 84.01124 | 4.8699999 | 89.11978 | 4.7327499 | 85.22903 | 4.8506608 | 89.14448 | 4.731555 | 84.9219 | 4.8543749 | 89.15028 | 4.7188435
84.32882 | 4.863625 | 89.28189 | 4.7779064 | 84.05763 | 4.8699689 | 89.16617 | 4.732625 | 85.27544 | 4.850832 | 89.19086 | 4.7315359 | 84.96829 | 4.8545628 | 89.19668 | 4.7189064
84.3752 | 4.8637815 | 89.32829 | 4.777719 | 84.10402 | 4.8699999 | 89.21256 | 4.732625 | 85.32186 | 4.8509464 | 89.23725 | 4.7313075 | 85.01468 | 4.8546247 | 89.24308 | 4.718719
84.42158 | 4.8637815 | 89.37469 | 4.7774062 | 84.1504 | 4.8700624 | 89.25894 | 4.732625 | 85.36827 | 4.851213 | 89.28363 | 4.7314978 | 85.06106 | 4.8547192 | 89.28947 | 4.7185626
84.46796 | 4.863625 | 89.42109 | 4.7773128 | 84.19679 | 4.8699689 | 89.30533 | 4.7325001 | 85.41469 | 4.8513079 | 89.33002 | 4.7311745 | 85.10745 | 4.8549376 | 89.33587 | 4.7185936
84.51434 | 4.8635936 | 89.46748 | 4.7772188 | 84.24318 | 4.8699999 | 89.35172 | 4.7324691 | 85.46111 | 4.8514032 | 89.3764 | 4.7313838 | 85.15384 | 4.8552189 | 89.38227 | 4.7185311
84.56072 | 4.8636565 | 89.51388 | 4.777 | 84.28956 | 4.8702497 | 89.39811 | 4.7323437 | 85.50752 | 4.8515744 | 89.42279 | 4.7311935 | 85.20022 | 4.8552499 | 89.42867 | 4.7185311
84.6071 | 4.8635311 | 89.56028 | 4.776875 | 84.33595 | 4.8699999 | 89.44449 | 4.7322812 | 85.55394 | 4.8517652 | 89.46918 | 4.7313838 | 85.24661 | 4.8552189 | 89.47506 | 4.7184691
84.65348 | 4.8635311 | 89.60668 | 4.7764378 | 84.38234 | 4.8701563 | 89.49088 | 4.7322187 | 85.60035 | 4.8518219 | 89.51556 | 4.7311935 | 85.29299 | 4.8554063 | 89.52146 | 4.7184377
84.69986 | 4.8635626 | 89.65307 | 4.7764997 | 84.42872 | 4.8700938 | 89.53727 | 4.7324376 | 85.64677 | 4.8520126 | 89.56195 | 4.73106 | 85.33938 | 4.8556876 | 89.56786 | 4.7182188
84.74624 | 4.863625 | 89.69947 | 4.7763438 | 84.47511 | 4.869875 | 89.58366 | 4.7322812 | 85.69319 | 4.8521075 | 89.60833 | 4.730927 | 85.38577 | 4.8556252 | 89.61426 | 4.7181873
84.79262 | 4.8635001 | 89.74587 | 4.776031 | 84.52149 | 4.8699374 | 89.63004 | 4.7324376 | 85.7396 | 4.8521647 | 89.65472 | 4.7310219 | 85.43215 | 4.8559375 | 89.66066 | 4.7181249
84.83899 | 4.86375 | 89.79227 | 4.776094 | 84.56788 | 4.8701878 | 89.67643 | 4.7321873 | 85.78602 | 4.852241 | 89.70111 | 4.7312884 | 85.47854 | 4.8560314 | 89.70705 | 4.7181249
84.88537 | 4.86375 | 89.83866 | 4.7756562 | 84.61427 | 4.8700624 | 89.72282 | 4.7323127 | 85.83243 | 4.8524313 | 89.74749 | 4.7311745 | 85.52493 | 4.8559375 | 89.75345 | 4.7180939
84.93175 | 4.8636875 | 89.88506 | 4.7755623 | 84.66065 | 4.8699999 | 89.76921 | 4.7321248 | 85.87885 | 4.8526597 | 89.79388 | 4.7309647 | 85.57131 | 4.8562188 | 89.79985 | 4.7179375
84.97813 | 4.863719 | 89.93146 | 4.7754378 | 84.70704 | 4.8702812 | 89.81559 | 4.7320628 | 85.92526 | 4.8528314 | 89.84026 | 4.730927 | 85.6177 | 4.8564377 | 89.84625 | 4.7178125
85.02451 | 4.8635311 | 89.97785 | 4.775219 | 84.75342 | 4.8702497 | 89.86198 | 4.7319689 | 85.97168 | 4.8529835 | 89.88665 | 4.7309647 | 85.66409 | 4.8563437 | 89.89264 | 4.7179689
85.07089 | 4.8637815 | 90.02425 | 4.7750001 | 84.79981 | 4.8702188 | 89.90837 | 4.7319064 | 86.0181 | 4.8529453 | 89.93304 | 4.7308125 | 85.71047 | 4.8565001 | 89.93904 | 4.7177815
85.11727 | 4.863625 | 90.07065 | 4.7748127 | 84.8462 | 4.8701878 | 89.95476 | 4.7320313 | 86.06451 | 4.8528881 | 89.97942 | 4.7308507 | 85.75686 | 4.8568749 | 89.98544 | 4.7176876
85.16364 | 4.8637815 | 90.11705 | 4.7747502 | 84.89258 | 4.8701878 | 90.00114 | 4.7320628 | 86.11093 | 4.8532691 | 90.02581 | 4.7309456 | 85.80325 | 4.8568439 | 90.03184 | 4.7177815
85.21002 | 4.863625 | 90.16344 | 4.7744999 | 84.93897 | 4.8701563 | 90.04753 | 4.7321248 | 86.15734 | 4.85325 | 90.07219 | 4.7307172 | 85.84963 | 4.8570004 | 90.07823 | 4.7176251
85.2564 | 4.8635626 | 90.20984 | 4.774344 | 84.98536 | 4.8701563 | 90.09392 | 4.7319689 | 86.20376 | 4.8533454 | 90.11858 | 4.7308316 | 85.89602 | 4.8572187 | 90.12463 | 4.7176251
85.30278 | 4.8635001 | 90.25624 | 4.774344 | 85.03174 | 4.8701878 | 90.14031 | 4.7318125 | 86.25018 | 4.8535738 | 90.16496 | 4.7307553 | 85.94241 | 4.8571563 | 90.17103 | 4.7175937
85.34916 | 4.8635626 | 90.30264 | 4.7739377 | 85.07813 | 4.8701253 | 90.1867 | 4.7320004 | 86.29659 | 4.8536119 | 90.21135 | 4.7306414 | 85.98879 | 4.8572187 | 90.21743 | 4.7175002
85.39554 | 4.863719 | 90.34903 | 4.7739377 | 85.12451 | 4.8703442 | 90.23308 | 4.7319374 | 86.34301 | 4.8538213 | 90.25774 | 4.7306795 | 86.03518 | 4.8573437 | 90.26382 | 4.7175312
85.44192 | 4.8635936 | 90.39543 | 4.7735 | 85.1709 | 4.8703442 | 90.27947 | 4.7318439 | 86.38942 | 4.8538785 | 90.30412 | 4.7306414 | 86.08157 | 4.8573751 | 90.31022 | 4.7173753
85.4883 | 4.8635936 | 90.44183 | 4.7734065 | 85.21729 | 4.8704062 | 90.32586 | 4.73175 | 86.43584 | 4.8539734 | 90.35051 | 4.7307172 | 86.12796 | 4.8575001 | 90.35662 | 4.7173753
85.53468 | 4.8635936 | 90.48823 | 4.7732811 | 85.26367 | 4.8701878 | 90.37224 | 4.7316561 | 86.48226 | 4.8541636 | 90.39689 | 4.7306604 | 86.17434 | 4.857625 | 90.40302 | 4.7172813
85.58106 | 4.863625 | 90.53462 | 4.7730937 | 85.31006 | 4.8700624 | 90.41863 | 4.7316875 | 86.52867 | 4.8543925 | 90.44328 | 4.7306223 | 86.22073 | 4.8578749 | 90.44942 | 4.7172813
85.62743 | 4.8635001 | 90.58102 | 4.7728438 | 85.35644 | 4.8701878 | 90.46502 | 4.7316561 | 86.57509 | 4.8542209 | 90.48967 | 4.730413 | 86.26712 | 4.8579063 | 90.49581 | 4.7171874
85.67381 | 4.8635936 | 90.62742 | 4.7727189 | 85.40283 | 4.8702188 | 90.51141 | 4.7318439 | 86.62151 | 4.8545256 | 90.53605 | 4.7304316 | 86.3135 | 4.8579688 | 90.54221 | 4.7170939
85.72019 | 4.863625 | 90.67382 | 4.7725315 | 85.44922 | 4.8703442 | 90.55779 | 4.7317815 | 86.66792 | 4.8548493 | 90.58244 | 4.7303748 | 86.35989 | 4.8580937 | 90.58861 | 4.7171249
85.76657 | 4.8637815 | 90.72021 | 4.7725625 | 85.4956 | 4.8703127 | 90.60418 | 4.7316561 | 86.71434 | 4.8549633 | 90.62882 | 4.7303367 | 86.40628 | 4.8583126 | 90.63501 | 4.7170939
85.81295 | 4.8635001 | 90.76661 | 4.7721248 | 85.54199 | 4.8703127 | 90.65057 | 4.7315626 | 86.76075 | 4.8548875 | 90.67521 | 4.7302794 | 86.45266 | 4.8581562 | 90.6814 | 4.7169375
85.85933 | 4.8635936 | 90.81301 | 4.7720628 | 85.58837 | 4.8703442 | 90.69696 | 4.7315626 | 86.80717 | 4.8551731 | 90.72159 | 4.7302604 | 86.49905 | 4.8583436 | 90.7278 | 4.7167811
85.90571 | 4.8636875 | 90.85941 | 4.7718124 | 85.63476 | 4.8702188 | 90.74334 | 4.7315001 | 86.85359 | 4.8551917 | 90.76798 | 4.7304888 | 86.54544 | 4.8584065 | 90.7742 | 4.7167501
85.95209 | 4.8635936 | 90.9058 | 4.771656 | 85.68114 | 4.8704686 | 90.78973 | 4.7315001 | 86.9 | 4.8552108 | 90.81437 | 4.7302413 | 86.59182 | 4.8586254 | 90.8206 | 4.7168441
85.99846 | 4.8635936 | 90.9522 | 4.7713127 | 85.72753 | 4.8702812 | 90.83612 | 4.7315941 | 86.94642 | 4.8553443 | 90.86075 | 4.7301464 | 86.63821 | 4.8585939 | 90.86699 | 4.7166562
86.04484 | 4.8635936 | 90.9986 | 4.7714062 | 85.77392 | 4.8702497 | 90.88251 | 4.7314377 | 86.99283 | 4.8555155 | 90.90714 | 4.7304316 | 86.6846 | 4.8586564 | 90.91339 | 4.7167811
86.09122 | 4.8638124 | 91.04499 | 4.7711563 | 85.8203 | 4.8705311 | 90.92889 | 4.7313437 | 87.03925 | 4.8555727 | 90.95352 | 4.730051 | 86.73098 | 4.8588438 | 90.95979 | 4.7165937
86.1376 | 4.8635936 | 91.09139 | 4.7710938 | 85.86669 | 4.8703752 | 90.97528 | 4.7313437 | 87.08566 | 4.8556871 | 90.99991 | 4.7301841 | 86.77737 | 4.8590941 | 91.00619 | 4.7164378
86.18398 | 4.8637815 | 91.13779 | 4.7708125 | 85.91307 | 4.8704062 | 91.02167 | 4.7314377 | 87.13208 | 4.8558774 | 91.04629 | 4.7300701 | 86.82375 | 4.8591561 | 91.05259 | 4.7164063
86.23036 | 4.8638124 | 91.18419 | 4.7705626 | 85.95946 | 4.8704062 | 91.06806 | 4.7313437 | 87.1785 | 4.8559155 | 91.09268 | 4.7300129 | 86.87014 | 4.8593125 | 91.09898 | 4.7164688
86.27674 | 4.8639379 | 91.23058 | 4.7704062 | 86.00585 | 4.8703442 | 91.11444 | 4.7311873 | 87.22491 | 4.8560104 | 91.13906 | 4.7298989 | 86.91652 | 4.8594685 | 91.14538 | 4.7163439
86.32312 | 4.86375 | 91.27698 | 4.7701249 | 86.05223 | 4.8704686 | 91.16083 | 4.7311873 | 87.27133 | 4.8560867 | 91.18545 | 4.7301273 | 86.96291 | 4.8594685 | 91.19178 | 4.7162814
86.3695 | 4.8637815 | 91.32338 | 4.7699065 | 86.09862 | 4.8703442 | 91.20722 | 4.7312498 | 87.31774 | 4.856277 | 91.23183 | 4.7299175 | 87.0093 | 4.8596563 | 91.23818 | 4.7161875
86.41587 | 4.8640623 | 91.36978 | 4.7697501 | 86.14501 | 4.8704062 | 91.25361 | 4.7311873 | 87.36416 | 4.8564677 | 91.27822 | 4.7299747 | 87.05568 | 4.8595314 | 91.28457 | 4.716125
86.46225 | 4.8639379 | 91.41617 | 4.7695627 | 86.19139 | 4.870625 | 91.29999 | 4.7313437 | 87.41058 | 4.8566008 | 91.3246 | 4.7297654 | 87.10207 | 4.8597503 | 91.33097 | 4.716125
86.50863 | 4.8641562 | 91.46257 | 4.7694063 | 86.23778 | 4.8705311 | 91.34638 | 4.7311254 | 87.45699 | 4.8568101 | 91.37099 | 4.7297845 | 87.14846 | 4.8596873 | 91.37737 | 4.7160935
86.55501 | 4.8641877 | 91.50897 | 4.7693124 | 86.28416 | 4.8704686 | 91.39277 | 4.7312188 | 87.50341 | 4.8567529 | 91.41737 | 4.7298989 | 87.19484 | 4.8596873 | 91.42377 | 4.7159691
86.60139 | 4.8640938 | 91.55536 | 4.7692189 | 86.33055 | 4.8703127 | 91.43915 | 4.7310939 | 87.54982 | 4.8569245 | 91.46376 | 4.7296324 | 87.24123 | 4.8600936 | 91.47017 | 4.7159376
86.64777 | 4.8640623 | 91.60176 | 4.7690001 | 86.37694 | 4.8704062 | 91.48554 | 4.7309999 | 87.59624 | 4.8569245 | 91.51015 | 4.7297273 | 87.28762 | 4.8599062 | 91.51656 | 4.7159061
86.69415 | 4.8641562 | 91.64816 | 4.7686872 | 86.42332 | 4.8707185 | 91.53193 | 4.7310314 | 87.64265 | 4.8568482 | 91.55653 | 4.72967 | 87.334 | 4.8600316 | 91.56296 | 4.7158437
86.74053 | 4.8643126 | 91.69456 | 4.7686253 | 86.46971 | 4.870594 | 91.57832 | 4.730875 | 87.68907 | 4.8572669 | 91.60292 | 4.7296891 | 87.38039 | 4.8601251 | 91.60936 | 4.7157502
86.78691 | 4.8641877 | 91.74095 | 4.7683439 | 86.5161 | 4.8705311 | 91.6247 | 4.7310314 | 87.73548 | 4.8572669 | 91.6493 | 4.7297845 | 87.42678 | 4.8601875 | 91.65576 | 4.7157187
86.83328 | 4.8641562 | 91.78735 | 4.7681251 | 86.56248 | 4.870625 | 91.67109 | 4.7309999 | 87.7819 | 4.8573432 | 91.69569 | 4.7296324 | 87.47317 | 4.8603439 | 91.70216 | 4.7155938
86.87966 | 4.8642502 | 91.83375 | 4.7680311 | 86.60887 | 4.8704686 | 91.71748 | 4.730844 | 87.82832 | 4.857667 | 91.74207 | 4.7295561 | 87.51955 | 4.8605623 | 91.74856 | 4.7156248
86.92604 | 4.8645 | 91.88014 | 4.7676878 | 86.65525 | 4.8705626 | 91.76387 | 4.730969 | 87.87473 | 4.8576097 | 91.78846 | 4.7294798 | 87.56594 | 4.8604689 | 91.79495 | 4.7156563
86.97242 | 4.8646564 | 91.92654 | 4.7675314 | 86.70164 | 4.8704376 | 91.81026 | 4.7308125 | 87.92115 | 4.8578 | 91.83484 | 4.7294226 | 87.61232 | 4.8605623 | 91.84135 | 4.7154374
87.0188 | 4.864531 | 91.97294 | 4.7674065 | 86.74803 | 4.8705311 | 91.85664 | 4.7307501 | 87.96756 | 4.8577814 | 91.88123 | 4.7294798 | 87.65871 | 4.8606563 | 91.88775 | 4.7154064
87.06518 | 4.8644686 | 92.01934 | 4.767375 | 86.79441 | 4.870625 | 91.90303 | 4.7307186 | 88.01398 | 4.8579526 | 91.92761 | 4.7293277 | 87.7051 | 4.8609691 | 91.93415 | 4.7153749
87.11156 | 4.8645625 | 92.06573 | 4.7670627 | 86.8408 | 4.8703752 | 91.94942 | 4.7306566 | 88.0604 | 4.8580289 | 91.974 | 4.7294607 | 87.75148 | 4.8610311 | 91.98055 | 4.7153125
87.15794 | 4.8647189 | 92.11213 | 4.7667503 | 86.88719 | 4.870594 | 91.9958 | 4.7307501 | 88.10681 | 4.8582001 | 92.02038 | 4.7293468 | 87.79787 | 4.8610935 | 92.02694 | 4.7152815
87.20432 | 4.8646874 | 92.15853 | 4.7666874 | 86.93357 | 4.8705311 | 92.04219 | 4.7307811 | 88.15323 | 4.8582764 | 92.06677 | 4.7293086 | 87.84425 | 4.861125 | 92.07334 | 4.7150626
87.25069 | 4.8647189 | 92.20493 | 4.7664061 | 86.97996 | 4.8707185 | 92.08858 | 4.7307186 | 88.19964 | 4.858181 | 92.11315 | 4.7291751 | 87.89064 | 4.8610935 | 92.11974 | 4.7150316
87.29707 | 4.8646874 | 92.25132 | 4.7663126 | 87.02634 | 4.870594 | 92.13497 | 4.7306566 | 88.24606 | 4.8583713 | 92.15954 | 4.7292323 | 87.93703 | 4.8612189 | 92.16614 | 4.7150002
87.34345 | 4.8649373 | 92.29772 | 4.7662501 | 87.07273 | 4.870625 | 92.18136 | 4.7307186 | 88.29247 | 4.8585429 | 92.20592 | 4.7292705 | 87.98341 | 4.8611875 | 92.21253 | 4.7150002
87.38983 | 4.8649373 | 92.34412 | 4.7659373 | 87.11912 | 4.8706565 | 92.22774 | 4.7305002 | 88.33889 | 4.8587141 | 92.25231 | 4.7291369 | 88.0298 | 4.8613439 | 92.25893 | 4.7149062
87.43621 | 4.8650627 | 92.39052 | 4.7657814 | 87.1655 | 4.8705311 | 92.27413 | 4.7306876 | 88.3853 | 4.8585048 | 92.29869 | 4.7291369 | 88.07618 | 4.8613124 | 92.30533 | 4.7148128
87.48259 | 4.8649998 | 92.43691 | 4.7654376 | 87.21189 | 4.870625 | 92.32052 | 4.7306252 | 88.43172 | 4.8587332 | 92.34508 | 4.7289848 | 88.12257 | 4.8615313 | 92.35173 | 4.7147813
87.52897 | 4.8651252 | 92.48331 | 4.7651563 | 87.25827 | 4.8706875 | 92.36691 | 4.7304688 | 88.47813 | 4.8588095 | 92.39146 | 4.7289276 | 88.16896 | 4.8616562 | 92.39813 | 4.7147813
87.57535 | 4.8651562 | 92.52971 | 4.7650938 | 87.30466 | 4.8706875 | 92.41329 | 4.7305937 | 88.52455 | 4.8590379 | 92.43785 | 4.7289658 | 88.21534 | 4.8617501 | 92.44452 | 4.7147188
87.62173 | 4.8652186 | 92.5761 | 4.7649999 | 87.35104 | 4.8706565 | 92.45968 | 4.7304378 | 88.57097 | 4.8591328 | 92.48423 | 4.7289085 | 88.26173 | 4.8616877 | 92.49092 | 4.7145314
87.66811 | 4.8652501 | 92.6225 | 4.764781 | 87.39743 | 4.8707185 | 92.50607 | 4.7305312 | 88.61738 | 4.8591518 | 92.53062 | 4.7288895 | 88.30812 | 4.8619065 | 92.53732 | 4.7145939
87.71448 | 4.8652501 | 92.6689 | 4.7644687 | 87.44382 | 4.870594 | 92.55246 | 4.7305937 | 88.6638 | 4.8594947 | 92.577 | 4.7290421 | 88.3545 | 4.8618751 | 92.58372 | 4.7144685
87.76086 | 4.8652501 | 92.7153 | 4.7642503 | 87.49021 | 4.87075 | 92.59884 | 4.7302814 | 88.71021 | 4.8594184 | 92.62339 | 4.7289276 | 88.40089 | 4.8620939 | 92.63012 | 4.7144375
87.80724 | 4.8652501 | 92.76169 | 4.7640624 | 87.53659 | 4.8705311 | 92.64523 | 4.7301879 | 88.75663 | 4.8595519 | 92.66978 | 4.7287755 | 88.44728 | 4.8622813 | 92.67651 | 4.7142811
87.85362 | 4.865375 | 92.80809 | 4.7639065 | 87.58298 | 4.8707185 | 92.69162 | 4.7303438 | 88.80304 | 4.8596659 | 92.71616 | 4.7288518 | 88.49366 | 4.8620625 | 92.72291 | 4.714344
87.9 | 4.8652816 | 92.85449 | 4.7635627 | 87.62937 | 4.8707185 | 92.73801 | 4.7303123 | 88.84946 | 4.8595138 | 92.76255 | 4.7287564 | 88.54005 | 4.8620315 | 92.76931 | 4.7141876
87.94638 | 4.8654375 | 92.90089 | 4.7634687 | 87.67575 | 4.8706565 | 92.78439 | 4.7301879 | 88.89587 | 4.8597422 | 92.80893 | 4.7287183 | 88.58644 | 4.8623438 | 92.81571 | 4.7139997
87.99276 | 4.865406 | 92.94728 | 4.7633438 | 87.72214 | 4.8707185 | 92.83078 | 4.730125 | 88.94229 | 4.8599133 | 92.85532 | 4.7285662 | 88.63282 | 4.8625317 | 92.86211 | 4.7141252
88.03914 | 4.865469 | 92.99368 | 4.7630625 | 87.76853 | 4.8708129 | 92.87717 | 4.7302189 | 88.9887 | 4.8599896 | 92.9017 | 4.7285089 | 88.67921 | 4.8625937 | 92.9085 | 4.7139688
88.08552 | 4.8652816 | 93.04008 | 4.7627501 | 87.81491 | 4.87075 | 92.92356 | 4.7302189 | 89.03512 | 4.8603134 | 92.94809 | 4.7286229 | 88.7256 | 4.8625937 | 92.9549 | 4.7139688
88.1319 | 4.865469 | 93.08648 | 4.7625937 | 87.8613 | 4.8707185 | 92.96995 | 4.7300315 | 89.08154 | 4.860085 | 92.99447 | 4.7285471 | 88.77198 | 4.8623128 | 93.0013 | 4.7138124
88.17827 | 4.8655624 | 93.13287 | 4.7624063 | 87.90768 | 4.8707185 | 93.01633 | 4.730125 | 89.12795 | 4.8601418 | 93.04086 | 4.7285852 | 88.81837 | 4.8627186 | 93.0477 | 4.7137499
88.22465 | 4.8657188 | 93.17927 | 4.7622814 | 87.95407 | 4.8707185 | 93.06272 | 4.7302499 | 89.17437 | 4.8603134 | 93.08724 | 4.7286038 | 88.86476 | 4.8627501 | 93.09409 | 4.7136564
88.27103 | 4.8655624 | 93.22567 | 4.7619066 | 88.00046 | 4.8706565 | 93.10911 | 4.7301564 | 89.22078 | 4.8605609 | 93.13363 | 4.728528 | 88.91114 | 4.8626561 | 93.14049 | 4.713531
88.31741 | 4.8655939 | 93.27207 | 4.7619686 | 88.04684 | 4.8708129 | 93.1555 | 4.7299376 | 89.2672 | 4.8606372 | 93.18001 | 4.7284327 | 88.95753 | 4.8629689 | 93.18689 | 4.7135625
88.36379 | 4.8657503 | 93.31846 | 4.7616878 | 88.09323 | 4.870594 | 93.20188 | 4.7299061 | 89.31361 | 4.8607321 | 93.22639 | 4.728528 | 89.00391 | 4.8630624 | 93.23329 | 4.7134066
88.41017 | 4.8656249 | 93.36486 | 4.761375 | 88.13961 | 4.8709064 | 93.24827 | 4.73 | 89.36003 | 4.8608847 | 93.27278 | 4.728528 | 89.0503 | 4.8630624 | 93.27969 | 4.7132187
88.45655 | 4.8655624 | 93.41126 | 4.76125 | 88.186 | 4.8706875 | 93.29466 | 4.7300935 | 89.40644 | 4.8608084 | 93.31916 | 4.7284327 | 89.09669 | 4.8630939 | 93.32608 | 4.7133126
88.50293 | 4.8656564 | 93.45765 | 4.7610936 | 88.23238 | 4.8707814 | 93.34105 | 4.7300625 | 89.45286 | 4.8608465 | 93.36555 | 4.7283564 | 89.14307 | 4.8630624 | 93.37248 | 4.7129064
88.54931 | 4.8656249 | 93.50405 | 4.7608747 | 88.27877 | 4.8705311 | 93.38743 | 4.7300625 | 89.49927 | 4.8611703 | 93.41193 | 4.7282615 | 89.18946 | 4.8633127 | 93.41888 | 4.7129688
88.59569 | 4.8658438 | 93.55045 | 4.7606564 | 88.32516 | 4.8706875 | 93.43382 | 4.7300315 | 89.54569 | 4.8612843 | 93.45832 | 4.7282233 | 89.23585 | 4.8633127 | 93.46528 | 4.71275
88.64206 | 4.8657188 | 93.59684 | 4.760375 | 88.37154 | 4.8708439 | 93.48021 | 4.7298126 | 89.5921 | 4.8611703 | 93.5047 | 4.7280331 | 89.28223 | 4.8633747 | 93.51168 | 4.712625
88.68844 | 4.8655314 | 93.64324 | 4.7601562 | 88.41793 | 4.8708129 | 93.5266 | 4.7296877 | 89.63852 | 4.8613987 | 93.55109 | 4.7282615 | 89.32862 | 4.8632503 | 93.55807 | 4.7125936
88.73482 | 4.8656564 | 93.68964 | 4.7600002 | 88.46432 | 4.8706565 | 93.57298 | 4.7297812 | 89.68493 | 4.8615317 | 93.59747 | 4.7281661 | 89.37501 | 4.8634377 | 93.60447 | 4.7124691
88.7812 | 4.8657813 | 93.73604 | 4.7597814 | 88.5107 | 4.8708439 | 93.61937 | 4.7296562 | 89.73135 | 4.8615699 | 93.64386 | 4.728014 | 89.42139 | 4.8635626 | 93.65087 | 4.7122188
88.82758 | 4.8658748 | 93.78243 | 4.759594 | 88.55709 | 4.8708439 | 93.66576 | 4.7297192 | 89.77776 | 4.861608 | 93.69024 | 4.7279377 | 89.46778 | 4.8635311 | 93.69727 | 4.7121248
88.87396 | 4.8658438 | 93.82883 | 4.7593751 | 88.60347 | 4.8707814 | 93.71215 | 4.7295938 | 89.82418 | 4.861722 | 93.73663 | 4.7278423 | 89.51416 | 4.8634691 | 93.74367 | 4.7116876
88.92034 | 4.8659687 | 93.87523 | 4.7591877 | 88.64986 | 4.8708439 | 93.75853 | 4.7295313 | 89.8706 | 4.8618746 | 93.78301 | 4.7281089 | 89.56055 | 4.8638439 | 93.79006 | 4.7117186
88.96672 | 4.8658438 | 93.92163 | 4.7588749 | 88.69625 | 4.8707814 | 93.80492 | 4.7297192 | 89.91701 | 4.862103 | 93.8294 | 4.7279758 | 89.60694 | 4.8638124 | 93.83646 | 4.7115312
89.0131 | 4.8659687 | 93.96803 | 4.7586565 | 88.74263 | 4.8706875 | 93.85131 | 4.7296562 | 89.96343 | 4.8620076 | 93.87578 | 4.7278423 | 89.65332 | 4.8639064 | 93.88286 | 4.7114687
89.05948 | 4.8657503 | 94.01442 | 4.7585311 | 88.78902 | 4.8709373 | 93.8977 | 4.7296247 | 90.00984 | 4.8621602 | 93.92217 | 4.7279377 | 89.69971 | 4.8639064 | 93.92926 | 4.7113752
89.10586 | 4.8657813 | 94.06082 | 4.7585311 | 88.83541 | 4.8707814 | 93.94408 | 4.7294688 | 90.05626 | 4.8621602 | 93.96855 | 4.7278614 | 89.7461 | 4.8639688 | 93.97566 | 4.7110939
89.15224 | 4.8658128 | 94.10722 | 4.7580004 | 88.88179 | 4.8708439 | 93.99047 | 4.7295628 | 90.10267 | 4.8621602 | 94.01494 | 4.7278805 | 89.79248 | 4.8641877 | 94.02205 | 4.7111564
89.19862 | 4.8660312 | 94.15362 | 4.7578125 | 88.92818 | 4.8708439 | 94.03686 | 4.7295628 | 90.14909 | 4.8624458 | 94.06132 | 4.7278996 | 89.83887 | 4.8640938 | 94.06845 | 4.7108126
89.24499 | 4.8659377 | 94.20001 | 4.7576561 | 88.97456 | 4.8709373 | 94.08325 | 4.7293749 | 90.1955 | 4.8624268 | 94.10771 | 4.7277474 | 89.88526 | 4.8641562 | 94.11485 | 4.7105937
89.29137 | 4.8659687 | 94.24641 | 4.7575316 | 89.02095 | 4.8708749 | 94.12963 | 4.7295628 | 90.24192 | 4.8625407 | 94.15409 | 4.7277284 | 89.93164 | 4.8641877 | 94.16125 | 4.7104688
89.33775 | 4.8659687 | 94.29281 | 4.7570629 | 89.06734 | 4.8710003 | 94.17602 | 4.7295003 | 90.28833 | 4.8626933 | 94.20048 | 4.7277284 | 89.97803 | 4.8643751 | 94.20764 | 4.7103438
89.38413 | 4.8660936 | 94.33921 | 4.7571249 | 89.11372 | 4.8710628 | 94.22241 | 4.7293749 | 90.33475 | 4.8627315 | 94.24686 | 4.7276711 | 90.02441 | 4.8642812 | 94.25404 | 4.7101879
89.43051 | 4.8659377 | 94.3856 | 4.7567811 | 89.16011 | 4.8708749 | 94.2688 | 4.7293124 | 90.38116 | 4.8629408 | 94.29325 | 4.7276711 | 90.0708 | 4.8643751 | 94.30044 | 4.7100315
89.47689 | 4.8660312 | 94.432 | 4.7565937 | 89.2065 | 4.8710313 | 94.31518 | 4.7295003 | 90.42758 | 4.8628263 | 94.33963 | 4.7274237 | 90.11719 | 4.8646564 | 94.34684 | 4.7096562
89.52327 | 4.8659377 | 94.4784 | 4.7564063 | 89.25288 | 4.8709688 | 94.36157 | 4.7293749 | 90.47399 | 4.8628836 | 94.38602 | 4.7274237 | 90.16357 | 4.8645 | 94.39324 | 4.7094688
89.56965 | 4.8660002 | 94.52479 | 4.7561564 | 89.29927 | 4.8708129 | 94.40796 | 4.7292814 | 90.52041 | 4.8630357 | 94.4324 | 4.7274237 | 90.20996 | 4.864625 | 94.43963 | 4.7092814
89.61603 | 4.8661251 | 94.57119 | 4.7560625 | 89.34566 | 4.8709373 | 94.45435 | 4.72925 | 90.56682 | 4.8632073 | 94.47878 | 4.727519 | 90.25635 | 4.864594 | 94.48603 | 4.70925
89.66241 | 4.8660936 | 94.61759 | 4.7560625 | 89.39204 | 4.8707185 | 94.50073 | 4.7293124 | 90.61324 | 4.8633022 | 94.52517 | 4.7275949 | 90.30273 | 4.8647814 | 94.53243 | 4.7089376
89.70879 | 4.8659687 | 94.66399 | 4.7555623 | 89.43843 | 4.8708129 | 94.54712 | 4.729156 | 90.65965 | 4.8633213 | 94.57155 | 4.7273474 | 90.34912 | 4.8647814 | 94.57883 | 4.7088437
89.75517 | 4.8658748 | 94.71038 | 4.7553439 | 89.48481 | 4.8709688 | 94.59351 | 4.729156 | 90.70607 | 4.8631883 | 94.61794 | 4.7273855 | 90.39551 | 4.8649688 | 94.62523 | 4.7085938
89.80155 | 4.8659687 | 94.75678 | 4.75525 | 89.5312 | 4.8710938 | 94.6399 | 4.7292814 | 90.75248 | 4.8636069 | 94.66432 | 4.7272906 | 90.44189 | 4.8648438 | 94.67162 | 4.7085629
89.84793 | 4.8660936 | 94.80318 | 4.7550316 | 89.57759 | 4.8708439 | 94.68628 | 4.7291875 | 90.7989 | 4.8635879 | 94.71071 | 4.7271762 | 90.48828 | 4.8649373 | 94.71802 | 4.7082186
89.89431 | 4.8659687 | 94.84958 | 4.7549062 | 89.62397 | 4.8710313 | 94.73267 | 4.729094 | 90.84531 | 4.8635688 | 94.75709 | 4.7272906 | 90.53467 | 4.8649373 | 94.76442 | 4.7080936
89.94069 | 4.8660312 | 94.89597 | 4.7545938 | 89.67036 | 4.8708439 | 94.77906 | 4.729094 | 90.89173 | 4.8637023 | 94.80348 | 4.7272334 | 90.58105 | 4.8650312 | 94.81082 | 4.7078753
89.98706 | 4.8661561 | 94.94237 | 4.754375 | 89.71675 | 4.8709688 | 94.82544 | 4.729094 | 90.93814 | 4.8638926 | 94.84986 | 4.7271762 | 90.62744 | 4.8651562 | 94.85721 | 4.7077813
90.03344 | 4.8660936 | 94.98877 | 4.754344 | 89.76313 | 4.8709373 | 94.87183 | 4.7290001 | 90.98456 | 4.8638163 | 94.89625 | 4.7270808 | 90.67383 | 4.8652816 | 94.90361 | 4.7075939
90.07982 | 4.8660002 | 95.03517 | 4.7539063 | 89.80952 | 4.8707814 | 94.91822 | 4.7290316 | 91.03097 | 4.8640261 | 94.94263 | 4.7272716 | 90.72021 | 4.8651562 | 94.95001 | 4.7074375
90.1262 | 4.8660312 | 95.08156 | 4.7538128 | 89.8559 | 4.8708749 | 94.96461 | 4.7289376 | 91.07739 | 4.8640637 | 94.98902 | 4.7270999 | 90.7666 | 4.865406 | 94.99641 | 4.7071877
90.17258 | 4.8661876 | 95.12796 | 4.7534375 | 89.90229 | 4.8709688 | 95.01099 | 4.7290626 | 91.12381 | 4.8640261 | 95.0354 | 4.7271762 | 90.81299 | 4.8652501 | 95.04281 | 4.7070627
90.21896 | 4.8659687 | 95.17436 | 4.753469 | 89.94868 | 4.8710003 | 95.05738 | 4.729094 | 91.17022 | 4.8641973 | 95.08179 | 4.7270617 | 90.85937 | 4.8655314 | 95.0892 | 4.7068748
90.26534 | 4.8660626 | 95.22076 | 4.7532187 | 89.99506 | 4.8710628 | 95.10377 | 4.7290001 | 91.21664 | 4.8643303 | 95.12817 | 4.7269478 | 90.90576 | 4.865406 | 95.1356 | 4.7067189
90.31172 | 4.8660312 | 95.26715 | 4.7530313 | 90.04145 | 4.8710628 | 95.15016 | 4.7287812 | 91.26305 | 4.8642926 | 95.17455 | 4.7267761 | 90.95215 | 4.865406 | 95.182 | 4.7064686
90.3581 | 4.8659687 | 95.31355 | 4.7528439 | 90.08784 | 4.8709373 | 95.19654 | 4.7289376 | 91.30947 | 4.8642926 | 95.22094 | 4.7269287 | 90.99853 | 4.8654375 | 95.2284 | 4.7063437
90.40448 | 4.8660936 | 95.35995 | 4.7525315 | 90.13422 | 4.8710313 | 95.24293 | 4.7287188 | 91.35588 | 4.8645778 | 95.26732 | 4.7267952 | 91.04492 | 4.8656249 | 95.27479 | 4.7062502
90.45086 | 4.8661251 | 95.40635 | 4.7523127 | 90.18061 | 4.8710938 | 95.28932 | 4.7287502 | 91.4023 | 4.8645968 | 95.31371 | 4.7267952 | 91.0913 | 4.8655624 | 95.32119 | 4.7059689
90.49724 | 4.8661251 | 95.45274 | 4.7521248 | 90.22699 | 4.8711252 | 95.33571 | 4.7287188 | 91.44871 | 4.8647304 | 95.36009 | 4.7267575 | 91.13769 | 4.8655624 | 95.36759 | 4.7059064
90.54361 | 4.8662815 | 95.49914 | 4.7520313 | 90.27338 | 4.8708749 | 95.38209 | 4.7287502 | 91.49513 | 4.8648067 | 95.40648 | 4.7268715 | 91.18408 | 4.8658438 | 95.41399 | 4.7056251
90.58999 | 4.8659377 | 95.54554 | 4.7518749 | 90.31977 | 4.8709373 | 95.42848 | 4.7286563 | 91.54154 | 4.8649206 | 95.45286 | 4.7265477 | 91.23046 | 4.8656249 | 95.46038 | 4.7055626
90.63637 | 4.8661251 | 95.59194 | 4.7515941 | 90.36615 | 4.8710003 | 95.47487 | 4.7288437 | 91.58796 | 4.8649397 | 95.49925 | 4.7266622 | 91.27685 | 4.8657503 | 95.50678 | 4.7054687
90.68275 | 4.8659687 | 95.63833 | 4.7515316 | 90.41254 | 4.8709064 | 95.52126 | 4.7286873 | 91.63437 | 4.8650351 | 95.54563 | 4.7265859 | 91.32324 | 4.8659687 | 95.55318 | 4.7051253
90.72913 | 4.8663125 | 95.68473 | 4.7509999 | 90.45893 | 4.8709064 | 95.56765 | 4.7287502 | 91.68079 | 4.8650918 | 95.59202 | 4.7265859 | 91.36962 | 4.8659062 | 95.59957 | 4.7050939
90.77551 | 4.866219 | 95.73113 | 4.7509689 | 90.50531 | 4.8710628 | 95.61403 | 4.7286253 | 91.7272 | 4.8651681 | 95.6384 | 4.7263765 | 91.41601 | 4.8659687 | 95.64597 | 4.704875
90.82189 | 4.866219 | 95.77753 | 4.7507811 | 90.5517 | 4.8710003 | 95.66042 | 4.7286563 | 91.77361 | 4.8652253 | 95.68478 | 4.7264719 | 91.46239 | 4.8659062 | 95.69237 | 4.7046566
90.86827 | 4.866219 | 95.82392 | 4.7507811 | 90.59808 | 4.8710628 | 95.70681 | 4.7286563 | 91.82003 | 4.8654346 | 95.73117 | 4.7264338 | 91.50878 | 4.8660626 | 95.73877 | 4.7046566
90.91465 | 4.8662815 | 95.87032 | 4.7505627 | 90.64447 | 4.8710003 | 95.7532 | 4.7285628 | 91.86644 | 4.8653393 | 95.77755 | 4.7264528 | 91.55517 | 4.8659687 | 95.78516 | 4.7044687
90.96103 | 4.8660626 | 95.91672 | 4.7503438 | 90.69086 | 4.8709373 | 95.79958 | 4.7285628 | 91.91286 | 4.86553 | 95.82394 | 4.7264147 | 91.60155 | 4.8660312 | 95.83156 | 4.7044063
91.00741 | 4.8660626 | 95.96311 | 4.7501564 | 90.73724 | 4.8710628 | 95.84597 | 4.7284374 | 91.95927 | 4.8655682 | 95.87032 | 4.7263384 | 91.64794 | 4.866219 | 95.87796 | 4.7042503
91.05379 | 4.86625 | 96.00951 | 4.7499065 | 90.78363 | 4.8710938 | 95.89236 | 4.728344 | 92.00569 | 4.8654346 | 95.91671 | 4.7263765 | 91.69433 | 4.8661876 | 95.92435 | 4.703969
91.10017 | 4.86625 | 96.05591 | 4.7497811 | 90.83002 | 4.8708439 | 95.93875 | 4.7284374 | 92.0521 | 4.8658724 | 95.96309 | 4.7264719 | 91.74071 | 4.8664064 | 95.97075 | 4.703969
91.14655 | 4.8661251 | 96.10231 | 4.7495937 | 90.8764 | 4.8710003 | 95.98513 | 4.7284999 | 92.09852 | 4.8655872 | 96.00948 | 4.7263002 | 91.7871 | 4.8663435 | 96.01715 | 4.7037816
91.19293 | 4.86625 | 96.14871 | 4.7493124 | 90.92279 | 4.8709373 | 96.03152 | 4.7283125 | 92.14493 | 4.8659105 | 96.05586 | 4.7262053 | 91.83349 | 4.866375 | 96.06354 | 4.7035313
91.2393 | 4.8661561 | 96.1951 | 4.7491875 | 90.96917 | 4.8710938 | 96.07791 | 4.728281 | 92.19135 | 4.8658538 | 96.10224 | 4.7261672 | 91.87987 | 4.8664999 | 96.10994 | 4.7035313
91.28568 | 4.8661561 | 96.2415 | 4.749094 | 91.01556 | 4.8711252 | 96.12429 | 4.7284064 | 92.23776 | 4.8660059 | 96.14863 | 4.7260146 | 91.92626 | 4.8665314 | 96.15634 | 4.703125
91.33206 | 4.86625 | 96.2879 | 4.7490001 | 91.06195 | 4.8710938 | 96.17068 | 4.728375 | 92.28418 | 4.8661389 | 96.19501 | 4.72611 | 91.97264 | 4.8666878 | 96.20274 | 4.7032185
91.37844 | 4.8660626 | 96.33429 | 4.7488437 | 91.10833 | 4.8710628 | 96.21707 | 4.7283125 | 92.33059 | 4.8661203 | 96.2414 | 4.7260337 | 92.01903 | 4.8665314 | 96.24913 | 4.703094
91.42482 | 4.8661876 | 96.38069 | 4.7486563 | 91.15472 | 4.8710313 | 96.26346 | 4.7280941 | 92.37701 | 4.8662534 | 96.28778 | 4.7259955 | 92.06542 | 4.8667502 | 96.29553 | 4.7028751
91.4712 | 4.8661876 | 96.42709 | 4.7484064 | 91.2011 | 4.8710313 | 96.30984 | 4.7284064 | 92.42342 | 4.8662152 | 96.33417 | 4.7258244 | 92.1118 | 4.8665938 | 96.34193 | 4.7026877
91.51758 | 4.8661876 | 96.47349 | 4.7482815 | 91.24749 | 4.8710003 | 96.35623 | 4.7282186 | 92.46984 | 4.8662724 | 96.38055 | 4.7260146 | 92.15819 | 4.8667502 | 96.38833 | 4.7025938
91.56396 | 4.8661876 | 96.51988 | 4.7480626 | 91.29388 | 4.8710313 | 96.40262 | 4.7279687 | 92.51625 | 4.8663864 | 96.42693 | 4.7259007 | 92.20458 | 4.8667502 | 96.43473 | 4.7025938
91.61034 | 4.8663125 | 96.56628 | 4.7479687 | 91.34026 | 4.8712187 | 96.44901 | 4.7280626 | 92.56267 | 4.866539 | 96.47332 | 4.7257104 | 92.25096 | 4.8668122 | 96.48112 | 4.7024689
91.65671 | 4.8661561 | 96.61268 | 4.7479062 | 91.38665 | 4.8710938 | 96.49539 | 4.7280626 | 92.60908 | 4.8664818 | 96.5197 | 4.7258244 | 92.29735 | 4.8667812 | 96.52752 | 4.702281
91.70309 | 4.866219 | 96.65908 | 4.7477813 | 91.43304 | 4.8708749 | 96.54178 | 4.7278438 | 92.6555 | 4.8665771 | 96.56609 | 4.7259007 | 92.34373 | 4.8668437 | 96.57392 | 4.702281
91.74947 | 4.8661561 | 96.70547 | 4.7474999 | 91.47942 | 4.8709064 | 96.58817 | 4.7279687 | 92.70191 | 4.8668056 | 96.61247 | 4.7257481 | 92.39012 | 4.8669376 | 96.62032 | 4.7020311
91.79585 | 4.8661251 | 96.75187 | 4.7473125 | 91.52581 | 4.8710628 | 96.63456 | 4.7280312 | 92.74832 | 4.8667483 | 96.65886 | 4.7257295 | 92.43651 | 4.8669686 | 96.66671 | 4.7019687
91.84223 | 4.8662815 | 96.79827 | 4.7471561 | 91.5722 | 4.8709373 | 96.68094 | 4.7279377 | 92.79474 | 4.8668628 | 96.70524 | 4.7257671 | 92.48289 | 4.8671875 | 96.71311 | 4.7018752
91.88861 | 4.8662815 | 96.84467 | 4.7470312 | 91.61858 | 4.8710938 | 96.72733 | 4.7278752 | 92.84115 | 4.8669009 | 96.75163 | 4.725615 | 92.52928 | 4.867094 | 96.75951 | 4.7018123
91.93499 | 4.8661251 | 96.89106 | 4.7469063 | 91.66497 | 4.8710313 | 96.77372 | 4.7280941 | 92.88757 | 4.8668056 | 96.79801 | 4.725615 | 92.57566 | 4.86725 | 96.80591 | 4.7015314
91.98137 | 4.8661561 | 96.93746 | 4.7468438 | 91.71135 | 4.8709373 | 96.82011 | 4.7280626 | 92.93398 | 4.8669386 | 96.84439 | 4.7255197 | 92.62205 | 4.867281 | 96.85231 | 4.7014999
92.02775 | 4.8660936 | 96.98386 | 4.7468438 | 91.75774 | 4.8710003 | 96.86649 | 4.7278752 | 92.9804 | 4.8671484 | 96.89078 | 4.7255006 | 92.66844 | 4.8674064 | 96.8987 | 4.701375
92.07413 | 4.86625 | 97.03025 | 4.7463436 | 91.80413 | 4.8709373 | 96.91288 | 4.7278438 | 93.02681 | 4.8671484 | 96.93716 | 4.725596 | 92.71482 | 4.86725 | 96.9451 | 4.7012815
92.12051 | 4.866219 | 97.07665 | 4.7464061 | 91.85051 | 4.8710628 | 96.95927 | 4.7278123 | 93.07323 | 4.8672051 | 96.98355 | 4.7255387 | 92.76121 | 4.8673754 | 96.9915 | 4.7010937
92.16689 | 4.8660626 | 97.12305 | 4.7462816 | 91.8969 | 4.8711562 | 97.00566 | 4.7277188 | 93.11964 | 4.8673196 | 97.02993 | 4.7253866 | 92.8076 | 4.8671875 | 97.0379 | 4.7010002
92.21327 | 4.8661876 | 97.16945 | 4.7461872 | 91.94328 | 4.8709373 | 97.05204 | 4.7277813 | 93.16605 | 4.8672814 | 97.07632 | 4.7252531 | 92.85398 | 4.8671875 | 97.08429 | 4.7008438
92.25965 | 4.86625 | 97.21584 | 4.7461562 | 91.98967 | 4.8711562 | 97.09843 | 4.7277813 | 93.21247 | 4.8673768 | 97.1227 | 4.7254815 | 92.90037 | 4.8673124 | 97.13069 | 4.7006874
92.30602 | 4.866219 | 97.26224 | 4.7459373 | 92.03606 | 4.8709064 | 97.14482 | 4.7275314 | 93.25888 | 4.8673959 | 97.16908 | 4.7253485 | 92.94675 | 4.8675938 | 97.17709 | 4.7005939
92.3524 | 4.8661561 | 97.30864 | 4.7457814 | 92.08244 | 4.8710003 | 97.19121 | 4.7277188 | 93.3053 | 4.867548 | 97.21547 | 4.7252722 | 92.99314 | 4.8675628 | 97.22348 | 4.7004375
92.39878 | 4.866219 | 97.35504 | 4.7456875 | 92.12883 | 4.8709688 | 97.23759 | 4.7275314 | 93.35171 | 4.8674526 | 97.26185 | 4.725215 | 93.03953 | 4.8673439 | 97.26988 | 4.7003441
92.44516 | 4.8661876 | 97.40144 | 4.7456565 | 92.17521 | 4.8710628 | 97.28398 | 4.7276878 | 93.39813 | 4.8677764 | 97.30824 | 4.7252913 | 93.08591 | 4.8674998 | 97.31628 | 4.7002501
92.49154 | 4.8660936 | 97.44784 | 4.7454376 | 92.2216 | 4.8711562 | 97.33037 | 4.7276249 | 93.44454 | 4.8675671 | 97.35462 | 4.7251391 | 93.1323 | 4.8677502 | 97.36267 | 4.7002811
92.53792 | 4.8659377 | 97.49423 | 4.7455001 | 92.26799 | 4.8710628 | 97.37675 | 4.7276249 | 93.49096 | 4.8676052 | 97.401 | 4.725101 | 93.17869 | 4.8676562 | 97.40907 | 4.7000937
92.5843 | 4.8661561 | 97.54063 | 4.7454062 | 92.31437 | 4.8708749 | 97.42314 | 4.7275314 | 93.53737 | 4.8677955 | 97.44739 | 4.7251391 | 93.22507 | 4.8677812 | 97.45547 | 4.6999998
92.63068 | 4.866219 | 97.58703 | 4.7451563 | 92.36076 | 4.8711562 | 97.46953 | 4.7275314 | 93.58379 | 4.8680048 | 97.49377 | 4.7251582 | 93.27146 | 4.8678751 | 97.50187 | 4.6998124
92.67706 | 4.866219 | 97.63343 | 4.7450624 | 92.40715 | 4.8710628 | 97.51592 | 4.7276878 | 93.6302 | 4.8680048 | 97.54016 | 4.7249675 | 93.31784 | 4.8677502 | 97.54826 | 4.6998439
92.72344 | 4.8662815 | 97.67982 | 4.7450314 | 92.45353 | 4.8709688 | 97.56231 | 4.727469 | 93.67662 | 4.8680048 | 97.58654 | 4.7249298 | 93.36423 | 4.8678441 | 97.59466 | 4.6996875
92.76982 | 4.8663125 | 97.72622 | 4.744875 | 92.49992 | 4.8709373 | 97.60869 | 4.7273126 | 93.72303 | 4.8679099 | 97.63292 | 4.7249107 | 93.41062 | 4.8679061 | 97.64106 | 4.699594
92.8162 | 4.8661876 | 97.77262 | 4.744844 | 92.5463 | 4.8709373 | 97.65508 | 4.7275939 | 93.76945 | 4.8681383 | 97.67931 | 4.7249866 | 93.457 | 4.8680625 | 97.68746 | 4.6995311
92.86257 | 4.8661876 | 97.81902 | 4.7445936 | 92.59269 | 4.8712502 | 97.70147 | 4.727375 | 93.81586 | 4.8681574 | 97.72569 | 4.7247963 | 93.50339 | 4.8679686 | 97.73386 | 4.6994686
92.90895 | 4.8660626 | 97.86541 | 4.7445936 | 92.63908 | 4.8711252 | 97.74786 | 4.727469 | 93.86228 | 4.8681955 | 97.77208 | 4.7248344 | 93.54978 | 4.8682499 | 97.78025 | 4.6991253
92.95533 | 4.866219 | 97.91181 | 4.7445312 | 92.68546 | 4.8711252 | 97.79424 | 4.7273126 | 93.90869 | 4.8684239 | 97.81846 | 4.7247963 | 93.59616 | 4.868 | 97.82665 | 4.6990938
93.00171 | 4.866219 | 97.95821 | 4.7444062 | 92.73185 | 4.8710938 | 97.84063 | 4.7272811 | 93.95511 | 4.8683667 | 97.86484 | 4.7247391 | 93.64255 | 4.8680625 | 97.87305 | 4.6989999
93.04809 | 4.8661561 | 98.00461 | 4.7443752 | 92.77823 | 4.8709688 | 97.88702 | 4.727375 | 94.00152 | 4.8682904 | 97.91123 | 4.724606 | 93.68893 | 4.8682189 | 97.91944 | 4.6990314
93.09447 | 4.8661561 | 98.051 | 4.7442188 | 92.82462 | 4.8709373 | 97.93341 | 4.7275 | 94.04794 | 4.8684998 | 97.95761 | 4.7248344 | 93.73532 | 4.8682499 | 97.96584 | 4.6989064
93.14085 | 4.866219 | 98.0974 | 4.7441878 | 92.87101 | 4.8713436 | 97.97979 | 4.7271876 | 94.09435 | 4.8683286 | 98.00399 | 4.7246251 | 93.78171 | 4.8683748 | 98.01224 | 4.69875
93.18723 | 4.8661251 | 98.1438 | 4.7441878 | 92.91739 | 4.8711562 | 98.02618 | 4.727375 | 94.14077 | 4.868557 | 98.05038 | 4.724587 | 93.82809 | 4.8683128 | 98.05864 | 4.6986251
93.23361 | 4.8661876 | 98.1902 | 4.744 | 92.96378 | 4.8710003 | 98.07257 | 4.7271876 | 94.18718 | 4.8685379 | 98.09676 | 4.7246442 | 93.87448 | 4.8685937 | 98.10504 | 4.6984062
93.27999 | 4.8661251 | 98.23659 | 4.7440624 | 93.01016 | 4.8712187 | 98.11896 | 4.7270627 | 94.23359 | 4.8685379 | 98.14314 | 4.7246442 | 93.92087 | 4.8686562 | 98.15143 | 4.6983747
93.32637 | 4.8661561 | 98.28299 | 4.744 | 93.05655 | 4.8710313 | 98.16534 | 4.7270312 | 94.28001 | 4.8686905 | 98.18953 | 4.7245488 | 93.96725 | 4.8687501 | 98.19783 | 4.6982188
93.37275 | 4.8660312 | 98.32939 | 4.7436562 | 93.10294 | 4.8711252 | 98.21173 | 4.7269378 | 94.32642 | 4.8688045 | 98.23591 | 4.7244725 | 94.01364 | 4.8687501 | 98.24423 | 4.6981249
93.41913 | 4.866219 | 98.37579 | 4.7437816 | 93.14932 | 4.8710628 | 98.25812 | 4.7269378 | 94.37284 | 4.8688045 | 98.28229 | 4.7243967 | 94.06002 | 4.868875 | 98.29063 | 4.6981249
93.46551 | 4.8661876 | 98.42218 | 4.7437816 | 93.19571 | 4.8712187 | 98.30451 | 4.7270002 | 94.41925 | 4.8688235 | 98.32868 | 4.7243967 | 94.10641 | 4.868969 | 98.33702 | 4.6979375
93.51189 | 4.866219 | 98.46858 | 4.7437501 | 93.24209 | 4.8710938 | 98.35089 | 4.7269688 | 94.46567 | 4.8689189 | 98.37506 | 4.7243204 | 94.1528 | 4.8689375 | 98.38342 | 4.6977816
93.55827 | 4.8661876 | 98.51498 | 4.7436562 | 93.28848 | 4.8709688 | 98.39728 | 4.7270312 | 94.51208 | 4.8688426 | 98.42144 | 4.7244344 | 94.19918 | 4.868969 | 98.42982 | 4.697844
93.60465 | 4.8661561 | 98.56138 | 4.7437501 | 93.33487 | 4.8712187 | 98.44367 | 4.7269378 | 94.5585 | 4.868957 | 98.46783 | 4.7243013 | 94.24557 | 4.8691249 | 98.47622 | 4.6976562
93.65102 | 4.8661251 | 98.60777 | 4.7433748 | 93.38125 | 4.8709688 | 98.49006 | 4.7267504 | 94.60491 | 4.8691092 | 98.51421 | 4.724225 | 94.29196 | 4.8694062 | 98.52261 | 4.6977501
93.6974 | 4.8663435 | 98.65417 | 4.7434688 | 93.42764 | 4.8708439 | 98.53644 | 4.7267814 | 94.65133 | 4.8689947 | 98.56059 | 4.7242441 | 94.33834 | 4.8691878 | 98.56901 | 4.6975002
93.74378 | 4.86625 | 98.70057 | 4.7434688 | 93.47402 | 4.8710938 | 98.58283 | 4.7267814 | 94.69774 | 4.8689761 | 98.60698 | 4.7241869 | 94.38473 | 4.8694687 | 98.61541 | 4.6971874
93.79016 | 4.8662815 | 98.74697 | 4.7433748 | 93.52041 | 4.8710003 | 98.62922 | 4.7268124 | 94.74416 | 4.8691092 | 98.65336 | 4.7241302 | 94.43111 | 4.8695936 | 98.66181 | 4.6973128
93.83654 | 4.8661876 | 98.79336 | 4.7432189 | 93.5668 | 4.8712816 | 98.67561 | 4.7268124 | 94.79057 | 4.8692045 | 98.69974 | 4.7241869 | 94.4775 | 4.869781 | 98.70821 | 4.6973128
93.88292 | 4.8662815 | 98.83976 | 4.7433438 | 93.61318 | 4.8709373 | 98.72199 | 4.7267504 | 94.83699 | 4.8693566 | 98.74613 | 4.7241111 | 94.52389 | 4.869875 | 98.7546 | 4.697031
93.9293 | 4.8661561 | 98.88616 | 4.7431564 | 93.65957 | 4.8711562 | 98.76838 | 4.726656 | 94.8834 | 4.8691664 | 98.79251 | 4.7239966 | 94.57027 | 4.8699999 | 98.801 | 4.697
93.97568 | 4.8662815 | 98.93256 | 4.7431564 | 93.70596 | 4.8710938 | 98.81477 | 4.7267189 | 94.92981 | 4.8694139 | 98.8389 | 4.7239203 | 94.61666 | 4.869875 | 98.8474 | 4.6968751
94.02206 | 4.8661561 | 98.97895 | 4.743125 | 93.75234 | 4.8711872 | 98.86116 | 4.726625 | 94.97623 | 4.8694329 | 98.88528 | 4.7237492 | 94.66305 | 4.8701563 | 98.8938 | 4.6968126
94.06844 | 4.8663435 | 99.02535 | 4.7429686 | 93.79873 | 4.8710938 | 98.90754 | 4.7265315 | 95.02264 | 4.8696232 | 98.93166 | 4.7238445 | 94.70943 | 4.8701563 | 98.94019 | 4.6967187
94.11482 | 4.8661876 | 99.07175 | 4.7429376 | 93.84511 | 4.8712502 | 98.95393 | 4.726656 | 95.06906 | 4.8695469 | 98.97805 | 4.7237873 | 94.75582 | 4.8704062 | 98.98659 | 4.6965938
94.1612 | 4.8661561 | 99.11815 | 4.743 | 93.8915 | 4.8711562 | 99.00032 | 4.726594 | 95.11547 | 4.8694901 | 99.02443 | 4.7236352 | 94.8022 | 4.8705001 | 99.03299 | 4.6964688
94.20758 | 4.8660312 | 99.16454 | 4.7429061 | 93.93788 | 4.8709688 | 99.04671 | 4.7265625 | 95.16189 | 4.869566 | 99.07081 | 4.7236919 | 94.84859 | 4.8704376 | 99.07939 | 4.6964064
94.25396 | 4.8661876 | 99.21094 | 4.743 | 93.98427 | 4.8712502 | 99.0931 | 4.7265625 | 95.2083 | 4.8696995 | 99.1172 | 4.7236919 | 94.89498 | 4.8709064 | 99.12579 | 4.6961875
94.30034 | 4.8661876 | 99.25734 | 4.7427812 | 94.03066 | 4.8710003 | 99.13948 | 4.7263751 | 95.25472 | 4.8698707 | 99.16358 | 4.7236729 | 94.94136 | 4.8709064 | 99.17218 | 4.6960936
94.34672 | 4.866219 | 99.30373 | 4.7427812 | 94.07704 | 4.8711562 | 99.18587 | 4.726594 | 95.30113 | 4.8698516 | 99.20996 | 4.7235017 | 94.98775 | 4.8708129 | 99.21858 | 4.6960936
94.3931 | 4.86625 | 99.35013 | 4.7427812 | 94.12343 | 4.8711562 | 99.23226 | 4.7264061 | 95.34754 | 4.8697567 | 99.25635 | 4.7236161 | 95.03414 | 4.8708749 | 99.26498 | 4.6960001
94.43948 | 4.8662815 | 99.39653 | 4.7425313 | 94.16981 | 4.8710003 | 99.27865 | 4.7263751 | 95.39396 | 4.8698325 | 99.30273 | 4.7234445 | 95.08052 | 4.8711252 | 99.31138 | 4.6959062
94.48585 | 4.86625 | 99.44293 | 4.7425938 | 94.2162 | 4.8709688 | 99.32503 | 4.7265625 | 95.44037 | 4.8697186 | 99.34912 | 4.723597 | 95.12691 | 4.8712816 | 99.35777 | 4.6958127
94.53223 | 4.8663435 | 99.48932 | 4.7425628 | 94.26259 | 4.8712187 | 99.37142 | 4.7263436 | 95.48679 | 4.869947 | 99.3955 | 4.723578 | 95.17329 | 4.8712502 | 99.40417 | 4.6957188
94.57861 | 4.8661561 | 99.53572 | 4.7424374 | 94.30897 | 4.8713126 | 99.41781 | 4.7263436 | 95.5332 | 4.8698897 | 99.44188 | 4.7234063 | 95.21968 | 4.8716564 | 99.45057 | 4.6955004
94.62499 | 4.8661251 | 99.58212 | 4.7423124 | 94.35536 | 4.8711252 | 99.4642 | 4.7263126 | 95.57962 | 4.8701181 | 99.48827 | 4.7233686 | 95.26607 | 4.8715 | 99.49697 | 4.6955938
94.67137 | 4.866219 | 99.62852 | 4.7426252 | 94.40174 | 4.8712816 | 99.51058 | 4.7261872 | 95.62603 | 4.869966 | 99.53465 | 4.7231779 | 95.31245 | 4.8717504 | 99.54337 | 4.6955004
94.71775 | 4.8661561 | 99.67491 | 4.7423124 | 94.44813 | 4.8712502 | 99.55697 | 4.7263126 | 95.67245 | 4.8700418 | 99.58103 | 4.7232542 | 95.35884 | 4.8716249 | 99.58976 | 4.6952815
94.76413 | 4.8661876 | 99.72131 | 4.7424374 | 94.49452 | 4.8712816 | 99.60336 | 4.7262187 | 95.71886 | 4.8699279 | 99.62742 | 4.7231588 | 95.40523 | 4.8718123 | 99.63616 | 4.69525
94.81051 | 4.8661561 | 99.76771 | 4.74225 | 94.5409 | 4.8710628 | 99.64975 | 4.7261872 | 95.76527 | 4.869947 | 99.6738 | 4.7232351 | 95.45161 | 4.8719063 | 99.68256 | 4.6951561
94.85689 | 4.86625 | 99.81411 | 4.742281 | 94.58729 | 4.8711562 | 99.69613 | 4.7260938 | 95.81169 | 4.8700233 | 99.72018 | 4.7232161 | 95.498 | 4.8719063 | 99.72896 | 4.6950002
94.90327 | 4.8662815 | 99.8605 | 4.742094 | 94.63367 | 4.8711252 | 99.74252 | 4.7260628 | 95.8581 | 4.8703275 | 99.76657 | 4.7232161 | 95.54439 | 4.8723125 | 99.77536 | 4.6950002
94.94965 | 4.8660002 | 99.9069 | 4.7421875 | 94.68006 | 4.8711562 | 99.78891 | 4.7260628 | 95.90452 | 4.8701372 | 99.81295 | 4.7230449 | 95.59077 | 4.8723435 | 99.82175 | 4.6949687
94.99603 | 4.8661876 | 99.9533 | 4.7419066 | 94.72645 | 4.8712187 | 99.8353 | 4.7260628 | 95.95093 | 4.8701944 | 99.85933 | 4.7229495 | 95.63716 | 4.8725624 | 99.86815 | 4.6947498
95.04241 | 4.8661251 | 99.9997 | 4.7417502 | 94.77283 | 4.8711252 | 99.88169 | 4.7260938 | 95.99735 | 4.8702707 | 99.90572 | 4.7229877 | 95.68355 | 4.8727188 | 99.91455 | 4.6946249
95.08879 | 4.8663435 | 100.0461 | 4.7419066 | 94.81922 | 4.8714061 | 99.92807 | 4.7259374 | 96.04376 | 4.8703465 | 99.9521 | 4.7229495 | 95.72993 | 4.8724999 | 99.96095 | 4.6945939
95.13517 | 4.8663125 | 100.0925 | 4.7418122 | 94.8656 | 4.8713751 | 99.97446 | 4.7260628 | 96.09017 | 4.8701563 | 99.99848 | 4.7229495 | 95.77632 | 4.8725624 | 100.0073 | 4.6945314
95.18155 | 4.86625 | 100.1389 | 4.7417188 | 94.91199 | 4.8712816 | 100.0208 | 4.7259064 | 96.13659 | 4.8701181 | 100.0449 | 4.7231588 | 95.82271 | 4.8728437 | 100.0537 | 4.694375
95.22792 | 4.8662815 | 100.1853 | 4.7414999 | 94.95838 | 4.8711872 | 100.0672 | 4.7257814 | 96.183 | 4.8703656 | 100.0913 | 4.7228732 | 95.86909 | 4.8728437 | 100.1001 | 4.694344
95.2743 | 4.8661251 | 100.2317 | 4.7414689 | 95.00476 | 4.8710003 | 100.1136 | 4.7260313 | 96.22942 | 4.870461 | 100.1376 | 4.7227592 | 95.91548 | 4.8729377 | 100.1465 | 4.6941876
95.32068 | 4.8662815 | 100.2781 | 4.7414689 | 95.05115 | 4.8712187 | 100.16 | 4.7258749 | 96.27583 | 4.8703656 | 100.184 | 4.722683 | 95.96187 | 4.8728437 | 100.1929 | 4.6942811
95.36706 | 4.8661561 | 100.3245 | 4.7414689 | 95.09753 | 4.8713751 | 100.2064 | 4.7256875 | 96.32225 | 4.8703275 | 100.2304 | 4.7227402 | 96.00825 | 4.8729062 | 100.2393 | 4.6939998
95.41344 | 4.8663435 | 100.3709 | 4.7414064 | 95.14392 | 4.8713436 | 100.2528 | 4.7257185 | 96.36866 | 4.8703656 | 100.2768 | 4.7226257 | 96.05464 | 4.8728437 | 100.2857 | 4.6939378
95.45982 | 4.8664064 | 100.4173 | 4.7411561 | 95.19031 | 4.8713751 | 100.2992 | 4.7258129 | 96.41508 | 4.8704991 | 100.3232 | 4.7228732 | 96.10103 | 4.8732815 | 100.3321 | 4.6938753
95.5062 | 4.8663435 | 100.4637 | 4.7413435 | 95.23669 | 4.8712187 | 100.3456 | 4.7258129 | 96.46149 | 4.8705559 | 100.3695 | 4.722683 | 96.14741 | 4.8730626 | 100.3785 | 4.6938438
95.55258 | 4.8661561 | 100.5101 | 4.7412815 | 95.28308 | 4.8713751 | 100.3919 | 4.72575 | 96.5079 | 4.8705373 | 100.4159 | 4.7225118 | 96.1938 | 4.8734374 | 100.4249 | 4.693594
95.59896 | 4.866219 | 100.5565 | 4.741219 | 95.32946 | 4.8710938 | 100.4383 | 4.72575 | 96.55432 | 4.8704991 | 100.4623 | 4.7225499 | 96.24018 | 4.8733439 | 100.4713 | 4.6935625
95.64534 | 4.866219 | 100.6029 | 4.7411561 | 95.37585 | 4.8712816 | 100.4847 | 4.7256875 | 96.60073 | 4.870594 | 100.5087 | 4.722569 | 96.28657 | 4.8734689 | 100.5177 | 4.693594
95.69172 | 4.8660002 | 100.6493 | 4.7409687 | 95.42224 | 4.8713751 | 100.5311 | 4.725594 | 96.64715 | 4.870461 | 100.5551 | 4.7223783 | 96.33295 | 4.8736253 | 100.5641 | 4.6933751
95.7381 | 4.866219 | 100.6957 | 4.7411561 | 95.46862 | 4.871469 | 100.5775 | 4.7255001 | 96.69356 | 4.8706131 | 100.6015 | 4.722188 | 96.37934 | 4.8735628 | 100.6105 | 4.6931562
95.78448 | 4.8662815 | 100.7421 | 4.7410312 | 95.51501 | 4.8712502 | 100.6239 | 4.725594 | 96.73998 | 4.8707657 | 100.6478 | 4.7224545 | 96.42573 | 4.8737502 | 100.6569 | 4.6930938
95.83086 | 4.8663435 | 100.7885 | 4.7408128 | 95.56139 | 4.871469 | 100.6703 | 4.7254686 | 96.78639 | 4.8707466 | 100.6942 | 4.7223783 | 96.47211 | 4.8738437 | 100.7033 | 4.6928439
95.87724 | 4.866219 | 100.8348 | 4.7407813 | 95.60778 | 4.8715 | 100.7167 | 4.725594 | 96.8328 | 4.8706703 | 100.7406 | 4.7223215 | 96.5185 | 4.8739376 | 100.7497 | 4.6928749
95.92362 | 4.8661876 | 100.8812 | 4.7408128 | 95.65417 | 4.8714061 | 100.763 | 4.7254686 | 96.87922 | 4.8707085 | 100.787 | 4.722074 | 96.56489 | 4.8739376 | 100.7961 | 4.6930003
95.97 | 4.866375 | 100.9276 | 4.7408128 | 95.70055 | 4.8715315 | 100.8094 | 4.7254062 | 96.92563 | 4.8708038 | 100.8334 | 4.7221498 | 96.61127 | 4.8738751 | 100.8425 | 4.6928124
96.01637 | 4.86625 | 100.974 | 4.7407503 | 95.74694 | 4.8713751 | 100.8558 | 4.7254062 | 96.97205 | 4.8707848 | 100.8798 | 4.722188 | 96.65766 | 4.8739376 | 100.8889 | 4.6926875
96.06275 | 4.8661876 | 101.0204 | 4.7405939 | 95.79333 | 4.8716874 | 100.9022 | 4.7252812 | 97.01846 | 4.8707275 | 100.9261 | 4.7220168 | 96.70404 | 4.874094 | 100.9353 | 4.692625
96.10913 | 4.866375 | 101.0668 | 4.7406874 | 95.83971 | 4.8715 | 100.9486 | 4.7252812 | 97.06488 | 4.8706703 | 100.9725 | 4.7219024 | 96.75043 | 4.874094 | 100.9817 | 4.6925936
96.15551 | 4.8663125 | 101.1132 | 4.7406874 | 95.8861 | 4.8714375 | 100.995 | 4.7252188 | 97.11129 | 4.8708415 | 101.0189 | 4.7219787 | 96.79682 | 4.8740625 | 101.0281 | 4.6925316
96.20189 | 4.86625 | 101.1596 | 4.7405314 | 95.93249 | 4.871594 | 101.0414 | 4.7252498 | 97.1577 | 4.8707466 | 101.0653 | 4.7219977 | 96.8432 | 4.874156 | 101.0745 | 4.6925001
96.24827 | 4.866219 | 101.206 | 4.7406874 | 95.97887 | 4.8713436 | 101.0878 | 4.7250314 | 97.20412 | 4.8708415 | 101.1117 | 4.7220359 | 96.88959 | 4.8742814 | 101.1209 | 4.6922188
96.29465 | 4.8663125 | 101.2524 | 4.740469 | 96.02526 | 4.8713126 | 101.1341 | 4.7253437 | 97.25053 | 4.8708606 | 101.1581 | 4.7217884 | 96.93598 | 4.8745313 | 101.1673 | 4.6920938
96.34103 | 4.8661876 | 101.2988 | 4.7404375 | 96.07165 | 4.871594 | 101.1805 | 4.7252498 | 97.29695 | 4.8707657 | 101.2044 | 4.7218833 | 96.98236 | 4.8743439 | 101.2137 | 4.6920314
96.38741 | 4.8664379 | 101.3452 | 4.7404375 | 96.11803 | 4.8716249 | 101.2269 | 4.7251878 | 97.34336 | 4.8709559 | 101.2508 | 4.7217312 | 97.02875 | 4.8744373 | 101.2601 | 4.6919689
96.43379 | 4.8663125 | 101.3916 | 4.740406 | 96.16442 | 4.8713126 | 101.2733 | 4.7252188 | 97.38978 | 4.8707466 | 101.2972 | 4.7217884 | 97.07513 | 4.8745313 | 101.3065 | 4.6919374
96.48017 | 4.8663435 | 101.438 | 4.7401252 | 96.21081 | 4.8713751 | 101.3197 | 4.7251563 | 97.43619 | 4.8708606 | 101.3436 | 4.721693 | 97.12152 | 4.8746247 | 101.3529 | 4.691875
96.52655 | 4.8663435 | 101.4844 | 4.7403126 | 96.25719 | 4.8717813 | 101.3661 | 4.7250314 | 97.4826 | 4.8710699 | 101.39 | 4.7217884 | 97.16791 | 4.8746562 | 101.3993 | 4.69175
96.57293 | 4.8662815 | 101.5308 | 4.7402501 | 96.30358 | 4.871469 | 101.4125 | 4.7250624 | 97.52902 | 4.8709941 | 101.4364 | 4.721674 | 97.21429 | 4.8746877 | 101.4457 | 4.691875
96.61931 | 4.866219 | 101.5772 | 4.7401876 | 96.34996 | 4.8715625 | 101.4589 | 4.7249064 | 97.57543 | 4.8709559 | 101.4827 | 4.7215786 | 97.26068 | 4.8746877 | 101.4921 | 4.6916251
96.66569 | 4.8663435 | 101.6236 | 4.7401876 | 96.39635 | 4.8716874 | 101.5053 | 4.724875 | 97.62185 | 4.8709369 | 101.5291 | 4.7216358 | 97.30707 | 4.8746877 | 101.5385 | 4.6914377
96.71207 | 4.8664064 | 101.67 | 4.7400627 | 96.44274 | 4.871594 | 101.5516 | 4.724844 | 97.66826 | 4.8710132 | 101.5755 | 4.7214265 | 97.35345 | 4.8750625 | 101.5849 | 4.6914687
96.75845 | 4.866219 | 101.7164 | 4.7402186 | 96.48912 | 4.8715625 | 101.598 | 4.72475 | 97.71468 | 4.8710699 | 101.6219 | 4.72156 | 97.39984 | 4.875 | 101.6313 | 4.6913753
96.80483 | 4.8663125 | 101.7628 | 4.7401876 | 96.53551 | 4.8716564 | 101.6444 | 4.724719 | 97.76109 | 4.8710513 | 101.6683 | 4.72156 | 97.44622 | 4.8749375 | 101.6777 | 4.6912189
96.8512 | 4.8663435 | 101.8092 | 4.7402816 | 96.58189 | 4.8713751 | 101.6908 | 4.7245936 | 97.8075 | 4.870975 | 101.7146 | 4.7213502 | 97.49261 | 4.8750315 | 101.7241 | 4.6912189
96.89758 | 4.8664379 | 101.8556 | 4.740344 | 96.62828 | 4.8717189 | 101.7372 | 4.7246876 | 97.85392 | 4.8712606 | 101.761 | 4.7212744 | 97.539 | 4.8751879 | 101.7705 | 4.6911254
96.94396353 | 4.8661561 | 101.902 | 4.7400937 | 96.67466 | 4.8718123 | 101.7836 | 4.72475 | 97.90033 | 4.8711081 | 101.8074 | 4.7212934 | 97.58538 | 4.8751249 | 101.8169 | 4.6909375
96.99034 | 4.86625 | 101.9484 | 4.7398753 | 96.72105 | 4.871594 | 101.83 | 4.7246251 | 97.94675 | 4.871089 | 101.8538 | 4.721179 | 97.63177 | 4.8750625 | 101.8633 | 4.6908436
97.03672 | 4.8663125 | 101.9948 | 4.7399688 | 96.76744 | 4.8719063 | 101.8764 | 4.7245626 | 97.99316 | 4.8710699 | 101.9002 | 4.7211027 | 97.67816 | 4.8753123 | 101.9097 | 4.6906567
97.0831 | 4.8662815 | 102.0412 | 4.7400312 | 96.81382 | 4.8718123 | 101.9227 | 4.7245312 | 98.03957 | 4.8710513 | 101.9466 | 4.7210078 | 97.72454 | 4.8753753 | 101.9561 | 4.6906877
97.12948 | 4.8663125 | 102.0876 | 4.7401562 | 96.86021 | 4.8717504 | 101.9691 | 4.7245626 | 98.08599 | 4.8709369 | 101.9929 | 4.7210836 | 97.77093 | 4.8753753 | 102.0025 | 4.6903439
97.17586 | 4.8661561 | 102.134 | 4.7399688 | 96.90659 | 4.8716874 | 102.0155 | 4.7244377 | 98.1324 | 4.8711271 | 102.0393 | 4.7211218 | 97.81731 | 4.8752499 | 102.0488 | 4.6905313
97.22224 | 4.866375 | 102.1804 | 4.7401252 | 96.95298 | 4.8718438 | 102.0619 | 4.7243438 | 98.17882 | 4.871089 | 102.0857 | 4.7210078 | 97.8637 | 4.8754687 | 102.0952 | 4.6904378
97.26862 | 4.8662815 | 102.2268 | 4.7399998 | 96.99937 | 4.8717504 | 102.1083 | 4.7243123 | 98.22523 | 4.8711843 | 102.1321 | 4.7211218 | 97.91009 | 4.8754377 | 102.1416 | 4.6903749
97.315 | 4.866375 | 102.2732 | 4.7399063 | 97.04575 | 4.8718123 | 102.1547 | 4.7245936 | 98.27164 | 4.8712416 | 102.1785 | 4.7207794 | 97.95647 | 4.8752813 | 102.188 | 4.6901875
97.36138 | 4.866375 | 102.3196 | 4.7398129 | 97.09214 | 4.8715315 | 102.2011 | 4.7243748 | 98.31806 | 4.8710699 | 102.2249 | 4.7209697 | 98.00286 | 4.8756251 | 102.2344 | 4.690125
97.40776 | 4.8663435 | 102.366 | 4.7399998 | 97.13852 | 4.8718748 | 102.2475 | 4.7243123 | 98.36447 | 4.8710132 | 102.2712 | 4.7208743 | 98.04924 | 4.8756566 | 102.2808 | 4.6900625
97.45414 | 4.8664689 | 102.4124 | 4.7399688 | 97.18491 | 4.8720312 | 102.2938 | 4.7243438 | 98.41089 | 4.8710132 | 102.3176 | 4.7207222 | 98.09563 | 4.8756251 | 102.3272 | 4.6899061
97.50052 | 4.8664064 | 102.4588 | 4.7398438 | 97.23129 | 4.8718748 | 102.3402 | 4.7242503 | 98.4573 | 4.8712797 | 102.364 | 4.720665 | 98.14202 | 4.8756876 | 102.3736 | 4.6898751
97.5469 | 4.866375 | 102.5052 | 4.7399063 | 97.27768 | 4.8717813 | 102.3866 | 4.7241564 | 98.50371 | 4.8711081 | 102.4104 | 4.7207031 | 98.1884 | 4.8754377 | 102.42 | 4.6898127
97.59327 | 4.8662815 | 102.5515 | 4.7396564 | 97.32407 | 4.8719063 | 102.433 | 4.7241564 | 98.55013 | 4.8712416 | 102.4568 | 4.720665 | 98.23479 | 4.8755627 | 102.4664 | 4.6897187
97.63965 | 4.8663435 | 102.5979 | 4.739594 | 97.37045 | 4.8719063 | 102.4794 | 4.724 | 98.59654 | 4.8712034 | 102.5031 | 4.7206078 | 98.28118 | 4.8757501 | 102.5128 | 4.6896248
97.68603 | 4.8664064 | 102.6443 | 4.7397814 | 97.41684 | 4.8718748 | 102.5258 | 4.724 | 98.64296 | 4.8711081 | 102.5495 | 4.7205887 | 98.32756 | 4.8756876 | 102.5592 | 4.6895003
97.73241 | 4.8664999 | 102.6907 | 4.7399063 | 97.46323 | 4.8717813 | 102.5722 | 4.7240939 | 98.68937 | 4.8711653 | 102.5959 | 4.7204556 | 98.37395 | 4.8757186 | 102.6056 | 4.6895003
97.77879 | 4.8664379 | 102.7371 | 4.7399063 | 97.50961 | 4.8719378 | 102.6186 | 4.723906 | 98.73578 | 4.8713365 | 102.6423 | 4.7204556 | 98.42034 | 4.8759689 | 102.652 | 4.6892185
97.82517 | 4.866375 | 102.7835 | 4.7397499 | 97.556 | 4.8719378 | 102.6649 | 4.7239375 | 98.7822 | 4.8712606 | 102.6887 | 4.7203794 | 98.46672 | 4.8756876 | 102.6984 | 4.6891875
97.87155 | 4.866219 | 102.8299 | 4.7398753 | 97.60238 | 4.8719378 | 102.7113 | 4.7238436 | 98.82861 | 4.8711843 | 102.7351 | 4.72017 | 98.51311 | 4.875875 | 102.7448 | 4.6891561
97.91793 | 4.8665938 | 102.8763 | 4.7398438 | 97.64877 | 4.8719687 | 102.7577 | 4.7236252 | 98.87503 | 4.8712416 | 102.7814 | 4.7203031 | 98.55949 | 4.8757501 | 102.7912 | 4.6890316
97.96431 | 4.8664689 | 102.9227 | 4.739625 | 97.69516 | 4.8719687 | 102.8041 | 4.7237501 | 98.92144 | 4.8711653 | 102.8278 | 4.7200937 | 98.60588 | 4.8761873 | 102.8376 | 4.6888437
98.01069 | 4.8664999 | 102.9691 | 4.7397499 | 97.74154 | 4.8719063 | 102.8505 | 4.7236562 | 98.96786 | 4.871089 | 102.8742 | 4.7203221 | 98.65227 | 4.8759375 | 102.884 | 4.6889062
98.05707 | 4.86625 | 103.0155 | 4.739531 | 97.78793 | 4.8717504 | 102.8969 | 4.7237501 | 99.01427 | 4.8710322 | 102.9206 | 4.7203031 | 98.69865 | 4.8759375 | 102.9304 | 4.6886563
98.10345 | 4.8664379 | 103.0619 | 4.7397499 | 97.83431 | 4.8720312 | 102.9433 | 4.7235627 | 99.06068 | 4.8712225 | 102.967 | 4.72017 | 98.74504 | 4.8759999 | 102.9768 | 4.6887813
98.14983 | 4.8664379 | 103.1083 | 4.7397814 | 97.8807 | 4.8721561 | 102.9897 | 4.7236562 | 99.1071 | 4.8711843 | 103.0134 | 4.7200747 | 98.79143 | 4.8759999 | 103.0232 | 4.6885624
98.19621 | 4.8663435 | 103.1547 | 4.7396874 | 97.92708 | 4.8721876 | 103.036 | 4.7235937 | 99.15351 | 4.8710132 | 103.0597 | 4.7200174 | 98.83781 | 4.8761563 | 103.0696 | 4.6884375
98.24259 | 4.8663125 | 103.2011 | 4.739625 | 97.97347 | 4.8719687 | 103.0824 | 4.7234688 | 99.19993 | 4.8711653 | 103.1061 | 4.7199798 | 98.8842 | 4.8761253 | 103.116 | 4.6882501
98.28896 | 4.8663435 | 103.2475 | 4.7396874 | 98.01986 | 4.8720937 | 103.1288 | 4.7234063 | 99.24634 | 4.8710132 | 103.1525 | 4.7199798 | 98.93058 | 4.8759375 | 103.1624 | 4.6881566
98.33534 | 4.8664689 | 103.2939 | 4.7397189 | 98.06624 | 4.8720312 | 103.1752 | 4.7232814 | 99.29275 | 4.8712034 | 103.1989 | 4.7199988 | 98.97697 | 4.8761563 | 103.2088 | 4.6880937
98.38172 | 4.8663435 | 103.3403 | 4.7398129 | 98.11263 | 4.8720627 | 103.2216 | 4.7231565 | 99.33917 | 4.8711843 | 103.2453 | 4.7198844 | 99.02336 | 4.8762188 | 103.2552 | 4.6880312
98.4281 | 4.8664689 | 103.3867 | 4.739625 | 98.15901 | 4.8719687 | 103.268 | 4.7235003 | 99.38558 | 4.8711081 | 103.2916 | 4.7197509 | 99.06974 | 4.8761563 | 103.3016 | 4.6879377
98.47448 | 4.8664999 | 103.4331 | 4.7397499 | 98.2054 | 4.8720627 | 103.3144 | 4.7232814 | 99.432 | 4.8712416 | 103.338 | 4.7198081 | 99.11613 | 4.8762188 | 103.348 | 4.6878123
98.52086 | 4.8663435 | 103.4795 | 4.739531 | 98.25179 | 4.8719063 | 103.3608 | 4.723125 | 99.47841 | 4.8712606 | 103.3844 | 4.7197132 | 99.16251 | 4.8764377 | 103.3944 | 4.6878438
98.56724 | 4.8664999 | 103.5259 | 4.7397814 | 98.29817 | 4.8720002 | 103.4072 | 4.723 | 99.52482 | 4.8712034 | 103.4308 | 4.7198844 | 99.2089 | 4.8764687 | 103.4408 | 4.6877499
98.61362 | 4.8665314 | 103.5723 | 4.739594 | 98.34456 | 4.8721561 | 103.4535 | 4.7231874 | 99.57124 | 4.8710132 | 103.4772 | 4.7197509 | 99.25529 | 4.8764062 | 103.4872 | 4.6875935
98.66 | 4.8664689 | 103.6187 | 4.7394686 | 98.39094 | 4.8720937 | 103.4999 | 4.7230315 | 99.61765 | 4.8711653 | 103.5236 | 4.7196178 | 99.30167 | 4.8763437 | 103.5336 | 4.6875315
98.70638 | 4.8663435 | 103.6651 | 4.739531 | 98.43733 | 4.8721251 | 103.5463 | 4.7228441 | 99.66407 | 4.8712225 | 103.5699 | 4.7196751 | 99.34806 | 4.8765001 | 103.58 | 4.6873126
98.75276 | 4.8664064 | 103.7115 | 4.7395625 | 98.48371 | 4.8718438 | 103.5927 | 4.7229061 | 99.71048 | 4.8712225 | 103.6163 | 4.7196178 | 99.39444 | 4.8765626 | 103.6264 | 4.6872501
98.79914 | 4.8664064 | 103.7579 | 4.7397499 | 98.5301 | 4.8720937 | 103.6391 | 4.7226253 | 99.75689 | 4.8712034 | 103.6627 | 4.7195988 | 99.44083 | 4.8766561 | 103.6728 | 4.6872501
98.84552 | 4.8665314 | 103.8043 | 4.7394376 | 98.57649 | 4.8721876 | 103.6855 | 4.7226877 | 99.80331 | 4.8711081 | 103.7091 | 4.7194085 | 99.48721 | 4.8765316 | 103.7192 | 4.6871562
98.8919 | 4.8665938 | 103.8507 | 4.739594 | 98.62287 | 4.8719687 | 103.7319 | 4.7227497 | 99.84972 | 4.8710699 | 103.7555 | 4.7194276 | 99.5336 | 4.8765001 | 103.7656 | 4.6870003
98.93828 | 4.8664999 | 103.8971 | 4.7396564 | 98.66926 | 4.8721561 | 103.7783 | 4.7227497 | 99.89614 | 4.8711843 | 103.8018 | 4.7193131 | 99.57999 | 4.8765626 | 103.812 | 4.6869063
98.98465 | 4.8665624 | 103.9435 | 4.7395625 | 98.71564 | 4.8721251 | 103.8246 | 4.7226563 | 99.94255 | 4.8711462 | 103.8482 | 4.7192369 | 99.62637 | 4.8763127 | 103.8584 | 4.686656
99.03103 | 4.8664379 | 103.9899 | 4.7394376 | 98.76203 | 4.8721876 | 103.871 | 4.7224998 | 99.98896 | 4.8709559 | 103.8946 | 4.7192183 | 99.67276 | 4.8766251 | 103.9048 | 4.6867814
99.07741 | 4.8665314 | 104.0363 | 4.7395625 | 98.80842 | 4.8720627 | 103.9174 | 4.7224374 | 100.0354 | 4.8711653 | 103.941 | 4.7192941 | 99.71914 | 4.8766875 | 103.9512 | 4.686656
99.12379 | 4.8664999 | 104.0827 | 4.7396564 | 98.8548 | 4.8721561 | 103.9638 | 4.7224064 | 100.0818 | 4.8711271 | 103.9874 | 4.7191038 | 99.76553 | 4.8766561 | 103.9976 | 4.6865315
99.17017 | 4.8664999 | 104.1291 | 4.7394376 | 98.90119 | 4.8720627 | 104.0102 | 4.7224064 | 100.1282 | 4.8711081 | 104.0338 | 4.7192183 | 99.81192 | 4.87675 | 104.044 | 4.6864376
99.21655 | 4.8665624 | 104.1755 | 4.7396564 | 98.94757 | 4.8722501 | 104.0566 | 4.7223439 | 100.1746 | 4.8711081 | 104.0801 | 4.7190084 | 99.8583 | 4.8765316 | 104.0904 | 4.6863751
99.26293 | 4.8667188 | 104.2218 | 4.7394376 | 98.99396 | 4.8721876 | 104.103 | 4.722281 | 100.221 | 4.8712034 | 104.1265 | 4.7188945 | 99.90469 | 4.8765316 | 104.1368 | 4.6863437
99.30931 | 4.8665624 | 104.2682 | 4.7395 | 99.04035 | 4.8721561 | 104.1494 | 4.722219 | 100.2674 | 4.8711653 | 104.1729 | 4.7189517 | 99.95107 | 4.8768749 | 104.1832 | 4.6861563
99.35569 | 4.8666563 | 104.3146 | 4.7395625 | 99.08673 | 4.8722501 | 104.1957 | 4.7219377 | 100.3139 | 4.8711271 | 104.2193 | 4.7189703 | 99.99746 | 4.8766875 | 104.2296 | 4.6859689
99.40207 | 4.8668752 | 104.361 | 4.739594 | 99.13312 | 4.8720312 | 104.2421 | 4.7221565 | 100.3603 | 4.871089 | 104.2657 | 4.7187419 | 100.0438 | 4.8768125 | 104.276 | 4.6858749
99.44845 | 4.8667188 | 104.4074 | 4.739594 | 99.1795 | 4.8723125 | 104.2885 | 4.7220311 | 100.4067 | 4.8712416 | 104.312 | 4.7188373 | 100.0902 | 4.8766561 | 104.3224 | 4.6857185
99.49483 | 4.8668437 | 104.4538 | 4.7394066 | 99.22589 | 4.8721561 | 104.3349 | 4.722219 | 100.4531 | 4.8711653 | 104.3584 | 4.7186089 | 100.1366 | 4.8766875 | 104.3688 | 4.6856875
99.54121 | 4.8666248 | 104.5002 | 4.7396874 | 99.27227 | 4.8722811 | 104.3813 | 4.7217813 | 100.4995 | 4.8710322 | 104.4048 | 4.7186661 | 100.183 | 4.87675 | 104.4152 | 4.6856251
99.58758 | 4.8666878 | 104.5466 | 4.7395625 | 99.31866 | 4.8721251 | 104.4277 | 4.7217813 | 100.5459 | 4.8712606 | 104.4512 | 4.71878 | 100.2294 | 4.8766561 | 104.4616 | 4.6855311
99.63396 | 4.8668122 | 104.593 | 4.7393751 | 99.36505 | 4.8721251 | 104.4741 | 4.7217188 | 100.5923 | 4.8711462 | 104.4976 | 4.718647 | 100.2758 | 4.8767185 | 104.508 | 4.6855311
99.68034 | 4.8669066 | 104.6394 | 4.7394686 | 99.41143 | 4.8722501 | 104.5205 | 4.7217813 | 100.6388 | 4.8710699 | 104.544 | 4.7186089 | 100.3222 | 4.87675 | 104.5544 | 4.6854062
99.72672 | 4.8667502 | 104.6858 | 4.739594 | 99.45782 | 4.8721876 | 104.5668 | 4.7215939 | 100.6852 | 4.8707848 | 104.5903 | 4.7185326 | 100.3685 | 4.8768125 | 104.6008 | 4.6851563
99.7731 | 4.8669686 | 104.7322 | 4.7393126 | 99.5042 | 4.8721561 | 104.6132 | 4.7215939 | 100.7316 | 4.8708987 | 104.6367 | 4.7182469 | 100.4149 | 4.8770313 | 104.6471 | 4.6850314
99.81948 | 4.867125 | 104.7786 | 4.7395625 | 99.55059 | 4.8723435 | 104.6596 | 4.7215314 | 100.778 | 4.8710699 | 104.6831 | 4.7184563 | 100.4613 | 4.8769374 | 104.6935 | 4.6850314
99.86586 | 4.8669686 | 104.825 | 4.7394686 | 99.59697 | 4.8723435 | 104.706 | 4.7214375 | 100.8244 | 4.8712225 | 104.7295 | 4.7183614 | 100.5077 | 4.8769064 | 104.7399 | 4.6848435
99.91224 | 4.8669686 | 104.8714 | 4.7394376 | 99.64336 | 4.8720937 | 104.7524 | 4.7214689 | 100.8708 | 4.8710699 | 104.7759 | 4.7184753 | 100.5541 | 4.8769064 | 104.7863 | 4.6849689
99.95862 | 4.8671565 | 104.9178 | 4.7396874 | 99.68974 | 4.8723125 | 104.7988 | 4.7213125 | 100.9172 | 4.8710699 | 104.8222 | 4.7183232 | 100.6005 | 4.8770938 | 104.8327 | 4.684875
100.005 | 4.8671565 | 104.9642 | 4.7394686 | 99.73613 | 4.8721876 | 104.8452 | 4.7213125 | 100.9637 | 4.8711081 | 104.8686 | 4.7183042 | 100.6469 | 4.8770313 | 104.8791 | 4.6846561
100.0514 | 4.8673124 | 105.0106 | 4.739531 | 99.78251 | 4.8724065 | 104.8916 | 4.7212815 | 101.0101 | 4.8711843 | 104.915 | 4.7183042 | 100.6932 | 4.8768439 | 104.9255 | 4.6845002
100.0978 | 4.867281 | 105.057 | 4.7394066 | 99.8289 | 4.8724375 | 104.9379 | 4.7214065 | 101.0565 | 4.8708606 | 104.9614 | 4.7181897 | 100.7396 | 4.8770938 | 104.9719 | 4.6844378
100.1441 | 4.8673124 | 105.1034 | 4.7395625 | 99.87529 | 4.8721561 | 104.9843 | 4.7212501 | 101.1029 | 4.8709559 | 105.0078 | 4.7183423 | 100.786 | 4.8768125 | 105.0183 | 4.6842504
100.1905 | 4.8673754 | 105.1498 | 4.7395625 | 99.92167 | 4.872375 | 105.0307 | 4.7209687 | 101.1493 | 4.8710322 | 105.0541 | 4.7181139 | 100.8324 | 4.8770938 | 105.0647 | 4.6841874
100.2369 | 4.8674688 | 105.1962 | 4.739594 | 99.96806 | 4.8722191 | 105.0771 | 4.7209063 | 101.1957 | 4.8709369 | 105.1005 | 4.7178664 | 100.8788 | 4.8771877 | 105.1111 | 4.684094
100.2833 | 4.8674374 | 105.2426 | 4.7394686 | 100.0144 | 4.8721876 | 105.1235 | 4.7210002 | 101.2421 | 4.8711271 | 105.1469 | 4.7178283 | 100.9252 | 4.8769689 | 105.1575 | 4.6840315
100.3297 | 4.8674998 | 105.289 | 4.739531 | 100.0608 | 4.8722811 | 105.1699 | 4.7209377 | 101.2886 | 4.8710699 | 105.1933 | 4.7178473 | 100.9716 | 4.8772812 | 105.2039 | 4.6839375
100.376 | 4.8675628 | 105.3354 | 4.739531 | 100.1072 | 4.8722501 | 105.2163 | 4.7205939 | 101.335 | 4.8707657 | 105.2397 | 4.7179422 | 101.018 | 4.8773127 | 105.2503 | 4.6837502
100.4224 | 4.8675628 | 105.3818 | 4.7393126 | 100.1536 | 4.8722811 | 105.2627 | 4.7208438 | 101.3814 | 4.8710132 | 105.2861 | 4.7177329 | 101.0643 | 4.8768749 | 105.2967 | 4.6836252
100.4688 | 4.8676562 | 105.4282 | 4.7395625 | 100.2 | 4.872375 | 105.309 | 4.7207503 | 101.4278 | 4.8710513 | 105.3324 | 4.717752 | 101.1107 | 4.8770628 | 105.3431 | 4.6836252
100.5152 | 4.8676877 | 105.4746 | 4.7392812 | 100.2464 | 4.8723125 | 105.3554 | 4.7205 | 101.4742 | 4.8710322 | 105.3788 | 4.717638 | 101.1571 | 4.8769689 | 105.3895 | 4.6833439
100.5616 | 4.8679061 | 105.521 | 4.7394376 | 100.2928 | 4.872375 | 105.4018 | 4.7205315 | 101.5206 | 4.8711081 | 105.4252 | 4.7177138 | 101.2035 | 4.8771877 | 105.4359 | 4.6834373
100.6079 | 4.8678751 | 105.5674 | 4.7394066 | 100.3391 | 4.872375 | 105.4482 | 4.7205315 | 101.567 | 4.8708415 | 105.4716 | 4.7173905 | 101.2499 | 4.8769689 | 105.4823 | 4.6832185
100.6543 | 4.8678126 | 105.6138 | 4.7394376 | 100.3855 | 4.8721876 | 105.4946 | 4.7204061 | 101.6135 | 4.8711081 | 105.518 | 4.7174854 | 101.2963 | 4.8773127 | 105.5287 | 4.6831565
100.7007 | 4.8679376 | 105.6602 | 4.7394376 | 100.4319 | 4.8723435 | 105.541 | 4.7202816 | 101.6599 | 4.8710132 | 105.5643 | 4.7175236 | 101.3427 | 4.8772502 | 105.5751 | 4.6830311
100.7471 | 4.8677812 | 105.7066 | 4.7395625 | 100.4783 | 4.8724375 | 105.5874 | 4.7203751 | 101.7063 | 4.8710132 | 105.6107 | 4.7175426 | 101.389 | 4.8773751 | 105.6215 | 4.6828442
100.7935 | 4.8679686 | 105.753 | 4.7393751 | 100.5247 | 4.8724375 | 105.6338 | 4.7201877 | 101.7527 | 4.8709941 | 105.6571 | 4.7175426 | 101.4354 | 4.8772187 | 105.6679 | 4.6828127
100.8398 | 4.8680625 | 105.7994 | 4.7394686 | 100.5711 | 4.8724689 | 105.6802 | 4.7202816 | 101.7991 | 4.8709941 | 105.7035 | 4.7174091 | 101.4818 | 4.8771248 | 105.7143 | 4.6825624
100.8862 | 4.8680625 | 105.8458 | 4.7393751 | 100.6175 | 4.8725314 | 105.7265 | 4.7200627 | 101.8455 | 4.871089 | 105.7499 | 4.7173524 | 101.5282 | 4.8770628 | 105.7607 | 4.6826253
100.9326 | 4.8680315 | 105.8921 | 4.7393436 | 100.6638 | 4.8724065 | 105.7729 | 4.7200627 | 101.8919 | 4.8708797 | 105.7962 | 4.7173142 | 101.5746 | 4.8771248 | 105.8071 | 4.6823125
100.979 | 4.868 | 105.9385 | 4.7393436 | 100.7102 | 4.8724065 | 105.8193 | 4.7199688 | 101.9384 | 4.8708797 | 105.8426 | 4.7172379 | 101.621 | 4.8774376 | 105.8535 | 4.682375
101.0254 | 4.8681874 | 105.9849 | 4.7394066 | 100.7566 | 4.8724065 | 105.8657 | 4.7199373 | 101.9848 | 4.8708606 | 105.889 | 4.717257 | 101.6674 | 4.8771877 | 105.8999 | 4.68225
101.0717 | 4.8682189 | 106.0313 | 4.7393751 | 100.803 | 4.872375 | 105.9121 | 4.7198439 | 102.0312 | 4.8708606 | 105.9354 | 4.7171617 | 101.7137 | 4.8773437 | 105.9463 | 4.6820312
101.1181 | 4.8681874 | 106.0777 | 4.7394066 | 100.8494 | 4.872375 | 105.9585 | 4.7197499 | 102.0776 | 4.8709559 | 105.9818 | 4.7170668 | 101.7601 | 4.8772502 | 105.9927 | 4.6819377
101.1645 | 4.8682189 | 106.1241 | 4.7394066 | 100.8958 | 4.872375 | 106.0049 | 4.719625 | 102.124 | 4.8708797 | 106.0281 | 4.7168765 | 101.8065 | 4.8773437 | 106.0391 | 4.6817813
101.2109 | 4.8683438 | 106.1705 | 4.7392812 | 100.9422 | 4.8723435 | 106.0513 | 4.7197189 | 102.1704 | 4.8708606 | 106.0745 | 4.7169523 | 101.8529 | 4.8774376 | 106.0855 | 4.6818752
101.2572 | 4.8685002 | 106.2169 | 4.7394686 | 100.9885 | 4.8723435 | 106.0976 | 4.7195625 | 102.2168 | 4.8710132 | 106.1209 | 4.7169905 | 101.8993 | 4.8770938 | 106.1319 | 4.6816249
101.3036 | 4.8683438 | 106.2633 | 4.7395 | 101.0349 | 4.8725624 | 106.144 | 4.7197189 | 102.2632 | 4.8708797 | 106.1673 | 4.7168193 | 101.9457 | 4.8773751 | 106.1783 | 4.6816249
101.35 | 4.8684373 | 106.3097 | 4.739531 | 101.0813 | 4.8726254 | 106.1904 | 4.7195625 | 102.3097 | 4.8708987 | 106.2137 | 4.7168765 | 101.9921 | 4.8773437 | 106.2247 | 4.681469
101.3964 | 4.8684688 | 106.3561 | 4.7393436 | 101.1277 | 4.8725314 | 106.2368 | 4.7193127 | 102.3561 | 4.8708797 | 106.2601 | 4.7166476 | 102.0384 | 4.8774061 | 106.2711 | 4.6813126
101.4428 | 4.8684373 | 106.4025 | 4.7394686 | 101.1741 | 4.8724065 | 106.2832 | 4.7195001 | 102.4025 | 4.8710322 | 106.3064 | 4.7166667 | 102.0848 | 4.8774691 | 106.3175 | 4.6812191
101.4891 | 4.8684063 | 106.4489 | 4.7394066 | 101.2205 | 4.8722811 | 106.3296 | 4.7192502 | 102.4489 | 4.8709369 | 106.3528 | 4.71661 | 102.1312 | 4.8772812 | 106.3639 | 4.6810002
101.5355 | 4.8685627 | 106.4953 | 4.7395 | 101.2669 | 4.8724689 | 106.376 | 4.7191563 | 102.4953 | 4.8710132 | 106.3992 | 4.7164001 | 102.1776 | 4.8773751 | 106.4103 | 4.6808438
101.5819 | 4.8685312 | 106.5417 | 4.7393126 | 101.3132 | 4.8725624 | 106.4224 | 4.7191877 | 102.5417 | 4.8709559 | 106.4456 | 4.7167239 | 102.224 | 4.8773127 | 106.4567 | 4.6809373
101.6283 | 4.8685627 | 106.5881 | 4.7393126 | 101.3596 | 4.8725939 | 106.4687 | 4.7191563 | 102.5881 | 4.8709178 | 106.492 | 4.7164192 | 102.2704 | 4.8772502 | 106.5031 | 4.6807189
101.6747 | 4.8685002 | 106.6345 | 4.7391877 | 101.406 | 4.8724689 | 106.5151 | 4.7191253 | 102.6346 | 4.8709369 | 106.5383 | 4.7164383 | 102.3168 | 4.8774061 | 106.5495 | 4.6806564
101.721 | 4.8685312 | 106.6809 | 4.7394066 | 101.4524 | 4.8724065 | 106.5615 | 4.7189999 | 102.681 | 4.8708606 | 106.5847 | 4.7163811 | 102.3632 | 4.8774061 | 106.5959 | 4.6804376
101.7674 | 4.8685627 | 106.7273 | 4.7392187 | 101.4988 | 4.8723125 | 106.6079 | 4.7188749 | 102.7274 | 4.8708415 | 106.6311 | 4.716248 | 102.4095 | 4.8774376 | 106.6423 | 4.6803441
101.8138 | 4.8685002 | 106.7737 | 4.7392502 | 101.5452 | 4.8723125 | 106.6543 | 4.7189379 | 102.7738 | 4.8708987 | 106.6775 | 4.7163434 | 102.4559 | 4.8775935 | 106.6887 | 4.6802812
101.8602 | 4.8686876 | 106.8201 | 4.7392187 | 101.5916 | 4.8724689 | 106.7007 | 4.7186875 | 102.8202 | 4.8708038 | 106.7239 | 4.716229 | 102.5023 | 4.8775315 | 106.7351 | 4.6801877
101.9066 | 4.8687191 | 106.8665 | 4.7393126 | 101.6379 | 4.872375 | 106.7471 | 4.7187815 | 102.8666 | 4.8707848 | 106.7702 | 4.7159624 | 102.5487 | 4.8773751 | 106.7815 | 4.6800628
101.9529 | 4.8687816 | 106.9129 | 4.7393126 | 101.6843 | 4.8724065 | 106.7935 | 4.7185001 | 102.913 | 4.8708415 | 106.8166 | 4.7162099 | 102.5951 | 4.8775001 | 106.8279 | 4.6799064
101.9993 | 4.8686562 | 106.9593 | 4.7391877 | 101.7307 | 4.8725939 | 106.8399 | 4.7184691 | 102.9595 | 4.8706894 | 106.863 | 4.7160006 | 102.6415 | 4.8774376 | 106.8743 | 4.679781
102.0457 | 4.8686562 | 107.0057 | 4.7392502 | 101.7771 | 4.8724065 | 106.8862 | 4.7186565 | 103.0059 | 4.8708606 | 106.9094 | 4.7161145 | 102.6879 | 4.8774691 | 106.9207 | 4.679781
102.0921 | 4.8685312 | 107.0521 | 4.7391877 | 101.8235 | 4.8724999 | 106.9326 | 4.7184377 | 103.0523 | 4.8707657 | 106.9558 | 4.7159815 | 102.7342 | 4.8772187 | 106.9671 | 4.6796565
102.1385 | 4.8686562 | 107.0985 | 4.7391877 | 101.8699 | 4.8725939 | 106.979 | 4.7181873 | 103.0987 | 4.8708224 | 107.0021 | 4.715867 | 102.7806 | 4.8775625 | 107.0135 | 4.6793437
102.1848 | 4.8688436 | 107.1449 | 4.7393436 | 101.9163 | 4.8724999 | 107.0254 | 4.7181873 | 103.1451 | 4.8708606 | 107.0485 | 4.7159243 | 102.827 | 4.8774061 | 107.0599 | 4.6793752
102.2312 | 4.8686562 | 107.1913 | 4.7393751 | 101.9626 | 4.8725314 | 107.0718 | 4.7181873 | 103.1915 | 4.8706322 | 107.0949 | 4.7155814 | 102.8734 | 4.8774376 | 107.1063 | 4.6792812
102.2776 | 4.8686252 | 107.2377 | 4.7391253 | 102.009 | 4.872375 | 107.1182 | 4.7181563 | 103.2379 | 4.8707466 | 107.1413 | 4.7157149 | 102.9198 | 4.8774376 | 107.1527 | 4.6789999
102.324 | 4.8686252 | 107.2841 | 4.7393436 | 102.0554 | 4.8724689 | 107.1646 | 4.717906 | 103.2843 | 4.8706894 | 107.1877 | 4.7156577 | 102.9662 | 4.8774691 | 107.1991 | 4.6790624
102.3704 | 4.8685937 | 107.3305 | 4.7391877 | 102.1018 | 4.8725314 | 107.211 | 4.7179375 | 103.3308 | 4.8708987 | 107.2341 | 4.7155247 | 103.0126 | 4.8774691 | 107.2455 | 4.678875
102.4167 | 4.868875 | 107.3769 | 4.7391877 | 102.1482 | 4.8726254 | 107.2573 | 4.717906 | 103.3772 | 4.8708606 | 107.2804 | 4.7155628 | 103.0589 | 4.8774376 | 107.2918 | 4.6786876
102.4631 | 4.8687501 | 107.4233 | 4.7391562 | 102.1946 | 4.8725624 | 107.3037 | 4.717844 | 103.4236 | 4.8705559 | 107.3268 | 4.7156386 | 103.1053 | 4.8775935 | 107.3382 | 4.6786876
102.5095 | 4.8687501 | 107.4697 | 4.7391877 | 102.241 | 4.8725624 | 107.3501 | 4.7177501 | 103.47 | 4.8707085 | 107.3732 | 4.7153339 | 103.1517 | 4.8775935 | 107.3846 | 4.6784062
102.5559 | 4.868875 | 107.5161 | 4.7391562 | 102.2874 | 4.8724999 | 107.3965 | 4.7176876 | 103.5164 | 4.8707275 | 107.4196 | 4.7152963 | 103.1981 | 4.8775625 | 107.431 | 4.6784687
102.6023 | 4.8686252 | 107.5625 | 4.7391562 | 102.3337 | 4.8725624 | 107.4429 | 4.7175627 | 103.5628 | 4.8707466 | 107.466 | 4.715239 | 103.2445 | 4.8775315 | 107.4774 | 4.6780939
102.6486 | 4.8688126 | 107.6088 | 4.7390938 | 102.3801 | 4.8726254 | 107.4893 | 4.7174063 | 103.6092 | 4.8706512 | 107.5123 | 4.7153339 | 103.2909 | 4.8775001 | 107.5238 | 4.6782503
102.695 | 4.8689375 | 107.6552 | 4.7391877 | 102.4265 | 4.8724999 | 107.5357 | 4.7175312 | 103.6557 | 4.8706894 | 107.5587 | 4.7151818 | 103.3373 | 4.8776565 | 107.5702 | 4.6780939
102.7414 | 4.8687816 | 107.7016 | 4.7391562 | 102.4729 | 4.8724689 | 107.5821 | 4.7172813 | 103.7021 | 4.8708606 | 107.6051 | 4.7152009 | 103.3836 | 4.8775625 | 107.6166 | 4.677875
102.7878 | 4.8685937 | 107.748 | 4.7392502 | 102.5193 | 4.8724999 | 107.6284 | 4.7173753 | 103.7485 | 4.870575 | 107.6515 | 4.7151055 | 103.43 | 4.8775315 | 107.663 | 4.6776562
102.8342 | 4.8687501 | 107.7944 | 4.7392187 | 102.5657 | 4.8725314 | 107.6748 | 4.7172499 | 103.7949 | 4.8708415 | 107.6979 | 4.7150297 | 103.4764 | 4.8775935 | 107.7094 | 4.6777186
102.8805 | 4.8687191 | 107.8408 | 4.7390938 | 102.6121 | 4.8724065 | 107.7212 | 4.7171249 | 103.8413 | 4.8707085 | 107.7442 | 4.7149725 | 103.5228 | 4.8775625 | 107.7558 | 4.6774063
102.9269 | 4.8688436 | 107.8872 | 4.7390938 | 102.6584 | 4.8724689 | 107.7676 | 4.7169685 | 103.8877 | 4.8707466 | 107.7906 | 4.7150297 | 103.5692 | 4.8776565 | 107.8022 | 4.6772189
102.9733 | 4.868875 | 107.9336 | 4.7390313 | 102.7048 | 4.8726878 | 107.814 | 4.7171874 | 103.9341 | 4.8707848 | 107.837 | 4.7147441 | 103.6156 | 4.8773437 | 107.8486 | 4.6772189
103.0197 | 4.8687816 | 107.98 | 4.7389688 | 102.7512 | 4.8726563 | 107.8604 | 4.7169065 | 103.9806 | 4.8707466 | 107.8834 | 4.714839 | 103.662 | 4.8774691 | 107.895 | 4.6770625
103.0661 | 4.8687191 | 108.0264 | 4.7390623 | 102.7976 | 4.8725624 | 107.9068 | 4.7168751 | 104.027 | 4.8707085 | 107.9298 | 4.7148199 | 103.7084 | 4.8774061 | 107.9414 | 4.6768751
103.1124 | 4.8688126 | 108.0728 | 4.7392812 | 102.844 | 4.8725939 | 107.9532 | 4.7168126 | 104.0734 | 4.8706512 | 107.9761 | 4.7145915 | 103.7547 | 4.8777189 | 107.9878 | 4.6767502
103.1588 | 4.8686562 | 108.1192 | 4.7391253 | 102.8904 | 4.8725939 | 107.9995 | 4.7167187 | 104.1198 | 4.8705182 | 108.0225 | 4.7146487 | 103.8011 | 4.8775001 | 108.0342 | 4.6768126
103.2052 | 4.8688436 | 108.1656 | 4.7390313 | 102.9368 | 4.8724689 | 108.0459 | 4.7166562 | 104.1662 | 4.8706131 | 108.0689 | 4.7145915 | 103.8475 | 4.8775001 | 108.0806 | 4.6765938
103.2516 | 4.8688126 | 108.212 | 4.7389998 | 102.9831 | 4.8726254 | 108.0923 | 4.7166252 | 104.2126 | 4.8706703 | 108.1153 | 4.7145348 | 103.8939 | 4.8775001 | 108.127 | 4.6764688
103.298 | 4.868906 | 108.2584 | 4.7390938 | 103.0295 | 4.8725624 | 108.1387 | 4.7164378 | 104.259 | 4.8707657 | 108.1617 | 4.7144012 | 103.9403 | 4.8775315 | 108.1734 | 4.6763749
103.3443 | 4.8687816 | 108.3048 | 4.7390313 | 103.0759 | 4.8724999 | 108.1851 | 4.7162814 | 104.3054 | 4.8708224 | 108.208 | 4.7144966 | 103.9867 | 4.8775315 | 108.2198 | 4.6760936
103.3907 | 4.8687191 | 108.3512 | 4.7390938 | 103.1223 | 4.8727188 | 108.2315 | 4.7163754 | 104.3519 | 4.8706131 | 108.2544 | 4.714211 | 104.0331 | 4.877625 | 108.2662 | 4.6760936
103.4371 | 4.868906 | 108.3976 | 4.7389998 | 103.1687 | 4.8725624 | 108.2779 | 4.7162189 | 104.3983 | 4.8706703 | 108.3008 | 4.7142491 | 104.0794 | 4.8777499 | 108.3126 | 4.6759377
103.4835 | 4.8689375 | 108.444 | 4.7390313 | 103.2151 | 4.8725939 | 108.3243 | 4.7161565 | 104.4447 | 4.8706322 | 108.3472 | 4.7140965 | 104.1258 | 4.8775315 | 108.359 | 4.6758747
103.5299 | 4.8688126 | 108.4904 | 4.7389688 | 103.2615 | 4.8724999 | 108.3707 | 4.716125 | 104.4911 | 4.8708606 | 108.3936 | 4.7139826 | 104.1722 | 4.8775625 | 108.4054 | 4.6756878
103.5762 | 4.8687191 | 108.5368 | 4.7390313 | 103.3078 | 4.8725314 | 108.417 | 4.7160001 | 104.5375 | 4.8707466 | 108.4399 | 4.7141728 | 104.2186 | 4.8775935 | 108.4518 | 4.6754689
103.6226 | 4.8687191 | 108.5832 | 4.7388439 | 103.3542 | 4.8725624 | 108.4634 | 4.7159376 | 104.5839 | 4.8706894 | 108.4863 | 4.7139635 | 104.265 | 4.8776565 | 108.4982 | 4.6754375
103.669 | 4.8687816 | 108.6296 | 4.7391253 | 103.4006 | 4.8725939 | 108.5098 | 4.7157502 | 104.6303 | 4.8706703 | 108.5327 | 4.7140017 | 104.3114 | 4.8777189 | 108.5446 | 4.6751876
103.7154 | 4.868906 | 108.676 | 4.7390313 | 103.447 | 4.8726254 | 108.5562 | 4.7157502 | 104.6768 | 4.8707085 | 108.5791 | 4.7138491 | 104.3578 | 4.8774691 | 108.591 | 4.6750627
103.7618 | 4.869 | 108.7224 | 4.7390623 | 103.4934 | 4.8725624 | 108.6026 | 4.7156563 | 104.7232 | 4.8708224 | 108.6255 | 4.7139444 | 104.4041 | 4.8775625 | 108.6374 | 4.6748438
103.8081 | 4.868969 | 108.7688 | 4.7389688 | 103.5398 | 4.8727813 | 108.649 | 4.7154374 | 104.7696 | 4.8706131 | 108.6718 | 4.7137351 | 104.4505 | 4.8775315 | 108.6838 | 4.6748128
103.8545 | 4.868875 | 108.8152 | 4.7390938 | 103.5862 | 4.8725939 | 108.6954 | 4.7155938 | 104.816 | 4.8707466 | 108.7182 | 4.7137728 | 104.4969 | 4.877625 | 108.7302 | 4.6748438
103.9009 | 4.8687816 | 108.8616 | 4.7389064 | 103.6325 | 4.8726878 | 108.7418 | 4.7154374 | 104.8624 | 4.8706322 | 108.7646 | 4.7136397 | 104.5433 | 4.8775935 | 108.7766 | 4.6745625
103.9473 | 4.868906 | 108.908 | 4.7390313 | 103.6789 | 4.8726563 | 108.7881 | 4.7152815 | 104.9088 | 4.8706512 | 108.811 | 4.7136397 | 104.5897 | 4.8776565 | 108.823 | 4.6745625
103.9936 | 4.868906 | 108.9544 | 4.7390313 | 103.7253 | 4.8725314 | 108.8345 | 4.7152815 | 104.9552 | 4.8706894 | 108.8574 | 4.7136207 | 104.6361 | 4.8775001 | 108.8694 | 4.6743751
104.04 | 4.8687816 | 109.0008 | 4.7389064 | 103.7717 | 4.8726878 | 108.8809 | 4.7150626 | 105.0016 | 4.8706512 | 108.9038 | 4.7135825 | 104.6825 | 4.8777499 | 108.9158 | 4.6741562
104.0864 | 4.8688436 | 109.0472 | 4.7389688 | 103.8181 | 4.8725314 | 108.9273 | 4.7150936 | 105.0481 | 4.8707085 | 108.9501 | 4.7134304 | 104.7288 | 4.8778124 | 108.9622 | 4.6740313
104.1328 | 4.8687816 | 109.0936 | 4.7389064 | 103.8645 | 4.8725939 | 108.9737 | 4.7150316 | 105.0945 | 4.870575 | 108.9965 | 4.7133732 | 104.7752 | 4.8775625 | 109.0086 | 4.6739688
104.1792 | 4.8688126 | 109.14 | 4.7389064 | 103.9109 | 4.8726563 | 109.0201 | 4.7149062 | 105.1409 | 4.8707085 | 109.0429 | 4.7132587 | 104.8216 | 4.8777814 | 109.055 | 4.6737814
104.2255 | 4.8686562 | 109.1864 | 4.7388749 | 103.9573 | 4.8726254 | 109.0665 | 4.7147813 | 105.1873 | 4.8705182 | 109.0893 | 4.713316 | 104.868 | 4.877625 | 109.1014 | 4.6735935
104.2719 | 4.8688126 | 109.2328 | 4.7389998 | 104.0036 | 4.8725939 | 109.1129 | 4.7147188 | 105.2337 | 4.8706512 | 109.1357 | 4.7132587 | 104.9144 | 4.8776875 | 109.1478 | 4.6735625
104.3183 | 4.8687816 | 109.2792 | 4.7389379 | 104.05 | 4.8727188 | 109.1592 | 4.7147503 | 105.2801 | 4.8708606 | 109.182 | 4.7131448 | 104.9608 | 4.8776875 | 109.1942 | 4.6734066
104.3647 | 4.8688436 | 109.3256 | 4.7389064 | 104.0964 | 4.8727188 | 109.2056 | 4.7147188 | 105.3265 | 4.8706703 | 109.2284 | 4.7130876 | 105.0072 | 4.8776875 | 109.2406 | 4.6731563
104.4111 | 4.8687816 | 109.372 | 4.7389688 | 104.1428 | 4.8726254 | 109.252 | 4.7144685 | 105.373 | 4.870461 | 109.2748 | 4.7129545 | 105.0535 | 4.8776565 | 109.287 | 4.6729689
104.4574 | 4.8687191 | 109.4183 | 4.7388439 | 104.1892 | 4.8726254 | 109.2984 | 4.714375 | 105.4194 | 4.8707848 | 109.3212 | 4.7129731 | 105.0999 | 4.8777499 | 109.3334 | 4.6729064
104.5038 | 4.8687191 | 109.4647 | 4.7389064 | 104.2356 | 4.8726563 | 109.3448 | 4.7142186 | 105.4658 | 4.8707657 | 109.3676 | 4.7128592 | 105.1463 | 4.8777499 | 109.3798 | 4.67275
104.5502 | 4.8687816 | 109.5111 | 4.7389064 | 104.282 | 4.8727188 | 109.3912 | 4.714344 | 105.5122 | 4.870594 | 109.4139 | 4.7127829 | 105.1927 | 4.8776875 | 109.4262 | 4.6723437
104.5966 | 4.868875 | 109.5575 | 4.7388439 | 104.3283 | 4.8725939 | 109.4376 | 4.7141876 | 105.5586 | 4.8706703 | 109.4603 | 4.712688 | 105.2391 | 4.8776565 | 109.4726 | 4.6725001
104.643 | 4.8686876 | 109.6039 | 4.7388439 | 104.3747 | 4.8725624 | 109.484 | 4.7139378 | 105.605 | 4.870594 | 109.5067 | 4.7125735 | 105.2855 | 4.8776565 | 109.519 | 4.6722813
104.6893 | 4.8688436 | 109.6503 | 4.7389688 | 104.4211 | 4.8725939 | 109.5304 | 4.7138753 | 105.6514 | 4.8706703 | 109.5531 | 4.712688 | 105.3319 | 4.8776875 | 109.5654 | 4.6718125
104.7357 | 4.8687191 | 109.6967 | 4.738625 | 104.4675 | 4.8726878 | 109.5767 | 4.7139378 | 105.6979 | 4.8704991 | 109.5995 | 4.7125163 | 105.3782 | 4.8776875 | 109.6117 | 4.6717815
104.7821 | 4.868875 | 109.7431 | 4.7388124 | 104.5139 | 4.8726563 | 109.6231 | 4.7137814 | 105.7443 | 4.8706894 | 109.6458 | 4.7125163 | 105.4246 | 4.8777189 | 109.6581 | 4.6716251
104.8285 | 4.8688436 | 109.7895 | 4.7389688 | 104.5603 | 4.8725624 | 109.6695 | 4.7137189 | 105.7907 | 4.8706703 | 109.6922 | 4.7123642 | 105.471 | 4.8777499 | 109.7045 | 4.6712813
104.8749 | 4.8688436 | 109.8359 | 4.7388439 | 104.6067 | 4.8725624 | 109.7159 | 4.713625 | 105.8371 | 4.8706131 | 109.7386 | 4.7125735 | 105.5174 | 4.877625 | 109.7509 | 4.6710939
104.9212 | 4.868875 | 109.8823 | 4.7387815 | 104.653 | 4.8727498 | 109.7623 | 4.713531 | 105.8835 | 4.8706512 | 109.785 | 4.7121358 | 105.5638 | 4.8777814 | 109.7973 | 4.6709375
104.9676 | 4.8689375 | 109.9287 | 4.7388439 | 104.6994 | 4.8726254 | 109.8087 | 4.7135625 | 105.9299 | 4.8705373 | 109.8314 | 4.7121925 | 105.6102 | 4.8776565 | 109.8437 | 4.6707811
105.014 | 4.8686562 | 109.9751 | 4.7386565 | 104.7458 | 4.8726878 | 109.8551 | 4.7133751 | 105.9763 | 4.8705373 | 109.8777 | 4.7120976 | 105.6566 | 4.8776565 | 109.8901 | 4.6704688
105.0604 | 4.8687191 | 110.0215 | 4.73875 | 104.7922 | 4.8727813 | 109.9015 | 4.7132502 | 106.0227 | 4.8706322 | 109.9241 | 4.7122116 | 105.7029 | 4.8777189 | 109.9365 | 4.6701875
105.1068 | 4.8687816 | 110.0679 | 4.7386565 | 104.8386 | 4.8726254 | 109.9478 | 4.7131877 | 106.0692 | 4.8707085 | 109.9705 | 4.7121167 | 105.7493 | 4.8777189 | 109.9829 | 4.6698127
105.1531 | 4.8688436 | 110.1143 | 4.7385936 | 104.885 | 4.8726563 | 109.9942 | 4.7131877 | 106.1156 | 4.8706131 | 110.0169 | 4.7119074 | 105.7957 | 4.8776875 | 110.0293 | 4.6696248
105.1995 | 4.8687191 | 110.1607 | 4.738625 | 104.9314 | 4.8727188 | 110.0406 | 4.7130623 | 106.162 | 4.8706894 | 110.0633 | 4.7118502 | 105.8421 | 4.8775625 | 110.0757 | 4.6693439
105.2459 | 4.8687191 | 110.2071 | 4.7386875 | 104.9777 | 4.8725939 | 110.087 | 4.7129688 | 106.2084 | 4.8704038 | 110.1096 | 4.7119832 | 105.8885 | 4.8776565 | 110.1221 | 4.6690001
105.2923 | 4.868875 | 110.2535 | 4.738625 | 105.0241 | 4.8726878 | 110.1334 | 4.7128439 | 106.2548 | 4.8706512 | 110.156 | 4.7117548 | 105.9349 | 4.8777814 | 110.1685 | 4.6687498
105.3387 | 4.8687816 | 110.2999 | 4.7385626 | 105.0705 | 4.8726254 | 110.1798 | 4.71275 | 106.3012 | 4.8706322 | 110.2024 | 4.7116218 | 105.9813 | 4.8776565 | 110.2149 | 4.668375
105.385 | 4.8687501 | 110.3463 | 4.7385311 | 105.1169 | 4.8727188 | 110.2262 | 4.7125936 | 106.3476 | 4.870594 | 110.2488 | 4.7116408 | 106.0276 | 4.8776875 | 110.2613 | 4.6680002
105.4314 | 4.8688436 | 110.3927 | 4.7387815 | 105.1633 | 4.8726563 | 110.2726 | 4.712625 | 106.3941 | 4.8706131 | 110.2952 | 4.7114692 | 106.074 | 4.8775001 | 110.3077 | 4.6676879
105.4778 | 4.8686876 | 110.4391 | 4.7385626 | 105.2097 | 4.8727498 | 110.3189 | 4.7124062 | 106.4405 | 4.870594 | 110.3415 | 4.711412 | 106.1204 | 4.8777499 | 110.3541 | 4.6672192
105.5242 | 4.8688436 | 110.4855 | 4.7385001 | 105.2561 | 4.8726254 | 110.3653 | 4.7122502 | 106.4869 | 4.8706131 | 110.3879 | 4.711298 | 106.1668 | 4.877625 | 110.4005 | 4.6669688
105.5706 | 4.8688436 | 110.5319 | 4.7385311 | 105.3024 | 4.8726563 | 110.4117 | 4.7124062 | 106.5333 | 4.870575 | 110.4343 | 4.711431 | 106.2132 | 4.8777189 | 110.4469 | 4.6665316
105.6169 | 4.868875 | 110.5783 | 4.7386565 | 105.3488 | 4.8727498 | 110.4581 | 4.7123437 | 106.5797 | 4.870575 | 110.4807 | 4.7113552 | 106.2596 | 4.8776875 | 110.4933 | 4.6663127
105.6633 | 4.8688126 | 110.6247 | 4.738719 | 105.3952 | 4.8726878 | 110.5045 | 4.7120628 | 106.6261 | 4.8706512 | 110.5271 | 4.7112026 | 106.306 | 4.8776565 | 110.5397 | 4.6657186
105.7097 | 4.868875 | 110.6711 | 4.7384062 | 105.4416 | 4.8727498 | 110.5509 | 4.7121563 | 106.6725 | 4.8706512 | 110.5734 | 4.7109361 | 106.3523 | 4.8776875 | 110.5861 | 4.6654377
105.7561 | 4.8687501 | 110.7175 | 4.7384377 | 105.488 | 4.8726563 | 110.5973 | 4.7119374 | 106.7189 | 4.8706512 | 110.6198 | 4.7111645 | 106.3987 | 4.8778439 | 110.6325 | 4.6651564
105.8025 | 4.8687816 | 110.7639 | 4.7385936 | 105.5344 | 4.8726878 | 110.6437 | 4.7119064 | 106.7654 | 4.8708606 | 110.6662 | 4.7109361 | 106.4451 | 4.8779378 | 110.6789 | 4.6646876
105.8488 | 4.8686876 | 110.8103 | 4.7385311 | 105.5808 | 4.8726563 | 110.6901 | 4.71175 | 106.8118 | 4.8705182 | 110.7126 | 4.7108793 | 106.4915 | 4.8777189 | 110.7253 | 4.6643124
105.8952 | 4.8687816 | 110.8567 | 4.7384377 | 105.6271 | 4.8727188 | 110.7364 | 4.7116876 | 106.8582 | 4.870594 | 110.759 | 4.7108793 | 106.5379 | 4.8777189 | 110.7717 | 4.6639061
105.9416 | 4.8688126 | 110.9031 | 4.7385001 | 105.6735 | 4.8727813 | 110.7828 | 4.7115626 | 106.9046 | 4.870594 | 110.8053 | 4.7108221 | 106.5843 | 4.8776875 | 110.8181 | 4.6633749
105.988 | 4.8687501 | 110.9495 | 4.7384691 | 105.7199 | 4.8726254 | 110.8292 | 4.7113752 | 106.951 | 4.870575 | 110.8517 | 4.7105937 | 106.6307 | 4.8776565 | 110.8645 | 4.6631875
106.0344 | 4.868906 | 110.9959 | 4.7383747 | 105.7663 | 4.8726878 | 110.8756 | 4.7113438 | 106.9974 | 4.8706322 | 110.8981 | 4.7104983 | 106.677 | 4.8778439 | 110.9109 | 4.6627498
106.0807 | 4.8685627 | 111.0423 | 4.7385626 | 105.8127 | 4.8725314 | 110.922 | 4.7112498 | 107.0438 | 4.8706703 | 110.9445 | 4.7104602 | 106.7234 | 4.8778749 | 110.9573 | 4.662219
106.1271 | 4.8687816 | 111.0887 | 4.7385311 | 105.8591 | 4.8727498 | 110.9684 | 4.7113438 | 107.0903 | 4.8704228 | 110.9909 | 4.7103462 | 106.7698 | 4.8778749 | 111.0037 | 4.6619062
106.1735 | 4.8686876 | 111.135 | 4.7385001 | 105.9055 | 4.8726563 | 111.0148 | 4.7110939 | 107.1367 | 4.8706512 | 111.0372 | 4.7103081 | 106.8162 | 4.8778749 | 111.0501 | 4.6615314
106.2199 | 4.8688436 | 111.1814 | 4.7381878 | 105.9518 | 4.8726563 | 111.0612 | 4.710969 | 107.1831 | 4.870594 | 111.0836 | 4.710422 | 106.8626 | 4.8778749 | 111.0965 | 4.6610003
106.2662 | 4.8688436 | 111.2278 | 4.7383747 | 105.9982 | 4.8727498 | 111.1075 | 4.7109065 | 107.2295 | 4.8705559 | 111.13 | 4.7101936 | 106.909 | 4.8779378 | 111.1429 | 4.6606565
106.3126 | 4.8687191 | 111.2742 | 4.7384377 | 106.0446 | 4.8726563 | 111.1539 | 4.7106252 | 107.2759 | 4.870594 | 111.1764 | 4.7101746 | 106.9554 | 4.8780003 | 111.1893 | 4.6603751
106.359 | 4.868875 | 111.3206 | 4.7384062 | 106.091 | 4.8726878 | 111.2003 | 4.7106252 | 107.3223 | 4.8706322 | 111.2228 | 4.7099652 | 107.0017 | 4.8780003 | 111.2357 | 4.65975
106.4054 | 4.8688126 | 111.367 | 4.7383747 | 106.1374 | 4.8727498 | 111.2467 | 4.7105002 | 107.3687 | 4.8707275 | 111.2691 | 4.7101364 | 107.0481 | 4.8780622 | 111.2821 | 4.6593437
106.4518 | 4.8686252 | 111.4134 | 4.7384062 | 106.1838 | 4.8726563 | 111.2931 | 4.7103438 | 107.4152 | 4.8705373 | 111.3155 | 4.7098889 | 107.0945 | 4.8780937 | 111.3285 | 4.6590624
106.4981 | 4.8687501 | 111.4598 | 4.7383747 | 106.2302 | 4.8728437 | 111.3395 | 4.7103438 | 107.4616 | 4.8708224 | 111.3619 | 4.7100034 | 107.1409 | 4.8781252 | 111.3749 | 4.6587191
106.5445 | 4.8686876 | 111.5062 | 4.7384062 | 106.2765 | 4.8726878 | 111.3859 | 4.7102814 | 107.508 | 4.8705182 | 111.4083 | 4.709908 | 107.1873 | 4.8781252 | 111.4213 | 4.6582503
106.5909 | 4.8688126 | 111.5526 | 4.7385001 | 106.3229 | 4.8726254 | 111.4323 | 4.710125 | 107.5544 | 4.8705559 | 111.4547 | 4.7096605 | 107.2337 | 4.8782501 | 111.4677 | 4.6578441
106.6373 | 4.8687816 | 111.599 | 4.7383127 | 106.3693 | 4.8727498 | 111.4786 | 4.7101564 | 107.6008 | 4.8706703 | 111.501 | 4.7097368 | 107.2801 | 4.8783436 | 111.5141 | 4.6575937
106.6837 | 4.868875 | 111.6454 | 4.7383127 | 106.4157 | 4.8727188 | 111.525 | 4.71 | 107.6472 | 4.870575 | 111.5474 | 4.7095275 | 107.3264 | 4.8782187 | 111.5605 | 4.6570625
106.73 | 4.869 | 111.6918 | 4.7382503 | 106.4621 | 4.8728437 | 111.5714 | 4.7098436 | 107.6936 | 4.8706512 | 111.5938 | 4.709394 | 107.3728 | 4.8782501 | 111.6069 | 4.6568127
106.7764 | 4.8688126 | 111.7382 | 4.7384062 | 106.5085 | 4.8726563 | 111.6178 | 4.7096877 | 107.74 | 4.8705373 | 111.6402 | 4.7093368 | 107.4192 | 4.8784375 | 111.6533 | 4.6563435
106.8228 | 4.8687191 | 111.7846 | 4.7382503 | 106.5549 | 4.8727498 | 111.6642 | 4.7097502 | 107.7865 | 4.8706703 | 111.6866 | 4.7092228 | 107.4656 | 4.8783436 | 111.6997 | 4.6558437
106.8692 | 4.8686562 | 111.831 | 4.7381878 | 106.6012 | 4.8727188 | 111.7106 | 4.7094688 | 107.8329 | 4.8707085 | 111.7329 | 4.70928 | 107.512 | 4.878469 | 111.7461 | 4.655406
106.9156 | 4.8686876 | 111.8774 | 4.7381563 | 106.6476 | 4.8728437 | 111.757 | 4.7093749 | 107.8793 | 4.8706322 | 111.7793 | 4.7091846 | 107.5584 | 4.8785625 | 111.7925 | 4.6550627
106.9619 | 4.8687501 | 111.9238 | 4.7381248 | 106.694 | 4.8727813 | 111.8034 | 4.7094688 | 107.9257 | 4.870575 | 111.8257 | 4.7091656 | 107.6047 | 4.8786874 | 111.8389 | 4.6548438
107.0083 | 4.8687816 | 111.9702 | 4.7380624 | 106.7404 | 4.8726878 | 111.8497 | 4.709219 | 107.9721 | 4.8705373 | 111.8721 | 4.7089944 | 107.6511 | 4.8787189 | 111.8853 | 4.6545
107.0547 | 4.8686876 | 112.0166 | 4.7380939 | 106.7868 | 4.8726878 | 111.8961 | 4.709125 | 108.0185 | 4.870575 | 111.9185 | 4.7089181 | 107.6975 | 4.8787813 | 111.9317 | 4.6539063
107.1011 | 4.8688126 | 112.063 | 4.7381878 | 106.8332 | 4.8726254 | 111.9425 | 4.7090626 | 108.0649 | 4.8706131 | 111.9648 | 4.708899 | 107.7439 | 4.8788128 | 111.978 | 4.6536875
107.1475 | 4.8688126 | 112.1094 | 4.7381563 | 106.8796 | 4.8729062 | 111.9889 | 4.7089686 | 108.1114 | 4.870575 | 112.0112 | 4.7088609 | 107.7903 | 4.8788438 | 112.0244 | 4.6533751
107.1938 | 4.8688126 | 112.1558 | 4.7382188 | 106.9259 | 4.8727813 | 112.0353 | 4.7088127 | 108.1578 | 4.8707085 | 112.0576 | 4.7087469 | 107.8367 | 4.8790627 | 112.0708 | 4.6529064
107.2402 | 4.868875 | 112.2022 | 4.7381248 | 106.9723 | 4.8726563 | 112.0817 | 4.7086873 | 108.2042 | 4.8704991 | 112.104 | 4.7085943 | 107.8831 | 4.8790941 | 112.1172 | 4.6523752
107.2866 | 4.8688436 | 112.2486 | 4.7380624 | 107.0187 | 4.8727498 | 112.1281 | 4.7085629 | 108.2506 | 4.8707085 | 112.1504 | 4.7084613 | 107.9294 | 4.8791251 | 112.1636 | 4.6523128
107.333 | 4.8688126 | 112.295 | 4.737875 | 107.0651 | 4.8727498 | 112.1745 | 4.7084689 | 108.297 | 4.8705182 | 112.1967 | 4.7084613 | 107.9758 | 4.8791876 | 112.21 | 4.6519375
107.3794 | 4.868906 | 112.3414 | 4.7381563 | 107.1115 | 4.8727498 | 112.2209 | 4.7085314 | 108.3434 | 4.8705182 | 112.2431 | 4.7084041 | 108.0222 | 4.8793125 | 112.2564 | 4.6515627
107.4257 | 4.8687501 | 112.3878 | 4.7381248 | 107.1579 | 4.8728123 | 112.2672 | 4.7083125 | 108.3898 | 4.8706322 | 112.2895 | 4.708271 | 108.0686 | 4.8792815 | 112.3028 | 4.6512189
107.4721 | 4.8687501 | 112.4342 | 4.7381248 | 107.2042 | 4.8727813 | 112.3136 | 4.7082186 | 108.4363 | 4.8705182 | 112.3359 | 4.7083087 | 108.115 | 4.8792815 | 112.3492 | 4.6507812
107.5185 | 4.8687816 | 112.4806 | 4.7379375 | 107.2506 | 4.8728123 | 112.36 | 4.7080626 | 108.4827 | 4.870461 | 112.3823 | 4.7080803 | 108.1614 | 4.8793125 | 112.3956 | 4.6504064
107.5649 | 4.868906 | 112.527 | 4.7380004 | 107.297 | 4.8728123 | 112.4064 | 4.7080002 | 108.5291 | 4.8706512 | 112.4287 | 4.7079854 | 108.2078 | 4.8794374 | 112.442 | 4.65025
107.6113 | 4.8688436 | 112.5734 | 4.7381563 | 107.3434 | 4.8728123 | 112.4528 | 4.7077813 | 108.5755 | 4.870594 | 112.475 | 4.7079282 | 108.2541 | 4.8796563 | 112.4884 | 4.6497502
107.6576 | 4.8687501 | 112.6198 | 4.7380004 | 107.3898 | 4.8728123 | 112.4992 | 4.7079062 | 108.6219 | 4.8706131 | 112.5214 | 4.7078137 | 108.3005 | 4.8795938 | 112.5348 | 4.6494999
107.704 | 4.8688436 | 112.6662 | 4.7379689 | 107.4362 | 4.8728437 | 112.5456 | 4.7075939 | 108.6683 | 4.8706322 | 112.5678 | 4.707871 | 108.3469 | 4.8794999 | 112.5812 | 4.6492815
107.7504 | 4.8687191 | 112.7126 | 4.7380004 | 107.4826 | 4.8727813 | 112.592 | 4.7075 | 108.7147 | 4.870594 | 112.6142 | 4.7076616 | 108.3933 | 4.8796248 | 112.6276 | 4.6488438
107.7968 | 4.868875 | 112.759 | 4.737906 | 107.5289 | 4.8727188 | 112.6383 | 4.7073126 | 108.7611 | 4.8705559 | 112.6606 | 4.7076616 | 108.4397 | 4.8796563 | 112.674 | 4.6485
107.8431 | 4.8686876 | 112.8053 | 4.7380004 | 107.5753 | 4.8729062 | 112.6847 | 4.7071247 | 108.8076 | 4.8706703 | 112.7069 | 4.707509 | 108.4861 | 4.8796248 | 112.7204 | 4.6482186
107.8895 | 4.8688436 | 112.8517 | 4.7379689 | 107.6217 | 4.8729377 | 112.7311 | 4.7072811 | 108.854 | 4.8705559 | 112.7533 | 4.707509 | 108.5325 | 4.8797812 | 112.7668 | 4.6480622
107.9359 | 4.8688126 | 112.8981 | 4.7380624 | 107.6681 | 4.8729377 | 112.7775 | 4.7070627 | 108.9004 | 4.8706894 | 112.7997 | 4.7073188 | 108.5788 | 4.8797812 | 112.8132 | 4.6475315
107.9823 | 4.868906 | 112.9445 | 4.7377815 | 107.7145 | 4.8728123 | 112.8239 | 4.7069378 | 108.9468 | 4.8706131 | 112.8461 | 4.7072239 | 108.6252 | 4.8797812 | 112.8596 | 4.6472187
108.0287 | 4.8687816 | 112.9909 | 4.7377815 | 107.7609 | 4.8729687 | 112.8703 | 4.7067504 | 108.9932 | 4.8704419 | 112.8924 | 4.7072048 | 108.6716 | 4.8798127 | 112.906 | 4.6470938
108.075 | 4.8687501 | 113.0373 | 4.7379375 | 107.8073 | 4.8729062 | 112.9167 | 4.7067189 | 109.0396 | 4.870594 | 112.9388 | 4.7069764 | 108.718 | 4.8798127 | 112.9524 | 4.6466875
108.1214 | 4.8687191 | 113.0837 | 4.737844 | 107.8536 | 4.8729062 | 112.9631 | 4.7065001 | 109.086 | 4.8708038 | 112.9852 | 4.7069001 | 108.7644 | 4.880125 | 112.9988 | 4.6464062
108.1678 | 4.8687191 | 113.1301 | 4.7377815 | 107.9 | 4.8729062 | 113.0094 | 4.7065001 | 109.1325 | 4.8705559 | 113.0316 | 4.7067475 | 108.8108 | 4.8799376 | 113.0452 | 4.6461873
108.2142 | 4.8687816 | 113.1765 | 4.7375627 | 107.9464 | 4.8729377 | 113.0558 | 4.7064061 | 109.1789 | 4.8706894 | 113.078 | 4.7069764 | 108.8572 | 4.8798752 | 113.0916 | 4.6459374
108.2606 | 4.868875 | 113.2229 | 4.7373753 | 107.9928 | 4.8729377 | 113.1022 | 4.7061253 | 109.2253 | 4.870594 | 113.1243 | 4.7066336 | 108.9035 | 4.8800316 | 113.138 | 4.6455002
108.3069 | 4.868875 | 113.2693 | 4.7376251 | 108.0392 | 4.8731251 | 113.1486 | 4.7061563 | 109.2717 | 4.8705182 | 113.1707 | 4.7067099 | 108.9499 | 4.880156 | 113.1844 | 4.6451249
108.3533 | 4.8688436 | 113.3157 | 4.7375937 | 108.0856 | 4.8730311 | 113.195 | 4.7059999 | 109.3181 | 4.870575 | 113.2171 | 4.7065573 | 108.9963 | 4.8800936 | 113.2308 | 4.644875
108.3997 | 4.8688436 | 113.3621 | 4.7375002 | 108.132 | 4.8729687 | 113.2414 | 4.7059374 | 109.3645 | 4.8705182 | 113.2635 | 4.7065001 | 109.0427 | 4.8800936 | 113.2772 | 4.6446877
108.4461 | 4.8688436 | 113.4085 | 4.7373753 | 108.1783 | 4.8730001 | 113.2878 | 4.7059064 | 109.4109 | 4.8706512 | 113.3099 | 4.706481 | 109.0891 | 4.8800316 | 113.3236 | 4.6443439
108.4925 | 4.8688436 | 113.4549 | 4.7371874 | 108.2247 | 4.8729377 | 113.3342 | 4.7056565 | 109.4573 | 4.8706703 | 113.3562 | 4.7063289 | 109.1355 | 4.880125 | 113.37 | 4.6440315
108.5388 | 4.869 | 113.5013 | 4.7371249 | 108.2711 | 4.8730941 | 113.3805 | 4.7054687 | 109.5038 | 4.870575 | 113.4026 | 4.7061005 | 109.1819 | 4.8800936 | 113.4164 | 4.6438751
108.5852 | 4.868875 | 113.5477 | 4.7371564 | 108.3175 | 4.8730626 | 113.4269 | 4.7053752 | 109.5502 | 4.8708224 | 113.449 | 4.7060432 | 109.2282 | 4.8801875 | 113.4628 | 4.6433125
108.6316 | 4.8688436 | 113.5941 | 4.7370625 | 108.3639 | 4.8728752 | 113.4733 | 4.7052498 | 109.5966 | 4.8708415 | 113.4954 | 4.7059669 | 109.2746 | 4.880125 | 113.5092 | 4.64325
108.678 | 4.8686876 | 113.6405 | 4.7371249 | 108.4103 | 4.8730626 | 113.5197 | 4.7051878 | 109.643 | 4.8705182 | 113.5418 | 4.7059102 | 109.321 | 4.880156 | 113.5556 | 4.6428437
108.7244 | 4.8689375 | 113.6869 | 4.7369685 | 108.4567 | 4.8732185 | 113.5661 | 4.7049689 | 109.6894 | 4.870575 | 113.5881 | 4.7055483 | 109.3674 | 4.880156 | 113.602 | 4.642375
108.7707 | 4.8687816 | 113.7333 | 4.737 | 108.503 | 4.8728752 | 113.6125 | 4.7049375 | 109.7358 | 4.8705559 | 113.6345 | 4.7055101 | 109.4138 | 4.8804064 | 113.6484 | 4.6423435
108.8171 | 4.868875 | 113.7797 | 4.7369375 | 108.5494 | 4.8730941 | 113.6589 | 4.7046876 | 109.7822 | 4.8707085 | 113.6809 | 4.7056055 | 109.4602 | 4.8802814 | 113.6948 | 4.6418748
108.8635 | 4.8687501 | 113.8261 | 4.7367187 | 108.5958 | 4.8729687 | 113.7053 | 4.7046876 | 109.8287 | 4.8707085 | 113.7273 | 4.705472 | 109.5066 | 4.8804379 | 113.7412 | 4.6416249
108.9099 | 4.8689375 | 113.8725 | 4.7367187 | 108.6422 | 4.8731251 | 113.7517 | 4.7045937 | 109.8751 | 4.870594 | 113.7737 | 4.7052817 | 109.5529 | 4.8804379 | 113.7876 | 4.6414375
108.9563 | 4.8687816 | 113.9189 | 4.7366562 | 108.6886 | 4.8731251 | 113.798 | 4.7045002 | 109.9215 | 4.8707085 | 113.82 | 4.7052817 | 109.5993 | 4.8803749 | 113.834 | 4.6411252
109.0026 | 4.8688436 | 113.9653 | 4.7365313 | 108.735 | 4.8730626 | 113.8444 | 4.7042813 | 109.9679 | 4.8707466 | 113.8664 | 4.7051296 | 109.6457 | 4.8804064 | 113.8804 | 4.6408129
109.049 | 4.868969 | 114.0117 | 4.7365627 | 108.7814 | 4.8732185 | 113.8908 | 4.7040315 | 110.0143 | 4.8706894 | 113.9128 | 4.7050343 | 109.6921 | 4.8805003 | 113.9268 | 4.6402812
109.0954 | 4.8688126 | 114.0581 | 4.7363439 | 108.8277 | 4.8731251 | 113.9372 | 4.703969 | 110.0607 | 4.8706131 | 113.9592 | 4.704958 | 109.7385 | 4.8803749 | 113.9732 | 4.6402812
109.1418 | 4.869 | 114.1045 | 4.7365627 | 108.8741 | 4.8731565 | 113.9836 | 4.7038436 | 110.1071 | 4.870575 | 114.0056 | 4.704844 | 109.7849 | 4.8802814 | 114.0196 | 4.6399064
109.1882 | 4.868875 | 114.1509 | 4.7364378 | 108.9205 | 4.8733749 | 114.03 | 4.7038436 | 110.1535 | 4.8706703 | 114.0519 | 4.7049007 | 109.8313 | 4.8804688 | 114.066 | 4.6396251
109.2345 | 4.8688126 | 114.1973 | 4.7362814 | 108.9669 | 4.87325 | 114.0764 | 4.7036562 | 110.2 | 4.870575 | 114.0983 | 4.7047296 | 109.8776 | 4.8804688 | 114.1124 | 4.6393123
109.2809 | 4.869 | 114.2437 | 4.7362189 | 109.0133 | 4.8732815 | 114.1228 | 4.7034063 | 110.2464 | 4.8706512 | 114.1447 | 4.7047296 | 109.924 | 4.8804688 | 114.1588 | 4.6388125
109.3273 | 4.8687191 | 114.2901 | 4.7361565 | 109.0597 | 4.8731875 | 114.1691 | 4.7034063 | 110.2928 | 4.8707085 | 114.1911 | 4.7045012 | 109.9704 | 4.8804688 | 114.2052 | 4.6385937
109.3737 | 4.8688126 | 114.3365 | 4.7360311 | 109.1061 | 4.8730941 | 114.2155 | 4.7032185 | 110.3392 | 4.8709559 | 114.2375 | 4.7043681 | 110.0168 | 4.8806562 | 114.2515 | 4.6384063
109.4201 | 4.8687191 | 114.3829 | 4.736125 | 109.1524 | 4.8731875 | 114.2619 | 4.7032185 | 110.3856 | 4.8706322 | 114.2838 | 4.7042727 | 110.0632 | 4.8805003 | 114.2979 | 4.6379375
109.4664 | 4.8691249 | 114.4293 | 4.7359691 | 109.1988 | 4.8732815 | 114.3083 | 4.7029061 | 110.432 | 4.8705182 | 114.3302 | 4.7040634 | 110.1096 | 4.8805313 | 114.3443 | 4.6377187
109.5128 | 4.869 | 114.4757 | 4.7360311 | 109.2452 | 4.8734374 | 114.3547 | 4.7026877 | 110.4784 | 4.8707275 | 114.3766 | 4.7041016 | 110.156 | 4.8806248 | 114.3907 | 4.6374688
109.5592 | 4.8690624 | 114.5221 | 4.7359691 | 109.2916 | 4.8733125 | 114.4011 | 4.7027497 | 110.5249 | 4.8706322 | 114.423 | 4.7038159 | 110.2023 | 4.8806877 | 114.4371 | 4.6372814
109.6056 | 4.8690314 | 114.5684 | 4.7359066 | 109.338 | 4.8733749 | 114.4475 | 4.7024999 | 110.5713 | 4.8707085 | 114.4694 | 4.7036252 | 110.2487 | 4.8806877 | 114.4835 | 4.6370001
109.652 | 4.868906 | 114.6148 | 4.7358127 | 109.3844 | 4.8733749 | 114.4939 | 4.7024064 | 110.6177 | 4.8707657 | 114.5157 | 4.7038159 | 110.2951 | 4.8806562 | 114.5299 | 4.6366253
109.6983 | 4.8687816 | 114.6612 | 4.7359691 | 109.4308 | 4.8733749 | 114.5402 | 4.702219 | 110.6641 | 4.8706322 | 114.5621 | 4.7035875 | 110.3415 | 4.8805938 | 114.5763 | 4.6363435
109.7447 | 4.8690624 | 114.7076 | 4.7358127 | 109.4771 | 4.8734689 | 114.5866 | 4.702281 | 110.7105 | 4.8706894 | 114.6085 | 4.7035112 | 110.3879 | 4.8805938 | 114.6227 | 4.6360002
109.7911 | 4.869 | 114.754 | 4.7356877 | 109.5235 | 4.8733439 | 114.633 | 4.7021565 | 110.7569 | 4.8707466 | 114.6549 | 4.7032447 | 110.4343 | 4.8806877 | 114.6691 | 4.6357813
109.8375 | 4.8688436 | 114.8004 | 4.7355623 | 109.5699 | 4.8732815 | 114.6794 | 4.7017813 | 110.8033 | 4.8707657 | 114.7013 | 4.7031875 | 110.4806 | 4.8806562 | 114.7155 | 4.6355
109.8839 | 4.8687816 | 114.8468 | 4.7357502 | 109.6163 | 4.8733125 | 114.7258 | 4.7016563 | 110.8497 | 4.8706322 | 114.7476 | 4.7029972 | 110.527 | 4.8807187 | 114.7619 | 4.6351562
109.9302 | 4.8688436 | 114.8932 | 4.7355623 | 109.6627 | 4.8733749 | 114.7722 | 4.7015624 | 110.8962 | 4.8706322 | 114.794 | 4.7028446 | 110.5734 | 4.8807187 | 114.8083 | 4.6348438
109.9766 | 4.8690624 | 114.9396 | 4.7356563 | 109.7091 | 4.8733439 | 114.8186 | 4.7012815 | 110.9426 | 4.8708987 | 114.8404 | 4.7027307 | 110.6198 | 4.8806562 | 114.8547 | 4.6346874
110.023 | 4.868906 | 114.986 | 4.7355623 | 109.7554 | 4.8733749 | 114.865 | 4.7010627 | 110.989 | 4.8707275 | 114.8868 | 4.702559 | 110.6662 | 4.8809066 | 114.9011 | 4.6343441
110.0694 | 4.8688436 | 115.0324 | 4.7355003 | 109.8018 | 4.8734374 | 114.9113 | 4.7011561 | 111.0354 | 4.8707466 | 114.9331 | 4.7025213 | 110.7126 | 4.8808436 | 114.9475 | 4.6340938
110.1157 | 4.868906 | 115.0788 | 4.7355313 | 109.8482 | 4.8734064 | 114.9577 | 4.7009373 | 111.0818 | 4.8706131 | 114.9795 | 4.702426 | 110.759 | 4.8808126 | 114.9939 | 4.6337814
110.1621 | 4.868969 | 115.1252 | 4.7354374 | 109.8946 | 4.8734374 | 115.0041 | 4.7007813 | 111.1282 | 4.8708797 | 115.0259 | 4.7023115 | 110.8053 | 4.8807187 | 115.0403 | 4.633719
110.2085 | 4.868969 | 115.1716 | 4.7354374 | 109.941 | 4.8733439 | 115.0505 | 4.7006564 | 111.1746 | 4.8708224 | 115.0723 | 4.7021785 | 110.8517 | 4.8808126 | 115.0867 | 4.6333437
110.2549 | 4.868906 | 115.218 | 4.7352815 | 109.9874 | 4.8734999 | 115.0969 | 4.7005625 | 111.2211 | 4.8707466 | 115.1187 | 4.7020264 | 110.8981 | 4.8807502 | 115.1331 | 4.6329374
110.3013 | 4.8690314 | 115.2644 | 4.7353439 | 110.0338 | 4.8734374 | 115.1433 | 4.7003126 | 111.2675 | 4.8706894 | 115.165 | 4.7019691 | 110.9445 | 4.8808436 | 115.1795 | 4.6325316
110.3476 | 4.868969 | 115.3108 | 4.73525 | 110.0801 | 4.8735938 | 115.1897 | 4.7001877 | 111.3139 | 4.8707657 | 115.2114 | 4.7017026 | 110.9909 | 4.8807812 | 115.2259 | 4.6321874
110.394 | 4.8690624 | 115.3572 | 4.7353125 | 110.1265 | 4.8735628 | 115.2361 | 4.7001877 | 111.3603 | 4.8708415 | 115.2578 | 4.7016072 | 111.0373 | 4.8807812 | 115.2723 | 4.6320629
110.4404 | 4.868875 | 115.4036 | 4.7353439 | 110.1729 | 4.8734689 | 115.2825 | 4.6998439 | 111.4067 | 4.870575 | 115.3042 | 4.7013597 | 111.0837 | 4.8807812 | 115.3187 | 4.6317501
110.4868 | 4.8689375 | 115.45 | 4.7354064 | 110.2193 | 4.8736253 | 115.3288 | 4.6997499 | 111.4531 | 4.8706131 | 115.3506 | 4.7013788 | 111.13 | 4.8807502 | 115.3651 | 4.6315312
110.5332 | 4.868969 | 115.4964 | 4.7351251 | 110.2657 | 4.8735628 | 115.3752 | 4.6995001 | 111.4995 | 4.8707085 | 115.3969 | 4.7011886 | 111.1764 | 4.8808126 | 115.4115 | 4.6312189
110.5795 | 4.8690624 | 115.5428 | 4.7353125 | 110.3121 | 4.8735628 | 115.4216 | 4.6994686 | 111.5459 | 4.8707657 | 115.4433 | 4.7011313 | 111.2228 | 4.8807502 | 115.4579 | 4.6308436
110.6259 | 4.869 | 115.5892 | 4.7352815 | 110.3585 | 4.8735938 | 115.468 | 4.6993752 | 111.5924 | 4.8708224 | 115.4897 | 4.7008266 | 111.2692 | 4.8806877 | 115.5043 | 4.6305938
110.6723 | 4.868969 | 115.6356 | 4.7348437 | 110.4048 | 4.8735628 | 115.5144 | 4.6992502 | 111.6388 | 4.8707657 | 115.5361 | 4.7007313 | 111.3156 | 4.8806877 | 115.5507 | 4.6305003
110.7187 | 4.8688126 | 115.682 | 4.7351251 | 110.4512 | 4.8735628 | 115.5608 | 4.6989064 | 111.6852 | 4.8708224 | 115.5825 | 4.7006173 | 111.362 | 4.8808751 | 115.5971 | 4.6300626
110.7651 | 4.8690939 | 115.7284 | 4.7349687 | 110.4976 | 4.8736563 | 115.6072 | 4.6988435 | 111.7316 | 4.8708987 | 115.6288 | 4.7002935 | 111.4084 | 4.8808751 | 115.6435 | 4.6297812
110.8114 | 4.8689375 | 115.7748 | 4.7349687 | 110.544 | 4.8735313 | 115.6536 | 4.6986251 | 111.778 | 4.8708224 | 115.6752 | 4.7003508 | 111.4547 | 4.8809066 | 115.6899 | 4.6294065
110.8578 | 4.8689375 | 115.8212 | 4.7349062 | 110.5904 | 4.8737187 | 115.6999 | 4.6984692 | 111.8244 | 4.8707848 | 115.7216 | 4.7003317 | 111.5011 | 4.8807187 | 115.7363 | 4.6291561
110.9042 | 4.8688436 | 115.8676 | 4.7348127 | 110.6368 | 4.8736563 | 115.7463 | 4.6983438 | 111.8708 | 4.8706512 | 115.768 | 4.6998367 | 111.5475 | 4.881 | 115.7827 | 4.6287813
110.9506 | 4.8690939 | 115.914 | 4.7350626 | 110.6832 | 4.8737187 | 115.7927 | 4.6982503 | 111.9173 | 4.8709369 | 115.8143 | 4.699894 | 111.5939 | 4.8809376 | 115.8291 | 4.6285625
110.997 | 4.869 | 115.9604 | 4.7350936 | 110.7295 | 4.8736873 | 115.8391 | 4.6981874 | 111.9637 | 4.8709941 | 115.8607 | 4.6998367 | 111.6403 | 4.8808751 | 115.8755 | 4.6281567
111.0433 | 4.8690939 | 116.0068 | 4.7348127 | 110.7759 | 4.8736873 | 115.8855 | 4.6978126 | 112.0101 | 4.8706322 | 115.9071 | 4.6995702 | 111.6867 | 4.8808126 | 115.9219 | 4.6280313
111.0897 | 4.868906 | 116.0532 | 4.7349062 | 110.8223 | 4.8736253 | 115.9319 | 4.6975627 | 112.0565 | 4.8708415 | 115.9535 | 4.6994367 | 111.7331 | 4.8807187 | 115.9683 | 4.6278749
111.1361 | 4.868969 | 116.0996 | 4.7348752 | 110.8687 | 4.8736873 | 115.9783 | 4.6975627 | 112.1029 | 4.8708606 | 115.9999 | 4.6994181 | 111.7794 | 4.8806877 | 116.0147 | 4.6272502
111.1825 | 4.869 | 116.146 | 4.7347188 | 110.9151 | 4.8737187 | 116.0247 | 4.6972814 | 112.1493 | 4.8708797 | 116.0462 | 4.6990943 | 111.8258 | 4.8808436 | 116.0611 | 4.6270938
111.2289 | 4.869 | 116.1924 | 4.7347813 | 110.9615 | 4.8736873 | 116.071 | 4.697094 | 112.1957 | 4.8706322 | 116.0926 | 4.6989799 | 111.8722 | 4.8808436 | 116.1075 | 4.6268439
111.2752 | 4.8689375 | 116.2388 | 4.7348752 | 111.0079 | 4.8737812 | 116.1174 | 4.697031 | 112.2421 | 4.8708224 | 116.139 | 4.6990371 | 111.9186 | 4.8808751 | 116.1539 | 4.6264687
111.3216 | 4.869 | 116.2852 | 4.7349062 | 111.0542 | 4.8737187 | 116.1638 | 4.6968751 | 112.2886 | 4.8708797 | 116.1854 | 4.6987324 | 111.965 | 4.8807812 | 116.2003 | 4.6262813
111.368 | 4.868969 | 116.3316 | 4.7347813 | 111.1006 | 4.8737812 | 116.2102 | 4.6967187 | 112.335 | 4.8708224 | 116.2317 | 4.6986752 | 112.0114 | 4.8808436 | 116.2467 | 4.625844
111.4144 | 4.868969 | 116.3779 | 4.7346249 | 111.147 | 4.8737502 | 116.2566 | 4.6964688 | 112.3814 | 4.8708606 | 116.2781 | 4.6984849 | 112.0577 | 4.8808126 | 116.2931 | 4.6257501
111.4608 | 4.8689375 | 116.4243 | 4.7348127 | 111.1934 | 4.8738437 | 116.303 | 4.6963749 | 112.4278 | 4.8708797 | 116.3245 | 4.6982946 | 112.1041 | 4.8807812 | 116.3395 | 4.6254063
111.5071 | 4.868906 | 116.4707 | 4.7347188 | 111.2398 | 4.8738127 | 116.3494 | 4.6960626 | 112.4742 | 4.8708038 | 116.3709 | 4.6981044 | 112.1505 | 4.8809376 | 116.3859 | 4.6250935
111.5535 | 4.868906 | 116.5171 | 4.7347813 | 111.2862 | 4.8737187 | 116.3958 | 4.6960626 | 112.5206 | 4.8708415 | 116.4173 | 4.6977425 | 112.1969 | 4.8808126 | 116.4322 | 4.6247811
111.5999 | 4.8689375 | 116.5635 | 4.7345939 | 111.3325 | 4.8739686 | 116.4421 | 4.6958127 | 112.567 | 4.8708038 | 116.4636 | 4.6977234 | 112.2433 | 4.880969 | 116.4786 | 4.6244373
111.6463 | 4.8690939 | 116.6099 | 4.7345314 | 111.3789 | 4.8739376 | 116.4885 | 4.6955624 | 112.6135 | 4.8708987 | 116.51 | 4.6974568 | 112.2897 | 4.8808126 | 116.525 | 4.6242814
111.6927 | 4.868875 | 116.6563 | 4.7345939 | 111.4253 | 4.8738751 | 116.5349 | 4.6955004 | 112.6599 | 4.8707657 | 116.5564 | 4.6973238 | 112.3361 | 4.8807187 | 116.5714 | 4.6239376
111.739 | 4.8690939 | 116.7027 | 4.7345314 | 111.4717 | 4.8739686 | 116.5813 | 4.69525 | 112.7063 | 4.8708415 | 116.6028 | 4.6970949 | 112.3824 | 4.8809376 | 116.6178 | 4.6234064
111.7854 | 4.8690939 | 116.7491 | 4.7345314 | 111.5181 | 4.8739376 | 116.6277 | 4.6950936 | 112.7527 | 4.8708038 | 116.6492 | 4.6969619 | 112.4288 | 4.8808436 | 116.6642 | 4.62325
111.8318 | 4.8690314 | 116.7955 | 4.7344375 | 111.5645 | 4.8739061 | 116.6741 | 4.6947813 | 112.7991 | 4.8707657 | 116.6955 | 4.6966572 | 112.4752 | 4.8807812 | 116.7106 | 4.6228752
111.8782 | 4.8690314 | 116.8419 | 4.7343125 | 111.6109 | 4.8739376 | 116.7205 | 4.6945 | 112.8455 | 4.8708038 | 116.7419 | 4.6964478 | 112.5216 | 4.8807812 | 116.757 | 4.6225939
111.9245 | 4.8691249 | 116.8883 | 4.7344685 | 111.6572 | 4.8739061 | 116.7669 | 4.6945314 | 112.8919 | 4.8709178 | 116.7883 | 4.6963906 | 112.568 | 4.8807502 | 116.8034 | 4.6221876
111.9709 | 4.8690314 | 116.9347 | 4.7344065 | 111.7036 | 4.8737502 | 116.8133 | 4.6942501 | 112.9383 | 4.8708987 | 116.8347 | 4.6960669 | 112.6144 | 4.8808126 | 116.8498 | 4.6219378
112.0173 | 4.8690939 | 116.9811 | 4.734375 | 111.75 | 4.8740625 | 116.8596 | 4.6941562 | 112.9848 | 4.8708415 | 116.881 | 4.6960859 | 112.6608 | 4.8808126 | 116.8962 | 4.6216874
112.0637 | 4.8691564 | 117.0275 | 4.7345629 | 111.7964 | 4.8739376 | 116.906 | 4.6939998 | 113.0312 | 4.8708797 | 116.9274 | 4.6958003 | 112.7071 | 4.8807187 | 116.9426 | 4.6212187
112.1101 | 4.8691564 | 117.0739 | 4.734375 | 111.8428 | 4.8739061 | 116.9524 | 4.6936564 | 113.0776 | 4.8708415 | 116.9738 | 4.6957626 | 112.7535 | 4.8808436 | 116.989 | 4.6210003
112.1564 | 4.8691878 | 117.1203 | 4.7344685 | 111.8892 | 4.8739061 | 116.9988 | 4.6935625 | 113.124 | 4.8708224 | 117.0202 | 4.695591 | 112.7999 | 4.8807502 | 117.0354 | 4.6205626
112.2028 | 4.8691249 | 117.1667 | 4.734344 | 111.9356 | 4.8740625 | 117.0452 | 4.6933436 | 113.1704 | 4.8708415 | 117.0666 | 4.6954007 | 112.8463 | 4.8809066 | 117.0818 | 4.6203127
112.2492 | 4.869 | 117.2131 | 4.7341251 | 111.9819 | 4.8740625 | 117.0916 | 4.6929688 | 113.2168 | 4.8707657 | 117.1129 | 4.6952863 | 112.8927 | 4.8809066 | 117.1282 | 4.6199999
112.2956 | 4.8691878 | 117.2595 | 4.7342501 | 112.0283 | 4.8740625 | 117.138 | 4.6928749 | 113.2632 | 4.8709941 | 117.1593 | 4.6950197 | 112.9391 | 4.8806562 | 117.1746 | 4.6196566
112.342 | 4.8693123 | 117.3059 | 4.7342501 | 112.0747 | 4.8740315 | 117.1844 | 4.69275 | 113.3097 | 4.8707085 | 117.2057 | 4.6947155 | 112.9855 | 4.881 | 117.221 | 4.6191878
112.3883 | 4.8691878 | 117.3523 | 4.7343125 | 112.1211 | 4.8738127 | 117.2307 | 4.6925316 | 113.3561 | 4.8708224 | 117.2521 | 4.6946201 | 113.0318 | 4.8809066 | 117.2674 | 4.6190314
112.4347 | 4.8693123 | 117.3987 | 4.7341251 | 112.1675 | 4.8739376 | 117.2771 | 4.6922503 | 113.4025 | 4.8708987 | 117.2984 | 4.6945057 | 113.0782 | 4.8806877 | 117.3138 | 4.6185312
112.4811 | 4.8691564 | 117.4451 | 4.7342501 | 112.2139 | 4.8740315 | 117.3235 | 4.6920314 | 113.4489 | 4.8709369 | 117.3448 | 4.6943345 | 113.1246 | 4.8806877 | 117.3602 | 4.6183748
112.5275 | 4.8692188 | 117.4915 | 4.7340941 | 112.2603 | 4.8740625 | 117.3699 | 4.691875 | 113.4953 | 4.8709178 | 117.3912 | 4.6939158 | 113.171 | 4.8809376 | 117.4066 | 4.6180625
112.5739 | 4.8692188 | 117.5379 | 4.7342501 | 112.3066 | 4.874156 | 117.4163 | 4.6916251 | 113.5417 | 4.871089 | 117.4376 | 4.6938014 | 113.2174 | 4.8807812 | 117.453 | 4.6176252
112.6202 | 4.8694687 | 117.5843 | 4.7340941 | 112.353 | 4.874156 | 117.4627 | 4.6914063 | 113.5881 | 4.8708038 | 117.484 | 4.6936874 | 113.2638 | 4.8806562 | 117.4994 | 4.617219
112.6666 | 4.8693438 | 117.6307 | 4.7341251 | 112.3994 | 4.8740315 | 117.5091 | 4.6912498 | 113.6345 | 4.8709941 | 117.5303 | 4.693573 | 113.3102 | 4.8807812 | 117.5458 | 4.6170311
112.713 | 4.8693123 | 117.6771 | 4.7339377 | 112.4458 | 4.8740625 | 117.5555 | 4.6909065 | 113.681 | 4.8708987 | 117.5767 | 4.693059 | 113.3565 | 4.8808126 | 117.5922 | 4.6164999
112.7594 | 4.8694377 | 117.7235 | 4.7339997 | 112.4922 | 4.8740315 | 117.6019 | 4.6905622 | 113.7274 | 4.870975 | 117.6231 | 4.693078 | 113.4029 | 4.8808751 | 117.6386 | 4.616219
112.8058 | 4.8696251 | 117.7699 | 4.7339687 | 112.5386 | 4.874094 | 117.6482 | 4.6905313 | 113.7738 | 4.8709559 | 117.6695 | 4.6927733 | 113.4493 | 4.8808436 | 117.685 | 4.6160312
112.8521 | 4.8696251 | 117.8163 | 4.7338753 | 112.585 | 4.8740001 | 117.6946 | 4.6902814 | 113.8202 | 4.8708987 | 117.7158 | 4.6925259 | 113.4957 | 4.8808436 | 117.7314 | 4.6156564
112.8985 | 4.8696251 | 117.8627 | 4.7339377 | 112.6313 | 4.8739376 | 117.741 | 4.6900625 | 113.8666 | 4.870975 | 117.7622 | 4.6921639 | 113.5421 | 4.8809376 | 117.7778 | 4.6152186
112.9449 | 4.8695936 | 117.9091 | 4.733469 | 112.6777 | 4.8740315 | 117.7874 | 4.6898127 | 113.913 | 4.8709369 | 117.8086 | 4.6919355 | 113.5885 | 4.8807502 | 117.8242 | 4.6149063
112.9913 | 4.8695626 | 117.9555 | 4.7336874 | 112.7241 | 4.8740625 | 117.8338 | 4.6895003 | 113.9594 | 4.870975 | 117.855 | 4.6917262 | 113.6349 | 4.8807187 | 117.8706 | 4.6145
113.0377 | 4.8696566 | 118.0019 | 4.7338123 | 112.7705 | 4.874125 | 117.8802 | 4.6894064 | 114.0058 | 4.871089 | 117.9014 | 4.6914597 | 113.6812 | 4.8805938 | 117.917 | 4.6140623
113.084 | 4.869875 | 118.0483 | 4.7336874 | 112.8169 | 4.874156 | 117.9266 | 4.6890941 | 114.0523 | 4.8711271 | 117.9477 | 4.6912885 | 113.7276 | 4.8807812 | 117.9634 | 4.6136875
113.1304 | 4.869875 | 118.0947 | 4.7335939 | 112.8633 | 4.874125 | 117.973 | 4.6887813 | 114.0987 | 4.8709559 | 117.9941 | 4.6911931 | 113.774 | 4.8805623 | 118.0098 | 4.6132503
113.1768 | 4.869781 | 118.141 | 4.7336564 | 112.9097 | 4.8740001 | 118.0193 | 4.6884999 | 114.1451 | 4.8710132 | 118.0405 | 4.6910791 | 113.8204 | 4.8808436 | 118.0562 | 4.6130004
113.2232 | 4.8699064 | 118.1874 | 4.7335 | 112.956 | 4.874156 | 118.0657 | 4.6884065 | 114.1915 | 4.8710699 | 118.0869 | 4.6907363 | 113.8668 | 4.8806248 | 118.1026 | 4.6125317
113.2696 | 4.8699999 | 118.2338 | 4.7334065 | 113.0024 | 4.8741875 | 118.1121 | 4.6878753 | 114.2379 | 4.8709369 | 118.1332 | 4.6905079 | 113.9132 | 4.8807812 | 118.149 | 4.6122499
113.3159 | 4.8700624 | 118.2802 | 4.7333436 | 113.0488 | 4.874156 | 118.1585 | 4.6878123 | 114.2843 | 4.8710322 | 118.1796 | 4.6904316 | 113.9596 | 4.8808436 | 118.1954 | 4.6118126
113.3623 | 4.8701253 | 118.3266 | 4.7333751 | 113.0952 | 4.874156 | 118.2049 | 4.6875 | 114.3307 | 4.8708606 | 118.226 | 4.6901078 | 114.0059 | 4.8807502 | 118.2418 | 4.6115313
113.4087 | 4.8699064 | 118.373 | 4.7333436 | 113.1416 | 4.874125 | 118.2513 | 4.6872191 | 114.3771 | 4.8710513 | 118.2724 | 4.6895747 | 114.0523 | 4.8808751 | 118.2882 | 4.6110001
113.4551 | 4.8703442 | 118.4194 | 4.7332187 | 113.188 | 4.8742189 | 118.2977 | 4.6868749 | 114.4236 | 4.8708415 | 118.3188 | 4.6896129 | 114.0987 | 4.8805938 | 118.3345 | 4.6106248
113.5015 | 4.8702812 | 118.4658 | 4.7331562 | 113.2344 | 4.874125 | 118.3441 | 4.6869063 | 114.47 | 4.8710699 | 118.3651 | 4.6895556 | 114.1451 | 4.8806877 | 118.3809 | 4.61025
113.5478 | 4.8702188 | 118.5122 | 4.7330313 | 113.2807 | 4.8742504 | 118.3904 | 4.6865625 | 114.5164 | 4.8710513 | 118.4115 | 4.6891942 | 114.1915 | 4.8809066 | 118.4273 | 4.6100316
113.5942 | 4.8703127 | 118.5586 | 4.7332501 | 113.3271 | 4.8743124 | 118.4368 | 4.6862187 | 114.5628 | 4.8710699 | 118.4579 | 4.6891942 | 114.2379 | 4.8808126 | 118.4737 | 4.609375
113.6406 | 4.8705311 | 118.605 | 4.7330623 | 113.3735 | 4.8742189 | 118.4832 | 4.6859374 | 114.6092 | 4.8709559 | 118.5043 | 4.6889086 | 114.2843 | 4.8806877 | 118.5201 | 4.6090312
113.687 | 4.8705001 | 118.6514 | 4.7330313 | 113.4199 | 4.8742504 | 118.5296 | 4.6855311 | 114.6556 | 4.8711081 | 118.5506 | 4.6886992 | 114.3306 | 4.8807812 | 118.5665 | 4.6085625
113.7334 | 4.8703442 | 118.6978 | 4.7329688 | 113.4663 | 4.874125 | 118.576 | 4.6852188 | 114.702 | 4.8710132 | 118.597 | 4.6885276 | 114.377 | 4.8807502 | 118.6129 | 4.6081562
113.7797 | 4.870625 | 118.7442 | 4.7328439 | 113.5127 | 4.874094 | 118.6224 | 4.6850624 | 114.7485 | 4.8711462 | 118.6434 | 4.6879945 | 114.4234 | 4.8807187 | 118.6593 | 4.6079688
113.8261 | 4.8705311 | 118.7906 | 4.7327189 | 113.559 | 4.8742189 | 118.6688 | 4.6847501 | 114.7949 | 4.8710322 | 118.6898 | 4.6882043 | 114.4698 | 4.8806877 | 118.7057 | 4.6074691
113.8725 | 4.8705311 | 118.837 | 4.7323751 | 113.6054 | 4.874094 | 118.7152 | 4.6845002 | 114.8413 | 4.8711271 | 118.7362 | 4.6878233 | 114.5162 | 4.8807502 | 118.7521 | 4.6068439
113.9189 | 4.8706875 | 118.8834 | 4.7323751 | 113.6518 | 4.8743439 | 118.7616 | 4.6842189 | 114.8877 | 4.8711653 | 118.7825 | 4.6878614 | 114.5626 | 4.8805623 | 118.7985 | 4.6065311
113.9652 | 4.8707185 | 118.9298 | 4.7321248 | 113.6982 | 4.8744373 | 118.8079 | 4.6837502 | 114.9341 | 4.8709941 | 118.8289 | 4.6876521 | 114.609 | 4.8806877 | 118.8449 | 4.6060939
114.0116 | 4.8708439 | 118.9762 | 4.7318125 | 113.7446 | 4.8743124 | 118.8543 | 4.6835313 | 114.9805 | 4.8712034 | 118.8753 | 4.6873665 | 114.6553 | 4.8807812 | 118.8913 | 4.6057186
114.058 | 4.8708129 | 119.0226 | 4.7314687 | 113.791 | 4.8742814 | 118.9007 | 4.6832814 | 115.0269 | 4.8710699 | 118.9217 | 4.6874428 | 114.7017 | 4.8806877 | 118.9377 | 4.6052499
114.1044 | 4.8707814 | 119.069 | 4.7312813 | 113.8374 | 4.8743124 | 118.9471 | 4.6830001 | 115.0733 | 4.8709559 | 118.968 | 4.6871381 | 114.7481 | 4.8806562 | 118.9841 | 4.6048751
114.1508 | 4.8709064 | 119.1154 | 4.7311873 | 113.8837 | 4.874156 | 118.9935 | 4.6825624 | 115.1198 | 4.8709559 | 119.0144 | 4.6866808 | 114.7945 | 4.8805938 | 119.0305 | 4.604219
114.1971 | 4.8708129 | 119.1618 | 4.7310314 | 113.9301 | 4.8745003 | 119.0399 | 4.6821876 | 115.1662 | 4.8710322 | 119.0608 | 4.6865859 | 114.8409 | 4.8807187 | 119.0769 | 4.6040626
114.2435 | 4.8709373 | 119.2082 | 4.7309065 | 113.9765 | 4.8742504 | 119.0863 | 4.6818752 | 115.2126 | 4.870975 | 119.1072 | 4.6866808 | 114.8873 | 4.8807187 | 119.1233 | 4.6035314
114.2899 | 4.8709373 | 119.2546 | 4.7310314 | 114.0229 | 4.8742189 | 119.1327 | 4.6815314 | 115.259 | 4.8708987 | 119.1536 | 4.6864333 | 114.9337 | 4.8805623 | 119.1697 | 4.6029687
114.3363 | 4.8709064 | 119.301 | 4.7309999 | 114.0693 | 4.8745313 | 119.179 | 4.6811876 | 115.3054 | 4.870975 | 119.1999 | 4.6862431 | 114.98 | 4.8807187 | 119.2161 | 4.6025939
114.3827 | 4.8710003 | 119.3474 | 4.730875 | 114.1157 | 4.8742814 | 119.2254 | 4.6810312 | 115.3518 | 4.8709369 | 119.2463 | 4.6858435 | 115.0264 | 4.8805938 | 119.2625 | 4.6020627
114.429 | 4.8711252 | 119.3938 | 4.7306252 | 114.1621 | 4.8745313 | 119.2718 | 4.6804686 | 115.3982 | 4.8712606 | 119.2927 | 4.6857481 | 115.0728 | 4.8806562 | 119.3089 | 4.6016874
114.4754 | 4.8711252 | 119.4402 | 4.7306252 | 114.2084 | 4.8742814 | 119.3182 | 4.6800628 | 115.4446 | 4.8711462 | 119.3391 | 4.6857672 | 115.1192 | 4.8808436 | 119.3553 | 4.6012187
114.5218 | 4.8710628 | 119.4866 | 4.730125 | 114.2548 | 4.8742814 | 119.3646 | 4.67975 | 115.4911 | 4.8712034 | 119.3854 | 4.6853485 | 115.1656 | 4.8805313 | 119.4017 | 4.600594
114.5682 | 4.8709373 | 119.533 | 4.7300315 | 114.3012 | 4.8742814 | 119.411 | 4.6793752 | 115.5375 | 4.8710322 | 119.4318 | 4.6853104 | 115.212 | 4.8805623 | 119.4481 | 4.6001563
114.6146 | 4.8710938 | 119.5794 | 4.7299061 | 114.3476 | 4.8743749 | 119.4574 | 4.6790938 | 115.5839 | 4.870975 | 119.4782 | 4.6849866 | 115.2583 | 4.8805938 | 119.4945 | 4.5995312
114.6609 | 4.8710938 | 119.6258 | 4.729969 | 114.394 | 4.8744063 | 119.5038 | 4.6785936 | 115.6303 | 4.8712606 | 119.5246 | 4.6848531 | 115.3047 | 4.8806562 | 119.5409 | 4.5991249
114.7073 | 4.8713126 | 119.6722 | 4.7297192 | 114.4404 | 4.8743749 | 119.5502 | 4.6782188 | 115.6767 | 4.8711653 | 119.5709 | 4.6844535 | 115.3511 | 4.8805938 | 119.5873 | 4.5985627
114.7537 | 4.8710938 | 119.7186 | 4.7296562 | 114.4868 | 4.8744063 | 119.5965 | 4.677844 | 115.7231 | 4.8711271 | 119.6173 | 4.6843963 | 115.3975 | 4.8805313 | 119.6337 | 4.5979686
114.8001 | 4.8712187 | 119.765 | 4.7297192 | 114.5331 | 4.8742814 | 119.6429 | 4.6773753 | 115.7695 | 4.8711462 | 119.6637 | 4.6843963 | 115.4439 | 4.8806248 | 119.6801 | 4.5977187
114.8465 | 4.8712816 | 119.8114 | 4.7295938 | 114.5795 | 4.8744063 | 119.6893 | 4.677 | 115.8159 | 4.8710513 | 119.7101 | 4.6840158 | 115.4903 | 4.8804688 | 119.7265 | 4.597281
114.8928 | 4.8711562 | 119.8578 | 4.7295313 | 114.6259 | 4.8743439 | 119.7357 | 4.6764688 | 115.8624 | 4.8711653 | 119.7565 | 4.6837683 | 115.5367 | 4.8806562 | 119.7729 | 4.5968437
114.9392 | 4.8711562 | 119.9042 | 4.7293124 | 114.6723 | 4.8742504 | 119.7821 | 4.6760311 | 115.9088 | 4.8713555 | 119.8028 | 4.6836729 | 115.583 | 4.8806877 | 119.8193 | 4.5960937
114.9856 | 4.8711562 | 119.9505 | 4.7291875 | 114.7187 | 4.8744063 | 119.8285 | 4.6755939 | 115.9552 | 4.8712988 | 119.8492 | 4.6834064 | 115.6294 | 4.8805938 | 119.8657 | 4.5957189
115.032 | 4.8712816 | 119.9969 | 4.7290316 | 114.7651 | 4.8743124 | 119.8749 | 4.6750937 | 116.0016 | 4.8711653 | 119.8956 | 4.683311 | 115.6758 | 4.8804064 | 119.9121 | 4.5949063
115.0784 | 4.8711562 | 120.0433 | 4.7289376 | 114.8115 | 4.8743749 | 119.9213 | 4.6746564 | 116.048 | 4.8712034 | 119.942 | 4.6829877 | 115.7222 | 4.8803439 | 119.9585 | 4.5943437
115.1247 | 4.8712816 | 120.0897 | 4.7290316 | 114.8578 | 4.8742814 | 119.9676 | 4.6742811 | 116.0944 | 4.8712225 | 119.9883 | 4.6827402 | 115.7686 | 4.8805623 | 120.0049 | 4.5939689
115.1711 | 4.8711562 | 120.1361 | 4.7289062 | 114.9042 | 4.8744688 | 120.014 | 4.6736875 | 116.1408 | 4.8710322 | 120.0347 | 4.6825686 | 115.815 | 4.8807502 | 120.0513 | 4.5934062
115.2175 | 4.8711562 | 120.1825 | 4.7291875 | 114.9506 | 4.8745003 | 120.0604 | 4.6732812 | 116.1872 | 4.8711843 | 120.0811 | 4.682302 | 115.8614 | 4.8805938 | 120.0977 | 4.5926876
115.2639 | 4.8711872 | 120.2289 | 4.7290316 | 114.997 | 4.8744373 | 120.1068 | 4.6726561 | 116.2337 | 4.8713365 | 120.1275 | 4.6821117 | 115.9077 | 4.8806248 | 120.1441 | 4.5920625
115.3103 | 4.8714061 | 120.2753 | 4.7288127 | 115.0434 | 4.8743749 | 120.1532 | 4.6721563 | 116.2801 | 4.8711843 | 120.1738 | 4.6818452 | 115.9541 | 4.8804688 | 120.1905 | 4.5916252
115.3566 | 4.8713436 | 120.3217 | 4.7288752 | 115.0898 | 4.8744063 | 120.1996 | 4.6716561 | 116.3265 | 4.8712606 | 120.2202 | 4.6817689 | 116.0005 | 4.88025 | 120.2368 | 4.591125
115.403 | 4.8712187 | 120.3681 | 4.7287188 | 115.1362 | 4.8744688 | 120.246 | 4.6711874 | 116.3729 | 4.8711843 | 120.2666 | 4.6813693 | 116.0469 | 4.8805623 | 120.2832 | 4.5904064
115.4494 | 4.8711872 | 120.4145 | 4.7289062 | 115.1825 | 4.8744063 | 120.2924 | 4.6706562 | 116.4193 | 4.8710322 | 120.313 | 4.6812549 | 116.0933 | 4.8804688 | 120.3296 | 4.5899062
115.4958 | 4.8713126 | 120.4609 | 4.7287812 | 115.2289 | 4.8745003 | 120.3387 | 4.6701565 | 116.4657 | 4.8711462 | 120.3593 | 4.6807981 | 116.1397 | 4.8805313 | 120.376 | 4.5894375
115.5422 | 4.8711252 | 120.5073 | 4.7287502 | 115.2753 | 4.8745313 | 120.3851 | 4.6693439 | 116.5121 | 4.8711653 | 120.4057 | 4.6805506 | 116.1861 | 4.8805938 | 120.4224 | 4.5887814
115.5885 | 4.8713751 | 120.5537 | 4.7287812 | 115.3217 | 4.8744063 | 120.4315 | 4.6688437 | 116.5586 | 4.8711653 | 120.4521 | 4.6804552 | 116.2324 | 4.8805623 | 120.4688 | 4.5882812
115.6349 | 4.8711252 | 120.6001 | 4.7284999 | 115.3681 | 4.8744688 | 120.4779 | 4.6682501 | 116.605 | 4.8711653 | 120.4985 | 4.6800556 | 116.2788 | 4.8804379 | 120.5152 | 4.5875001
115.6813 | 4.8713751 | 120.6465 | 4.7288127 | 115.4145 | 4.8745937 | 120.5243 | 4.6677814 | 116.6514 | 4.8711843 | 120.5449 | 4.6798272 | 116.3252 | 4.8804379 | 120.5616 | 4.5867186
115.7277 | 4.8713751 | 120.6929 | 4.7287188 | 115.4609 | 4.8744063 | 120.5707 | 4.6670628 | 116.6978 | 4.8711271 | 120.5912 | 4.6794653 | 116.3716 | 4.8803439 | 120.608 | 4.5861254
115.7741 | 4.8711872 | 120.7393 | 4.7287812 | 115.5072 | 4.8745937 | 120.6171 | 4.6664376 | 116.7442 | 4.8712606 | 120.6376 | 4.6791606 | 116.418 | 4.8806248 | 120.6544 | 4.5855937
115.8204 | 4.8714375 | 120.7857 | 4.7285314 | 115.5536 | 4.8746247 | 120.6635 | 4.6659689 | 116.7906 | 4.8712416 | 120.684 | 4.6785326 | 116.4644 | 4.8805313 | 120.7008 | 4.5848126
115.8668 | 4.8714375 | 120.8321 | 4.7284689 | 115.6 | 4.8745313 | 120.7099 | 4.6652813 | 116.837 | 4.8711653 | 120.7304 | 4.6782851 | 116.5108 | 4.8803749 | 120.7472 | 4.5844064
115.9132 | 4.8714375 | 120.8785 | 4.7285938 | 115.6464 | 4.8745003 | 120.7562 | 4.6645002 | 116.8834 | 4.8712416 | 120.7767 | 4.6777711 | 116.5571 | 4.8803439 | 120.7936 | 4.5836253
115.9596 | 4.8713751 | 120.9249 | 4.7284999 | 115.6928 | 4.8744063 | 120.8026 | 4.6638751 | 116.9299 | 4.8711843 | 120.8231 | 4.6775613 | 116.6035 | 4.8803749 | 120.84 | 4.5829377
116.0059 | 4.8713751 | 120.9713 | 4.7287502 | 115.7392 | 4.8744373 | 120.849 | 4.6631565 | 116.9763 | 4.8712988 | 120.8695 | 4.6771808 | 116.6499 | 4.8805003 | 120.8864 | 4.5822191
116.0523 | 4.8711252 | 121.0177 | 4.7285314 | 115.7855 | 4.8746247 | 120.8954 | 4.6625624 | 117.0227 | 4.8711843 | 120.9159 | 4.6766095 | 116.6963 | 4.8804064 | 120.9328 | 4.581594
116.0987 | 4.8713436 | 121.0641 | 4.7284689 | 115.8319 | 4.8744373 | 120.9418 | 4.6617503 | 117.0691 | 4.8712606 | 120.9622 | 4.6755815 | 116.7427 | 4.8804688 | 120.9792 | 4.5808125
116.1451 | 4.8712502 | 121.1105 | 4.7284064 | 115.8783 | 4.8746247 | 120.9882 | 4.6610003 | 117.1155 | 4.8711462 | 121.0086 | 4.674458 | 116.7891 | 4.8805003 | 121.0256 | 4.5801878
116.1915 | 4.8714061 | 121.1569 | 4.7286253 | 115.9247 | 4.8745003 | 121.0346 | 4.6601877 | 117.1619 | 4.8711653 | 121.055 | 4.6737728 | 116.8355 | 4.8804379 | 121.072 | 4.5794377
116.2378 | 4.8712816 | 121.2033 | 4.7285938 | 115.9711 | 4.8745937 | 121.081 | 4.6595311 | 117.2083 | 4.8712797 | 121.1014 | 4.6718307 | 116.8818 | 4.8803124 | 121.1184 | 4.5788126
116.2842 | 4.8712816 | 121.2497 | 4.728344 | 116.0175 | 4.8745003 | 121.1273 | 4.6587501 | 117.2547 | 4.8712225 | 121.1478 | 4.6691275 | 116.9282 | 4.8805938 | 121.1648 | 4.5780315
116.3306 | 4.8713126 | 121.2961 | 4.7284374 | 116.0639 | 4.8744063 | 121.1737 | 4.6578441 | 117.3012 | 4.8712416 | 121.1941 | 4.6673946 | 116.9746 | 4.8802814 | 121.2112 | 4.5773754
116.377 | 4.8713751 | 121.3425 | 4.728375 | 116.1102 | 4.8746247 | 121.2201 | 4.657094 | 117.3476 | 4.8712988 | 121.2405 | 4.6653008 | 117.021 | 4.8804688 | 121.2576 | 4.5765314
116.4234 | 4.8713126 | 121.3889 | 4.7284064 | 116.1566 | 4.8745627 | 121.2665 | 4.65625 | 117.394 | 4.8713365 | 121.2869 | 4.662921 | 117.0674 | 4.8804064 | 121.304 | 4.5760937
116.4697 | 4.8714061 | 121.4353 | 4.728375 | 116.203 | 4.8745627 | 121.3129 | 4.6553125 | 117.4404 | 4.8713179 | 121.3333 | 4.6603508 | 117.1138 | 4.8803749 | 121.3504 | 4.5752501
116.5161 | 4.8712187 | 121.4817 | 4.728344 | 116.2494 | 4.8745937 | 121.3593 | 4.6545625 | 117.4868 | 4.8712797 | 121.3796 | 4.6576853 | 117.1602 | 4.8802814 | 121.3968 | 4.5741563
116.5625 | 4.8713126 | 121.5281 | 4.728344 | 116.2958 | 4.8745937 | 121.4057 | 4.653625 | 117.5332 | 4.8713365 | 121.426 | 4.6529827 | 117.2065 | 4.8802814 | 121.4432 | 4.5734377
116.6089 | 4.8713126 | 121.5745 | 4.728344 | 116.3422 | 4.8745937 | 121.4521 | 4.6526875 | 117.5796 | 4.8713746 | 121.4724 | 4.6516309 | 117.2529 | 4.8804064 | 121.4896 | 4.5726876
116.6553 | 4.8711562 | 121.6209 | 4.7281566 | 116.3886 | 4.8744373 | 121.4984 | 4.6517501 | 117.626 | 4.8713555 | 121.5188 | 4.6512122 | 117.2993 | 4.8804379 | 121.536 | 4.5719376
116.7016 | 4.8710628 | 121.6672 | 4.7279687 | 116.4349 | 4.8744063 | 121.5448 | 4.6505938 | 117.6725 | 4.8714128 | 121.5651 | 4.6498985 | 117.3457 | 4.8805313 | 121.5824 | 4.5710626
116.748 | 4.8713751 | 121.7136 | 4.7279377 | 116.4813 | 4.8744373 | 121.5912 | 4.6497502 | 117.7189 | 4.8713179 | 121.6115 | 4.6489463 | 117.3921 | 4.8804064 | 121.6288 | 4.570219
116.7944 | 4.8713751 | 121.76 | 4.7280941 | 116.5277 | 4.8747501 | 121.6376 | 4.6487188 | 117.7653 | 4.8713555 | 121.6579 | 4.6488132 | 117.4385 | 4.880219 | 121.6752 | 4.569344
116.8408 | 4.8712502 | 121.8064 | 4.7281566 | 116.5741 | 4.8744688 | 121.684 | 4.647625 | 117.8117 | 4.8712606 | 121.7043 | 4.6484323 | 117.4849 | 4.8803124 | 121.7216 | 4.568594
116.8872 | 4.8712816 | 121.8528 | 4.7281566 | 116.6205 | 4.8745627 | 121.7304 | 4.646625 | 117.8581 | 4.8714318 | 121.7506 | 4.6479182 | 117.5312 | 4.88025 | 121.768 | 4.5678439
116.9335 | 4.8712816 | 121.8992 | 4.7280312 | 116.6669 | 4.8746247 | 121.7768 | 4.6456566 | 117.9045 | 4.8712797 | 121.797 | 4.6476326 | 117.5776 | 4.880156 | 121.8144 | 4.5668125
116.9799 | 4.8712502 | 121.9456 | 4.7278123 | 116.7133 | 4.8746877 | 121.8232 | 4.6444688 | 117.9509 | 4.8712988 | 121.8434 | 4.6472521 | 117.624 | 4.8803439 | 121.8608 | 4.5661564
117.0263 | 4.8711562 | 121.992 | 4.7280312 | 116.7596 | 4.8746247 | 121.8695 | 4.6434689 | 117.9973 | 4.8713937 | 121.8898 | 4.6470618 | 117.6704 | 4.8803439 | 121.9071 | 4.5650001
117.0727 | 4.8711872 | 122.0384 | 4.7278123 | 116.806 | 4.8744688 | 121.9159 | 4.6422811 | 118.0438 | 4.8713555 | 121.9361 | 4.6468329 | 117.7168 | 4.8805003 | 121.9535 | 4.5643439
117.1191 | 4.8711872 | 122.0848 | 4.7278438 | 116.8524 | 4.8746562 | 121.9623 | 4.6410627 | 118.0902 | 4.8711843 | 121.9825 | 4.6461477 | 117.7632 | 4.8804688 | 121.9999 | 4.563375
117.1654 | 4.8712187 | 122.1312 | 4.7280002 | 116.8988 | 4.8746562 | 122.0087 | 4.6399689 | 118.1366 | 4.8715463 | 122.0289 | 4.6457291 | 117.8096 | 4.8804379 | 122.0463 | 4.5626564
117.2118 | 4.8712816 | 122.1776 | 4.7278438 | 116.9452 | 4.8746562 | 122.0551 | 4.6387501 | 118.183 | 4.8713365 | 122.0753 | 4.6452718 | 117.8559 | 4.880219 | 122.0927 | 4.5617814
117.2582 | 4.8713126 | 122.224 | 4.7278123 | 116.9916 | 4.8745003 | 122.1015 | 4.6374688 | 118.2294 | 4.8713746 | 122.1216 | 4.6450434 | 117.9023 | 4.8803749 | 122.1391 | 4.5605001
117.3046 | 4.8712502 | 122.2704 | 4.7275939 | 117.038 | 4.8746562 | 122.1479 | 4.6361876 | 118.2758 | 4.8716984 | 122.168 | 4.6446629 | 117.9487 | 4.8802814 | 122.1855 | 4.5598435
117.351 | 4.8712816 | 122.3168 | 4.7277498 | 117.0843 | 4.8745627 | 122.1943 | 4.6349373 | 118.3222 | 4.8714318 | 122.2144 | 4.6446438 | 117.9951 | 4.8803124 | 122.2319 | 4.5587816
117.3973 | 4.8712502 | 122.3632 | 4.7277498 | 117.1307 | 4.8745937 | 122.2406 | 4.6335311 | 118.3686 | 4.8712797 | 122.2608 | 4.6440153 | 118.0415 | 4.8804379 | 122.2783 | 4.5578442
117.4437 | 4.8712187 | 122.4096 | 4.7276878 | 117.1771 | 4.8746247 | 122.287 | 4.6321874 | 118.4151 | 4.8713937 | 122.3071 | 4.6435966 | 118.0879 | 4.880219 | 122.3247 | 4.5569062
117.4901 | 4.8712816 | 122.456 | 4.7276249 | 117.2235 | 4.8746247 | 122.3334 | 4.6307187 | 118.4615 | 4.8713555 | 122.3535 | 4.6435966 | 118.1343 | 4.8801875 | 122.3711 | 4.5559063
117.5365 | 4.8711872 | 122.5024 | 4.7276564 | 117.2699 | 4.8747191 | 122.3798 | 4.6295629 | 118.5079 | 4.8714318 | 122.3999 | 4.6428924 | 118.1806 | 4.8803124 | 122.4175 | 4.5548439
117.5829 | 4.8712187 | 122.5488 | 4.7275939 | 117.3163 | 4.8747191 | 122.4262 | 4.6277814 | 118.5543 | 4.8713179 | 122.4463 | 4.6428733 | 118.227 | 4.880125 | 122.4639 | 4.5539379
117.6292 | 4.8710938 | 122.5952 | 4.7275939 | 117.3627 | 4.8746562 | 122.4726 | 4.6265001 | 118.6007 | 4.87147 | 122.4927 | 4.6425686 | 118.2734 | 4.8803439 | 122.5103 | 4.552969
117.6756 | 4.8711872 | 122.6416 | 4.7273436 | 117.409 | 4.8747191 | 122.519 | 4.6248436 | 118.6471 | 4.8714318 | 122.539 | 4.6422448 | 118.3198 | 4.88025 | 122.5567 | 4.5517187
117.722 | 4.8713751 | 122.688 | 4.727469 | 117.4554 | 4.8747501 | 122.5654 | 4.6234064 | 118.6935 | 4.8716984 | 122.5854 | 4.6420164 | 118.3662 | 4.8803124 | 122.6031 | 4.5506563
117.7684 | 4.8711562 | 122.7344 | 4.7275624 | 117.5018 | 4.8747501 | 122.6117 | 4.6216564 | 118.7399 | 4.8714128 | 122.6318 | 4.6417499 | 118.4126 | 4.8804688 | 122.6495 | 4.5498753
117.8147 | 4.8711562 | 122.7808 | 4.7275624 | 117.5482 | 4.8748436 | 122.6581 | 4.6201563 | 118.7864 | 4.8716412 | 122.6782 | 4.641788 | 118.459 | 4.8803749 | 122.6959 | 4.5487189
117.8611 | 4.8712502 | 122.8272 | 4.7273126 | 117.5946 | 4.8747811 | 122.7045 | 4.6185627 | 118.8328 | 4.8715653 | 122.7245 | 4.641293 | 118.5053 | 4.8802814 | 122.7423 | 4.5474377
117.9075 | 4.8711252 | 122.8736 | 4.7272811 | 117.641 | 4.8745937 | 122.7509 | 4.6166563 | 118.8792 | 4.8713937 | 122.7709 | 4.6406455 | 118.5517 | 4.88025 | 122.7887 | 4.5463438
117.9539 | 4.8712187 | 122.92 | 4.727469 | 117.6874 | 4.8748126 | 122.7973 | 4.6149063 | 118.9256 | 4.87147 | 122.8173 | 4.6407409 | 118.5981 | 4.880156 | 122.8351 | 4.5451875
118.0003 | 4.8713126 | 122.9664 | 4.7273126 | 117.7337 | 4.8747501 | 122.8437 | 4.6130939 | 118.972 | 4.871489 | 122.8637 | 4.6403408 | 118.6445 | 4.8803749 | 122.8815 | 4.5441561
118.0466 | 4.8712187 | 123.0128 | 4.7273436 | 117.7801 | 4.8745627 | 122.8901 | 4.6112499 | 119.0184 | 4.87147 | 122.91 | 4.6401887 | 118.6909 | 4.880156 | 122.9279 | 4.5430937
118.093 | 4.8711872 | 123.0592 | 4.727375 | 117.8265 | 4.8745937 | 122.9365 | 4.6095314 | 119.0648 | 4.8715081 | 122.9564 | 4.6400366 | 118.7373 | 4.8803749 | 122.9743 | 4.5420313
118.1394 | 4.8710938 | 123.1056 | 4.7272811 | 117.8729 | 4.8746877 | 122.9828 | 4.6075935 | 119.1112 | 4.8713555 | 123.0028 | 4.6396747 | 118.7837 | 4.8803124 | 123.0207 | 4.54075
118.1858 | 4.8712502 | 123.152 | 4.7271876 | 117.9193 | 4.8748126 | 123.0292 | 4.6055002 | 119.1577 | 4.8713937 | 123.0492 | 4.6392179 | 118.83 | 4.880219 | 123.0671 | 4.5393124
118.2322 | 4.8712502 | 123.1984 | 4.7272501 | 117.9657 | 4.8746877 | 123.0756 | 4.6035938 | 119.2041 | 4.8715081 | 123.0955 | 4.6388941 | 118.8764 | 4.8802814 | 123.1135 | 4.5383129
118.2785 | 4.8712816 | 123.2448 | 4.7270937 | 118.0121 | 4.8748436 | 123.122 | 4.601625 | 119.2505 | 4.8715463 | 123.1419 | 4.6388178 | 118.9228 | 4.8803124 | 123.1599 | 4.5369687
118.3249 | 4.8711562 | 123.2912 | 4.7271252 | 118.0584 | 4.8748436 | 123.1684 | 4.5994062 | 119.2969 | 4.8716221 | 123.1883 | 4.6383419 | 118.9692 | 4.8802814 | 123.2063 | 4.5359688
118.3713 | 4.8711872 | 123.3376 | 4.7269063 | 118.1048 | 4.8747191 | 123.2148 | 4.5973439 | 119.3433 | 4.8715653 | 123.2347 | 4.6381707 | 119.0156 | 4.8803749 | 123.2527 | 4.5348439
118.4177 | 4.8711252 | 123.384 | 4.7269688 | 118.1512 | 4.8746247 | 123.2612 | 4.5951562 | 119.3897 | 4.87147 | 123.281 | 4.6378851 | 119.062 | 4.8803124 | 123.2991 | 4.5333438
118.4641 | 4.8711252 | 123.4304 | 4.7268124 | 118.1976 | 4.8747501 | 123.3076 | 4.5927186 | 119.4361 | 4.8712988 | 123.3274 | 4.6375995 | 119.1084 | 4.8800936 | 123.3455 | 4.5319686
118.5104 | 4.8712187 | 123.4768 | 4.7269378 | 118.244 | 4.8747191 | 123.3539 | 4.5905938 | 119.4825 | 4.8716221 | 123.3738 | 4.6373138 | 119.1547 | 4.8803439 | 123.3919 | 4.5307813
118.5568 | 4.8712502 | 123.5232 | 4.7270627 | 118.2904 | 4.874969 | 123.4003 | 4.5881877 | 119.529 | 4.871489 | 123.4202 | 4.6370091 | 119.2011 | 4.88025 | 123.4383 | 4.5293441
118.6032 | 4.8713126 | 123.5696 | 4.7268748 | 118.3368 | 4.8747501 | 123.4467 | 4.585844 | 119.5754 | 4.8715653 | 123.4665 | 4.6367998 | 119.2475 | 4.880219 | 123.4846 | 4.5281248
118.6496 | 4.8713126 | 123.616 | 4.7267504 | 118.3831 | 4.8747811 | 123.4931 | 4.583375 | 119.6218 | 4.871489 | 123.5129 | 4.6362286 | 119.2939 | 4.8803439 | 123.531 | 4.5269375
118.696 | 4.8712816 | 123.6624 | 4.7269063 | 118.4295 | 4.8748126 | 123.5395 | 4.5809374 | 119.6682 | 4.8715081 | 123.5593 | 4.6360002 | 119.3403 | 4.88025 | 123.5774 | 4.5255003
118.7423 | 4.8712502 | 123.7087 | 4.7268124 | 118.4759 | 4.8749065 | 123.5859 | 4.5784373 | 119.7146 | 4.8713937 | 123.6057 | 4.6357527 | 119.3867 | 4.8803749 | 123.6238 | 4.5238752
118.7887 | 4.8712816 | 123.7551 | 4.7267504 | 118.5223 | 4.8748126 | 123.6323 | 4.5758128 | 119.761 | 4.8715081 | 123.652 | 4.635448 | 119.4331 | 4.880219 | 123.6702 | 4.522469
118.8351 | 4.8714375 | 123.8015 | 4.7268438 | 118.5687 | 4.8745937 | 123.6787 | 4.5730314 | 119.8074 | 4.8715463 | 123.6984 | 4.6349912 | 119.4794 | 4.8802814 | 123.7166 | 4.5210938
118.8815 | 4.8711872 | 123.8479 | 4.726594 | 118.6151 | 4.8748436 | 123.725 | 4.5703125 | 119.8538 | 4.87147 | 123.7448 | 4.6345725 | 119.5258 | 4.88025 | 123.763 | 4.5197811
118.9279 | 4.8712816 | 123.8943 | 4.7267189 | 118.6615 | 4.8748751 | 123.7714 | 4.5675936 | 119.9003 | 4.871603 | 123.7912 | 4.6346483 | 119.5722 | 4.880156 | 123.8094 | 4.5180941
118.9742 | 4.8713436 | 123.9407 | 4.726625 | 118.7078 | 4.8748751 | 123.8178 | 4.5647502 | 119.9467 | 4.8715844 | 123.8375 | 4.633944 | 119.6186 | 4.8803749 | 123.8558 | 4.5168438
119.0206 | 4.8712502 | 123.9871 | 4.7266874 | 118.7542 | 4.8748751 | 123.8642 | 4.5618439 | 119.9931 | 4.8715463 | 123.8839 | 4.6340013 | 119.665 | 4.8803439 | 123.9022 | 4.5153127
119.067 | 4.8711872 | 124.0335 | 4.726656 | 118.8006 | 4.8747501 | 123.9106 | 4.5588126 | 120.0395 | 4.87147 | 123.9303 | 4.633544 | 119.7114 | 4.8803439 | 123.9486 | 4.5139999
119.1134 | 4.8713126 | 124.0799 | 4.726625 | 118.847 | 4.8748751 | 123.957 | 4.5559373 | 120.0859 | 4.8716221 | 123.9767 | 4.6333346 | 119.7578 | 4.88025 | 123.995 | 4.5122499
119.1598 | 4.8712816 | 124.1263 | 4.7265315 | 118.8934 | 4.8748751 | 124.0034 | 4.552875 | 120.1323 | 4.8715081 | 124.0231 | 4.6331825 | 119.8041 | 4.8803749 | 124.0414 | 4.5107503
119.2061 | 4.8711252 | 124.1727 | 4.7263126 | 118.9398 | 4.8748126 | 124.0498 | 4.5496874 | 120.1787 | 4.8715272 | 124.0694 | 4.6328588 | 119.8505 | 4.8801875 | 124.0878 | 4.5091877
119.2525 | 4.8712187 | 124.2191 | 4.7264376 | 118.9862 | 4.8747811 | 124.0961 | 4.5464687 | 120.2251 | 4.8716984 | 124.1158 | 4.6324401 | 119.8969 | 4.880219 | 124.1342 | 4.5073128
119.2989 | 4.8713436 | 124.2655 | 4.7265315 | 119.0325 | 4.8748126 | 124.1425 | 4.5432501 | 120.2716 | 4.871489 | 124.1622 | 4.6321545 | 119.9433 | 4.8803124 | 124.1806 | 4.505969
119.3453 | 4.8712816 | 124.3119 | 4.7262502 | 119.0789 | 4.8747811 | 124.1889 | 4.5399065 | 120.318 | 4.8716984 | 124.2086 | 4.631526 | 119.9897 | 4.8801875 | 124.227 | 4.5040627
119.3916 | 4.8713751 | 124.3583 | 4.7262816 | 119.1253 | 4.8745937 | 124.2353 | 4.536375 | 120.3644 | 4.8715463 | 124.2549 | 4.6311264 | 120.0361 | 4.8803749 | 124.2734 | 4.5025001
119.438 | 4.8713751 | 124.4047 | 4.7262502 | 119.1717 | 4.8747811 | 124.2817 | 4.5326877 | 120.4108 | 4.8715653 | 124.3013 | 4.6308789 | 120.0825 | 4.88025 | 124.3198 | 4.500875
119.4844 | 4.8710313 | 124.4511 | 4.7262502 | 119.2181 | 4.874969 | 124.3281 | 4.5293441 | 120.4572 | 4.8716793 | 124.3477 | 4.630384 | 120.1288 | 4.880219 | 124.3662 | 4.4990001
119.5308 | 4.8711872 | 124.4975 | 4.7262502 | 119.2645 | 4.875 | 124.3745 | 4.5255623 | 120.5036 | 4.8715463 | 124.3941 | 4.6300983 | 120.1752 | 4.880156 | 124.4126 | 4.497375
119.5772 | 4.8713751 | 124.5439 | 4.7262502 | 119.3109 | 4.8749375 | 124.4209 | 4.5218124 | 120.55 | 4.8716412 | 124.4404 | 4.6294699 | 120.2216 | 4.880125 | 124.459 | 4.4957185
119.6235 | 4.8712187 | 124.5903 | 4.7263126 | 119.3572 | 4.8747811 | 124.4673 | 4.5180941 | 120.5964 | 4.8717747 | 124.4868 | 4.6293745 | 120.268 | 4.8802814 | 124.5054 | 4.494
119.6699 | 4.8712502 | 124.6367 | 4.7259998 | 119.4036 | 4.8749375 | 124.5136 | 4.5140314 | 120.6429 | 4.8717556 | 124.5332 | 4.6291842 | 120.3144 | 4.880219 | 124.5518 | 4.4919686
119.7163 | 4.8712816 | 124.6831 | 4.7261562 | 119.45 | 4.8747811 | 124.56 | 4.5100627 | 120.6893 | 4.8717937 | 124.5796 | 4.628499 | 120.3608 | 4.8804379 | 124.5982 | 4.4900312
119.7627 | 4.871469 | 124.7295 | 4.7261872 | 119.4964 | 4.8747811 | 124.6064 | 4.5061564 | 120.7357 | 4.871489 | 124.6259 | 4.6287656 | 120.4072 | 4.88025 | 124.6446 | 4.4882813
119.8091 | 4.8710938 | 124.7759 | 4.7260628 | 119.5428 | 4.8749065 | 124.6528 | 4.5016561 | 120.7821 | 4.8717556 | 124.6723 | 4.6280799 | 120.4535 | 4.8803749 | 124.691 | 4.4862499
119.8554 | 4.8712502 | 124.8223 | 4.7261252 | 119.5892 | 4.8749375 | 124.6992 | 4.4972811 | 120.8285 | 4.8717747 | 124.7187 | 4.6280041 | 120.4999 | 4.880219 | 124.7374 | 4.4842501
119.9018 | 4.8713126 | 124.8687 | 4.7260628 | 119.6356 | 4.8748126 | 124.7456 | 4.493 | 120.8749 | 4.8716602 | 124.7651 | 4.6276231 | 120.5463 | 4.8805623 | 124.7838 | 4.4820938
119.9482 | 4.8711562 | 124.9151 | 4.7258749 | 119.6819 | 4.8748126 | 124.792 | 4.4884691 | 120.9213 | 4.8715844 | 124.8114 | 4.6272616 | 120.5927 | 4.8804064 | 124.8302 | 4.4798126
119.9946 | 4.8711562 | 124.9615 | 4.7259374 | 119.7283 | 4.8750315 | 124.8384 | 4.4839063 | 120.9677 | 4.8717175 | 124.8578 | 4.6268806 | 120.6391 | 4.8806562 | 124.8766 | 4.4779687
120.041 | 4.8713751 | 125.0079 | 4.7260313 | 119.7747 | 4.8748126 | 124.8847 | 4.4792814 | 121.0142 | 4.8716412 | 124.9042 | 4.6267853 | 120.6855 | 4.8805003 | 124.923 | 4.4758749
120.0873 | 4.8714375 | 125.0543 | 4.7259688 | 119.8211 | 4.8748751 | 124.9311 | 4.4746251 | 121.0606 | 4.8715272 | 124.9506 | 4.6264048 | 120.7319 | 4.8805938 | 124.9694 | 4.4734688
120.1337 | 4.8712816 | 125.1007 | 4.7258129 | 119.8675 | 4.8747191 | 124.9775 | 4.4696565 | 121.107 | 4.8717175 | 124.9969 | 4.6258335 | 120.7782 | 4.8806248 | 125.0158 | 4.4712815
120.1801 | 4.8713751 | 125.1471 | 4.7259998 | 119.9139 | 4.8749065 | 125.0239 | 4.4648438 | 121.1534 | 4.8717747 | 125.0433 | 4.6257954 | 120.8246 | 4.8806248 | 125.0621 | 4.4688125
120.2265 | 4.8714061 | 125.1935 | 4.7258129 | 119.9603 | 4.8749065 | 125.0703 | 4.4598126 | 121.1998 | 4.8717937 | 125.0897 | 4.6251483 | 120.871 | 4.8807187 | 125.1085 | 4.4663754
120.2729 | 4.8713126 | 125.2399 | 4.7258749 | 120.0067 | 4.875 | 125.1167 | 4.4545627 | 121.2462 | 4.8717937 | 125.1361 | 4.6247673 | 120.9174 | 4.8807187 | 125.1549 | 4.4639997
120.3192 | 4.8712502 | 125.2863 | 4.7258129 | 120.053 | 4.8749375 | 125.1631 | 4.4493122 | 121.2926 | 4.8716602 | 125.1824 | 4.6244059 | 120.9638 | 4.8807502 | 125.2013 | 4.4613128
120.3656 | 4.8713126 | 125.3327 | 4.7258129 | 120.0994 | 4.874969 | 125.2095 | 4.4441562 | 121.339 | 4.8718886 | 125.2288 | 4.6244435 | 121.0102 | 4.8809376 | 125.2477 | 4.4586563
120.412 | 4.8713436 | 125.3791 | 4.7256875 | 120.1458 | 4.8749375 | 125.2558 | 4.4385939 | 121.3855 | 4.8718505 | 125.2752 | 4.6241393 | 121.0566 | 4.8809376 | 125.2941 | 4.4560313
120.4584 | 4.8713436 | 125.4255 | 4.72575 | 120.1922 | 4.874969 | 125.3022 | 4.4327812 | 121.4319 | 4.8717937 | 125.3216 | 4.6237583 | 121.1029 | 4.8810625 | 125.3405 | 4.4532185
120.5047 | 4.8714375 | 125.4719 | 4.72575 | 120.2386 | 4.8747501 | 125.3486 | 4.427094 | 121.4783 | 4.8717556 | 125.3679 | 4.623168 | 121.1493 | 4.881 | 125.3869 | 4.4503751
120.5511 | 4.8713126 | 125.5183 | 4.7256565 | 120.285 | 4.874969 | 125.395 | 4.4215627 | 121.5247 | 4.8717556 | 125.4143 | 4.6227112 | 121.1957 | 4.881094 | 125.4333 | 4.4474688
120.5975 | 4.8714061 | 125.5647 | 4.7256565 | 120.3314 | 4.8747811 | 125.4414 | 4.4154377 | 121.5711 | 4.8716984 | 125.4607 | 4.6224256 | 121.2421 | 4.8810625 | 125.4797 | 4.4445939
120.6439 | 4.8711252 | 125.6111 | 4.7256875 | 120.3777 | 4.8749375 | 125.4878 | 4.4095311 | 121.6175 | 4.8717937 | 125.5071 | 4.6221209 | 121.2885 | 4.881125 | 125.5261 | 4.4415941
120.6903 | 4.8713126 | 125.6574 | 4.725594 | 120.4241 | 4.8751564 | 125.5342 | 4.4034061 | 121.6639 | 4.8718886 | 125.5534 | 4.6215501 | 121.3349 | 4.881125 | 125.5725 | 4.4386873
120.7366 | 4.8713436 | 125.7038 | 4.7255626 | 120.4705 | 4.8749375 | 125.5806 | 4.3969688 | 121.7103 | 4.8717365 | 125.5998 | 4.6211882 | 121.3813 | 4.8812189 | 125.6189 | 4.4353123
120.783 | 4.8714375 | 125.7502 | 4.7255311 | 120.5169 | 4.874969 | 125.6269 | 4.3907814 | 121.7568 | 4.8719649 | 125.6462 | 4.6212454 | 121.4276 | 4.8814998 | 125.6653 | 4.4320936
120.8294 | 4.8712502 | 125.7966 | 4.7254376 | 120.5633 | 4.8751879 | 125.6733 | 4.3841252 | 121.8032 | 4.8718505 | 125.6926 | 4.6205406 | 121.474 | 4.8815937 | 125.7117 | 4.4290314
120.8758 | 4.8714061 | 125.843 | 4.7254376 | 120.6097 | 4.874969 | 125.7197 | 4.3774691 | 121.8496 | 4.8716984 | 125.7389 | 4.6201982 | 121.5204 | 4.8814378 | 125.7581 | 4.4256563
120.9222 | 4.8713436 | 125.8894 | 4.7253752 | 120.6561 | 4.8749375 | 125.7661 | 4.3707814 | 121.896 | 4.8718505 | 125.7853 | 4.6199317 | 121.5668 | 4.8814063 | 125.8045 | 4.4220939
120.9685 | 4.8712816 | 125.9358 | 4.7253752 | 120.7024 | 4.875 | 125.8125 | 4.3639064 | 121.9424 | 4.8716793 | 125.8317 | 4.6195316 | 121.6132 | 4.8816252 | 125.8509 | 4.4188437
121.0149 | 4.8712187 | 125.9822 | 4.7253437 | 120.7488 | 4.8749375 | 125.8589 | 4.3570938 | 121.9888 | 4.8717365 | 125.878 | 4.6186938 | 121.6596 | 4.8816562 | 125.8973 | 4.4155312
121.0613 | 4.8712187 | 126.0286 | 4.7253127 | 120.7952 | 4.8748751 | 125.9053 | 4.3500314 | 122.0352 | 4.8716984 | 125.9244 | 4.6186371 | 121.706 | 4.8816562 | 125.9437 | 4.4117503
121.1077 | 4.8713126 | 126.075 | 4.7252188 | 120.8416 | 4.8749065 | 125.9517 | 4.342906 | 122.0816 | 4.8718319 | 125.9708 | 4.6184654 | 121.7523 | 4.8817811 | 125.9901 | 4.408
121.1541 | 4.8712502 | 126.1214 | 4.7252188 | 120.888 | 4.8749375 | 125.998 | 4.3356566 | 122.1281 | 4.8718696 | 126.0172 | 4.6178946 | 121.7987 | 4.8819065 | 126.0365 | 4.4045625
121.2004 | 4.8714061 | 126.1678 | 4.7251878 | 120.9344 | 4.875 | 126.0444 | 4.3282185 | 122.1745 | 4.8718696 | 126.0635 | 4.61759 | 121.8451 | 4.8819065 | 126.0829 | 4.4008126
121.2468 | 4.8715315 | 126.2142 | 4.7250938 | 120.9808 | 4.8750315 | 126.0908 | 4.3207188 | 122.2209 | 4.8716602 | 126.1099 | 4.6171708 | 121.8915 | 4.8819375 | 126.1293 | 4.3971248
121.2932 | 4.8712187 | 126.2606 | 4.7251253 | 121.0271 | 4.8751249 | 126.1372 | 4.313344 | 122.2673 | 4.8717747 | 126.1563 | 4.6166759 | 121.9379 | 4.8821564 | 126.1757 | 4.3934374
121.3396 | 4.8714375 | 126.307 | 4.7249374 | 121.0735 | 4.8750315 | 126.1836 | 4.305625 | 122.3137 | 4.8717175 | 126.2027 | 4.6163335 | 121.9843 | 4.8821249 | 126.2221 | 4.3895001
121.386 | 4.8712816 | 126.3534 | 4.7249374 | 121.1199 | 4.8751249 | 126.23 | 4.2980003 | 122.3601 | 4.8720031 | 126.249 | 4.6158953 | 122.0307 | 4.8820629 | 126.2685 | 4.3855939
121.4323 | 4.8712816 | 126.3998 | 4.724844 | 121.1663 | 4.8750935 | 126.2764 | 4.2902498 | 122.4065 | 4.8718886 | 126.2954 | 4.6156669 | 122.077 | 4.8821564 | 126.3149 | 4.3815937
121.4787 | 4.871469 | 126.4462 | 4.724875 | 121.2127 | 4.8750935 | 126.3228 | 4.2823124 | 122.4529 | 4.8719077 | 126.3418 | 4.6151528 | 122.1234 | 4.8822188 | 126.3613 | 4.3776565
121.5251 | 4.8714061 | 126.4926 | 4.7248125 | 121.2591 | 4.8750935 | 126.3692 | 4.2744374 | 122.4994 | 4.8719077 | 126.3882 | 4.6148672 | 122.1698 | 4.8824062 | 126.4077 | 4.3735628
121.5715 | 4.8713126 | 126.539 | 4.7245626 | 121.3055 | 4.8751249 | 126.4155 | 4.2663126 | 122.5458 | 4.8720412 | 126.4345 | 4.6144104 | 122.2162 | 4.8824687 | 126.4541 | 4.3694687
121.6178 | 4.8714061 | 126.5854 | 4.7246566 | 121.3518 | 4.8750935 | 126.4619 | 4.2583437 | 122.5922 | 4.8718128 | 126.4809 | 4.6142392 | 122.2626 | 4.8824687 | 126.5005 | 4.365375
121.6642 | 4.8714061 | 126.6318 | 4.7245002 | 121.3982 | 4.8750625 | 126.5083 | 4.2502499 | 122.6386 | 4.8719459 | 126.5273 | 4.6136489 | 122.309 | 4.8822813 | 126.5469 | 4.3612814
121.7106 | 4.8713436 | 126.6782 | 4.7243748 | 121.4446 | 4.8750625 | 126.5547 | 4.2419066 | 122.685 | 4.8717747 | 126.5737 | 4.6131158 | 122.3554 | 4.8826251 | 126.5932 | 4.3567815
121.757 | 4.8713751 | 126.7246 | 4.7244062 | 121.491 | 4.8752813 | 126.6011 | 4.2335 | 122.7314 | 4.8719459 | 126.62 | 4.6128302 | 122.4017 | 4.8825626 | 126.6396 | 4.3527498
121.8034 | 4.8713751 | 126.771 | 4.7243123 | 121.5374 | 4.8753438 | 126.6475 | 4.2249689 | 122.7778 | 4.8718886 | 126.6664 | 4.6120687 | 122.4481 | 4.8825002 | 126.686 | 4.3483748
121.8497 | 4.8714375 | 126.8174 | 4.7242188 | 121.5838 | 4.8752499 | 126.6939 | 4.2165623 | 122.8242 | 4.8718696 | 126.7128 | 4.6119161 | 122.4945 | 4.8825316 | 126.7324 | 4.3440623
121.8961 | 4.8714061 | 126.8638 | 4.7240314 | 121.6302 | 4.8750625 | 126.7403 | 4.2080626 | 122.8707 | 4.8717175 | 126.7592 | 4.6115546 | 122.5409 | 4.8826561 | 126.7788 | 4.3395314
121.9425 | 4.8713436 | 126.9102 | 4.7240314 | 121.6765 | 4.8752189 | 126.7866 | 4.1993437 | 122.9171 | 4.8720031 | 126.8055 | 4.6112881 | 122.5873 | 4.8826251 | 126.8252 | 4.3349061
121.9889 | 4.8715 | 126.9566 | 4.723875 | 121.7229 | 4.8752189 | 126.833 | 4.1907501 | 122.9635 | 4.8719077 | 126.8519 | 4.6105838 | 122.6337 | 4.8826876 | 126.8716 | 4.3306565
122.0353 | 4.8715 | 127.003 | 4.723875 | 121.7693 | 4.8752813 | 126.8794 | 4.1821251 | 123.0099 | 4.871984 | 126.8983 | 4.6106596 | 122.6801 | 4.8826561 | 126.918 | 4.3260312
122.0816 | 4.8712502 | 127.0494 | 4.7237186 | 121.8157 | 4.8751564 | 126.9258 | 4.1732812 | 123.0563 | 4.8720222 | 126.9447 | 4.6100507 | 122.7264 | 4.882906 | 126.9644 | 4.32125
122.128 | 4.8714061 | 127.0958 | 4.7235937 | 121.8621 | 4.8753123 | 126.9722 | 4.1642814 | 123.1027 | 4.8718128 | 126.991 | 4.6096125 | 122.7728 | 4.8828125 | 127.0108 | 4.3166251
122.1744 | 4.871469 | 127.1422 | 4.7234373 | 121.9085 | 4.8753753 | 127.0186 | 4.1556873 | 123.1491 | 4.871984 | 127.0374 | 4.609365 | 122.8192 | 4.8827815 | 127.0572 | 4.3117189
122.2208 | 4.871469 | 127.1886 | 4.7235003 | 121.9549 | 4.8753438 | 127.065 | 4.146625 | 123.1955 | 4.8719268 | 127.0838 | 4.6087937 | 122.8656 | 4.882844 | 127.1036 | 4.307219
122.2672 | 4.8714061 | 127.235 | 4.7233129 | 122.0012 | 4.8753438 | 127.1114 | 4.1375628 | 123.242 | 4.8719649 | 127.1302 | 4.6083179 | 122.912 | 4.8826251 | 127.15 | 4.3021564
122.3135 | 4.8714061 | 127.2814 | 4.7232189 | 122.0476 | 4.8752499 | 127.1577 | 4.128469 | 123.2884 | 4.8720031 | 127.1765 | 4.6078229 | 122.9584 | 4.8829374 | 127.1964 | 4.2972503
122.3599 | 4.8712816 | 127.3278 | 4.723094 | 122.094 | 4.8753753 | 127.2041 | 4.1193123 | 123.3348 | 4.8719649 | 127.2229 | 4.6076517 | 123.0048 | 4.882844 | 127.2428 | 4.2923126
122.4063 | 4.8713751 | 127.3742 | 4.723 | 122.1404 | 4.8753753 | 127.2505 | 4.1100001 | 123.3812 | 4.8720222 | 127.2693 | 4.6069851 | 123.0511 | 4.8829374 | 127.2892 | 4.2875938
122.4527 | 4.8715625 | 127.4206 | 4.7229376 | 122.1868 | 4.8754377 | 127.2969 | 4.1005311 | 123.4276 | 4.8717937 | 127.3156 | 4.6066046 | 123.0975 | 4.8830624 | 127.3356 | 4.2823124
122.4991 | 4.871469 | 127.467 | 4.7228441 | 122.2332 | 4.8755627 | 127.3433 | 4.0910311 | 123.474 | 4.872117 | 127.362 | 4.6061668 | 123.1439 | 4.8830004 | 127.382 | 4.2769685
122.5454 | 4.871469 | 127.5134 | 4.7226877 | 122.2796 | 4.8753753 | 127.3897 | 4.0814686 | 123.5204 | 4.8720794 | 127.4084 | 4.6056714 | 123.1903 | 4.8830004 | 127.4284 | 4.2718749
122.5918 | 4.8713126 | 127.5598 | 4.7225628 | 122.3259 | 4.8753753 | 127.4361 | 4.0719066 | 123.5668 | 4.8718696 | 127.4548 | 4.6052909 | 123.2367 | 4.8830938 | 127.4748 | 4.2665315
122.6382 | 4.8715625 | 127.6061 | 4.7223439 | 122.3723 | 4.8755627 | 127.4825 | 4.0622191 | 123.6133 | 4.8721552 | 127.5011 | 4.6044149 | 123.2831 | 4.8829689 | 127.5212 | 4.2611251
122.6846 | 4.871469 | 127.6525 | 4.7224998 | 122.4187 | 4.8756876 | 127.5288 | 4.0525937 | 123.6597 | 4.8720412 | 127.5475 | 4.6040726 | 123.3295 | 4.8830624 | 127.5676 | 4.2559376
122.731 | 4.8714061 | 127.6989 | 4.722219 | 122.4651 | 4.8755002 | 127.5751 | 4.0425315 | 123.7061 | 4.8720794 | 127.5939 | 4.6035204 | 123.3759 | 4.8831248 | 127.614 | 4.2502499
122.7773 | 4.8713751 | 127.7453 | 4.7221565 | 122.5115 | 4.8755002 | 127.6215 | 4.0327187 | 123.7525 | 4.8721361 | 127.6403 | 4.6033297 | 123.4222 | 4.8832502 | 127.6604 | 4.244781
122.8237 | 4.8714375 | 127.7917 | 4.7220936 | 122.5579 | 4.8754063 | 127.6679 | 4.0227189 | 123.7989 | 4.8720031 | 127.6866 | 4.6029301 | 123.4686 | 4.8832812 | 127.7068 | 4.2391562
122.8701 | 4.8714375 | 127.8381 | 4.7218752 | 122.6043 | 4.8755312 | 127.7142 | 4.0126877 | 123.8453 | 4.8720412 | 127.733 | 4.6024351 | 123.515 | 4.8830314 | 127.7532 | 4.2336564
122.9165 | 4.871469 | 127.8845 | 4.7219377 | 122.6506 | 4.8755627 | 127.7602 | 4.0026565 | 123.8917 | 4.8720031 | 127.7794 | 4.6019211 | 123.5614 | 4.8830624 | 127.7996 | 4.2277188
122.9628 | 4.871469 | 127.9309 | 4.7216563 | 122.697 | 4.8756251 | 127.806 | 3.9925938 | 123.9381 | 4.8720412 | 127.8258 | 4.6013689 | 123.6078 | 4.8832812 | 127.846 | 4.2219067
123.0092 | 4.8714375 | 127.9773 | 4.7216563 | 122.7434 | 4.8756566 | 127.852 | 3.9824374 | 123.9846 | 4.8719649 | 127.8721 | 4.6006455 | 123.6542 | 4.8832502 | 127.8924 | 4.2159691
123.0556 | 4.8713126 | 128.0237 | 4.7216878 | 122.7898 | 4.8755627 | 127.8982 | 3.9723752 | 124.031 | 4.8720222 | 127.9185 | 4.6006265 | 123.7006 | 4.8831878 | 127.9388 | 4.2100935
123.102 | 4.8714375 | 128.0701 | 4.7213435 | 122.8362 | 4.8756876 | 127.9434 | 3.9623437 | 124.0774 | 4.8721552 | 127.9649 | 4.5999222 | 123.7469 | 4.8832502 | 127.9852 | 4.2038751
123.1484 | 4.871469 | 128.1165 | 4.7214375 | 122.8826 | 4.8756251 | 127.9878 | 3.9522812 | 124.1238 | 4.8720222 | 128.0113 | 4.5991983 | 123.7933 | 4.8834062 | 128.0316 | 4.1976876
123.1947 | 4.8714061 | 128.1629 | 4.721375 | 122.929 | 4.8755937 | 128.0329 | 3.94225 | 124.1702 | 4.8721552 | 128.0576 | 4.598856 | 123.8397 | 4.8831248 | 128.078 | 4.1915312
123.2411 | 4.8713436 | 128.2093 | 4.7210312 | 122.9753 | 4.8757501 | 128.0776 | 3.9321563 | 124.2166 | 4.872117 | 128.104 | 4.5981894 | 123.8861 | 4.8832812 | 128.1244 | 4.1853123
123.2875 | 4.8715 | 128.2557 | 4.7210627 | 123.0217 | 4.8757186 | 128.1212 | 3.9220939 | 124.263 | 4.8720222 | 128.1504 | 4.5976753 | 123.9325 | 4.8832188 | 128.1708 | 4.17875
123.3339 | 4.8714061 | 128.3021 | 4.7208128 | 123.0681 | 4.8756251 | 128.1664 | 3.9120626 | 124.3094 | 4.8721743 | 128.1967 | 4.597085 | 123.9789 | 4.8832812 | 128.2171 | 4.1724062
123.3803 | 4.8713436 | 128.3485 | 4.7209687 | 123.1145 | 4.8757186 | 128.2101 | 3.9020312 | 124.3559 | 4.871984 | 128.2431 | 4.5966091 | 124.0253 | 4.8832188 | 128.2635 | 4.165781
123.4266 | 4.8712502 | 128.3949 | 4.7207503 | 123.1609 | 4.8757501 | 128.2543 | 3.8920002 | 124.4023 | 4.8722124 | 128.2895 | 4.5962286 | 124.0716 | 4.8832812 | 128.3099 | 4.1591563
123.473 | 4.8713126 | 128.4413 | 4.7207189 | 123.2073 | 4.8757501 | 128.2979 | 3.8819375 | 124.4487 | 4.8722696 | 128.3359 | 4.5955052 | 124.118 | 4.8833752 | 128.3563 | 4.1523752
123.5194 | 4.8714375 | 128.4877 | 4.7206564 | 123.2537 | 4.875844 | 128.3419 | 3.8719065 | 124.4951 | 4.8722696 | 128.3822 | 4.5949531 | 124.1644 | 4.8832502 | 128.4027 | 4.1455312
123.5658 | 4.871469 | 128.5341 | 4.7205625 | 123.3 | 4.8757811 | 128.3849 | 3.8618438 | 124.5415 | 4.8720412 | 128.4286 | 4.5948005 | 124.2108 | 4.8833127 | 128.4491 | 4.1386876
123.6122 | 4.8715315 | 128.5805 | 4.7204375 | 123.3464 | 4.8758125 | 128.4284 | 3.8517814 | 124.5879 | 4.8722696 | 128.475 | 4.5939817 | 124.2572 | 4.8831563 | 128.4955 | 4.1313753
123.6585 | 4.871469 | 128.6269 | 4.7203441 | 123.3928 | 4.875875 | 128.4722 | 3.8417187 | 124.6343 | 4.8721743 | 128.5214 | 4.5937724 | 124.3036 | 4.8833127 | 128.5419 | 4.1244063
123.7049 | 4.8715625 | 128.6733 | 4.7203441 | 123.4392 | 4.875844 | 128.5157 | 3.8316562 | 124.6807 | 4.8722124 | 128.5677 | 4.5931444 | 124.35 | 4.8833127 | 128.5883 | 4.1171875
123.7513 | 4.8714375 | 128.7197 | 4.7201877 | 123.4856 | 4.8757501 | 128.559 | 3.821625 | 124.7271 | 4.8721743 | 128.6141 | 4.5927444 | 124.3963 | 4.8834376 | 128.6347 | 4.1098127
123.7977 | 4.8715 | 128.7661 | 4.7201252 | 123.532 | 4.8758125 | 128.6014 | 3.8114376 | 124.7736 | 4.872117 | 128.6605 | 4.5919256 | 124.4427 | 4.8834691 | 128.6811 | 4.1022501
123.844 | 4.8715 | 128.8125 | 4.7199688 | 123.5784 | 4.8757501 | 128.6448 | 3.8014061 | 124.82 | 4.8722315 | 128.7069 | 4.5914116 | 124.4891 | 4.8834376 | 128.7275 | 4.094625
123.8904 | 4.871469 | 128.8589 | 4.7199063 | 123.6247 | 4.875875 | 128.6881 | 3.7913437 | 124.8664 | 4.8722887 | 128.7532 | 4.5909548 | 124.5355 | 4.8833127 | 128.7739 | 4.086844
123.9368 | 4.8715 | 128.9053 | 4.7197814 | 123.6711 | 4.875844 | 128.7308 | 3.7813125 | 124.9128 | 4.8721552 | 128.7996 | 4.5901361 | 124.5819 | 4.8833752 | 128.8203 | 4.0790625
123.9832 | 4.8713436 | 128.9517 | 4.7198124 | 123.7175 | 4.875844 | 128.7739 | 3.7711875 | 124.9592 | 4.8721743 | 128.846 | 4.5896029 | 124.6283 | 4.8834376 | 128.8667 | 4.071125
124.0296 | 4.871594 | 128.9981 | 4.719594 | 123.7639 | 4.875875 | 128.8172 | 3.7611251 | 125.0056 | 4.8720794 | 128.8924 | 4.5889559 | 124.6747 | 4.8833437 | 128.9131 | 4.0630002
124.0759 | 4.8713751 | 129.0445 | 4.719625 | 123.8103 | 4.8759999 | 128.8598 | 3.7510939 | 125.052 | 4.8722315 | 128.9387 | 4.5885558 | 124.721 | 4.8833437 | 128.9595 | 4.0549374
124.1223 | 4.8714375 | 129.0909 | 4.719594 | 123.8567 | 4.8759065 | 128.9031 | 3.7409689 | 125.0984 | 4.8721743 | 128.9851 | 4.5880036 | 124.7674 | 4.8834691 | 129.0059 | 4.0465627
124.1687 | 4.8714375 | 129.1373 | 4.7195625 | 123.9031 | 4.8759689 | 128.9466 | 3.7309375 | 125.1449 | 4.8722315 | 129.0315 | 4.5871849 | 124.8138 | 4.8834376 | 129.0523 | 4.0383439
124.2151 | 4.8716564 | 129.1837 | 4.7194376 | 123.9494 | 4.8759065 | 128.9899 | 3.7207501 | 125.1913 | 4.872117 | 129.0778 | 4.586709 | 124.8602 | 4.8833127 | 129.0987 | 4.0298753
124.2615 | 4.8716249 | 129.2301 | 4.7193127 | 123.9958 | 4.8759065 | 129.0333 | 3.7107186 | 125.2377 | 4.8721743 | 129.1242 | 4.5861192 | 124.9066 | 4.8834062 | 129.1451 | 4.0213752
124.3078 | 4.8715 | 129.2765 | 4.7191877 | 124.0422 | 4.8760314 | 129.0763 | 3.7006876 | 125.2841 | 4.8722887 | 129.1706 | 4.5852623 | 124.953 | 4.8834376 | 129.1915 | 4.0122814
124.3542 | 4.8715625 | 129.3229 | 4.7190313 | 124.0886 | 4.8759065 | 129.1192 | 3.690625 | 125.3305 | 4.872498 | 129.217 | 4.5850339 | 124.9994 | 4.8833752 | 129.2379 | 4.0037189
124.4006 | 4.8714375 | 129.3693 | 4.7190938 | 124.135 | 4.8759999 | 129.1625 | 3.6804376 | 125.3769 | 4.8722315 | 129.2633 | 4.5844245 | 125.0457 | 4.8835001 | 129.2843 | 3.9948127
124.447 | 4.871594 | 129.4157 | 4.7189064 | 124.1814 | 4.8759689 | 129.2065 | 3.6704061 | 125.4233 | 4.8721933 | 129.3097 | 4.5835485 | 125.0921 | 4.8834376 | 129.3307 | 3.9858439
124.4934 | 4.8714061 | 129.4621 | 4.7189999 | 124.2278 | 4.8759999 | 129.2493 | 3.6603439 | 125.4697 | 4.8722124 | 129.3561 | 4.5830536 | 125.1385 | 4.8833437 | 129.3771 | 3.9769688
124.5397 | 4.8716249 | 129.5085 | 4.7189379 | 124.2741 | 4.8760624 | 129.2927 | 3.6503124 | 125.5162 | 4.8722315 | 129.4025 | 4.5822921 | 125.1849 | 4.8831878 | 129.4235 | 3.9675314
124.5861 | 4.8715625 | 129.5549 | 4.7187815 | 124.3205 | 4.8761253 | 129.3355 | 3.6402814 | 125.5626 | 4.8721933 | 129.4488 | 4.5817399 | 125.2313 | 4.8833752 | 129.4699 | 3.9586251
124.6325 | 4.8713126 | 129.6012 | 4.71875 | 124.3669 | 4.8759999 | 129.3791 | 3.6301877 | 125.609 | 4.8723459 | 129.4952 | 4.5809402 | 125.2777 | 4.8834691 | 129.5162 | 3.9489999
124.6789 | 4.8714375 | 129.6476 | 4.7186565 | 124.4133 | 4.8760314 | 129.423 | 3.6201251 | 125.6554 | 4.8724217 | 129.5416 | 4.5800076 | 125.3241 | 4.8833127 | 129.5626 | 3.9399688
124.7253 | 4.8716249 | 129.694 | 4.7185001 | 124.4597 | 4.8759999 | 129.4663 | 3.6100936 | 125.7018 | 4.8723269 | 129.588 | 4.5794554 | 125.3704 | 4.8834062 | 129.609 | 3.9304376
124.7716 | 4.871469 | 129.7404 | 4.7183437 | 124.5061 | 4.8760624 | 129.5096 | 3.6000314 | 125.7482 | 4.8722124 | 129.6343 | 4.578846 | 125.4168 | 4.8832502 | 129.6554 | 3.9208438
124.818 | 4.8715625 | 129.7868 | 4.7182503 | 124.5525 | 4.8760624 | 129.5527 | 3.5899999 | 125.7946 | 4.8723078 | 129.6807 | 4.5781417 | 125.4632 | 4.8835001 | 129.7018 | 3.9115624
124.8644 | 4.871469 | 129.8332 | 4.7183747 | 124.5988 | 4.8760939 | 129.5971 | 3.5799062 | 125.841 | 4.8722887 | 129.7271 | 4.5773802 | 125.5096 | 4.8834691 | 129.7482 | 3.9019065
124.9108 | 4.8715315 | 129.8796 | 4.7182813 | 124.6452 | 4.8763127 | 129.6408 | 3.5698125 | 125.8875 | 4.872365 | 129.7734 | 4.5762568 | 125.556 | 4.8835001 | 129.7946 | 3.8922813
124.9571 | 4.871469 | 129.926 | 4.7182813 | 124.6916 | 4.8762188 | 129.6847 | 3.5597501 | 125.9339 | 4.872365 | 129.8198 | 4.5759335 | 125.6024 | 4.8833437 | 129.841 | 3.88275
125.0035 | 4.8713126 | 129.9724 | 4.7180939 | 124.738 | 4.8761563 | 129.7282 | 3.5497189 | 125.9803 | 4.8722887 | 129.8662 | 4.574791 | 125.6488 | 4.8833127 | 129.8874 | 3.8730624
125.0499 | 4.8714061 | 130.0188 | 4.7180624 | 124.7844 | 4.8762498 | 129.7723 | 3.5396249 | 126.0267 | 4.8722887 | 129.9126 | 4.5742006 | 125.6951 | 4.8834691 | 129.9338 | 3.8633437
125.0963 | 4.8713436 | 130.0652 | 4.7179689 | 124.8308 | 4.8760939 | 129.8159 | 3.5295627 | 126.0731 | 4.8723269 | 129.9589 | 4.5735726 | 125.7415 | 4.8835311 | 129.9802 | 3.8536875
125.1427 | 4.8712187 | 130.1116 | 4.7180314 | 124.8772 | 4.8761253 | 129.8598 | 3.5195 | 126.1195 | 4.8721933 | 130.0053 | 4.5725636 | 125.7879 | 4.8833437 | 130.0266 | 3.8436563
125.189 | 4.8715315 | 130.158 | 4.7177815 | 124.9235 | 4.8762498 | 129.9043 | 3.5093439 | 126.1659 | 4.8723078 | 130.0517 | 4.5721636 | 125.8343 | 4.8833437 | 130.073 | 3.8340626
125.2354 | 4.8714061 | 130.2044 | 4.7177501 | 124.9699 | 4.8761873 | 129.9459 | 3.5 | 126.2123 | 4.8722506 | 130.0981 | 4.5710402 | 125.8807 | 4.8835001 | 130.1194 | 3.8243439
125.2818 | 4.8716249 | 130.2508 | 4.7176251 | 125.0163 | 4.8762498 |  |  | 126.2587 | 4.8724027 | 130.1444 | 4.5707736 | 125.9271 | 4.8835001 | 130.1648 | 3.8143125
125.3282 | 4.8713436 | 130.2972 | 4.7174687 | 125.0627 | 4.8763437 |  |  | 126.3052 | 4.8722696 | 130.1908 | 4.5695934 | 125.9735 | 4.8834062 | 130.2112 | 3.8043749
125.3746 | 4.871469 | 130.3436 | 4.7174373 | 125.1091 | 4.8763752 |  |  | 126.3516 | 4.8722887 | 130.2372 | 4.5684891 | 126.0199 | 4.8835001 | 130.2576 | 3.7945001
125.4209 | 4.8714061 | 130.39 | 4.7174373 | 125.1555 | 4.8763437 |  |  | 126.398 | 4.872498 | 130.2835 | 4.567842 | 126.0662 | 4.8834062 | 130.304 | 3.7847812
125.4673 | 4.8715625 | 130.4364 | 4.7173128 | 125.2019 | 4.8763437 |  |  | 126.4444 | 4.8723269 | 130.3299 | 4.5670614 | 126.1126 | 4.8834376 | 130.3504 | 3.7748437
125.5137 | 4.8714375 | 130.4828 | 4.7171249 | 125.2482 | 4.8762188 |  |  | 126.4908 | 4.8722696 | 130.3763 | 4.5661283 | 126.159 | 4.8835001 | 130.3968 | 3.7648752
125.5601 | 4.871594 | 130.5292 | 4.7171249 | 125.2946 | 4.8763127 |  |  | 126.5372 | 4.8724408 | 130.4227 | 4.5653286 | 126.2054 | 4.8832812 | 130.4432 | 3.7550001
125.6065 | 4.8715 | 130.5756 | 4.7170625 | 125.341 | 4.8762188 |  |  | 126.5836 | 4.8725171 | 130.469 | 4.5642815 | 126.2518 | 4.8833752 | 130.4891 | 3.7449999
125.6528 | 4.871594 | 130.622 | 4.7169065 | 125.3874 | 4.8763127 |  |  | 126.63 | 4.8724408 | 130.5154 | 4.5634251 | 126.2982 | 4.8833752 | 130.5355 | 3.7351251
125.6992 | 4.8714375 | 130.6684 | 4.7169375 | 125.4338 | 4.8763437 |  |  | 126.6765 | 4.872498 | 130.5618 | 4.5624161 | 126.3446 | 4.8834062 | 130.5819 | 3.7254062
125.7456 | 4.8715 | 130.7148 | 4.7168441 | 125.4802 | 4.8763127 |  |  | 126.7229 | 4.8724217 | 130.6082 | 4.5617304 | 126.3909 | 4.8832502 | 130.6277 | 3.7153125
125.792 | 4.871594 | 130.7612 | 4.7167187 | 125.5266 | 4.8763437 |  |  | 126.7693 | 4.8723836 | 130.6545 | 4.5607977 | 126.4373 | 4.8833127 | 130.6741 | 3.7055624
125.8384 | 4.8714375 | 130.8076 | 4.7164688 | 125.5729 | 4.8762813 |  |  | 126.8157 | 4.8725171 | 130.7009 | 4.5596743 | 126.4837 | 4.8832812 | 130.7205 | 3.6955938
125.8847 | 4.871469 | 130.854 | 4.7165937 | 125.6193 | 4.8761873 |  |  | 126.8621 | 4.872479 | 130.7473 | 4.5590272 | 126.5301 | 4.8833437 | 130.7669 | 3.6854377
125.9311 | 4.8715 | 130.9004 | 4.7164063 | 125.6657 | 4.8763437 |  |  | 126.9085 | 4.872479 | 130.7936 | 4.5579038 | 126.5765 | 4.8832812 | 130.8133 | 3.6758437
125.9775 | 4.8716249 | 130.9468 | 4.7163754 | 125.7121 | 4.8765316 |  |  | 126.9549 | 4.872479 | 130.84 | 4.5567994 | 126.6229 | 4.8834062 | 130.8595 | 3.6657188
126.0239 | 4.871469 | 130.9932 | 4.7163124 | 125.7585 | 4.8765001 |  |  | 127.0013 | 4.8724217 | 130.8864 | 4.5557523 | 126.6693 | 4.8834062 | 130.9059 | 3.6558437
126.0703 | 4.8716874 | 131.0396 | 4.7163124 | 125.8049 | 4.8763752 |  |  | 127.0478 | 4.8721933 | 130.9328 | 4.5546861 | 126.7156 | 4.8834062 | 130.9523 | 3.6460001
126.1166 | 4.8716249 | 131.086 | 4.7160625 | 125.8513 | 4.8765626 |  |  | 127.0942 | 4.872498 | 130.9791 | 4.5539246 | 126.762 | 4.8834062 | 130.9987 | 3.6361251
126.163 | 4.8718123 | 131.1324 | 4.7160625 | 125.8976 | 4.8764377 |  |  | 127.1406 | 4.8725171 | 131.0255 | 4.5528202 | 126.8084 | 4.8834062 | 131.0451 | 3.6262188
126.2094 | 4.8718438 | 131.1788 | 4.7157812 | 125.944 | 4.8764687 |  |  | 127.187 | 4.8725743 | 131.0719 | 4.5513926 | 126.8548 | 4.8835936 | 131.0913 | 3.6161873
126.2558 | 4.8718123 | 131.2252 | 4.7158437 | 125.9904 | 4.8765316 |  |  | 127.2334 | 4.8726125 | 131.1182 | 4.5502119 | 126.9012 | 4.8835001 | 131.1377 | 3.6064999
126.3022 | 4.8717504 | 131.2716 | 4.7156878 | 126.0368 | 4.8763437 |  |  | 127.2798 | 4.8724217 | 131.1646 | 4.5494123 | 126.9476 | 4.8833752 | 131.1832 | 3.5964689
126.3485 | 4.8717504 | 131.318 | 4.7155623 | 126.0832 | 4.8766251 |  |  | 127.3262 | 4.8725743 | 131.211 | 4.5481367 | 126.994 | 4.8835001 | 131.2296 | 3.5865939
126.3949 | 4.8718748 | 131.3644 | 4.7156563 | 126.1296 | 4.8765941 |  |  | 127.3726 | 4.8725553 | 131.2574 | 4.54669 | 127.0403 | 4.8834062 | 131.2755 | 3.5765624
126.4413 | 4.8718748 | 131.4108 | 4.7155623 | 126.176 | 4.8766561 |  |  | 127.419 | 4.8725171 | 131.3037 | 4.5460234 | 127.0867 | 4.8834062 | 131.321 | 3.566375
126.4877 | 4.8718438 | 131.4572 | 4.7153749 | 126.2223 | 4.8764687 |  |  | 127.4655 | 4.8725743 | 131.3501 | 4.5448432 | 127.1331 | 4.8833437 | 131.3674 | 3.5566251
126.534 | 4.8720627 | 131.5035 | 4.7151251 | 126.2687 | 4.8765316 |  |  | 127.5119 | 4.8724599 | 131.3965 | 4.5429964 | 127.1795 | 4.8834376 | 131.4125 | 3.5464377
126.5804 | 4.8720627 | 131.5499 | 4.7151251 | 126.3151 | 4.8765316 |  |  | 127.5583 | 4.8724599 | 131.4429 | 4.5420256 | 127.2259 | 4.8833752 | 131.4588 | 3.5364063
126.6268 | 4.8720937 | 131.5963 | 4.7150936 | 126.3615 | 4.8765316 |  |  | 127.6047 | 4.8725743 | 131.4892 | 4.5405593 | 127.2723 | 4.8833752 | 131.5039 | 3.5263436
126.6732 | 4.8721561 | 131.6427 | 4.7150316 | 126.4079 | 4.8765941 |  |  | 127.6511 | 4.8723836 | 131.5356 | 4.5395312 | 127.3187 | 4.8833127 | 131.5493 | 3.5161874
126.7196 | 4.8721876 | 131.6891 | 4.7148752 | 126.4543 | 4.8766251 |  |  | 127.6975 | 4.8726315 | 131.582 | 4.5379133 | 127.365 | 4.8832502 | 131.5944 | 3.5061562
126.7659 | 4.8722501 | 131.7355 | 4.7149372 | 126.5007 | 4.8765941 |  |  | 127.7439 | 4.8724599 | 131.6283 | 4.5370946 | 127.4114 | 4.8833752 | 131.6223 | 3.5000937
126.8123 | 4.8721561 | 131.7819 | 4.7144685 | 126.547 | 4.8765626 |  |  | 127.7903 | 4.8725743 | 131.6747 | 4.535419 | 127.4578 | 4.8833437
126.8587 | 4.872375 | 131.8283 | 4.7145629 | 126.5934 | 4.8765941 |  |  | 127.8368 | 4.8724217 | 131.7211 | 4.5342197 | 127.5042 | 4.8834062
126.9051 | 4.8721561 | 131.8747 | 4.7136874 | 126.6398 | 4.8766561 |  |  | 127.8832 | 4.8727074 | 131.7675 | 4.5328107 | 127.5506 | 4.8832502
126.9515 | 4.8724065 | 131.9211 | 4.7136874 | 126.6862 | 4.8766561 |  |  | 127.9296 | 4.8726501 | 131.8138 | 4.5313067 | 127.597 | 4.8832502
126.9978 | 4.872375 | 131.9675 | 4.713625 | 126.7326 | 4.8765941 |  |  | 127.976 | 4.8726501 | 131.8602 | 4.52986 | 127.6434 | 4.8834376
127.0442 | 4.8724999 | 132.0139 | 4.713625 | 126.779 | 4.8765316 |  |  | 128.0224 | 4.8726315 | 131.9066 | 4.528584 | 127.6897 | 4.8833437
127.0906 | 4.8726563 | 132.0603 | 4.7134066 | 126.8254 | 4.8767815 |  |  | 128.0688 | 4.8726501 | 131.9529 | 4.5267186 | 127.7361 | 4.8832812
127.137 | 4.8727498 | 132.1067 | 4.7134066 | 126.8717 | 4.8766875 |  |  | 128.1152 | 4.8726692 | 131.9993 | 4.5253286 | 127.7825 | 4.8833127
127.1834 | 4.8727188 | 132.1531 | 4.7132502 | 126.9181 | 4.8766251 |  |  | 128.1616 | 4.8725171 | 132.0457 | 4.5235581 | 127.8289 | 4.8833437
127.2297 | 4.8728123 | 132.1995 | 4.7129688 | 126.9645 | 4.8765941 |  |  | 128.2081 | 4.8725171 | 132.0921 | 4.5222254 | 127.8753 | 4.8832188
127.2761 | 4.8727813 | 132.2459 | 4.7130003 | 127.0109 | 4.8768439 |  |  | 128.2545 | 4.8726883 | 132.1384 | 4.520474 | 127.9217 | 4.8832812
127.3225 | 4.8730626 | 132.2923 | 4.7128439 | 127.0573 | 4.8766251 |  |  | 128.3009 | 4.8725553 | 132.1848 | 4.5188746 | 127.9681 | 4.8833752
127.3689 | 4.8730311 | 132.3387 | 4.7127814 | 127.1037 | 4.8767815 |  |  | 128.3473 | 4.8727264 | 132.2312 | 4.5172563 | 128.0144 | 4.8835001
127.4153 | 4.8729377 | 132.3851 | 4.712656 | 127.1501 | 4.87675 |  |  | 128.3937 | 4.8726883 | 132.2775 | 4.515543 | 128.0608 | 4.8832812
127.4616 | 4.8729062 | 132.4315 | 4.7124062 | 127.1964 | 4.87675 |  |  | 128.4401 | 4.8728218 | 132.3239 | 4.5139055 | 128.1072 | 4.8832188
127.508 | 4.8730001 | 132.4779 | 4.7123437 | 127.2428 | 4.8769064 |  |  | 128.4865 | 4.8727264 | 132.3703 | 4.5120969 | 128.1536 | 4.8832502
127.5544 | 4.8729687 | 132.5243 | 4.7122188 | 127.2892 | 4.87675 |  |  | 128.5329 | 4.87286 | 132.4167 | 4.5104022 | 128.2 | 4.8832502
127.6008 | 4.8730941 | 132.5707 | 4.7121248 | 127.3356 | 4.8767815 |  |  | 128.5794 | 4.8726692 | 132.463 | 4.5084796 | 128.2464 | 4.8831878
127.6472 | 4.8731875 | 132.6171 | 4.7121873 | 127.382 | 4.8768125 |  |  | 128.6258 | 4.8726883 | 132.5094 | 4.506804 | 128.2928 | 4.8832812
127.6935 | 4.8732185 | 132.6635 | 4.7119999 | 127.4284 | 4.8768439 |  |  | 128.6722 | 4.8726692 | 132.5558 | 4.5049381 | 128.3391 | 4.8833127
127.7399 | 4.87325 | 132.7099 | 4.7117815 | 127.4748 | 4.8767815 |  |  | 128.7186 | 4.8726883 | 132.6021 | 4.5029202 | 128.3855 | 4.8832812
127.7863 | 4.8733749 | 132.7563 | 4.7116876 | 127.5211 | 4.87675 |  |  | 128.765 | 4.8728409 | 132.6485 | 4.5012445 | 128.4319 | 4.8832502
127.8327 | 4.8733749 | 132.8027 | 4.7116251 | 127.5675 | 4.8769064 |  |  | 128.8114 | 4.8726883 | 132.6949 | 4.4988651 | 128.4783 | 4.8830938
127.8791 | 4.87325 | 132.8491 | 4.7114062 | 127.6139 | 4.8769064 |  |  | 128.8578 | 4.8726692 | 132.7413 | 4.4972467 | 128.5247 | 4.8834376
127.9254 | 4.8732815 | 132.8955 | 4.7113438 | 127.6603 | 4.8768125 |  |  | 128.9042 | 4.8727455 | 132.7876 | 4.4949808 | 128.5711 | 4.8831563
127.9718 | 4.8733439 | 132.9419 | 4.7111874 | 127.7067 | 4.8767815 |  |  | 128.9506 | 4.8727455 | 132.834 | 4.4927726 | 128.6174 | 4.8833437
128.0182 | 4.8731875 | 132.9883 | 4.7111564 | 127.7531 | 4.8768125 |  |  | 128.9971 | 4.8727264 | 132.8804 | 4.4907737 | 128.6638 | 4.8833437
128.0646 | 4.8734374 | 133.0347 | 4.7108126 | 127.7995 | 4.8769374 |  |  | 129.0435 | 4.8728027 | 132.9267 | 4.4887552 | 128.7102 | 4.8833437
128.111 | 4.8735313 | 133.0811 | 4.7107501 | 127.8458 | 4.8769064 |  |  | 129.0899 | 4.8727646 | 132.9731 | 4.4865279 | 128.7566 | 4.8833127
128.1573 | 4.8734689 | 133.1275 | 4.7105002 | 127.8922 | 4.8768749 |  |  | 129.1363 | 4.8726692 | 133.0195 | 4.4840717 | 128.803 | 4.8833752
128.2037 | 4.8733125 | 133.1739 | 4.7104688 | 127.9386 | 4.8767815 |  |  | 129.1827 | 4.8728027 | 133.0659 | 4.4816918 | 128.8494 | 4.8832812
128.2501 | 4.8735938 | 133.2203 | 4.7103124 | 127.985 | 4.8769374 |  |  | 129.2291 | 4.8727074 | 133.1122 | 4.4793882 | 128.8958 | 4.8832188
128.2965 | 4.8736563 | 133.2667 | 4.71 | 128.0314 | 4.8770003 |  |  | 129.2755 | 4.8728218 | 133.1586 | 4.4768753 | 128.9422 | 4.8831248
128.3428 | 4.8735313 | 133.3131 | 4.7098751 | 128.0778 | 4.8769689 |  |  | 129.3219 | 4.8727837 | 133.205 | 4.4746857 | 128.9885 | 4.8832502
128.3892 | 4.8736873 | 133.3594 | 4.7098436 | 128.1242 | 4.8769689 |  |  | 129.3684 | 4.8728409 | 133.2513 | 4.4723439 | 129.0349 | 4.8831563
128.4356 | 4.8734374 | 133.4058 | 4.7098126 | 128.1705 | 4.8769374 |  |  | 129.4148 | 4.8727646 | 133.2977 | 4.4693742 | 129.0813 | 4.8833752
128.482 | 4.8737502 | 133.4522 | 4.7096562 | 128.2169 | 4.8768125 |  |  | 129.4612 | 4.8726501 | 133.3441 | 4.4669943 | 129.1277 | 4.8832188
128.5284 | 4.8735938 | 133.4986 | 4.7093749 | 128.2633 | 4.8770628 |  |  | 129.5076 | 4.8728218 | 133.3905 | 4.4648237 | 129.1741 | 4.8833127
128.5747 | 4.8737812 | 133.545 | 4.7092814 | 128.3097 | 4.8769689 |  |  | 129.554 | 4.8728409 | 133.4368 | 4.4620442 | 129.2205 | 4.8831878
128.6211 | 4.8737187 | 133.5914 | 4.7091875 | 128.3561 | 4.8768749 |  |  | 129.6004 | 4.87286 | 133.4832 | 4.4591694 | 129.2669 | 4.8831878
128.6675 | 4.8736563 | 133.6378 | 4.7089376 | 128.4025 | 4.8769689 |  |  | 129.6468 | 4.872879 | 133.5296 | 4.4563518 | 129.3132 | 4.8832502
128.7139 | 4.8736253 | 133.6842 | 4.7087812 | 128.4489 | 4.8769689 |  |  | 129.6932 | 4.8727074 | 133.5759 | 4.4536672 | 129.3596 | 4.8832812
128.7603 | 4.8737187 | 133.7306 | 4.7085938 | 128.4952 | 4.8768749 |  |  | 129.7396 | 4.8729167 | 133.6223 | 4.4510016 | 129.406 | 4.8831563
128.8066 | 4.8738127 | 133.777 | 4.708344 | 128.5416 | 4.8770313 |  |  | 129.7861 | 4.8728976 | 133.6687 | 4.44807 | 129.4524 | 4.8832188
128.853 | 4.8736873 | 133.8234 | 4.708344 | 128.588 | 4.8770938 |  |  | 129.8325 | 4.8727074 | 133.7151 | 4.4451571 | 129.4988 | 4.8830938
128.8994 | 4.8736253 | 133.8698 | 4.7080002 | 128.6344 | 4.8770938 |  |  | 129.8789 | 4.8729548 | 133.7614 | 4.4420347 | 129.5452 | 4.8831563
128.9458 | 4.8739061 | 133.9162 | 4.7078438 | 128.6808 | 4.8770628 |  |  | 129.9253 | 4.8726883 | 133.8078 | 4.4389696 | 129.5916 | 4.8830314
128.9922 | 4.8737812 | 133.9626 | 4.7077188 | 128.7272 | 4.8771248 |  |  | 129.9717 | 4.8729358 | 133.8542 | 4.4356375 | 129.6379 | 4.8831248
129.0385 | 4.8738127 | 134.009 | 4.7075939 | 128.7735 | 4.8768439 |  |  | 130.0181 | 4.8729548 | 133.9005 | 4.4326677 | 129.6843 | 4.8830624
129.0849 | 4.8735938 | 134.0554 | 4.7073126 | 128.8199 | 4.8770938 |  |  | 130.0645 | 4.87286 | 133.9469 | 4.428803 | 129.7307 | 4.8831878
129.1313 | 4.8735628 | 134.1018 | 4.7071247 | 128.8663 | 4.8770628 |  |  | 130.1109 | 4.8730502 | 133.9933 | 4.4255471 | 129.7771 | 4.8830938
129.1777 | 4.8735313 | 134.1482 | 4.7069063 | 128.9127 | 4.8769064 |  |  | 130.1574 | 4.8728218 | 134.0397 | 4.4221773 | 129.8235 | 4.8831878
129.2241 | 4.8737502 | 134.1946 | 4.7066875 | 128.9591 | 4.8770628 |  |  | 130.2038 | 4.8728218 | 134.086 | 4.4188266 | 129.8699 | 4.8832502
129.2704 | 4.8735938 | 134.241 | 4.7067504 | 129.0055 | 4.8771248 |  |  | 130.2502 | 4.8731265 | 134.1324 | 4.4153996 | 129.9163 | 4.8830938
129.3168 | 4.8736873 | 134.2874 | 4.7065315 | 129.0519 | 4.8770628 |  |  | 130.2966 | 4.8728218 | 134.1788 | 4.4116488 | 129.9626 | 4.8830314
129.3632 | 4.8738751 | 134.3338 | 4.7062502 | 129.0982 | 4.8770003 |  |  | 130.343 | 4.87286 | 134.2251 | 4.4083552 | 130.009 | 4.8830938
129.4096 | 4.8737502 | 134.3802 | 4.7061253 | 129.1446 | 4.8770938 |  |  | 130.3894 | 4.8729167 | 134.2715 | 4.4040713 | 130.0554 | 4.8830938
129.4559 | 4.8736873 | 134.4266 | 4.7059064 | 129.191 | 4.8770003 |  |  | 130.4358 | 4.8729358 | 134.3179 | 4.4006257 | 130.1018 | 4.8832502
129.5023 | 4.8738127 | 134.473 | 4.7056875 | 129.2374 | 4.8770628 |  |  | 130.4822 | 4.8729358 | 134.3643 | 4.3965702 | 130.1482 | 4.8831248
129.5487 | 4.8737812 | 134.5194 | 4.7054377 | 129.2838 | 4.8770628 |  |  | 130.5287 | 4.8730502 | 134.4106 | 4.3927436 | 130.1946 | 4.8830624
129.5951 | 4.8738751 | 134.5658 | 4.7054062 | 129.3302 | 4.8772502 |  |  | 130.5751 | 4.8729358 | 134.457 | 4.3886504 | 130.241 | 4.8831248
129.6415 | 4.8737812 | 134.6122 | 4.7051253 | 129.3766 | 4.8771248 |  |  | 130.6215 | 4.87286 | 134.5034 | 4.3842902 | 130.2873 | 4.8830314
129.6878 | 4.8738437 | 134.6586 | 4.7049689 | 129.4229 | 4.8771877 |  |  | 130.6679 | 4.8730884 | 134.5497 | 4.3801022 | 130.3337 | 4.8831248
129.7342 | 4.8739061 | 134.705 | 4.7047501 | 129.4693 | 4.8770938 |  |  | 130.7143 | 4.8729548 | 134.5961 | 4.376256 | 130.3801 | 4.8831248
129.7806 | 4.8738751 | 134.7514 | 4.7043748 | 129.5157 | 4.8771877 |  |  | 130.7607 | 4.872993 | 134.6425 | 4.37182 | 130.4265 | 4.8832188
129.827 | 4.8738437 | 134.7978 | 4.7043748 | 129.5621 | 4.8772812 |  |  | 130.8071 | 4.8730693 | 134.6888 | 4.3671174 | 130.4729 | 4.8831878
129.8734 | 4.8738437 | 134.8442 | 4.7040939 | 129.6085 | 4.8773127 |  |  | 130.8535 | 4.8728976 | 134.7352 | 4.3627958 | 130.5193 | 4.8830624
129.9197 | 4.8737812 | 134.8906 | 4.7038751 | 129.6549 | 4.8771563 |  |  | 130.8999 | 4.8730311 | 134.7816 | 4.3579602 | 130.5657 | 4.8830938
129.9661 | 4.8739376 | 134.937 | 4.7035937 | 129.7013 | 4.8771877 |  |  | 130.9464 | 4.8730311 | 134.828 | 4.353467 | 130.612 | 4.8830938
130.0125 | 4.8738437 | 134.9834 | 4.7035313 | 129.7476 | 4.8773437 |  |  | 130.9928 | 4.8728976 | 134.8743 | 4.3484597 | 130.6584 | 4.8831563
130.0589 | 4.8738437 | 135.0298 | 4.7033129 | 129.794 | 4.8772502 |  |  | 131.0392 | 4.8730693 | 134.9207 | 4.3436432 | 130.7048 | 4.8830314
130.1053 | 4.8738751 | 135.0762 | 4.703094 | 129.8404 | 4.8772187 |  |  | 131.0856 | 4.8730311 | 134.9671 | 4.3386931 | 130.7512 | 4.8832188
130.1516 | 4.8738437 | 135.1226 | 4.7028441 | 129.8868 | 4.8773437 |  |  | 131.132 | 4.8730311 | 135.0134 | 4.3337431 | 130.7976 | 4.8831563
130.198 | 4.8737812 | 135.169 | 4.7025938 | 129.9332 | 4.8771877 |  |  | 131.1784 | 4.8730502 | 135.0598 | 4.3284311 | 130.844 | 4.8831563
130.2444 | 4.8739061 | 135.2153 | 4.70225 | 129.9796 | 4.8771877 |  |  | 131.2248 | 4.8730121 | 135.1062 | 4.3230052 | 130.8904 | 4.8831563
130.2908 | 4.8739686 | 135.2617 | 4.702219 | 130.026 | 4.8773127 |  |  | 131.2712 | 4.8732023 | 135.1526 | 4.3178077 | 130.9367 | 4.8831248
130.3372 | 4.8737812 | 135.3081 | 4.7018123 | 130.0723 | 4.8771877 |  |  | 131.3177 | 4.8731074 | 135.1989 | 4.3120198 | 130.9831 | 4.882906
130.3835 | 4.8738437 | 135.3545 | 4.7017188 | 130.1187 | 4.8771563 |  |  | 131.3641 | 4.8732023 | 135.2453 | 4.3064413 | 131.0295 | 4.8831248
130.4299 | 4.8736873 | 135.4009 | 4.7014375 | 130.1651 | 4.8772502 |  |  | 131.4105 | 4.8730502 | 135.2917 | 4.3006916 | 131.0759 | 4.8831563
130.4763 | 4.8738751 | 135.4473 | 4.7010627 | 130.2115 | 4.8773437 |  |  | 131.4569 | 4.8731456 | 135.338 | 4.2948661 | 131.1223 | 4.8830004
130.5227 | 4.8738437 | 135.4937 | 4.7009063 | 130.2579 | 4.8773127 |  |  | 131.5033 | 4.8730884 | 135.3844 | 4.2889452 | 131.1687 | 4.8830314
130.5691 | 4.8738127 | 135.5401 | 4.7007813 | 130.3043 | 4.8773437 |  |  | 131.5497 | 4.8730693 | 135.4308 | 4.2827382 | 131.2151 | 4.8831563
130.6154 | 4.8739376 | 135.5865 | 4.7004685 | 130.3507 | 4.8774061 |  |  | 131.5961 | 4.8732786 | 135.4771 | 4.276741 | 131.2615 | 4.8829374
130.6618 | 4.8738437 | 135.6329 | 4.7002187 | 130.3971 | 4.8773127 |  |  | 131.6425 | 4.872879 | 135.5235 | 4.2703061 | 131.3078 | 4.8830938
130.7082 | 4.8739061 | 135.6793 | 4.6999998 | 130.4434 | 4.8773127 |  |  | 131.6889 | 4.8732786 | 135.5699 | 4.2641377 | 131.3542 | 4.8832502
130.7546 | 4.8738127 | 135.7257 | 4.699719 | 130.4898 | 4.8775001 |  |  | 131.7354 | 4.8729548 | 135.6163 | 4.2575502 | 131.4006 | 4.8829689
130.8009 | 4.8738437 | 135.7721 | 4.6994066 | 130.5362 | 4.8773751 |  |  | 131.7818 | 4.8730884 | 135.6626 | 4.250906 | 131.447 | 4.8830624
130.8473 | 4.8738751 | 135.8185 | 4.6993752 | 130.5826 | 4.8774061 |  |  | 131.8282 | 4.8731265 | 135.709 | 4.2436709 | 131.4934 | 4.8829374
130.8937 | 4.8739686 | 135.8649 | 4.6990623 | 130.629 | 4.8773751 |  |  | 131.8746 | 4.8731833 | 135.7554 | 4.2367792 | 131.5398 | 4.8832502
130.9401 | 4.8739376 | 135.9113 | 4.6985626 | 130.6754 | 4.8775315 |  |  | 131.921 | 4.8732595 | 135.8017 | 4.2295823 | 131.5862 | 4.8829374
130.9865 | 4.8740315 | 135.9577 | 4.6985936 | 130.7218 | 4.8772187 |  |  | 131.9674 | 4.8732977 | 135.8481 | 4.2227287 | 131.6325 | 4.8831878
131.0328 | 4.8739376 | 136.0041 | 4.6982503 | 130.7681 | 4.8775001 |  |  | 132.0138 | 4.8732595 | 135.8945 | 4.2154369 | 131.6789 | 4.8829374
131.0792 | 4.8739686 | 136.0505 | 4.6977816 | 130.8145 | 4.8775935 |  |  | 132.0602 | 4.8732595 | 135.9409 | 4.20824 | 131.7253 | 4.8830314
131.1256 | 4.8739061 | 136.0969 | 4.6976252 | 130.8609 | 4.8775001 |  |  | 132.1067 | 4.8731833 | 135.9872 | 4.2006626 | 131.7717 | 4.8830624
131.172 | 4.8739686 | 136.1433 | 4.6973438 | 130.9073 | 4.8773437 |  |  | 132.1531 | 4.8730693 | 136.0336 | 4.1927238 | 131.8181 | 4.8831248
131.2184 | 4.8738127 | 136.1897 | 4.697125 | 130.9537 | 4.8773127 |  |  | 132.1995 | 4.8731265 | 136.08 | 4.1848226 | 131.8645 | 4.8830004
131.2647 | 4.8739376 | 136.2361 | 4.6967812 | 131.0001 | 4.8774691 |  |  | 132.2459 | 4.8732786 | 136.1263 | 4.1766553 | 131.9109 | 4.8832188
131.3111 | 4.8738751 | 136.2825 | 4.6964688 | 131.0465 | 4.8775315 |  |  | 132.2923 | 4.8732023 | 136.1727 | 4.1684303 | 131.9572 | 4.8829689
131.3575 | 4.8738751 | 136.3289 | 4.6963439 | 131.0928 | 4.8775001 |  |  | 132.3387 | 4.8733358 | 136.2191 | 4.1603198 | 132.0036 | 4.8831563
131.4039 | 4.8739376 | 136.3753 | 4.6960001 | 131.1392 | 4.8774691 |  |  | 132.3851 | 4.8731642 | 136.2654 | 4.1517906 | 132.05 | 4.8831563
131.4503 | 4.8737502 | 136.4217 | 4.6957812 | 131.1856 | 4.8775315 |  |  | 132.4315 | 4.8732595 | 136.3118 | 4.1430902 | 132.0964 | 4.8829689
131.4966 | 4.8741875 | 136.4681 | 4.6952815 | 131.232 | 4.877625 |  |  | 132.4779 | 4.8733549 | 136.3582 | 4.1343894 | 132.1428 | 4.8829689
131.543 | 4.8739686 | 136.5145 | 4.6950626 | 131.2784 | 4.8775935 |  |  | 132.5244 | 4.8732023 | 136.4046 | 4.1256127 | 132.1892 | 4.8831563
131.5894 | 4.8739061 | 136.5609 | 4.6948752 | 131.3248 | 4.8775625 |  |  | 132.5708 | 4.8731074 | 136.4509 | 4.11655 | 132.2356 | 4.8831248
131.6358 | 4.8738437 | 136.6073 | 4.6945314 | 131.3711 | 4.877625 |  |  | 132.6172 | 4.8732023 | 136.4973 | 4.1071072 | 132.2819 | 4.8830938
131.6822 | 4.8740001 | 136.6537 | 4.6941252 | 131.4175 | 4.8774376 |  |  | 132.6636 | 4.8732214 | 136.5437 | 4.0978923 | 132.3283 | 4.882875
131.7285 | 4.8740625 | 136.7001 | 4.6940312 | 131.4639 | 4.8775935 |  |  | 132.71 | 4.8732214 | 136.5893 | 4.087821 | 132.3747 | 4.8830938
131.7749 | 4.8739686 | 136.7465 | 4.693594 | 131.5103 | 4.8774376 |  |  | 132.7564 | 4.8732595 | 136.6356 | 4.0787015 | 132.4211 | 4.8829374
131.8213 | 4.8740625 | 136.7929 | 4.6933436 | 131.5567 | 4.877625 |  |  | 132.8028 | 4.8734498 | 136.6804 | 4.0686679 | 132.4675 | 4.8829689
131.8677 | 4.874125 | 136.8393 | 4.6931248 | 131.6031 | 4.8774376 |  |  | 132.8492 | 4.8732595 | 136.726 | 4.0586348 | 132.5139 | 4.8831248
131.9141 | 4.874094 | 136.8857 | 4.6928439 | 131.6495 | 4.8775935 |  |  | 132.8956 | 4.8734121 | 136.7715 | 4.0486012 | 132.5603 | 4.8830314
131.9604 | 4.8740001 | 136.9321 | 4.6922503 | 131.6958 | 4.8775935 |  |  | 132.9421 | 4.873374 | 136.814 | 4.038568 | 132.6066 | 4.8830938
132.0068 | 4.8740001 | 136.9785 | 4.6920938 | 131.7422 | 4.8775315 |  |  | 132.9885 | 4.8733358 | 136.858 | 4.0285344 | 132.653 | 4.8830314
132.0532 | 4.8738751 | 137.0249 | 4.6917815 | 131.7886 | 4.8775625 |  |  | 133.0349 | 4.8733931 | 136.9008 | 4.0185013 | 132.6994 | 4.8829689
132.0996 | 4.8740625 | 137.0713 | 4.6915941 | 131.835 | 4.8776565 |  |  | 133.0813 | 4.8731833 | 136.9425 | 4.0084677 | 132.7458 | 4.8830004
132.1459 | 4.8737812 | 137.1177 | 4.6910939 | 131.8814 | 4.8775315 |  |  | 133.1277 | 4.8733549 | 136.9836 | 3.9984534 | 132.7922 | 4.8829689
132.1923 | 4.8739376 | 137.1641 | 4.6907501 | 131.9278 | 4.8777189 |  |  | 133.1741 | 4.8733549 | 137.0258 | 3.988363 | 132.8386 | 4.8829374
132.2387 | 4.8738751 | 137.2104 | 4.6905937 | 131.9742 | 4.8774691 |  |  | 133.2205 | 4.8733358 | 137.0661 | 3.9783297 | 132.885 | 4.8830314
132.2851 | 4.874094 | 137.2568 | 4.6901875 | 132.0205 | 4.8776565 |  |  | 133.2669 | 4.8733549 | 137.1058 | 3.9682009 | 132.9313 | 4.8830624
132.3315 | 4.8740001 | 137.3032 | 4.6900001 | 132.0669 | 4.8775935 |  |  | 133.3133 | 4.8733931 | 137.1465 | 3.9581106 | 132.9777 | 4.8829374
132.3778 | 4.8740001 | 137.3496 | 4.6895313 | 132.1133 | 4.8777189 |  |  | 133.3598 | 4.8733931 | 137.1852 | 3.9480963 | 133.0241 | 4.8830938
132.4242 | 4.8740315 | 137.396 | 4.6891561 | 132.1597 | 4.8775315 |  |  | 133.4062 | 4.873374 | 137.2246 | 3.9380438 | 133.0705 | 4.8831248
132.4706 | 4.8740625 | 137.4424 | 4.6889377 | 132.2061 | 4.8776875 |  |  | 133.4526 | 4.873507 | 137.2623 | 3.9279914 | 133.1169 | 4.8830624
132.517 | 4.874094 | 137.4888 | 4.6885939 | 132.2525 | 4.8777499 |  |  | 133.499 | 4.8734498 | 137.2994 | 3.9179771 | 133.1633 | 4.882875
132.5634 | 4.874125 | 137.5352 | 4.6882186 | 132.2989 | 4.8776875 |  |  | 133.5454 | 4.8734121 | 137.3375 | 3.9079628 | 133.2097 | 4.8830938
132.6097 | 4.8738751 | 137.5816 | 4.6878123 | 132.3452 | 4.8777499 |  |  | 133.5918 | 4.873374 | 137.376 | 3.8979294 | 133.256 | 4.8830624
132.6561 | 4.8739376 | 137.628 | 4.6875 | 132.3916 | 4.8775315 |  |  | 133.6382 | 4.8734498 | 137.4131 | 3.8878579 | 133.3024 | 4.8832188
132.7025 | 4.8739376 | 137.6744 | 4.6870003 | 132.438 | 4.8775935 |  |  | 133.6846 | 4.8734879 | 137.4498 | 3.8778436 | 133.3488 | 4.8830314
132.7489 | 4.874156 | 137.7208 | 4.6868749 | 132.4844 | 4.8777499 |  |  | 133.7311 | 4.8734689 | 137.4861 | 3.8677914 | 133.3952 | 4.8830004
132.7953 | 4.8740625 | 137.7672 | 4.6864686 | 132.5308 | 4.8777189 |  |  | 133.7775 | 4.8733358 | 137.5225 | 3.8577199 | 133.4416 | 4.8830938
132.8416 | 4.8740001 | 137.8136 | 4.6860938 | 132.5772 | 4.8777499 |  |  | 133.8239 | 4.8734121 | 137.5596 | 3.8477056 | 133.488 | 4.8830624
132.888 | 4.8739376 | 137.86 | 4.6856875 | 132.6236 | 4.8778124 |  |  | 133.8703 | 4.8737164 | 137.5953 | 3.8376722 | 133.5344 | 4.8829374
132.9344 | 4.8738437 | 137.9064 | 4.6853123 | 132.6699 | 4.8776875 |  |  | 133.9167 | 4.8733931 | 137.632 | 3.8275816 | 133.5807 | 4.8830624
132.9808 | 4.874094 | 137.9528 | 4.6850939 | 132.7163 | 4.8777499 |  |  | 133.9631 | 4.8734689 | 137.6676 | 3.8175673 | 133.6271 | 4.8830004
133.0272 | 4.8740315 | 137.9992 | 4.6847191 | 132.7627 | 4.8777189 |  |  | 134.0095 | 4.8734498 | 137.7038 | 3.8074958 | 133.6735 | 4.8830624
133.0735 | 4.8739686 | 138.0456 | 4.6841564 | 132.8091 | 4.8778749 |  |  | 134.0559 | 4.8734879 | 137.7392 | 3.7974815 | 133.7199 | 4.8830314
133.1199 | 4.8741875 | 138.092 | 4.683969 | 132.8555 | 4.8778439 |  |  | 134.1023 | 4.8734879 | 137.7751 | 3.7874103 | 133.7663 | 4.8832188
133.1663 | 4.8740315 | 138.1384 | 4.6835003 | 132.9019 | 4.8778439 |  |  | 134.1488 | 4.8734879 | 137.8112 | 3.7773387 | 133.8127 | 4.8831878
133.2127 | 4.8740625 | 138.1848 | 4.6830311 | 132.9483 | 4.8778124 |  |  | 134.1952 | 4.873507 | 137.8467 | 3.7673244 | 133.8591 | 4.8831248
133.2591 | 4.8742189 | 138.2312 | 4.6826563 | 132.9946 | 4.877625 |  |  | 134.2416 | 4.8737164 | 137.8819 | 3.7572911 | 133.9054 | 4.8831248
133.3054 | 4.874125 | 138.2776 | 4.68225 | 133.041 | 4.8778749 |  |  | 134.288 | 4.8736782 | 137.9185 | 3.7471817 | 133.9518 | 4.8830938
133.3518 | 4.8739686 | 138.324 | 4.6819687 | 133.0874 | 4.8778749 |  |  | 134.3344 | 4.8736215 | 137.9547 | 3.7371483 | 133.9982 | 4.8832188
133.3982 | 4.8739686 | 138.3704 | 4.6815 | 133.1338 | 4.8777814 |  |  | 134.3808 | 4.8734879 | 137.9897 | 3.7271149 | 134.0446 | 4.8832812
133.4446 | 4.8737187 | 138.4168 | 4.6809063 | 133.1802 | 4.8778749 |  |  | 134.4272 | 4.8734689 | 138.0255 | 3.7171006 | 134.091 | 4.8834062
133.491 | 4.8740315 | 138.4632 | 4.680594 | 133.2266 | 4.8778124 |  |  | 134.4736 | 4.8735642 | 138.0608 | 3.7070482 | 134.1374 | 4.8833437
133.5373 | 4.8739376 | 138.5096 | 4.6800628 | 133.273 | 4.8779378 |  |  | 134.52 | 4.8735452 | 138.0962 | 3.6970148 | 134.1838 | 4.8834062
133.5837 | 4.874125 | 138.556 | 4.679594 | 133.3193 | 4.8777814 |  |  | 134.5665 | 4.8735261 | 138.1328 | 3.6869242 | 134.2301 | 4.8834062
133.6301 | 4.8739061 | 138.6024 | 4.6792188 | 133.3657 | 4.8778439 |  |  | 134.6129 | 4.873507 | 138.1681 | 3.676872 | 134.2765 | 4.8833752
133.6765 | 4.8738127 | 138.6488 | 4.678719 | 133.4121 | 4.8780003 |  |  | 134.6593 | 4.8735642 | 138.204 | 3.6668575 | 134.3229 | 4.8833752
133.7228 | 4.8740001 | 138.6952 | 4.6782503 | 133.4585 | 4.8778124 |  |  | 134.7057 | 4.8736215 | 138.2386 | 3.6568053 | 134.3693 | 4.8834062
133.7692 | 4.8740001 | 138.7416 | 4.677906 | 133.5049 | 4.8778749 |  |  | 134.7521 | 4.8736405 | 138.275 | 3.6467338 | 134.4157 | 4.8835311
133.8156 | 4.8739061 | 138.788 | 4.6774063 | 133.5513 | 4.8779688 |  |  | 134.7985 | 4.8737164 | 138.3106 | 3.6367004 | 134.4621 | 4.883625
133.862 | 4.874094 | 138.8344 | 4.6768751 | 133.5977 | 4.8780003 |  |  | 134.8449 | 4.8737164 | 138.3459 | 3.6265719 | 134.5085 | 4.883625
133.9084 | 4.8739061 | 138.8808 | 4.6764064 | 133.644 | 4.8779063 |  |  | 134.8913 | 4.8736596 | 138.3823 | 3.6165385 | 134.5548 | 4.8838439
133.9547 | 4.874094 | 138.9272 | 4.6756878 | 133.6904 | 4.8780937 |  |  | 134.9377 | 4.8737164 | 138.418 | 3.6065242 | 134.6012 | 4.88375
134.0011 | 4.8739686 | 138.9736 | 4.6754689 | 133.7368 | 4.8779688 |  |  | 134.9842 | 4.8736024 | 138.4532 | 3.5965099 | 134.6476 | 4.8838749
134.0475 | 4.8740001 | 139.02 | 4.6750002 | 133.7832 | 4.8778749 |  |  | 135.0306 | 4.8736782 | 138.4893 | 3.5864575 | 134.694 | 4.8840938
134.0939 | 4.8739376 | 139.0664 | 4.6743126 | 133.8296 | 4.8779688 |  |  | 135.077 | 4.8736973 | 138.5247 | 3.5764432 | 134.7404 | 4.8840623
134.1403 | 4.8740625 | 139.1128 | 4.6737499 | 133.876 | 4.8780937 |  |  | 135.1234 | 4.8736782 | 138.5606 | 3.5663335 | 134.7868 | 4.8839378
134.1866 | 4.8739376 | 139.1592 | 4.6732812 | 133.9224 | 4.8779688 |  |  | 135.1698 | 4.8735642 | 138.5965 | 3.5563002 | 134.8332 | 4.8841562
134.233 | 4.8740315 | 139.2055 | 4.67275 | 133.9687 | 4.8779063 |  |  | 135.2162 | 4.8737736 | 138.6309 | 3.546248 | 134.8796 | 4.8842502
134.2794 | 4.8739376 | 139.2519 | 4.6721249 | 134.0151 | 4.8780937 |  |  | 135.2626 | 4.8735642 | 138.6669 | 3.5362334 | 134.9259 | 4.8843126
134.3258 | 4.8739686 | 139.2983 | 4.6714377 | 134.0615 | 4.8780937 |  |  | 135.309 | 4.8737164 | 138.7019 | 3.5262003 | 134.9723 | 4.8844066
134.3722 | 4.8739376 | 139.3447 | 4.671 | 134.1079 | 4.8780937 |  |  | 135.3555 | 4.8736596 | 138.737 | 3.5161858 | 135.0187 | 4.8844066
134.4185 | 4.8740001 | 139.3911 | 4.6702814 | 134.1543 | 4.8780622 |  |  | 135.4019 | 4.8737736 | 138.7727 | 3.5061336 | 135.0651 | 4.8844376
134.4649 | 4.8738437 | 139.4375 | 4.6696873 | 134.2007 | 4.8779688 |  |  | 135.4483 | 4.8737354 | 138.7946 | 3.4998698 | 135.1115 | 4.8844686
134.5113 | 4.8739061 | 139.4839 | 4.6689377 | 134.2471 | 4.8781252 |  |  | 135.4947 | 4.8739448 |  |  | 135.1579 | 4.884594
134.5577 | 4.8739376 | 139.5303 | 4.6683125 | 134.2934 | 4.8779378 |  |  | 135.5411 | 4.8735642 |  |  | 135.2043 | 4.884531
134.6041 | 4.874125 | 139.5767 | 4.6675935 | 134.3398 | 4.8780622 |  |  | 135.5875 | 4.8738499 |  |  | 135.2506 | 4.8848128
134.6504 | 4.8738751 | 139.6231 | 4.6668749 | 134.3862 | 4.8780622 |  |  | 135.6339 | 4.8737736 |  |  | 135.297 | 4.8848128
134.6968 | 4.874094 | 139.6695 | 4.6660938 | 134.4326 | 4.8781567 |  |  | 135.6803 | 4.8737545 |  |  | 135.3434 | 4.8849373
134.7432 | 4.8740001 | 139.7159 | 4.6652188 | 134.479 | 4.8780937 |  |  | 135.7267 | 4.8737926 |  |  | 135.3898 | 4.8848438
134.7896 | 4.8740315 | 139.7623 | 4.6644688 | 134.5254 | 4.8781252 |  |  | 135.7732 | 4.8738499 |  |  | 135.4362 | 4.8849063
134.836 | 4.8739686 | 139.8087 | 4.6635938 | 134.5718 | 4.8781567 |  |  | 135.8196 | 4.8738499 |  |  | 135.4826 | 4.8850627
134.8823 | 4.8739376 | 139.8551 | 4.6628437 | 134.6181 | 4.8781877 |  |  | 135.866 | 4.8738689 |  |  | 135.529 | 4.8851562
134.9287 | 4.874125 | 139.9015 | 4.6619687 | 134.6645 | 4.8781567 |  |  | 135.9124 | 4.8739071 |  |  | 135.5753 | 4.8850937
134.9751 | 4.8742189 | 139.9479 | 4.6608129 | 134.7109 | 4.8783436 |  |  | 135.9588 | 4.8739262 |  |  | 135.6217 | 4.8852501
135.0215 | 4.8740001 | 139.9943 | 4.6602187 | 134.7573 | 4.8783751 |  |  | 136.0052 | 4.8738499 |  |  | 135.6681 | 4.8852816
135.0678 | 4.8739686 | 140.0407 | 4.6592503 | 134.8037 | 4.8782501 |  |  | 136.0516 | 4.8737736 |  |  | 135.7145 | 4.885344
135.1142 | 4.8741875 | 140.0871 | 4.6580315 | 134.8501 | 4.8783126 |  |  | 136.098 | 4.8738499 |  |  | 135.7609 | 4.885344
135.1606 | 4.8739376 | 140.1335 | 4.6572189 | 134.8965 | 4.8782811 |  |  | 136.1444 | 4.873888 |  |  | 135.8073 | 4.885406
135.207 | 4.874156 | 140.1799 | 4.6560626 | 134.9428 | 4.8783751 |  |  | 136.1909 | 4.8737926 |  |  | 135.8537 | 4.8856249
135.2534 | 4.8740001 | 140.2263 | 4.6549687 | 134.9892 | 4.8783751 |  |  | 136.2373 | 4.8739638 |  |  | 135.9001 | 4.885469
135.2997 | 4.8739376 | 140.2727 | 4.6537814 | 135.0356 | 4.8783751 |  |  | 136.2837 | 4.8737736 |  |  | 135.9464 | 4.8858747
135.3461 | 4.874094 | 140.3191 | 4.6526875 | 135.082 | 4.8783751 |  |  | 136.3301 | 4.8737545 |  |  | 135.9928 | 4.8855624
135.3925 | 4.8740001 | 140.3655 | 4.6515942 | 135.1284 | 4.8784375 |  |  | 136.3765 | 4.8739071 |  |  | 136.0392 | 4.8857188
135.4389 | 4.8739376 | 140.4119 | 4.6503439 | 135.1748 | 4.8783751 |  |  | 136.4229 | 4.8737164 |  |  | 136.0856 | 4.8857188
135.4853 | 4.874094 | 140.4583 | 4.6490941 | 135.2212 | 4.8784375 |  |  | 136.4693 | 4.8739262 |  |  | 136.132 | 4.8858128
135.5316 | 4.8739686 | 140.5047 | 4.6479063 | 135.2675 | 4.8785939 |  |  | 136.5157 | 4.873888 |  |  | 136.1784 | 4.8857813
135.578 | 4.8740315 | 140.5511 | 4.646625 | 135.3139 | 4.8785 |  |  | 136.5621 | 4.8739448 |  |  | 136.2248 | 4.8857813
135.6244 | 4.874125 | 140.5975 | 4.6452188 | 135.3603 | 4.8785625 |  |  | 136.6086 | 4.8739071 |  |  | 136.2711 | 4.8858128
135.6708 | 4.8742189 | 140.6439 | 4.6437817 | 135.4067 | 4.878469 |  |  | 136.655 | 4.874002 |  |  | 136.3175 | 4.8860626
135.7172 | 4.8740001 | 140.6903 | 4.6424999 | 135.4531 | 4.8785 |  |  | 136.7014 | 4.8738308 |  |  | 136.3639 | 4.8860626
135.7635 | 4.8741875 | 140.7367 | 4.6411252 | 135.4995 | 4.878469 |  |  | 136.7478 | 4.8739262 |  |  | 136.4103 | 4.8859062
135.8099 | 4.8740001 | 140.7831 | 4.6396251 | 135.5459 | 4.8785625 |  |  | 136.7942 | 4.8740401 |  |  | 136.4567 | 4.8860312
135.8563 | 4.8740315 | 140.8295 | 4.6380315 | 135.5922 | 4.8787498 |  |  | 136.8406 | 4.8740401 |  |  | 136.5031 | 4.8860626
135.9027 | 4.8740625 | 140.8759 | 4.6364999 | 135.6386 | 4.8785 |  |  | 136.887 | 4.8739638 |  |  | 136.5495 | 4.8861876
135.9491 | 4.8742504 | 140.9223 | 4.6350937 | 135.685 | 4.8786564 |  |  | 136.9334 | 4.8739262 |  |  | 136.5958 | 4.8861251
135.9954 | 4.8740001 | 140.9687 | 4.6334376 | 135.7314 | 4.8786254 |  |  | 136.9798 | 4.8739638 |  |  | 136.6422 | 4.8861561
136.0418 | 4.8741875 | 141.0151 | 4.6317186 | 135.7778 | 4.8785939 |  |  | 137.0263 | 4.8739638 |  |  | 136.6886 | 4.8863435
136.0882 | 4.8742189 | 141.0615 | 4.6300626 | 135.8242 | 4.8786254 |  |  | 137.0727 | 4.8739638 |  |  | 136.735 | 4.8861561
136.1346 | 4.8742189 | 141.1079 | 4.6283751 | 135.8706 | 4.8786874 |  |  | 137.1191 | 4.8740211 |  |  | 136.7814 | 4.8861251
136.1809 | 4.8741875 | 141.1543 | 4.6266251 | 135.9169 | 4.8786564 |  |  | 137.1655 | 4.8739829 |  |  | 136.8278 | 4.886219
136.2273 | 4.874094 | 141.2007 | 4.6248126 | 135.9633 | 4.8786874 |  |  | 137.2119 | 4.8741736 |  |  | 136.8742 | 4.8862815
136.2737 | 4.8740625 | 141.2471 | 4.6231251 | 136.0097 | 4.8787189 |  |  | 137.2583 | 4.8741546 |  |  | 136.9205 | 4.8863125
136.3201 | 4.8742189 | 141.2935 | 4.6212502 | 136.0561 | 4.8788128 |  |  | 137.3047 | 4.8739829 |  |  | 136.9669 | 4.886375
136.3665 | 4.8740001 | 141.3399 | 4.6193438 | 136.1025 | 4.8789377 |  |  | 137.3511 | 4.8740783 |  |  | 137.0133 | 4.886219
136.4128 | 4.874125 | 141.3862 | 4.617219 | 136.1489 | 4.8789063 |  |  | 137.3975 | 4.8739071 |  |  | 137.0597 | 4.8864379
136.4592 | 4.874156 | 141.4326 | 4.6154375 | 136.1953 | 4.8789063 |  |  | 137.444 | 4.8741546 |  |  | 137.1061 | 4.8864379
136.5056 | 4.8740315 | 141.479 | 4.6134062 | 136.2416 | 4.8789687 |  |  | 137.4904 | 4.8739829 |  |  | 137.1525 | 4.8864999
136.552 | 4.8743124 | 141.5254 | 4.6113753 | 136.288 | 4.8789997 |  |  | 137.5368 | 4.8741355 |  |  | 137.1989 | 4.886375
136.5984 | 4.874094 | 141.5718 | 4.6091561 | 136.3344 | 4.8789687 |  |  | 137.5832 | 4.8741164 |  |  | 137.2453 | 4.8864379
136.6447 | 4.8742189 | 141.6182 | 4.6071563 | 136.3808 | 4.8789997 |  |  | 137.6296 | 4.8742113 |  |  | 137.2916 | 4.8864999
136.6911 | 4.8740625 | 141.6646 | 4.604969 | 136.4272 | 4.8791251 |  |  | 137.676 | 4.8742495 |  |  | 137.338 | 4.8864064
136.7375 | 4.8742814 | 141.711 | 4.6025 | 136.4736 | 4.8788438 |  |  | 137.7224 | 4.8741355 |  |  | 137.3844 | 4.8866253
136.7839 | 4.8741875 | 141.7574 | 4.6004062 | 136.52 | 4.8789377 |  |  | 137.7688 | 4.8741355 |  |  | 137.4308 | 4.8865314
136.8303 | 4.8740625 | 141.8038 | 4.5980315 | 136.5663 | 4.8788753 |  |  | 137.8152 | 4.8741546 |  |  | 137.4772 | 4.8867188
136.8766 | 4.874156 | 141.8502 | 4.5955625 | 136.6127 | 4.8790627 |  |  | 137.8616 | 4.874002 |  |  | 137.5236 | 4.8866253
136.923 | 4.8742814 | 141.8966 | 4.5932188 | 136.6591 | 4.8791561 |  |  | 137.9081 | 4.8741736 |  |  | 137.57 | 4.8864689
136.9694 | 4.8742504 | 141.943 | 4.5906878 | 136.7055 | 4.8789997 |  |  | 137.9545 | 4.8743067 |  |  | 137.6163 | 4.8864689
137.0158 | 4.8742504 | 141.9894 | 4.5882187 | 136.7519 | 4.8793125 |  |  | 138.0009 | 4.8742113 |  |  | 137.6627 | 4.8864064
137.0621 | 4.874156 | 142.0358 | 4.5854378 | 136.7983 | 4.8791561 |  |  | 138.0473 | 4.8742876 |  |  | 137.7091 | 4.8866253
137.1085 | 4.874094 | 142.0822 | 4.5827188 | 136.8447 | 4.8792815 |  |  | 138.0937 | 4.8741736 |  |  | 137.7555 | 4.8867502
137.1549 | 4.8742814 | 142.1286 | 4.5799689 | 136.891 | 4.8790627 |  |  | 138.1401 | 4.8742685 |  |  | 137.8019 | 4.8865314
137.2013 | 4.874125 | 142.175 | 4.5773754 | 136.9374 | 4.8793125 |  |  | 138.1865 | 4.8741355 |  |  | 137.8483 | 4.8866253
137.2477 | 4.8741875 | 142.2214 | 4.5744066 | 136.9838 | 4.879375 |  |  | 138.2329 | 4.8741927 |  |  | 137.8947 | 4.8866563
137.294 | 4.8740001 | 142.2678 | 4.5715623 | 137.0302 | 4.8792186 |  |  | 138.2793 | 4.8741736 |  |  | 137.941 | 4.8866878
137.3404 | 4.8743124 | 142.3142 | 4.5683751 | 137.0766 | 4.879375 |  |  | 138.3258 | 4.8742495 |  |  | 137.9874 | 4.8867188
137.3868 | 4.8741875 | 142.3606 | 4.5653439 | 137.123 | 4.8794689 |  |  | 138.3722 | 4.8742685 |  |  | 138.0338 | 4.8866253
137.4332 | 4.8741875 | 142.407 | 4.5621877 | 137.1694 | 4.879375 |  |  | 138.4186 | 4.8742685 |  |  | 138.0802 | 4.8867188
137.4796 | 4.8742814 | 142.4534 | 4.559 | 137.2157 | 4.8793125 |  |  | 138.465 | 4.8743258 |  |  | 138.1266 | 4.8866878
137.5259 | 4.8741875 | 142.4998 | 4.5557189 | 137.2621 | 4.8793125 |  |  | 138.5114 | 4.8744211 |  |  | 138.173 | 4.8867502
137.5723 | 4.8743124 | 142.5462 | 4.5522814 | 137.3085 | 4.879344 |  |  | 138.5578 | 4.874383 |  |  | 138.2194 | 4.8866563
137.6187 | 4.8743124 | 142.5926 | 4.5488439 | 137.3549 | 4.8794374 |  |  | 138.6042 | 4.8742685 |  |  | 138.2658 | 4.8867812
137.6651 | 4.8742814 | 142.639 | 4.5452814 | 137.4013 | 4.8794689 |  |  | 138.6506 | 4.8743448 |  |  | 138.3121 | 4.8867812
137.7115 | 4.8742504 | 142.6854 | 4.541625 | 137.4477 | 4.8794999 |  |  | 138.697 | 4.8743639 |  |  | 138.3585 | 4.8866878
137.7578 | 4.8743124 | 142.7318 | 4.5378437 | 137.4941 | 4.879344 |  |  | 138.7435 | 4.8742876 |  |  | 138.4049 | 4.8866878
137.8042 | 4.8743439 | 142.7782 | 4.533875 | 137.5405 | 4.8794689 |  |  | 138.7899 | 4.8743067 |  |  | 138.4513 | 4.8867188
137.8506 | 4.8742504 | 142.8246 | 4.5299373 | 137.5868 | 4.8795314 |  |  | 138.8363 | 4.8743448 |  |  | 138.4977 | 4.8866878
137.897 | 4.8742814 | 142.871 | 4.526 | 137.6332 | 4.8794999 |  |  | 138.8827 | 4.8744402 |  |  | 138.5441 | 4.8868752
137.9433 | 4.8744373 | 142.9174 | 4.521719 | 137.6796 | 4.8795314 |  |  | 138.9291 | 4.8742113 |  |  | 138.5905 | 4.8866878
137.9897 | 4.8742504 | 142.9638 | 4.5175624 | 137.726 | 4.8795938 |  |  | 138.9755 | 4.8745351 |  |  | 138.6368 | 4.8867812
138.0361 | 4.8742814 | 143.0102 | 4.5130939 | 137.7724 | 4.8795314 |  |  | 139.0219 | 4.8743448 |  |  | 138.6832 | 4.8867812
138.0825 | 4.8742189 | 143.0566 | 4.5085311 | 137.8188 | 4.8796248 |  |  | 139.0683 | 4.8744402 |  |  | 138.7296 | 4.8867502
138.1289 | 4.8742814 | 143.103 | 4.5041561 | 137.8652 | 4.8795938 |  |  | 139.1147 | 4.8744588 |  |  | 138.776 | 4.8868437
138.1752 | 4.8742504 | 143.1494 | 4.4992504 | 137.9115 | 4.8794999 |  |  | 139.1612 | 4.8744779 |  |  | 138.8224 | 4.8866878
138.2216 | 4.8740625 | 143.1958 | 4.4944062 | 137.9579 | 4.8796563 |  |  | 139.2076 | 4.8744779 |  |  | 138.8688 | 4.8867812
138.268 | 4.8741875 | 143.2422 | 4.4894066 | 138.0043 | 4.8795629 |  |  | 139.254 | 4.8744969 |  |  | 138.9152 | 4.8868752
138.3144 | 4.8742814 | 143.2886 | 4.4843125 | 138.0507 | 4.8796873 |  |  | 139.3004 | 4.8744588 |  |  | 138.9615 | 4.8866563
138.3608 | 4.8743124 | 143.3349 | 4.4791875 | 138.0971 | 4.8798437 |  |  | 139.3468 | 4.8743448 |  |  | 139.0079 | 4.8867502
138.4071 | 4.8743749 | 143.3813 | 4.4736562 | 138.1435 | 4.8795629 |  |  | 139.3932 | 4.8744211 |  |  | 139.0543 | 4.8869376
138.4535 | 4.8742814 | 143.4277 | 4.4681873 | 138.1899 | 4.8799062 |  |  | 139.4396 | 4.8743639 |  |  | 139.1007 | 4.8866563
138.4999 | 4.8744373 | 143.4741 | 4.4625316 | 138.2362 | 4.8797812 |  |  | 139.486 | 4.874402 |  |  | 139.1471 | 4.8869066
138.5463 | 4.874094 | 143.5205 | 4.456625 | 138.2826 | 4.8796873 |  |  | 139.5324 | 4.8744969 |  |  | 139.1935 | 4.8868122
138.5927 | 4.8744063 | 143.5669 | 4.4508128 | 138.329 | 4.8797188 |  |  | 139.5789 | 4.8745923 |  |  | 139.2399 | 4.8868122
138.639 | 4.8743749 | 143.6133 | 4.4447498 | 138.3754 | 4.8795938 |  |  | 139.6253 | 4.8745542 |  |  | 139.2862 | 4.8868752
138.6854 | 4.8743439 | 143.6597 | 4.4384689 | 138.4218 | 4.8798127 |  |  | 139.6717 | 4.8744969 |  |  | 139.3326 | 4.8868437
138.7318 | 4.8743439 | 143.7061 | 4.4320626 | 138.4682 | 4.8798437 |  |  | 139.7181 | 4.8745542 |  |  | 139.379 | 4.8868437
138.7782 | 4.8744688 | 143.7525 | 4.4255314 | 138.5146 | 4.8799062 |  |  | 139.7645 | 4.874516 |  |  | 139.4254 | 4.8867812
138.8245 | 4.8742504 | 143.7989 | 4.4187498 | 138.5609 | 4.8798127 |  |  | 139.8109 | 4.8745923 |  |  | 139.4718 | 4.8869686
138.8709 | 4.8743749 | 143.8453 | 4.4120002 | 138.6073 | 4.8797812 |  |  | 139.8573 | 4.874516 |  |  | 139.5182 | 4.8870001
138.9173 | 4.8743749 | 143.8917 | 4.4048438 | 138.6537 | 4.8800001 |  |  | 139.9037 | 4.8745923 |  |  | 139.5646 | 4.8868122
138.9637 | 4.8742504 | 143.9381 | 4.3976879 | 138.7001 | 4.8797503 |  |  | 139.9501 | 4.8745923 |  |  | 139.611 | 4.8869686
139.0101 | 4.8743439 | 143.9845 | 4.3904061 | 138.7465 | 4.8799062 |  |  | 139.9966 | 4.8745351 |  |  | 139.6573 | 4.8869376
139.0564 | 4.8744688 | 144.0309 | 4.382719 | 138.7929 | 4.8799062 |  |  | 140.043 | 4.8746114 |  |  | 139.7037 | 4.8867812
139.1028 | 4.8743124 | 144.0773 | 4.3748751 | 138.8393 | 4.880156 |  |  | 140.0894 | 4.8744779 |  |  | 139.7501 | 4.8869686
139.1492 | 4.8743124 | 144.1237 | 4.367094 | 138.8856 | 4.8800001 |  |  | 140.1358 | 4.8745732 |  |  | 139.7965 | 4.8867502
139.1956 | 4.8744688 | 144.1701 | 4.3588438 | 138.932 | 4.8798437 |  |  | 140.1822 | 4.8746495 |  |  | 139.8429 | 4.8868752
139.242 | 4.8745003 | 144.2165 | 4.3506565 | 138.9784 | 4.880125 |  |  | 140.2286 | 4.8747253 |  |  | 139.8893 | 4.8869066
139.2883 | 4.8743124 | 144.2629 | 4.3420939 | 139.0248 | 4.8802814 |  |  | 140.275 | 4.8745732 |  |  | 139.9357 | 4.8867812
139.3347 | 4.8745003 | 144.3093 | 4.3334689 | 139.0712 | 4.8800626 |  |  | 140.3214 | 4.8743639 |  |  | 139.982 | 4.8867812
139.3811 | 4.8742814 | 144.3557 | 4.3245311 | 139.1176 | 4.880125 |  |  | 140.3678 | 4.8745732 |  |  | 140.0284 | 4.8868122
139.4275 | 4.8744063 | 144.4021 | 4.3153749 | 139.164 | 4.8800936 |  |  | 140.4143 | 4.8745923 |  |  | 140.0748 | 4.8868122
139.4739 | 4.8745003 | 144.4485 | 4.3060937 | 139.2103 | 4.880219 |  |  | 140.4607 | 4.8746686 |  |  | 140.1212 | 4.8868752
139.5202 | 4.8744688 | 144.4949 | 4.2965312 | 139.2567 | 4.8801875 |  |  | 140.5071 | 4.8746114 |  |  | 140.1676 | 4.8868752
139.5666 | 4.8744373 | 144.5413 | 4.2869062 | 139.3031 | 4.8803439 |  |  | 140.5535 | 4.8746495 |  |  | 140.214 | 4.8868437
139.613 | 4.8743439 | 144.5877 | 4.2770629 | 139.3495 | 4.8802814 |  |  | 140.5999 | 4.8746686 |  |  | 140.2604 | 4.8869066
139.6594 | 4.8744688 | 144.6332 | 4.2669377 | 139.3959 | 4.8803124 |  |  | 140.6463 | 4.8746305 |  |  | 140.3067 | 4.8868752
139.7057 | 4.8745003 | 144.6789 | 4.2569065 | 139.4423 | 4.880219 |  |  | 140.6927 | 4.874516 |  |  | 140.3531 | 4.8868752
139.7521 | 4.8745313 | 144.7225 | 4.2469063 | 139.4887 | 4.8804064 |  |  | 140.7391 | 4.8747253 |  |  | 140.3995 | 4.8868752
139.7985 | 4.8745003 | 144.7659 | 4.2367501 | 139.535 | 4.8803749 |  |  | 140.7855 | 4.8747444 |  |  | 140.4459 | 4.8868437
139.8449 | 4.8746562 | 144.8082 | 4.226625 | 139.5814 | 4.8803439 |  |  | 140.832 | 4.8747635 |  |  | 140.4923 | 4.8867502
139.8913 | 4.8747191 | 144.8502 | 4.2165623 | 139.6278 | 4.8804064 |  |  | 140.8784 | 4.8747067 |  |  | 140.5387 | 4.8867812
139.9376 | 4.8745627 | 144.8911 | 4.2065001 | 139.6742 | 4.8804379 |  |  | 140.9248 | 4.8747444 |  |  | 140.5851 | 4.8869376
139.984 | 4.8747191 | 144.9316 | 4.1964688 | 139.7206 | 4.8805313 |  |  | 140.9712 | 4.8747635 |  |  | 140.6314 | 4.8870001
140.0304 | 4.8745313 | 144.9718 | 4.1864686 | 139.767 | 4.8805623 |  |  | 141.0176 | 4.8747253 |  |  | 140.6778 | 4.8869376
140.0768 | 4.8747811 | 145.0112 | 4.1762815 | 139.8134 | 4.8805938 |  |  | 141.064 | 4.8748589 |  |  | 140.7242 | 4.8869376
140.1232 | 4.8747191 | 145.0501 | 4.1662812 | 139.8597 | 4.8805313 |  |  | 141.1104 | 4.8748207 |  |  | 140.7706 | 4.8867812
140.1695 | 4.8746562 | 145.0888 | 4.1561565 | 139.9061 | 4.8805938 |  |  | 141.1568 | 4.8746305 |  |  | 140.817 | 4.8868437
140.2159 | 4.8748126 | 145.1265 | 4.1461563 | 139.9525 | 4.8806248 |  |  | 141.2032 | 4.8747067 |  |  | 140.8634 | 4.8869066
140.2623 | 4.8747501 | 145.1636 | 4.1361561 | 139.9989 | 4.8805313 |  |  | 141.2497 | 4.8748398 |  |  | 140.9098 | 4.8868122
140.3087 | 4.8749375 | 145.2003 | 4.1260624 | 140.0453 | 4.8805938 |  |  | 141.2961 | 4.8747826 |  |  | 140.9561 | 4.8868752
140.3551 | 4.8749375 | 145.2369 | 4.1159687 | 140.0917 | 4.8807187 |  |  | 141.3425 | 4.8749161 |  |  | 141.0025 | 4.8870311
140.4014 | 4.8749065 | 145.2723 | 4.1057811 | 140.1381 | 4.8806877 |  |  | 141.3889 | 4.8748589 |  |  | 141.0489 | 4.8867188
140.4478 | 4.8751249 | 145.3076 | 4.0957503 | 140.1844 | 4.8807187 |  |  | 141.4353 | 4.8747635 |  |  | 141.0953 | 4.8869066
140.4942 | 4.8750315 | 145.3419 | 4.0857501 | 140.2308 | 4.8807187 |  |  | 141.4817 | 4.8749352 |  |  | 141.1417 | 4.8868122
140.5406 | 4.8750935 | 145.3757 | 4.0756874 | 140.2772 | 4.8806562 |  |  | 141.5281 | 4.8749161 |  |  | 141.1881 | 4.8867812
140.5869 | 4.8752813 | 145.4095 | 4.0656252 | 140.3236 | 4.8807502 |  |  | 141.5745 | 4.8748207 |  |  | 141.2345 | 4.8869066
140.6333 | 4.8753123 | 145.442 | 4.0555625 | 140.37 | 4.8808436 |  |  | 141.6209 | 4.8747444 |  |  | 141.2808 | 4.8868752
140.6797 | 4.8751249 | 145.4748 | 4.0455623 | 140.4164 | 4.880969 |  |  | 141.6673 | 4.8748779 |  |  | 141.3272 | 4.8869686
140.7261 | 4.8751879 | 145.5068 | 4.0355315 | 140.4628 | 4.8808751 |  |  | 141.7138 | 4.8748398 |  |  | 141.3736 | 4.8869686
140.7725 | 4.8752813 | 145.5383 | 4.0254688 | 140.5091 | 4.8808436 |  |  | 141.7602 | 4.8749542 |  |  | 141.42 | 4.8868752
140.8188 | 4.8755627 | 145.5695 | 4.0154061 | 140.5555 | 4.8810625 |  |  | 141.8066 | 4.875011 |  |  | 141.4664 | 4.8868437
140.8652 | 4.8753438 | 145.6005 | 4.0053124 | 140.6019 | 4.881094 |  |  | 141.853 | 4.8749542 |  |  | 141.5128 | 4.8870311
140.9116 | 4.8755312 | 145.6313 | 3.9951878 | 140.6483 | 4.8808126 |  |  | 141.8994 | 4.8748779 |  |  | 141.5592 | 4.8870001
140.958 | 4.8756251 | 145.662 | 3.9850314 | 140.6947 | 4.8809066 |  |  | 141.9458 | 4.8749919 |  |  | 141.6055 | 4.8869376
141.0044 | 4.8758125 | 145.6922 | 3.9749689 | 140.7411 | 4.8808751 |  |  | 141.9922 | 4.8749733 |  |  | 141.6519 | 4.8869686
141.0507 | 4.8756876 | 145.7225 | 3.9648752 | 140.7875 | 4.8809066 |  |  | 142.0386 | 4.875011 |  |  | 141.6983 | 4.8869686
141.0971 | 4.8757501 | 145.7522 | 3.9548125 | 140.8338 | 4.8810625 |  |  | 142.085 | 4.8747826 |  |  | 141.7447 | 4.8867188
141.1435 | 4.8757501 | 145.782 | 3.9447813 | 140.8802 | 4.8810625 |  |  | 142.1315 | 4.8749542 |  |  | 141.7911 | 4.8870311
141.1899 | 4.8759375 | 145.8114 | 3.9347188 | 140.9266 | 4.8810625 |  |  | 142.1779 | 4.87503 |  |  | 141.8375 | 4.8869376
141.2363 | 4.8759065 | 145.8405 | 3.9245939 | 140.973 | 4.881094 |  |  | 142.2243 | 4.875011 |  |  | 141.8839 | 4.8868752
141.2826 | 4.8756566 | 145.8698 | 3.9145002 | 141.0194 | 4.881 |  |  | 142.2707 | 4.87503 |  |  | 141.9302 | 4.8869066
141.329 | 4.8759375 | 145.8989 | 3.9045 | 141.0658 | 4.881125 |  |  | 142.3171 | 4.8751063 |  |  | 141.9766 | 4.8869376
141.3754 | 4.8760624 | 145.9277 | 3.8944688 | 141.1122 | 4.8812189 |  |  | 142.3635 | 4.87503 |  |  | 142.023 | 4.8868437
141.4218 | 4.8761873 | 145.9573 | 3.8843439 | 141.1585 | 4.8811564 |  |  | 142.4099 | 4.8750682 |  |  | 142.0694 | 4.8868752
141.4682 | 4.8761873 | 145.9862 | 3.8743124 | 141.2049 | 4.8812814 |  |  | 142.4563 | 4.8749919 |  |  | 142.1158 | 4.8869686
141.5145 | 4.8763127 | 146.0151 | 3.8642502 | 141.2513 | 4.8813438 |  |  | 142.5027 | 4.875011 |  |  | 142.1622 | 4.8869376
141.5609 | 4.8761563 | 146.0437 | 3.8542187 | 141.2977 | 4.8812499 |  |  | 142.5492 | 4.8747826 |  |  | 142.2086 | 4.8869066
141.6073 | 4.8763127 | 146.0727 | 3.8441877 | 141.3441 | 4.8812499 |  |  | 142.5956 | 4.8751063 |  |  | 142.255 | 4.8868752
141.6537 | 4.8764062 | 146.1017 | 3.8340626 | 141.3905 | 4.8813438 |  |  | 142.642 | 4.8750873 |  |  | 142.3013 | 4.8869376
141.7 | 4.8763127 | 146.1308 | 3.8240314 | 141.4368 | 4.881125 |  |  | 142.6884 | 4.8750491 |  |  | 142.3477 | 4.8869066
141.7464 | 4.8762188 | 146.1597 | 3.8139689 | 141.4832 | 4.8813124 |  |  | 142.7348 | 4.875011 |  |  | 142.3941 | 4.8868752
141.7928 | 4.8765941 | 146.1889 | 3.8038752 | 141.5296 | 4.8813753 |  |  | 142.7812 | 4.8750873 |  |  | 142.4405 | 4.8868752
141.8392 | 4.8764687 | 146.2179 | 3.7938125 | 141.576 | 4.8813438 |  |  | 142.8276 | 4.8750682 |  |  | 142.4869 | 4.8868752
141.8856 | 4.8765316 | 146.2472 | 3.7837815 | 141.6224 | 4.8813753 |  |  | 142.874 | 4.8751636 |  |  | 142.5333 | 4.8868752
141.9319 | 4.8765626 | 146.2761 | 3.7737501 | 141.6688 | 4.8814378 |  |  | 142.9204 | 4.8751254 |  |  | 142.5797 | 4.8869686
141.9783 | 4.8764377 | 146.3053 | 3.7637188 | 141.7152 | 4.8814378 |  |  | 142.9669 | 4.8751063 |  |  | 142.626 | 4.8868122
142.0247 | 4.8764687 | 146.335 | 3.7535312 | 141.7615 | 4.8814688 |  |  | 143.0133 | 4.8750491 |  |  | 142.6724 | 4.8867812
142.0711 | 4.8766875 | 146.3647 | 3.743469 | 141.8079 | 4.8815627 |  |  | 143.0597 | 4.8751254 |  |  | 142.7188 | 4.8869066
142.1175 | 4.8765941 | 146.3939 | 3.7334063 | 141.8543 | 4.8815937 |  |  | 143.1061 | 4.8752966 |  |  | 142.7652 | 4.8869376
142.1638 | 4.8765626 | 146.4239 | 3.7232502 | 141.9007 | 4.8815937 |  |  | 143.1525 | 4.8751445 |  |  | 142.8116 | 4.8868752
142.2102 | 4.8766875 | 146.4537 | 3.7131565 | 141.9471 | 4.8814688 |  |  | 143.1989 | 4.8752017 |  |  | 142.858 | 4.8870001
142.2566 | 4.87675 | 146.4836 | 3.7030938 | 141.9935 | 4.8815937 |  |  | 143.2453 | 4.8752394 |  |  | 142.9044 | 4.8869376
142.303 | 4.8768439 | 146.5136 | 3.6930625 | 142.0399 | 4.8817811 |  |  | 143.2917 | 4.8752966 |  |  | 142.9507 | 4.8868752
142.3494 | 4.8768749 | 146.5435 | 3.6829689 | 142.0862 | 4.8817186 |  |  | 143.3381 | 4.8751254 |  |  | 142.9971 | 4.8870311
142.3957 | 4.87675 | 146.5738 | 3.6728439 | 142.1326 | 4.8819375 |  |  | 143.3845 | 4.8753347 |  |  | 143.0435 | 4.8868752
142.4421 | 4.8767815 | 146.6039 | 3.6628125 | 142.179 | 4.881875 |  |  | 143.431 | 4.8752017 |  |  | 143.0899 | 4.8869686
142.4885 | 4.8766875 | 146.6346 | 3.6527815 | 142.2254 | 4.8817186 |  |  | 143.4774 | 4.8750491 |  |  | 143.1363 | 4.8868437
142.5349 | 4.8768749 | 146.6646 | 3.6427813 | 142.2718 | 4.8816876 |  |  | 143.5238 | 4.8752775 |  |  | 143.1827 | 4.8867188
142.5812 | 4.8768749 | 146.6946 | 3.63275 | 142.3182 | 4.8817186 |  |  | 143.5702 | 4.8751826 |  |  | 143.2291 | 4.8869376
142.6276 | 4.8769064 | 146.7253 | 3.6226876 | 142.3646 | 4.881844 |  |  | 143.6166 | 4.8752394 |  |  | 143.2754 | 4.8868752
142.674 | 4.8768439 | 146.7559 | 3.6126251 | 142.4109 | 4.881844 |  |  | 143.663 | 4.875525 |  |  | 143.3218 | 4.8869066
142.7204 | 4.8768439 | 146.7862 | 3.6025937 | 142.4573 | 4.8817501 |  |  | 143.7094 | 4.8752775 |  |  | 143.3682 | 4.8868122
142.7668 | 4.8766875 | 146.8166 | 3.5925627 | 142.5037 | 4.8819065 |  |  | 143.7558 | 4.8752775 |  |  | 143.4146 | 4.8868122
142.8131 | 4.8769064 | 146.8472 | 3.5824063 | 142.5501 | 4.8819065 |  |  | 143.8022 | 4.8752775 |  |  | 143.461 | 4.8867812
142.8595 | 4.8770313 | 146.8774 | 3.5723753 | 142.5965 | 4.8819065 |  |  | 143.8486 | 4.875411 |  |  | 143.5074 | 4.8868437
142.9059 | 4.8770003 | 146.9082 | 3.5623126 | 142.6429 | 4.8819685 |  |  | 143.8951 | 4.8752017 |  |  | 143.5538 | 4.8868437
142.9523 | 4.8769064 | 146.9388 | 3.5522811 | 142.6893 | 4.8819375 |  |  | 143.9415 | 4.8754301 |  |  | 143.6001 | 4.8866878
142.9987 | 4.8770313 | 146.9697 | 3.5422189 | 142.7356 | 4.882 |  |  | 143.9879 | 4.8754301 |  |  | 143.6465 | 4.8870001
143.045 | 4.8770313 | 147.0004 | 3.5321875 | 142.782 | 4.8820629 |  |  | 144.0343 | 4.875392 |  |  | 143.6929 | 4.8868752
143.0914 | 4.8770313 | 147.0307 | 3.522125 | 142.8284 | 4.8821249 |  |  | 144.0807 | 4.8753538 |  |  | 143.7393 | 4.8869376
143.1378 | 4.8769374 | 147.0614 | 3.5120628 | 142.8748 | 4.8820939 |  |  | 144.1271 | 4.8752775 |  |  | 143.7857 | 4.8868752
143.1842 | 4.8770313 | 147.0923 | 3.5020313 | 142.9212 | 4.8821249 |  |  | 144.1735 | 4.8752775 |  |  | 143.8321 | 4.8868752
143.2305 | 4.8771563 | 147.0982 | 3.5001252 | 142.9676 | 4.8821874 |  |  | 144.2199 | 4.875411 |  |  | 143.8785 | 4.8867812
143.2769 | 4.8768749 |  |  | 143.014 | 4.8821874 |  |  | 144.2663 | 4.8753157 |  |  | 143.9248 | 4.8870001
143.3233 | 4.8769064 |  |  | 143.0603 | 4.8820629 |  |  | 144.3128 | 4.8754301 |  |  | 143.9712 | 4.8869066
143.3697 | 4.8770313 |  |  | 143.1067 | 4.8821564 |  |  | 144.3592 | 4.8754301 |  |  | 144.0176 | 4.8868437
143.4161 | 4.8769064 |  |  | 143.1531 | 4.8820629 |  |  | 144.4056 | 4.8753729 |  |  | 144.064 | 4.8871565
143.4624 | 4.8771563 |  |  | 143.1995 | 4.8822498 |  |  | 144.452 | 4.8753729 |  |  | 144.1104 | 4.8868437
143.5088 | 4.8769689 |  |  | 143.2459 | 4.8824062 |  |  | 144.4984 | 4.8754873 |  |  | 144.1568 | 4.8870001
143.5552 | 4.8769374 |  |  | 143.2923 | 4.8822813 |  |  | 144.5448 | 4.8754683 |  |  | 144.2032 | 4.8868122
143.6016 | 4.8771248 |  |  | 143.3387 | 4.8823128 |  |  | 144.5912 | 4.8755441 |  |  | 144.2495 | 4.8870625
143.648 | 4.8772187 |  |  | 143.385 | 4.8822498 |  |  | 144.6376 | 4.8754683 |  |  | 144.2959 | 4.8869066
143.6943 | 4.8772187 |  |  | 143.4314 | 4.8823752 |  |  | 144.684 | 4.8754683 |  |  | 144.3423 | 4.8869066
143.7407 | 4.8770938 |  |  | 143.4778 | 4.8824687 |  |  | 144.7305 | 4.8755822 |  |  | 144.3887 | 4.8869066
143.7871 | 4.8770938 |  |  | 143.5242 | 4.8824062 |  |  | 144.7769 | 4.875392 |  |  | 144.4351 | 4.8869376
143.8335 | 4.8772187 |  |  | 143.5706 | 4.8824062 |  |  | 144.8233 | 4.8754873 |  |  | 144.4815 | 4.8870311
143.8799 | 4.8772187 |  |  | 143.617 | 4.8824372 |  |  | 144.8697 | 4.8753729 |  |  | 144.5279 | 4.8869376
143.9262 | 4.8772812 |  |  | 143.6634 | 4.8825626 |  |  | 144.9161 | 4.8754492 |  |  | 144.5742 | 4.8870625
143.9726 | 4.8772187 |  |  | 143.7097 | 4.8825002 |  |  | 144.9625 | 4.8755822 |  |  | 144.6206 | 4.8869376
144.019 | 4.8770938 |  |  | 143.7561 | 4.8825316 |  |  | 145.0089 | 4.875392 |  |  | 144.667 | 4.8869686
144.0654 | 4.8771877 |  |  | 143.8025 | 4.8825316 |  |  | 145.0553 | 4.8755631 |  |  | 144.7134 | 4.8870625
144.1118 | 4.8770628 |  |  | 143.8489 | 4.8826251 |  |  | 145.1017 | 4.8755441 |  |  | 144.7598 | 4.8868122
144.1581 | 4.8773437 |  |  | 143.8953 | 4.8824687 |  |  | 145.1481 | 4.875525 |  |  | 144.8062 | 4.8869376
144.2045 | 4.8773437 |  |  | 143.9417 | 4.8827815 |  |  | 145.1946 | 4.8757539 |  |  | 144.8526 | 4.8869376
144.2509 | 4.8771877 |  |  | 143.9881 | 4.8826876 |  |  | 145.241 | 4.8755059 |  |  | 144.8989 | 4.8869376
144.2973 | 4.8771877 |  |  | 144.0344 | 4.8827815 |  |  | 145.2874 | 4.8756394 |  |  | 144.9453 | 4.8869376
144.3436 | 4.8772812 |  |  | 144.0808 | 4.8826876 |  |  | 145.3338 | 4.875525 |  |  | 144.9917 | 4.8870311
144.39 | 4.8773437 |  |  | 144.1272 | 4.8827815 |  |  | 145.3802 | 4.8756013 |  |  | 145.0381 | 4.8868752
144.4364 | 4.8772502 |  |  | 144.1736 | 4.88275 |  |  | 145.4266 | 4.8756776 |  |  | 145.0845 | 4.8868437
144.4828 | 4.8771248 |  |  | 144.22 | 4.88275 |  |  | 145.473 | 4.8757157 |  |  | 145.1309 | 4.8870001
144.5292 | 4.8773127 |  |  | 144.2664 | 4.8827815 |  |  | 145.5194 | 4.8756776 |  |  | 145.1773 | 4.8869686
144.5755 | 4.8772812 |  |  | 144.3128 | 4.882875 |  |  | 145.5658 | 4.8757539 |  |  | 145.2236 | 4.8869066
144.6219 | 4.8771248 |  |  | 144.3591 | 4.8830314 |  |  | 145.6123 | 4.8757725 |  |  | 145.27 | 4.8869376
144.6683 | 4.8771248 |  |  | 144.4055 | 4.882906 |  |  | 145.6587 | 4.8757725 |  |  | 145.3164 | 4.8869376
144.7147 | 4.8772812 |  |  | 144.4519 | 4.8831563 |  |  | 145.7051 | 4.8758106 |  |  | 145.3628 | 4.8870001
144.7611 | 4.8773437 |  |  | 144.4983 | 4.8830624 |  |  | 145.7515 | 4.8756967 |  |  | 145.4092 | 4.8868752
144.8074 | 4.8772812 |  |  | 144.5447 | 4.8830314 |  |  | 145.7979 | 4.8756585 |  |  | 145.4556 | 4.8870625
144.8538 | 4.8774376 |  |  | 144.5911 | 4.8830314 |  |  | 145.8443 | 4.8758297 |  |  | 145.502 | 4.8869066
144.9002 | 4.8773751 |  |  | 144.6375 | 4.8830938 |  |  | 145.8907 | 4.8758678 |  |  | 145.5483 | 4.8868752
144.9466 | 4.8773437 |  |  | 144.6838 | 4.8830938 |  |  | 145.9371 | 4.8756776 |  |  | 145.5947 | 4.8870001
144.993 | 4.8774691 |  |  | 144.7302 | 4.8830624 |  |  | 145.9835 | 4.8758106 |  |  | 145.6411 | 4.8869686
145.0393 | 4.8772502 |  |  | 144.7766 | 4.8832502 |  |  | 146.0299 | 4.8756204 |  |  | 145.6875 | 4.8870625
145.0857 | 4.8772187 |  |  | 144.823 | 4.8831878 |  |  | 146.0764 | 4.8756967 |  |  | 145.7339 | 4.8868752
145.1321 | 4.8773437 |  |  | 144.8694 | 4.8832812 |  |  | 146.1228 | 4.8757157 |  |  | 145.7803 | 4.8870625
145.1785 | 4.8773127 |  |  | 144.9158 | 4.8833752 |  |  | 146.1692 | 4.8757725 |  |  | 145.8267 | 4.8869066
145.2249 | 4.8772812 |  |  | 144.9622 | 4.8832502 |  |  | 146.2156 | 4.8759441 |  |  | 145.873 | 4.887094
145.2712 | 4.8774061 |  |  | 145.0085 | 4.8832812 |  |  | 146.262 | 4.8756776 |  |  | 145.9194 | 4.8870311
145.3176 | 4.8772812 |  |  | 145.0549 | 4.8833437 |  |  | 146.3084 | 4.8756585 |  |  | 145.9658 | 4.8869376
145.364 | 4.8772502 |  |  | 145.1013 | 4.8834376 |  |  | 146.3548 | 4.8757915 |  |  | 146.0122 | 4.8870625
145.4104 | 4.8773751 |  |  | 145.1477 | 4.8835311 |  |  | 146.4012 | 4.8759251 |  |  | 146.0586 | 4.887094
145.4567 | 4.8772502 |  |  | 145.1941 | 4.8834376 |  |  | 146.4476 | 4.8757539 |  |  | 146.105 | 4.8870001
145.5031 | 4.8773437 |  |  | 145.2405 | 4.8835311 |  |  | 146.4941 | 4.8758869 |  |  | 146.1514 | 4.887094
145.5495 | 4.8774061 |  |  | 145.2869 | 4.8835311 |  |  | 146.5405 | 4.875906 |  |  | 146.1978 | 4.887094
145.5959 | 4.8772812 |  |  | 145.3332 | 4.8835311 |  |  | 146.5869 | 4.8759823 |  |  | 146.2441 | 4.8870625
145.6423 | 4.8774061 |  |  | 145.3796 | 4.8835936 |  |  | 146.6333 | 4.8759251 |  |  | 146.2905 | 4.8870001
145.6886 | 4.8775001 |  |  | 145.426 | 4.8834691 |  |  | 146.6797 | 4.8758297 |  |  | 146.3369 | 4.887094
145.735 | 4.8773127 |  |  | 145.4724 | 4.883625 |  |  | 146.7261 | 4.8757539 |  |  | 146.3833 | 4.8870311
145.7814 | 4.8775315 |  |  | 145.5188 | 4.8836875 |  |  | 146.7725 | 4.8758678 |  |  | 146.4297 | 4.8868752
145.8278 | 4.8773751 |  |  | 145.5652 | 4.883625 |  |  | 146.8189 | 4.8758106 |  |  | 146.4761 | 4.8870625
145.8742 | 4.8774376 |  |  | 145.6116 | 4.8837814 |  |  | 146.8653 | 4.8759251 |  |  | 146.5225 | 4.887219
145.9205 | 4.8772812 |  |  | 145.6579 | 4.8838124 |  |  | 146.9118 | 4.8758297 |  |  | 146.5688 | 4.8870625
145.9669 | 4.8774691 |  |  | 145.7043 | 4.8838749 |  |  | 146.9582 | 4.8759632 |  |  | 146.6152 | 4.8869686
146.0133 | 4.8774376 |  |  | 145.7507 | 4.8838439 |  |  | 147.0046 | 4.876039 |  |  | 146.6616 | 4.8869686
146.0597 | 4.8773437 |  |  | 145.7971 | 4.8839378 |  |  | 147.051 | 4.8759251 |  |  | 146.708 | 4.8869686
146.1061 | 4.8775001 |  |  | 145.8435 | 4.8838439 |  |  | 147.0974 | 4.8758488 |  |  | 146.7544 | 4.8872499
146.1524 | 4.8773127 |  |  | 145.8899 | 4.88375 |  |  | 147.1438 | 4.8759823 |  |  | 146.8008 | 4.887094
146.1988 | 4.8772812 |  |  | 145.9363 | 4.8838749 |  |  | 147.1902 | 4.8759441 |  |  | 146.8472 | 4.8869376
146.2452 | 4.8775001 |  |  | 145.9826 | 4.8839688 |  |  | 147.2366 | 4.876039 |  |  | 146.8935 | 4.887125
146.2916 | 4.8774691 |  |  | 146.029 | 4.8839688 |  |  | 147.283 | 4.8760014 |  |  | 146.9399 | 4.8871875
146.338 | 4.8772812 |  |  | 146.0754 | 4.8839998 |  |  | 147.3295 | 4.8761153 |  |  | 146.9863 | 4.8871875
146.3843 | 4.8773127 |  |  | 146.1218 | 4.8840623 |  |  | 147.3759 | 4.8760962 |  |  | 147.0327 | 4.887094
146.4307 | 4.8775001 |  |  | 146.1682 | 4.8842812 |  |  | 147.4223 | 4.876039 |  |  | 147.0791 | 4.8871565
146.4771 | 4.8775625 |  |  | 146.2146 | 4.8841877 |  |  | 147.4687 | 4.876039 |  |  | 147.1255 | 4.887094
146.5235 | 4.8774691 |  |  | 146.261 | 4.8842502 |  |  | 147.5151 | 4.8760772 |  |  | 147.1719 | 4.8871875
146.5699 | 4.8775001 |  |  | 146.3073 | 4.8842502 |  |  | 147.5615 | 4.87602 |  |  | 147.2182 | 4.8871875
146.6162 | 4.8773751 |  |  | 146.3537 | 4.8841877 |  |  | 147.6079 | 4.8760581 |  |  | 147.2646 | 4.887094
146.6626 | 4.8775001 |  |  | 146.4001 | 4.8842812 |  |  | 147.6543 | 4.8761725 |  |  | 147.311 | 4.887094
146.709 | 4.8773751 |  |  | 146.4465 | 4.8844376 |  |  | 147.7007 | 4.8761153 |  |  | 147.3574 | 4.887125
146.7554 | 4.8775001 |  |  | 146.4929 | 4.8844376 |  |  | 147.7471 | 4.8759441 |  |  | 147.4038 | 4.8872499
146.8017 | 4.8774061 |  |  | 146.5393 | 4.8843441 |  |  | 147.7936 | 4.8762679 |  |  | 147.4502 | 4.887125
146.8481 | 4.8775625 |  |  | 146.5857 | 4.8844376 |  |  | 147.84 | 4.8763628 |  |  | 147.4966 | 4.8871875
146.8945 | 4.8773751 |  |  | 146.632 | 4.8845 |  |  | 147.8864 | 4.8763056 |  |  | 147.543 | 4.887125
146.9409 | 4.8775315 |  |  | 146.6784 | 4.8844686 |  |  | 147.9328 | 4.8762107 |  |  | 147.5893 | 4.8873124
146.9873 | 4.8773437 |  |  | 146.7248 | 4.884594 |  |  | 147.9792 | 4.8762488 |  |  | 147.6357 | 4.887219
147.0336 | 4.8774691 |  |  | 146.7712 | 4.8846564 |  |  | 148.0256 | 4.8762107 |  |  | 147.6821 | 4.8873754
147.08 | 4.8774061 |  |  | 146.8176 | 4.8845625 |  |  | 148.072 | 4.8762865 |  |  | 147.7285 | 4.8873754
147.1264 | 4.8774691 |  |  | 146.864 | 4.8846564 |  |  | 148.1184 | 4.8761344 |  |  | 147.7749 | 4.8872814
147.1728 | 4.8775001 |  |  | 146.9104 | 4.8846874 |  |  | 148.1648 | 4.8761725 |  |  | 147.8213 | 4.8872814
147.2192 | 4.8775001 |  |  | 146.9567 | 4.8848128 |  |  | 148.2113 | 4.8763437 |  |  | 147.8676 | 4.8873439
147.2655 | 4.8774376 |  |  | 147.0031 | 4.8849373 |  |  | 148.2577 | 4.8762679 |  |  | 147.914 | 4.8873439
147.3119 | 4.8775315 |  |  | 147.0495 | 4.8848128 |  |  | 148.3041 | 4.8762488 |  |  | 147.9604 | 4.8873124
147.3583 | 4.8775001 |  |  | 147.0959 | 4.8848438 |  |  | 148.3505 | 4.8764582 |  |  | 148.0068 | 4.8873124
147.4047 | 4.8775625 |  |  | 147.1423 | 4.8849373 |  |  | 148.3969 | 4.8761916 |  |  | 148.0532 | 4.8875628
147.4511 | 4.8775315 |  |  | 147.1887 | 4.8848753 |  |  | 148.4433 | 4.8762488 |  |  | 148.0996 | 4.8875313
147.4974 | 4.8775001 |  |  | 147.2351 | 4.8847814 |  |  | 148.4897 | 4.8763056 |  |  | 148.146 | 4.8873124
147.5438 | 4.8776565 |  |  | 147.2814 | 4.8850937 |  |  | 148.5361 | 4.8762865 |  |  | 148.1924 | 4.8875313
147.5902 | 4.8776565 |  |  | 147.3278 | 4.8849373 |  |  | 148.5825 | 4.8763437 |  |  | 148.2387 | 4.8875937
147.6366 | 4.8774691 |  |  | 147.3742 | 4.8850627 |  |  | 148.6289 | 4.8765912 |  |  | 148.2851 | 4.8876877
147.683 | 4.8775001 |  |  | 147.4206 | 4.8849688 |  |  | 148.6754 | 4.8762298 |  |  | 148.3315 | 4.8876562
147.7293 | 4.8776875 |  |  | 147.467 | 4.8851562 |  |  | 148.7218 | 4.8763247 |  |  | 148.3779 | 4.8879375
147.7757 | 4.877625 |  |  | 147.5134 | 4.8851252 |  |  | 148.7682 | 4.8761344 |  |  | 148.4243 | 4.8879685
147.8221 | 4.8776565 |  |  | 147.5598 | 4.8852186 |  |  | 148.8146 | 4.8763056 |  |  | 148.4707 | 4.8880315
147.8685 | 4.8776565 |  |  | 147.6061 | 4.885406 |  |  | 148.861 | 4.8763437 |  |  | 148.5171 | 4.8880939
147.9148 | 4.8775001 |  |  | 147.6525 | 4.885375 |  |  | 148.9074 | 4.8762679 |  |  | 148.5634 | 4.888
147.9612 | 4.8777814 |  |  | 147.6989 | 4.885406 |  |  | 148.9538 | 4.8765345 |  |  | 148.6098 | 4.888
148.0076 | 4.8775315 |  |  | 147.7453 | 4.8854375 |  |  | 149.0002 | 4.8764009 |  |  | 148.6562 | 4.8882189
148.054 | 4.8775935 |  |  | 147.7917 | 4.8855 |  |  | 149.0466 | 4.8763247 |  |  | 148.7026 | 4.8882813
148.1004 | 4.8775625 |  |  | 147.8381 | 4.8855314 |  |  | 149.0931 | 4.8764963 |  |  | 148.749 | 4.8883748
148.1467 | 4.8777499 |  |  | 147.8845 | 4.8855314 |  |  | 149.1395 | 4.8766866 |  |  | 148.7954 | 4.8886251
148.1931 | 4.8777189 |  |  | 147.9308 | 4.8855 |  |  | 149.1859 | 4.8764772 |  |  | 148.8418 | 4.8886876
148.2395 | 4.8777499 |  |  | 147.9772 | 4.8857188 |  |  | 149.2323 | 4.8764963 |  |  | 148.8881 | 4.8886561
148.2859 | 4.8777189 |  |  | 148.0236 | 4.8856564 |  |  | 149.2787 | 4.8765154 |  |  | 148.9345 | 4.8888435
148.3323 | 4.8777189 |  |  | 148.07 | 4.8857813 |  |  | 149.3251 | 4.8765531 |  |  | 148.9809 | 4.8888435
148.3786 | 4.8775625 |  |  | 148.1164 | 4.8858438 |  |  | 149.3715 | 4.8764391 |  |  | 149.0273 | 4.8889375
148.425 | 4.8776875 |  |  | 148.1628 | 4.8859377 |  |  | 149.4179 | 4.8765912 |  |  | 149.0737 | 4.8888125
148.4714 | 4.8776565 |  |  | 148.2092 | 4.8859062 |  |  | 149.4643 | 4.8765531 |  |  | 149.1201 | 4.8892188
148.5178 | 4.8778749 |  |  | 148.2555 | 4.8860312 |  |  | 149.5107 | 4.8766103 |  |  | 149.1665 | 4.8890939
148.5642 | 4.8776875 |  |  | 148.3019 | 4.8860312 |  |  | 149.5572 | 4.8765531 |  |  | 149.2128 | 4.8893123
148.6105 | 4.8777499 |  |  | 148.3483 | 4.8860936 |  |  | 149.6036 | 4.8764391 |  |  | 149.2592 | 4.8893123
148.6569 | 4.8779063 |  |  | 148.3947 | 4.8861561 |  |  | 149.65 | 4.8766103 |  |  | 149.3056 | 4.8893752
148.7033 | 4.8775935 |  |  | 148.4411 | 4.8860936 |  |  | 149.6964 | 4.8766675 |  |  | 149.352 | 4.8893752
148.7497 | 4.8777499 |  |  | 148.4875 | 4.8861876 |  |  | 149.7428 | 4.8766103 |  |  | 149.3984 | 4.8896251
148.7961 | 4.8777499 |  |  | 148.5339 | 4.8861876 |  |  | 149.7892 | 4.8765721 |  |  | 149.4448 | 4.8896251
148.8424 | 4.8777499 |  |  | 148.5802 | 4.8861876 |  |  | 149.8356 | 4.8766675 |  |  | 149.4912 | 4.88975
148.8888 | 4.8778124 |  |  | 148.6266 | 4.8864064 |  |  | 149.882 | 4.8766103 |  |  | 149.5375 | 4.8898754
148.9352 | 4.877625 |  |  | 148.673 | 4.8864379 |  |  | 149.9284 | 4.8766294 |  |  | 149.5839 | 4.8898754
148.9816 | 4.8778439 |  |  | 148.7194 | 4.8866563 |  |  | 149.9749 | 4.8765721 |  |  | 149.6303 | 4.8899689
149.028 | 4.8777189 |  |  | 148.7658 | 4.8864999 |  |  | 150.0213 | 4.8765721 |  |  | 149.6767 | 4.8900623
149.0743 | 4.8778124 |  |  | 148.8122 | 4.8865623 |  |  | 150.0677 | 4.8767247 |  |  | 149.7231 | 4.8900623
149.1207 | 4.877625 |  |  | 148.8586 | 4.8868122 |  |  | 150.1141 | 4.8766484 |  |  | 149.7695 | 4.8900938
149.1671 | 4.8779688 |  |  | 148.9049 | 4.8866878 |  |  | 150.1605 | 4.8767438 |  |  | 149.8159 | 4.8902187
149.2135 | 4.8777814 |  |  | 148.9513 | 4.8868437 |  |  | 150.2069 | 4.8768005 |  |  | 149.8622 | 4.8902812
149.2598 | 4.8777499 |  |  | 148.9977 | 4.8869066 |  |  | 150.2533 | 4.8768196 |  |  | 149.9086 | 4.8903751
149.3062 | 4.8778124 |  |  | 149.0441 | 4.8869376 |  |  | 150.2997 | 4.8765531 |  |  | 149.955 | 4.8904061
149.3526 | 4.8777814 |  |  | 149.0905 | 4.8870625 |  |  | 150.3461 | 4.8766675 |  |  | 150.0014 | 4.8904686
149.399 | 4.8779688 |  |  | 149.1369 | 4.8870625 |  |  | 150.3925 | 4.8765154 |  |  | 150.0478 | 4.8905315
149.4454 | 4.8778749 |  |  | 149.1833 | 4.887125 |  |  | 150.439 | 4.8768768 |  |  | 150.0942 | 4.890594
149.4917 | 4.8778124 |  |  | 149.2296 | 4.887219 |  |  | 150.4854 | 4.8768196 |  |  | 150.1406 | 4.8906565
149.5381 | 4.8777814 |  |  | 149.276 | 4.8871875 |  |  | 150.5318 | 4.8767247 |  |  | 150.1869 | 4.890625
149.5845 | 4.8779688 |  |  | 149.3224 | 4.8873124 |  |  | 150.5782 | 4.8767819 |  |  | 150.2333 | 4.890625
149.6309 | 4.8778124 |  |  | 149.3688 | 4.8873754 |  |  | 150.6246 | 4.8768005 |  |  | 150.2797 | 4.8907814
149.6773 | 4.8779378 |  |  | 149.4152 | 4.8874373 |  |  | 150.671 | 4.8767438 |  |  | 150.3261 | 4.8908749
149.7236 | 4.8778439 |  |  | 149.4616 | 4.8874373 |  |  | 150.7174 | 4.8768578 |  |  | 150.3725 | 4.8909688
149.77 | 4.8779063 |  |  | 149.508 | 4.8874373 |  |  | 150.7638 | 4.8767438 |  |  | 150.4189 | 4.8909063
149.8164 | 4.8778749 |  |  | 149.5543 | 4.8876562 |  |  | 150.8102 | 4.8765721 |  |  | 150.4653 | 4.8909688
149.8628 | 4.8779688 |  |  | 149.6007 | 4.8878751 |  |  | 150.8566 | 4.8767247 |  |  | 150.5116 | 4.8910313
149.9092 | 4.8779688 |  |  | 149.6471 | 4.8877811 |  |  | 150.9031 | 4.8768005 |  |  | 150.558 | 4.8911252
149.9555 | 4.8778749 |  |  | 149.6935 | 4.8878441 |  |  | 150.9495 | 4.8768959 |  |  | 150.6044 | 4.8910937
150.0019 | 4.8778749 |  |  | 149.7399 | 4.8880625 |  |  | 150.9959 | 4.8767438 |  |  | 150.6508 | 4.8912187
150.0483 | 4.8780313 |  |  | 149.7863 | 4.8878441 |  |  | 151.0423 | 4.8768578 |  |  | 150.6972 | 4.8911562
150.0947 | 4.8780937 |  |  | 149.8327 | 4.8880315 |  |  | 151.0887 | 4.8769913 |  |  | 150.7436 | 4.8912501
150.141 | 4.8779688 |  |  | 149.879 | 4.8882189 |  |  | 151.1351 | 4.8768578 |  |  | 150.79 | 4.8912187
150.1874 | 4.8779378 |  |  | 149.9254 | 4.8883748 |  |  | 151.1815 | 4.8768005 |  |  | 150.8363 | 4.8911252
150.2338 | 4.8780937 |  |  | 149.9718 | 4.8882504 |  |  | 151.2279 | 4.8769341 |  |  | 150.8827 | 4.8912816
150.2802 | 4.8780003 |  |  | 150.0182 | 4.8883438 |  |  | 151.2743 | 4.8768768 |  |  | 150.9291 | 4.8914375
150.3266 | 4.8780313 |  |  | 150.0646 | 4.8885312 |  |  | 151.3207 | 4.8768387 |  |  | 150.9755 | 4.8914061
150.3729 | 4.8778749 |  |  | 150.111 | 4.8885627 |  |  | 151.3672 | 4.8770862 |  |  | 151.0219 | 4.8914375
150.4193 | 4.8779688 |  |  | 150.1573 | 4.8886251 |  |  | 151.4136 | 4.8770103 |  |  | 151.0683 | 4.8913436
150.4657 | 4.8778439 |  |  | 150.2037 | 4.8885937 |  |  | 151.46 | 4.8768959 |  |  | 151.1147 | 4.8915
150.5121 | 4.8779063 |  |  | 150.2501 | 4.8889065 |  |  | 151.5064 | 4.8769341 |  |  | 151.161 | 4.891469
150.5585 | 4.8779063 |  |  | 150.2965 | 4.8889065 |  |  | 151.5528 | 4.8771434 |  |  | 151.2074 | 4.891469
150.6048 | 4.8780003 |  |  | 150.3429 | 4.8889065 |  |  | 151.5992 | 4.8770103 |  |  | 151.2538 | 4.8917189
150.6512 | 4.8780003 |  |  | 150.3893 | 4.8889999 |  |  | 151.6456 | 4.876915 |  |  | 151.3002 | 4.8916249
150.6976 | 4.8778749 |  |  | 150.4357 | 4.8890624 |  |  | 151.692 | 4.8770103 |  |  | 151.3466 | 4.8915625
150.744 | 4.8780313 |  |  | 150.482 | 4.8892813 |  |  | 151.7384 | 4.8770671 |  |  | 151.393 | 4.8915939
150.7904 | 4.8780003 |  |  | 150.5284 | 4.8892813 |  |  | 151.7848 | 4.8770671 |  |  | 151.4394 | 4.8917189
150.8367 | 4.8780937 |  |  | 150.5748 | 4.8893752 |  |  | 151.8313 | 4.8770671 |  |  | 151.4857 | 4.8916564
150.8831 | 4.8781567 |  |  | 150.6212 | 4.8893437 |  |  | 151.8777 | 4.8771052 |  |  | 151.5321 | 4.8916874
150.9295 | 4.8779378 |  |  | 150.6676 | 4.8896565 |  |  | 151.9241 | 4.8771434 |  |  | 151.5785 | 4.8917813
150.9759 | 4.8779688 |  |  | 150.714 | 4.8896875 |  |  | 151.9705 | 4.8771815 |  |  | 151.6249 | 4.8918438
151.0222 | 4.8781252 |  |  | 150.7604 | 4.8895936 |  |  | 152.0169 | 4.8771243 |  |  | 151.6713 | 4.8918748
151.0686 | 4.8779688 |  |  | 150.8067 | 4.8898125 |  |  | 152.0633 | 4.8771815 |  |  | 151.7177 | 4.8919063
151.115 | 4.8780622 |  |  | 150.8531 | 4.88975 |  |  | 152.1097 | 4.8771434 |  |  | 151.7641 | 4.8917189
151.1614 | 4.8778749 |  |  | 150.8995 | 4.8899999 |  |  | 152.1561 | 4.8771625 |  |  | 151.8104 | 4.8916874
151.2078 | 4.8780313 |  |  | 150.9459 | 4.8899689 |  |  | 152.2025 | 4.8769531 |  |  | 151.8568 | 4.8918123
151.2541 | 4.8782811 |  |  | 150.9923 | 4.8901877 |  |  | 152.2489 | 4.8772578 |  |  | 151.9032 | 4.8919377
151.3005 | 4.8781567 |  |  | 151.0387 | 4.8903127 |  |  | 152.2954 | 4.8772006 |  |  | 151.9496 | 4.8918438
151.3469 | 4.8780937 |  |  | 151.0851 | 4.8901563 |  |  | 152.3418 | 4.8772006 |  |  | 151.996 | 4.8918748
151.3933 | 4.8782187 |  |  | 151.1314 | 4.8903441 |  |  | 152.3882 | 4.8770671 |  |  | 152.0424 | 4.8919377
151.4397 | 4.8783751 |  |  | 151.1778 | 4.8903441 |  |  | 152.4346 | 4.8770671 |  |  | 152.0888 | 4.8919377
151.486 | 4.8782187 |  |  | 151.2242 | 4.8907185 |  |  | 152.481 | 4.877296 |  |  | 152.1351 | 4.8920937
151.5324 | 4.8782501 |  |  | 151.2706 | 4.8906565 |  |  | 152.5274 | 4.877296 |  |  | 152.1815 | 4.8921251
151.5788 | 4.8781252 |  |  | 151.317 | 4.8908129 |  |  | 152.5738 | 4.8772006 |  |  | 152.2279 | 4.8920937
151.6252 | 4.8780937 |  |  | 151.3634 | 4.8908749 |  |  | 152.6202 | 4.877296 |  |  | 152.2743 | 4.8920002
151.6716 | 4.8781877 |  |  | 151.4098 | 4.8908129 |  |  | 152.6666 | 4.8772197 |  |  | 152.3207 | 4.8920312
151.7179 | 4.8782187 |  |  | 151.4561 | 4.8910313 |  |  | 152.713 | 4.8771815 |  |  | 152.3671 | 4.8920937
151.7643 | 4.8781252 |  |  | 151.5025 | 4.8909688 |  |  | 152.7595 | 4.8772769 |  |  | 152.4135 | 4.8920937
151.8107 | 4.8783436 |  |  | 151.5489 | 4.8912816 |  |  | 152.8059 | 4.8772388 |  |  | 152.4598 | 4.8921251
151.8571 | 4.8782187 |  |  | 151.5953 | 4.8912816 |  |  | 152.8523 | 4.8772578 |  |  | 152.5062 | 4.8921251
151.9035 | 4.8781567 |  |  | 151.6417 | 4.8915 |  |  | 152.8987 | 4.8773718 |  |  | 152.5526 | 4.8922501
151.9498 | 4.8783126 |  |  | 151.6881 | 4.8915939 |  |  | 152.9451 | 4.8773909 |  |  | 152.599 | 4.8921566
151.9962 | 4.8780937 |  |  | 151.7345 | 4.8916249 |  |  | 152.9915 | 4.877296 |  |  | 152.6454 | 4.8922501
152.0426 | 4.8782501 |  |  | 151.7808 | 4.8916249 |  |  | 153.0379 | 4.8773909 |  |  | 152.6918 | 4.8921566
152.089 | 4.8782811 |  |  | 151.8272 | 4.8918438 |  |  | 153.0843 | 4.8773527 |  |  | 152.7382 | 4.8923125
152.1354 | 4.8783126 |  |  | 151.8736 | 4.8918123 |  |  | 153.1307 | 4.877315 |  |  | 152.7845 | 4.892375
152.1817 | 4.8782811 |  |  | 151.92 | 4.8918438 |  |  | 153.1771 | 4.8774862 |  |  | 152.8309 | 4.8922191
152.2281 | 4.8783126 |  |  | 151.9664 | 4.8920312 |  |  | 153.2236 | 4.8775053 |  |  | 152.8773 | 4.8922501
152.2745 | 4.8784065 |  |  | 152.0128 | 4.8922501 |  |  | 153.27 | 4.8773336 |  |  | 152.9237 | 4.8924999
152.3209 | 4.8782811 |  |  | 152.0592 | 4.8922811 |  |  | 153.3164 | 4.8775244 |  |  | 152.9701 | 4.8922191
152.3672 | 4.8781877 |  |  | 152.1055 | 4.8924375 |  |  | 153.3628 | 4.8773909 |  |  | 153.0165 | 4.8922501
152.4136 | 4.8784065 |  |  | 152.1519 | 4.8924375 |  |  | 153.4092 | 4.877315 |  |  | 153.0629 | 4.8924065
152.46 | 4.8784065 |  |  | 152.1983 | 4.8925939 |  |  | 153.4556 | 4.8774672 |  |  | 153.1092 | 4.892375
152.5064 | 4.878469 |  |  | 152.2447 | 4.8926253 |  |  | 153.502 | 4.8775625 |  |  | 153.1556 | 4.8924689
152.5528 | 4.8782187 |  |  | 152.2911 | 4.8928752 |  |  | 153.5484 | 4.8774672 |  |  | 153.202 | 4.8924999
152.5991 | 4.8782501 |  |  | 152.3375 | 4.8929377 |  |  | 153.5948 | 4.8775244 |  |  | 153.2484 | 4.8924375
152.6455 | 4.8782811 |  |  | 152.3839 | 4.8929687 |  |  | 153.6413 | 4.8776956 |  |  | 153.2948 | 4.8925314
152.6919 | 4.8784065 |  |  | 152.4302 | 4.8930626 |  |  | 153.6877 | 4.8778477 |  |  | 153.3412 | 4.8924689
152.7383 | 4.878469 |  |  | 152.4766 | 4.8930001 |  |  | 153.7341 | 4.8776002 |  |  | 153.3876 | 4.8924689
152.7847 | 4.8783751 |  |  | 152.523 | 4.8932815 |  |  | 153.7805 | 4.8776193 |  |  | 153.4339 | 4.8923125
152.831 | 4.8784065 |  |  | 152.5694 | 4.8933439 |  |  | 153.8269 | 4.8775625 |  |  | 153.4803 | 4.8923125
152.8774 | 4.8785 |  |  | 152.6158 | 4.8936253 |  |  | 153.8733 | 4.8776956 |  |  | 153.5267 | 4.8923125
152.9238 | 4.8783436 |  |  | 152.6622 | 4.8934999 |  |  | 153.9197 | 4.8775811 |  |  | 153.5731 | 4.8922501
152.9702 | 4.8782811 |  |  | 152.7086 | 4.8936563 |  |  | 153.9661 | 4.8776574 |  |  | 153.6195 | 4.8922501
153.0166 | 4.8784375 |  |  | 152.7549 | 4.8937817 |  |  | 154.0125 | 4.8777528 |  |  | 153.6659 | 4.8923125
153.0629 | 4.8783751 |  |  | 152.8013 | 4.8940001 |  |  | 154.0589 | 4.8776956 |  |  | 153.7123 | 4.8922501
153.1093 | 4.8785 |  |  | 152.8477 | 4.8940315 |  |  | 154.1054 | 4.8776193 |  |  | 153.7586 | 4.8922191
153.1557 | 4.8783436 |  |  | 152.8941 | 4.8942189 |  |  | 154.1518 | 4.8776193 |  |  | 153.805 | 4.892375
153.2021 | 4.8784375 |  |  | 152.9405 | 4.8942189 |  |  | 154.1982 | 4.877924 |  |  | 153.8514 | 4.8922501
153.2485 | 4.8785 |  |  | 152.9869 | 4.8943439 |  |  | 154.2446 | 4.8776956 |  |  | 153.8978 | 4.8921251
153.2948 | 4.8786564 |  |  | 153.0333 | 4.8945627 |  |  | 154.291 | 4.8777146 |  |  | 153.9442 | 4.8922811
153.3412 | 4.8785939 |  |  | 153.0796 | 4.8945003 |  |  | 154.3374 | 4.8775811 |  |  | 153.9906 | 4.8922811
153.3876 | 4.8785625 |  |  | 153.126 | 4.8946877 |  |  | 154.3838 | 4.8777719 |  |  | 154.037 | 4.8921566
153.434 | 4.8785939 |  |  | 153.1724 | 4.8947811 |  |  | 154.4302 | 4.8777719 |  |  | 154.0833 | 4.8923125
153.4803 | 4.8786564 |  |  | 153.2188 | 4.8948436 |  |  | 154.4766 | 4.8777909 |  |  | 154.1297 | 4.8922501
153.5267 | 4.878531 |  |  | 153.2652 | 4.8950315 |  |  | 154.523 | 4.8777337 |  |  | 154.1761 | 4.8922811
153.5731 | 4.8786254 |  |  | 153.3116 | 4.8951249 |  |  | 154.5695 | 4.8777528 |  |  | 154.2225 | 4.892375
153.6195 | 4.8786874 |  |  | 153.358 | 4.8952498 |  |  | 154.6159 | 4.8777337 |  |  | 154.2689 | 4.8922501
153.6659 | 4.878531 |  |  | 153.4043 | 4.8953438 |  |  | 154.6623 | 4.8777528 |  |  | 154.3153 | 4.8923125
153.7122 | 4.878531 |  |  | 153.4507 | 4.8954377 |  |  | 154.7087 | 4.8777909 |  |  | 154.3617 | 4.8924065
153.7586 | 4.8788128 |  |  | 153.4971 | 4.8955002 |  |  | 154.7551 | 4.8778291 |  |  | 154.408 | 4.8924065
153.805 | 4.8786254 |  |  | 153.5435 | 4.895781 |  |  | 154.8015 | 4.8778477 |  |  | 154.4544 | 4.8923125
153.8514 | 4.8787498 |  |  | 153.5899 | 4.895875 |  |  | 154.8479 | 4.8777719 |  |  | 154.5008 | 4.892375
153.8978 | 4.8787189 |  |  | 153.6363 | 4.8960938 |  |  | 154.8943 | 4.877924 |  |  | 154.5472 | 4.8923435
153.9441 | 4.8787189 |  |  | 153.6827 | 4.8960314 |  |  | 154.9407 | 4.877924 |  |  | 154.5936 | 4.8922811
153.9905 | 4.8787498 |  |  | 153.729 | 4.8963127 |  |  | 154.9871 | 4.8777719 |  |  | 154.64 | 4.8923435
154.0369 | 4.8788753 |  |  | 153.7754 | 4.8961563 |  |  | 155.0336 | 4.8778858 |  |  | 154.6864 | 4.8924065
154.0833 | 4.8788128 |  |  | 153.8218 | 4.8964376 |  |  | 155.08 | 4.8780003 |  |  | 154.7327 | 4.8925314
154.1297 | 4.8789687 |  |  | 153.8682 | 4.8965001 |  |  | 155.1264 | 4.8780575 |  |  | 154.7791 | 4.892375
154.176 | 4.8790941 |  |  | 153.9146 | 4.8966875 |  |  | 155.1728 | 4.877924 |  |  | 154.8255 | 4.8924375
154.2224 | 4.8788438 |  |  | 153.961 | 4.8969064 |  |  | 155.2192 | 4.8780003 |  |  | 154.8719 | 4.8925314
154.2688 | 4.8791561 |  |  | 154.0073 | 4.8969064 |  |  | 155.2656 | 4.8781905 |  |  | 154.9183 | 4.8924689
154.3152 | 4.8791561 |  |  | 154.0537 | 4.8970628 |  |  | 155.312 | 4.877924 |  |  | 154.9647 | 4.8924999
154.3616 | 4.8791876 |  |  | 154.1001 | 4.8970628 |  |  | 155.3584 | 4.8780384 |  |  | 155.0111 | 4.8924689
154.4079 | 4.8792815 |  |  | 154.1465 | 4.8972502 |  |  | 155.4048 | 4.8780193 |  |  | 155.0574 | 4.8924999
154.4543 | 4.8793125 |  |  | 154.1929 | 4.8974061 |  |  | 155.4512 | 4.8779049 |  |  | 155.1038 | 4.8925624
154.5007 | 4.87925 |  |  | 154.2393 | 4.897625 |  |  | 155.4977 | 4.8780766 |  |  | 155.1502 | 4.8925624
154.5471 | 4.8793125 |  |  | 154.2857 | 4.897625 |  |  | 155.5441 | 4.8782287 |  |  | 155.1966 | 4.8926563
154.5934 | 4.8794689 |  |  | 154.332 | 4.8977189 |  |  | 155.5905 | 4.8782668 |  |  | 155.243 | 4.8925624
154.6398 | 4.8792815 |  |  | 154.3784 | 4.8979688 |  |  | 155.6369 | 4.8779621 |  |  | 155.2894 | 4.8925939
154.6862 | 4.8795314 |  |  | 154.4248 | 4.8980312 |  |  | 155.6833 | 4.8781333 |  |  | 155.3358 | 4.8925314
154.7326 | 4.8795938 |  |  | 154.4712 | 4.8981252 |  |  | 155.7297 | 4.8782668 |  |  | 155.3821 | 4.8925939
154.779 | 4.8796248 |  |  | 154.5176 | 4.8982811 |  |  | 155.7761 | 4.8781905 |  |  | 155.4285 | 4.8927498
154.8253 | 4.8797503 |  |  | 154.564 | 4.8984065 |  |  | 155.8225 | 4.8780956 |  |  | 155.4749 | 4.8925624
154.8717 | 4.8797812 |  |  | 154.6104 | 4.898531 |  |  | 155.8689 | 4.8781714 |  |  | 155.5213 | 4.8926253
154.9181 | 4.8796873 |  |  | 154.6567 | 4.8986254 |  |  | 155.9153 | 4.8779812 |  |  | 155.5677 | 4.8926253
154.9645 | 4.8798752 |  |  | 154.7031 | 4.8988128 |  |  | 155.9618 | 4.8781714 |  |  | 155.6141 | 4.8926253
155.0109 | 4.8798437 |  |  | 154.7495 | 4.8990626 |  |  | 156.0082 | 4.8781905 |  |  | 155.6605 | 4.8926878
155.0572 | 4.8798437 |  |  | 154.7959 | 4.8991561 |  |  | 156.0546 | 4.8781333 |  |  | 155.7068 | 4.8927188
155.1036 | 4.8800316 |  |  | 154.8423 | 4.89925 |  |  | 156.101 | 4.878305 |  |  | 155.7532 | 4.8927813
155.15 | 4.8800316 |  |  | 154.8887 | 4.8993125 |  |  | 156.1474 | 4.8782859 |  |  | 155.7996 | 4.8926878
155.1964 | 4.880219 |  |  | 154.9351 | 4.899375 |  |  | 156.1938 | 4.8781905 |  |  | 155.846 | 4.8927188
155.2428 | 4.8800936 |  |  | 154.9814 | 4.8997188 |  |  | 156.2402 | 4.8782668 |  |  | 155.8924 | 4.8928437
155.2891 | 4.8802814 |  |  | 155.0278 | 4.8997502 |  |  | 156.2866 | 4.8783808 |  |  | 155.9388 | 4.8926563
155.3355 | 4.880219 |  |  | 155.0742 | 4.8998127 |  |  | 156.333 | 4.878438 |  |  | 155.9852 | 4.8927498
155.3819 | 4.8804688 |  |  | 155.1206 | 4.8998752 |  |  | 156.3794 | 4.8784189 |  |  | 156.0315 | 4.8928752
155.4283 | 4.8803749 |  |  | 155.167 | 4.9000316 |  |  | 156.4259 | 4.878324 |  |  | 156.0779 | 4.8928437
155.4747 | 4.8804064 |  |  | 155.2134 | 4.9001875 |  |  | 156.4723 | 4.8783617 |  |  | 156.1243 | 4.8928127
155.521 | 4.8805003 |  |  | 155.2598 | 4.90025 |  |  | 156.5187 | 4.8783808 |  |  | 156.1707 | 4.8926878
155.5674 | 4.8805938 |  |  | 155.3061 | 4.9004064 |  |  | 156.5651 | 4.878324 |  |  | 156.2171 | 4.8927813
155.6138 | 4.8807502 |  |  | 155.3525 | 4.9005623 |  |  | 156.6115 | 4.8783808 |  |  | 156.2635 | 4.8929377
155.6602 | 4.8806877 |  |  | 155.3989 | 4.9006877 |  |  | 156.6579 | 4.878438 |  |  | 156.3099 | 4.8927813
155.7065 | 4.8808126 |  |  | 155.4453 | 4.9009376 |  |  | 156.7043 | 4.8785334 |  |  | 156.3562 | 4.8929062
155.7529 | 4.8805313 |  |  | 155.4917 | 4.9011564 |  |  | 156.7507 | 4.8785715 |  |  | 156.4026 | 4.8930626
155.7993 | 4.8807187 |  |  | 155.5381 | 4.9011564 |  |  | 156.7971 | 4.8784761 |  |  | 156.449 | 4.8930001
155.8457 | 4.8809376 |  |  | 155.5844 | 4.9013753 |  |  | 156.8435 | 4.8785334 |  |  | 156.4954 | 4.8930941
155.8921 | 4.880969 |  |  | 155.6308 | 4.9016252 |  |  | 156.89 | 4.8785143 |  |  | 156.5418 | 4.8929687
155.9384 | 4.880969 |  |  | 155.6772 | 4.9017186 |  |  | 156.9364 | 4.8785334 |  |  | 156.5882 | 4.8929377
155.9848 | 4.8810625 |  |  | 155.7236 | 4.9019065 |  |  | 156.9828 | 4.8784189 |  |  | 156.6345 | 4.8930311
156.0312 | 4.8810625 |  |  | 155.77 | 4.902 |  |  | 157.0292 | 4.878438 |  |  | 156.6809 | 4.8930001
156.0776 | 4.8812189 |  |  | 155.8164 | 4.9021249 |  |  | 157.0756 | 4.8785334 |  |  | 156.7273 | 4.8930941
156.124 | 4.8809376 |  |  | 155.8628 | 4.9022813 |  |  | 157.122 | 4.8783998 |  |  | 156.7737 | 4.8930311
156.1703 | 4.880969 |  |  | 155.9091 | 4.9025002 |  |  | 157.1684 | 4.8785334 |  |  | 156.8201 | 4.8930941
156.2167 | 4.8810625 |  |  | 155.9555 | 4.9025626 |  |  | 157.2148 | 4.8786097 |  |  | 156.8665 | 4.8931565
156.2631 | 4.8811874 |  |  | 156.0019 | 4.9026875 |  |  | 157.2612 | 4.8786855 |  |  | 156.9129 | 4.8931565
156.3095 | 4.8813753 |  |  | 156.0483 | 4.9028125 |  |  | 157.3076 | 4.8785906 |  |  | 156.9592 | 4.8931565
156.3559 | 4.8811874 |  |  | 156.0947 | 4.9030313 |  |  | 157.354 | 4.8786473 |  |  | 157.0056 | 4.8932185
156.4022 | 4.8811564 |  |  | 156.1411 | 4.9032187 |  |  | 157.4005 | 4.8787045 |  |  | 157.052 | 4.8932185
156.4486 | 4.8813124 |  |  | 156.1875 | 4.9032812 |  |  | 157.4469 | 4.8785143 |  |  | 157.0984 | 4.8931251
156.495 | 4.8812499 |  |  | 156.2338 | 4.9034376 |  |  | 157.4933 | 4.8786855 |  |  | 157.1448 | 4.8931875
156.5414 | 4.8813124 |  |  | 156.2802 | 4.9036875 |  |  | 157.5397 | 4.8787045 |  |  | 157.1912 | 4.8933125
156.5878 | 4.8813124 |  |  | 156.3266 | 4.9037189 |  |  | 157.5861 | 4.8787236 |  |  | 157.2376 | 4.8932185
156.6341 | 4.8814063 |  |  | 156.373 | 4.9040937 |  |  | 157.6325 | 4.8785906 |  |  | 157.2839 | 4.8934374
156.6805 | 4.8814998 |  |  | 156.4194 | 4.9042187 |  |  | 157.6789 | 4.8787427 |  |  | 157.3303 | 4.8932185
156.7269 | 4.8814063 |  |  | 156.4658 | 4.9042501 |  |  | 157.7253 | 4.8787045 |  |  | 157.3767 | 4.8933125
156.7733 | 4.8814378 |  |  | 156.5122 | 4.9044685 |  |  | 157.7717 | 4.8785906 |  |  | 157.4231 | 4.8933439
156.8197 | 4.8814998 |  |  | 156.5585 | 4.9045 |  |  | 157.8181 | 4.8787045 |  |  | 157.4695 | 4.8934064
156.866 | 4.8814063 |  |  | 156.6049 | 4.9046874 |  |  | 157.8646 | 4.8786664 |  |  | 157.5159 | 4.8933439
156.9124 | 4.8814063 |  |  | 156.6513 | 4.9049687 |  |  | 157.911 | 4.8786855 |  |  | 157.5623 | 4.89325
156.9588 | 4.8815312 |  |  | 156.6977 | 4.9051251 |  |  | 157.9574 | 4.8787618 |  |  | 157.6086 | 4.8934689
157.0052 | 4.8815312 |  |  | 156.7441 | 4.9051876 |  |  | 158.0038 | 4.8787427 |  |  | 157.655 | 4.8934374
157.0515 | 4.8814688 |  |  | 156.7905 | 4.9055004 |  |  | 158.0502 | 4.8788948 |  |  | 157.7014 | 4.8934064
157.0979 | 4.8816562 |  |  | 156.8368 | 4.9055314 |  |  | 158.0966 | 4.8787618 |  |  | 157.7478 | 4.8932815
157.1443 | 4.8814998 |  |  | 156.8832 | 4.9055004 |  |  | 158.143 | 4.8787236 |  |  | 157.7942 | 4.8935938
157.1907 | 4.8816876 |  |  | 156.9296 | 4.9057813 |  |  | 158.1894 | 4.878933 |  |  | 157.8406 | 4.8934999
157.2371 | 4.8816562 |  |  | 156.976 | 4.9060936 |  |  | 158.2358 | 4.8788571 |  |  | 157.887 | 4.8935628
157.2834 | 4.8817501 |  |  | 157.0224 | 4.9061565 |  |  | 158.2822 | 4.878952 |  |  | 157.9333 | 4.8935313
157.3298 | 4.8817501 |  |  | 157.0688 | 4.9063749 |  |  | 158.3287 | 4.8788381 |  |  | 157.9797 | 4.8934999
157.3762 | 4.881844 |  |  | 157.1152 | 4.9064064 |  |  | 158.3751 | 4.878952 |  |  | 158.0261 | 4.8936253
157.4226 | 4.8818126 |  |  | 157.1615 | 4.9066253 |  |  | 158.4215 | 4.8790092 |  |  | 158.0725 | 4.8935938
157.469 | 4.8818126 |  |  | 157.2079 | 4.9069686 |  |  | 158.4679 | 4.8789711 |  |  | 158.1189 | 4.8937502
157.5153 | 4.8818126 |  |  | 157.2543 | 4.9070625 |  |  | 158.5143 | 4.8790474 |  |  | 158.1653 | 4.8937817
157.5617 | 4.8817501 |  |  | 157.3007 | 4.9073124 |  |  | 158.5607 | 4.8790665 |  |  | 158.2117 | 4.8935938
157.6081 | 4.881844 |  |  | 157.3471 | 4.9073439 |  |  | 158.6071 | 4.8788948 |  |  | 158.258 | 4.8936563
157.6545 | 4.881875 |  |  | 157.3935 | 4.9075313 |  |  | 158.6535 | 4.8791237 |  |  | 158.3044 | 4.8937502
157.7009 | 4.881875 |  |  | 157.4399 | 4.9078751 |  |  | 158.6999 | 4.8791995 |  |  | 158.3508 | 4.8938437
157.7472 | 4.8819065 |  |  | 157.4862 | 4.908 |  |  | 158.7463 | 4.8791995 |  |  | 158.3972 | 4.8938751
157.7936 | 4.8819065 |  |  | 157.5326 | 4.9081249 |  |  | 158.7928 | 4.8792567 |  |  | 158.4436 | 4.8938751
157.84 | 4.8819685 |  |  | 157.579 | 4.9081874 |  |  | 158.8392 | 4.8791237 |  |  | 158.49 | 4.8938127
157.8864 | 4.8820939 |  |  | 157.6254 | 4.9085312 |  |  | 158.8856 | 4.8791995 |  |  | 158.5364 | 4.8938751
157.9328 | 4.8820314 |  |  | 157.6718 | 4.9086251 |  |  | 158.932 | 4.8792186 |  |  | 158.5827 | 4.8937817
157.9791 | 4.8819065 |  |  | 157.7182 | 4.9088125 |  |  | 158.9784 | 4.8791804 |  |  | 158.6291 | 4.8939061
158.0255 | 4.8819065 |  |  | 157.7646 | 4.9090939 |  |  | 159.0248 | 4.8792567 |  |  | 158.6755 | 4.8939061
158.0719 | 4.882 |  |  | 157.8109 | 4.9093752 |  |  | 159.0712 | 4.8792758 |  |  | 158.7219 | 4.8938437
158.1183 | 4.8821564 |  |  | 157.8573 | 4.9094067 |  |  | 159.1176 | 4.8790474 |  |  | 158.7683 | 4.8939061
158.1647 | 4.8820629 |  |  | 157.9037 | 4.9095001 |  |  | 159.164 | 4.8792186 |  |  | 158.8147 | 4.8939376
158.211 | 4.8821249 |  |  | 157.9501 | 4.9098439 |  |  | 159.2104 | 4.8791804 |  |  | 158.8611 | 4.8938751
158.2574 | 4.8821564 |  |  | 157.9965 | 4.9099689 |  |  | 159.2568 | 4.8791428 |  |  | 158.9074 | 4.8940315
158.3038 | 4.8820939 |  |  | 158.0429 | 4.9102187 |  |  | 159.3033 | 4.8792377 |  |  | 158.9538 | 4.8940315
158.3502 | 4.8820314 |  |  | 158.0893 | 4.9104376 |  |  | 159.3497 | 4.8791046 |  |  | 159.0002 | 4.8940315
158.3965 | 4.8821249 |  |  | 158.1356 | 4.9105 |  |  | 159.3961 | 4.8791614 |  |  | 159.0466 | 4.8940315
158.4429 | 4.8819375 |  |  | 158.182 | 4.9107499 |  |  | 159.4425 | 4.8794851 |  |  | 159.093 | 4.894094
158.4893 | 4.8820629 |  |  | 158.2284 | 4.9110627 |  |  | 159.4889 | 4.8793521 |  |  | 159.1394 | 4.8940001
158.5357 | 4.8822188 |  |  | 158.2748 | 4.9111252 |  |  | 159.5353 | 4.8792949 |  |  | 159.1858 | 4.894094
158.5821 | 4.8822188 |  |  | 158.3212 | 4.9114375 |  |  | 159.5817 | 4.879333 |  |  | 159.2321 | 4.8940625
158.6284 | 4.8821564 |  |  | 158.3676 | 4.911469 |  |  | 159.6281 | 4.8793521 |  |  | 159.2785 | 4.8941875
158.6748 | 4.8821564 |  |  | 158.414 | 4.9118123 |  |  | 159.6745 | 4.8794279 |  |  | 159.3249 | 4.8942189
158.7212 | 4.8823128 |  |  | 158.4603 | 4.9120312 |  |  | 159.7209 | 4.8794279 |  |  | 159.3713 | 4.894094
158.7676 | 4.8822188 |  |  | 158.5067 | 4.91225 |  |  | 159.7674 | 4.8793521 |  |  | 159.4177 | 4.894125
158.814 | 4.8821564 |  |  | 158.5531 | 4.9124999 |  |  | 159.8138 | 4.8796377 |  |  | 159.4641 | 4.894125
158.8603 | 4.8822813 |  |  | 158.5995 | 4.9126878 |  |  | 159.8602 | 4.8793521 |  |  | 159.5105 | 4.8942814
158.9067 | 4.8823128 |  |  | 158.6459 | 4.9128127 |  |  | 159.9066 | 4.8794088 |  |  | 159.5568 | 4.8943439
158.9531 | 4.8822813 |  |  | 158.6923 | 4.913125 |  |  | 159.953 | 4.879447 |  |  | 159.6032 | 4.8942504
158.9995 | 4.8822498 |  |  | 158.7387 | 4.9132814 |  |  | 159.9994 | 4.8794851 |  |  | 159.6496 | 4.8944688
159.0459 | 4.8824062 |  |  | 158.785 | 4.9134688 |  |  | 160.0458 | 4.8795042 |  |  | 159.696 | 4.8943748
159.0922 | 4.8822188 |  |  | 158.8314 | 4.9136562 |  |  | 160.0922 | 4.8794661 |  |  | 159.7424 | 4.8942504
159.1386 | 4.8822498 |  |  | 158.8778 | 4.913969 |  |  | 160.1386 | 4.8795996 |  |  | 159.7888 | 4.8942814
159.185 | 4.8822188 |  |  | 158.9242 | 4.914125 |  |  | 160.185 | 4.8794661 |  |  | 159.8352 | 4.8943439
159.2314 | 4.8824062 |  |  | 158.9706 | 4.9144063 |  |  | 160.2314 | 4.8794088 |  |  | 159.8815 | 4.8943439
159.2778 | 4.8824687 |  |  | 159.017 | 4.9146562 |  |  | 160.2779 | 4.8797326 |  |  | 159.9279 | 4.8945313
159.3241 | 4.8824687 |  |  | 159.0633 | 4.914875 |  |  | 160.3243 | 4.8796754 |  |  | 159.9743 | 4.8944688
159.3705 | 4.8825002 |  |  | 159.1097 | 4.914969 |  |  | 160.3707 | 4.8796945 |  |  | 160.0207 | 4.8945627
159.4169 | 4.8825002 |  |  | 159.1561 | 4.9152498 |  |  | 160.4171 | 4.8795424 |  |  | 160.0671 | 4.8945313
159.4633 | 4.8825002 |  |  | 159.2025 | 4.9153752 |  |  | 160.4635 | 4.8796568 |  |  | 160.1135 | 4.8945003
159.5097 | 4.8825626 |  |  | 159.2489 | 4.91575 |  |  | 160.5099 | 4.8797135 |  |  | 160.1599 | 4.8945937
159.556 | 4.8823128 |  |  | 159.2953 | 4.9159689 |  |  | 160.5563 | 4.8796377 |  |  | 160.2062 | 4.8945937
159.6024 | 4.8825936 |  |  | 159.3417 | 4.9162812 |  |  | 160.6027 | 4.8795996 |  |  | 160.2526 | 4.8945627
159.6488 | 4.8826251 |  |  | 159.388 | 4.9163752 |  |  | 160.6491 | 4.8797135 |  |  | 160.299 | 4.8945627
159.6952 | 4.8825002 |  |  | 159.4344 | 4.9167814 |  |  | 160.6955 | 4.8797708 |  |  | 160.3454 | 4.8948126
159.7416 | 4.8824372 |  |  | 159.4808 | 4.9170003 |  |  | 160.742 | 4.8796754 |  |  | 160.3918 | 4.8947191
159.7879 | 4.8826561 |  |  | 159.5272 | 4.9172502 |  |  | 160.7884 | 4.8796754 |  |  | 160.4382 | 4.8947191
159.8343 | 4.8825002 |  |  | 159.5736 | 4.9172812 |  |  | 160.8348 | 4.8798089 |  |  | 160.4846 | 4.8947191
159.8807 | 4.882719 |  |  | 159.62 | 4.9177814 |  |  | 160.8812 | 4.8799043 |  |  | 160.5309 | 4.8946877
159.9271 | 4.8826251 |  |  | 159.6664 | 4.9179378 |  |  | 160.9276 | 4.8799419 |  |  | 160.5773 | 4.8947191
159.9735 | 4.8825002 |  |  | 159.7127 | 4.9180622 |  |  | 160.974 | 4.8799419 |  |  | 160.6237 | 4.8947811
160.0198 | 4.882719 |  |  | 159.7591 | 4.9185314 |  |  | 161.0204 | 4.8799233 |  |  | 160.6701 | 4.894875
160.0662 | 4.8826876 |  |  | 159.8055 | 4.9186873 |  |  | 161.0668 | 4.8799233 |  |  | 160.7165 | 4.8946877
160.1126 | 4.88275 |  |  | 159.8519 | 4.9188752 |  |  | 161.1132 | 4.8798852 |  |  | 160.7629 | 4.8950315
160.159 | 4.8826876 |  |  | 159.8983 | 4.9193125 |  |  | 161.1596 | 4.8799801 |  |  | 160.8093 | 4.8949375
160.2053 | 4.8828125 |  |  | 159.9447 | 4.9194374 |  |  | 161.2061 | 4.8799801 |  |  | 160.8556 | 4.8949065
160.2517 | 4.88275 |  |  | 159.9911 | 4.9198751 |  |  | 161.2525 | 4.879828 |  |  | 160.902 | 4.8949375
160.2981 | 4.88275 |  |  | 160.0374 | 4.9199376 |  |  | 161.2989 | 4.8799992 |  |  | 160.9484 | 4.8950315
160.3445 | 4.8826561 |  |  | 160.0838 | 4.9202499 |  |  | 161.3453 | 4.8800755 |  |  | 160.9948 | 4.8951564
160.3909 | 4.882844 |  |  | 160.1302 | 4.9206562 |  |  | 161.3917 | 4.8799043 |  |  | 161.0412 | 4.894969
160.4372 | 4.8829374 |  |  | 160.1766 | 4.9208751 |  |  | 161.4381 | 4.8798852 |  |  | 161.0876 | 4.8950624
160.4836 | 4.8827815 |  |  | 160.223 | 4.9212813 |  |  | 161.4845 | 4.8801708 |  |  | 161.134 | 4.894969
160.53 | 4.88275 |  |  | 160.2694 | 4.9215941 |  |  | 161.5309 | 4.8800945 |  |  | 161.1803 | 4.8950624
160.5764 | 4.88275 |  |  | 160.3158 | 4.9217501 |  |  | 161.5773 | 4.8801327 |  |  | 161.2267 | 4.8950939
160.6228 | 4.882844 |  |  | 160.3621 | 4.9219065 |  |  | 161.6237 | 4.8800182 |  |  | 161.2731 | 4.8952188
160.6691 | 4.8830314 |  |  | 160.4085 | 4.9222813 |  |  | 161.6701 | 4.8801708 |  |  | 161.3195 | 4.8952188
160.7155 | 4.8828125 |  |  | 160.4549 | 4.9225936 |  |  | 161.7166 | 4.8802085 |  |  | 161.3659 | 4.8954062
160.7619 | 4.8828125 |  |  | 160.5013 | 4.9229064 |  |  | 161.763 | 4.8801327 |  |  | 161.4123 | 4.8953438
160.8083 | 4.8829374 |  |  | 160.5477 | 4.9233127 |  |  | 161.8094 | 4.8802466 |  |  | 161.4587 | 4.8954062
160.8547 | 4.8829689 |  |  | 160.5941 | 4.9234691 |  |  | 161.8558 | 4.8801894 |  |  | 161.505 | 4.8954687
160.901 | 4.8829374 |  |  | 160.6405 | 4.9239378 |  |  | 161.9022 | 4.8803802 |  |  | 161.5514 | 4.8955626
160.9474 | 4.882875 |  |  | 160.6868 | 4.9240627 |  |  | 161.9486 | 4.8801894 |  |  | 161.5978 | 4.8955312
160.9938 | 4.8830314 |  |  | 160.7332 | 4.9243441 |  |  | 161.995 | 4.8802848 |  |  | 161.6442 | 4.8955936
161.0402 | 4.8831563 |  |  | 160.7796 | 4.9247499 |  |  | 162.0414 | 4.8802848 |  |  | 161.6906 | 4.8958125
161.0866 | 4.8831563 |  |  | 160.826 | 4.9249687 |  |  | 162.0878 | 4.8800373 |  |  | 161.737 | 4.8957186
161.1329 | 4.8829374 |  |  | 160.8724 | 4.9252186 |  |  | 162.1342 | 4.8803229 |  |  | 161.7834 | 4.8956876
161.1793 | 4.8831563 |  |  | 160.9188 | 4.9257188 |  |  | 162.1806 | 4.8802657 |  |  | 161.8298 | 4.8957186
161.2257 | 4.8830938 |  |  | 160.9652 | 4.926125 |  |  | 162.2271 | 4.8802657 |  |  | 161.8761 | 4.8956251
161.2721 | 4.8830938 |  |  | 161.0115 | 4.926219 |  |  | 162.2735 | 4.8803802 |  |  | 161.9225 | 4.895781
161.3185 | 4.8833437 |  |  | 161.0579 | 4.9266877 |  |  | 162.3199 | 4.8803229 |  |  | 161.9689 | 4.8959374
161.3648 | 4.8831248 |  |  | 161.1043 | 4.9269376 |  |  | 162.3663 | 4.8804183 |  |  | 162.0153 | 4.8958125
161.4112 | 4.8831248 |  |  | 161.1507 | 4.9272499 |  |  | 162.4127 | 4.880456 |  |  | 162.0617 | 4.895844
161.4576 | 4.8831563 |  |  | 161.1971 | 4.9274998 |  |  | 162.4591 | 4.8804941 |  |  | 162.1081 | 4.895844
161.504 | 4.8832188 |  |  | 161.2435 | 4.928 |  |  | 162.5055 | 4.8803802 |  |  | 162.1545 | 4.8960629
161.5504 | 4.8832188 |  |  | 161.2898 | 4.9284062 |  |  | 162.5519 | 4.8806467 |  |  | 162.2008 | 4.8959064
161.5967 | 4.8833127 |  |  | 161.3362 | 4.9287815 |  |  | 162.5983 | 4.880342 |  |  | 162.2472 | 4.8960314
161.6431 | 4.8832812 |  |  | 161.3826 | 4.9290624 |  |  | 162.6447 | 4.8804183 |  |  | 162.2936 | 4.8961563
161.6895 | 4.8832502 |  |  | 161.429 | 4.9295311 |  |  | 162.6912 | 4.8806467 |  |  | 162.34 | 4.8959689
161.7359 | 4.8833127 |  |  | 161.4754 | 4.9298124 |  |  | 162.7376 | 4.8805132 |  |  | 162.3864 | 4.8961563
161.7823 | 4.8833752 |  |  | 161.5218 | 4.9300938 |  |  | 162.784 | 4.8804941 |  |  | 162.4328 | 4.8962812
161.8286 | 4.8834376 |  |  | 161.5682 | 4.9304061 |  |  | 162.8304 | 4.8805513 |  |  | 162.4792 | 4.8962188
161.875 | 4.8833127 |  |  | 161.6145 | 4.9308438 |  |  | 162.8768 | 4.8805513 |  |  | 162.5255 | 4.8965001
161.9214 | 4.8834376 |  |  | 161.6609 | 4.931375 |  |  | 162.9232 | 4.8806658 |  |  | 162.5719 | 4.8963127
161.9678 | 4.8834376 |  |  | 161.7073 | 4.9316249 |  |  | 162.9696 | 4.8806276 |  |  | 162.6183 | 4.896656
162.0142 | 4.8834376 |  |  | 161.7537 | 4.9319062 |  |  | 163.016 | 4.8806658 |  |  | 162.6647 | 4.896594
162.0605 | 4.8834376 |  |  | 161.8001 | 4.9321876 |  |  | 163.0624 | 4.8805895 |  |  | 162.7111 | 4.8965626
162.1069 | 4.8834691 |  |  | 161.8465 | 4.9327188 |  |  | 163.1088 | 4.8804183 |  |  | 162.7575 | 4.8966875
162.1533 | 4.8835311 |  |  | 161.8929 | 4.933125 |  |  | 163.1552 | 4.8805895 |  |  | 162.8039 | 4.896656
162.1997 | 4.8832502 |  |  | 161.9392 | 4.9335628 |  |  | 163.2017 | 4.8807988 |  |  | 162.8502 | 4.8967814
162.2461 | 4.8834376 |  |  | 161.9856 | 4.9338126 |  |  | 163.2481 | 4.8807416 |  |  | 162.8966 | 4.8969374
162.2924 | 4.8834691 |  |  | 162.032 | 4.9342504 |  |  | 163.2945 | 4.880837 |  |  | 162.943 | 4.8970628
162.3388 | 4.8835936 |  |  | 162.0784 | 4.9346876 |  |  | 163.3409 | 4.8807225 |  |  | 162.9894 | 4.8971877
162.3852 | 4.8835936 |  |  | 162.1248 | 4.9351563 |  |  | 163.3873 | 4.880837 |  |  | 163.0358 | 4.8970628
162.4316 | 4.8836875 |  |  | 162.1712 | 4.9356251 |  |  | 163.4337 | 4.8808751 |  |  | 163.0822 | 4.8975
162.4779 | 4.8835311 |  |  | 162.2176 | 4.9360628 |  |  | 163.4801 | 4.8808179 |  |  | 163.1286 | 4.897469
162.5243 | 4.8836565 |  |  | 162.2639 | 4.9364061 |  |  | 163.5265 | 4.8807416 |  |  | 163.1749 | 4.8976564
162.5707 | 4.8835936 |  |  | 162.3103 | 4.9368439 |  |  | 163.5729 | 4.8807988 |  |  | 163.2213 | 4.8979688
162.6171 | 4.883625 |  |  | 162.3567 | 4.9373126 |  |  | 163.6193 | 4.880837 |  |  | 163.2677 | 4.8978438
162.6635 | 4.88375 |  |  | 162.4031 | 4.9376564 |  |  | 163.6657 | 4.880856 |  |  | 163.3141 | 4.8980312
162.7098 | 4.8838124 |  |  | 162.4495 | 4.9381251 |  |  | 163.7122 | 4.8807797 |  |  | 163.3605 | 4.8983126
162.7562 | 4.8839998 |  |  | 162.4959 | 4.9385314 |  |  | 163.7586 | 4.8809514 |  |  | 163.4069 | 4.8984065
162.8026 | 4.8838124 |  |  | 162.5423 | 4.9390001 |  |  | 163.805 | 4.8809133 |  |  | 163.4533 | 4.8984375
162.849 | 4.8836875 |  |  | 162.5886 | 4.9394064 |  |  | 163.8514 | 4.8810272 |  |  | 163.4996 | 4.8987188
162.8954 | 4.8839064 |  |  | 162.635 | 4.9398437 |  |  | 163.8978 | 4.8809323 |  |  | 163.546 | 4.8988128
162.9417 | 4.8840313 |  |  | 162.6814 | 4.9403124 |  |  | 163.9442 | 4.8810463 |  |  | 163.5924 | 4.8989377
162.9881 | 4.8839998 |  |  | 162.7278 | 4.9407811 |  |  | 163.9906 | 4.8810463 |  |  | 163.6388 | 4.8990312
163.0345 | 4.8839378 |  |  | 162.7742 | 4.9413753 |  |  | 164.037 | 4.8809514 |  |  | 163.6852 | 4.8991561
163.0809 | 4.8840623 |  |  | 162.8206 | 4.9416251 |  |  | 164.0834 | 4.8810463 |  |  | 163.7316 | 4.8994689
163.1273 | 4.8839378 |  |  | 162.867 | 4.9421248 |  |  | 164.1298 | 4.8811417 |  |  | 163.778 | 4.899375
163.1736 | 4.8839378 |  |  | 162.9133 | 4.942719 |  |  | 164.1763 | 4.8810272 |  |  | 163.8243 | 4.8995938
163.22 | 4.8839064 |  |  | 162.9597 | 4.9431248 |  |  | 164.2227 | 4.8811417 |  |  | 163.8707 | 4.8999376
163.2664 | 4.8840938 |  |  | 163.0061 | 4.943625 |  |  | 164.2691 | 4.8810844 |  |  | 163.9171 | 4.8998437
163.3128 | 4.8839688 |  |  | 163.0525 | 4.9440937 |  |  | 164.3155 | 4.8812747 |  |  | 163.9635 | 4.900156
163.3592 | 4.8840313 |  |  | 163.0989 | 4.9446564 |  |  | 164.3619 | 4.8812366 |  |  | 164.0099 | 4.9004064
163.4055 | 4.8840938 |  |  | 163.1453 | 4.9450316 |  |  | 164.4083 | 4.8811035 |  |  | 164.0563 | 4.9004688
163.4519 | 4.8842502 |  |  | 163.1916 | 4.9456563 |  |  | 164.4547 | 4.8811417 |  |  | 164.1027 | 4.9006252
163.4983 | 4.8842502 |  |  | 163.238 | 4.9461875 |  |  | 164.5011 | 4.8813128 |  |  | 164.149 | 4.9007502
163.5447 | 4.8841877 |  |  | 163.2844 | 4.9466252 |  |  | 164.5475 | 4.8814273 |  |  | 164.1954 | 4.9009376
163.5911 | 4.8841562 |  |  | 163.3308 | 4.9472189 |  |  | 164.5939 | 4.881351 |  |  | 164.2418 | 4.901
163.6374 | 4.8840938 |  |  | 163.3772 | 4.9476876 |  |  | 164.6403 | 4.881218 |  |  | 164.2882 | 4.9010625
163.6838 | 4.8841877 |  |  | 163.4236 | 4.9482503 |  |  | 164.6868 | 4.8812366 |  |  | 164.3346 | 4.9013438
163.7302 | 4.8843126 |  |  | 163.47 | 4.94875 |  |  | 164.7332 | 4.881351 |  |  | 164.381 | 4.9014997
163.7766 | 4.8844066 |  |  | 163.5163 | 4.9494066 |  |  | 164.7796 | 4.8814654 |  |  | 164.4274 | 4.9013753
163.823 | 4.8842187 |  |  | 163.5627 | 4.9498439 |  |  | 164.826 | 4.881351 |  |  | 164.4737 | 4.9017186
163.8693 | 4.8842502 |  |  | 163.6091 | 4.9504375 |  |  | 164.8724 | 4.8813891 |  |  | 164.5201 | 4.9019685
163.9157 | 4.8843751 |  |  | 163.6555 | 4.9508748 |  |  | 164.9188 | 4.8815031 |  |  | 164.5665 | 4.901875
163.9621 | 4.8845625 |  |  | 163.7019 | 4.9515624 |  |  | 164.9652 | 4.8814845 |  |  | 164.6129 | 4.9020939
164.0085 | 4.8845 |  |  | 163.7483 | 4.9520001 |  |  | 165.0116 | 4.8813891 |  |  | 164.6593 | 4.9021564
164.0549 | 4.8845 |  |  | 163.7947 | 4.9527812 |  |  | 165.058 | 4.8814654 |  |  | 164.7057 | 4.9024062
164.1012 | 4.8845 |  |  | 163.841 | 4.953094 |  |  | 165.1044 | 4.8814273 |  |  | 164.7521 | 4.9025316
164.1476 | 4.8845625 |  |  | 163.8874 | 4.9537187 |  |  | 165.1508 | 4.8814845 |  |  | 164.7984 | 4.9026561
164.194 | 4.8845625 |  |  | 163.9338 | 4.9543438 |  |  | 165.1973 | 4.8814845 |  |  | 164.8448 | 4.9026561
164.2404 | 4.8843126 |  |  | 163.9802 | 4.9550314 |  |  | 165.2437 | 4.8816557 |  |  | 164.8912 | 4.9028749
164.2868 | 4.8844686 |  |  | 164.0266 | 4.9554687 |  |  | 165.2901 | 4.8817129 |  |  | 164.9376 | 4.9030004
164.3331 | 4.884625 |  |  | 164.073 | 4.9559999 |  |  | 165.3365 | 4.8815985 |  |  | 164.984 | 4.9029689
164.3795 | 4.8845625 |  |  | 164.1194 | 4.9565625 |  |  | 165.3829 | 4.8816557 |  |  | 165.0304 | 4.9030938
164.4259 | 4.8848128 |  |  | 164.1657 | 4.9570313 |  |  | 165.4293 | 4.881732 |  |  | 165.0768 | 4.9031248
164.4723 | 4.8846564 |  |  | 164.2121 | 4.9576879 |  |  | 165.4757 | 4.8817129 |  |  | 165.1232 | 4.9034061
164.5187 | 4.8848753 |  |  | 164.2585 | 4.95825 |  |  | 165.5221 | 4.8817506 |  |  | 165.1695 | 4.9034376
164.565 | 4.8847189 |  |  | 164.3049 | 4.9588752 |  |  | 165.5685 | 4.8819032 |  |  | 165.2159 | 4.9036875
164.6114 | 4.8848128 |  |  | 164.3513 | 4.9594064 |  |  | 165.6149 | 4.8818841 |  |  | 165.2623 | 4.9037814
164.6578 | 4.8849373 |  |  | 164.3977 | 4.9599376 |  |  | 165.6613 | 4.8816938 |  |  | 165.3087 | 4.9038439
164.7042 | 4.8847499 |  |  | 164.444 | 4.9605622 |  |  | 165.7078 | 4.881846 |  |  | 165.3551 | 4.9038439
164.7505 | 4.8847814 |  |  | 164.4904 | 4.960969 |  |  | 165.7542 | 4.8819222 |  |  | 165.4015 | 4.9040623
164.7969 | 4.8847499 |  |  | 164.5368 | 4.96175 |  |  | 165.8006 | 4.8819413 |  |  | 165.4479 | 4.9042187
164.8433 | 4.8849373 |  |  | 164.5832 | 4.9622502 |  |  | 165.847 | 4.8818269 |  |  | 165.4942 | 4.9041877
164.8897 | 4.8850002 |  |  | 164.6296 | 4.96275 |  |  | 165.8934 | 4.8819604 |  |  | 165.5406 | 4.9040937
164.9361 | 4.8850002 |  |  | 164.676 | 4.963531 |  |  | 165.9398 | 4.8818841 |  |  | 165.587 | 4.9044375
164.9824 | 4.8850627 |  |  | 164.7224 | 4.9638124 |  |  | 165.9862 | 4.8820362 |  |  | 165.6334 | 4.9045939
165.0288 | 4.8850312 |  |  | 164.7687 | 4.9646564 |  |  | 166.0326 | 4.8819413 |  |  | 165.6798 | 4.9047189
165.0752 | 4.8852501 |  |  | 164.8151 | 4.9651875 |  |  | 166.079 | 4.8819222 |  |  | 165.7262 | 4.9048128
165.1216 | 4.8851876 |  |  | 164.8615 | 4.9657187 |  |  | 166.1254 | 4.8820744 |  |  | 165.7726 | 4.9047813
165.168 | 4.8851562 |  |  | 164.9079 | 4.9663439 |  |  | 166.1719 | 4.8820744 |  |  | 165.8189 | 4.9049063
165.2143 | 4.8852816 |  |  | 164.9543 | 4.9667501 |  |  | 166.2183 | 4.8820553 |  |  | 165.8653 | 4.9049373
165.2607 | 4.8851252 |  |  | 165.0007 | 4.9673128 |  |  | 166.2647 | 4.8821125 |  |  | 165.9117 | 4.9051561
165.3071 | 4.8852186 |  |  | 165.0471 | 4.9679375 |  |  | 166.3111 | 4.8821697 |  |  | 165.9581 | 4.9050937
165.3535 | 4.8852816 |  |  | 165.0934 | 4.9685936 |  |  | 166.3575 | 4.8822269 |  |  | 166.0045 | 4.9052501
165.3999 | 4.885375 |  |  | 165.1398 | 4.9690623 |  |  | 166.4039 | 4.8823218 |  |  | 166.0509 | 4.9052815
165.4462 | 4.8855 |  |  | 165.1862 | 4.9696565 |  |  | 166.4503 | 4.8821125 |  |  | 166.0973 | 4.9054689
165.4926 | 4.885406 |  |  | 165.2326 | 4.9701252 |  |  | 166.4967 | 4.8823218 |  |  | 166.1436 | 4.9055314
165.539 | 4.8855624 |  |  | 165.279 | 4.9707503 |  |  | 166.5431 | 4.8822269 |  |  | 166.19 | 4.9056873
165.5854 | 4.8855314 |  |  | 165.3254 | 4.9712191 |  |  | 166.5895 | 4.8822269 |  |  | 166.2364 | 4.9057188
165.6318 | 4.8854375 |  |  | 165.3718 | 4.9718752 |  |  | 166.6359 | 4.8824172 |  |  | 166.2828 | 4.9059062
165.6781 | 4.8856564 |  |  | 165.4181 | 4.9724689 |  |  | 166.6824 | 4.8824172 |  |  | 166.3292 | 4.9058747
165.7245 | 4.8856564 |  |  | 165.4645 | 4.9729061 |  |  | 166.7288 | 4.8822837 |  |  | 166.3756 | 4.9059691
165.7709 | 4.8855939 |  |  | 165.5109 | 4.9735312 |  |  | 166.7752 | 4.8823981 |  |  | 166.422 | 4.9061251
165.8173 | 4.8856564 |  |  | 165.5573 | 4.9739375 |  |  | 166.8216 | 4.8824553 |  |  | 166.4683 | 4.906219
165.8637 | 4.8856874 |  |  | 165.6037 | 4.9744687 |  |  | 166.868 | 4.8823218 |  |  | 166.5147 | 4.90625
165.91 | 4.8856874 |  |  | 165.6501 | 4.9750624 |  |  | 166.9144 | 4.8824744 |  |  | 166.5611 | 4.9063125
165.9564 | 4.8857813 |  |  | 165.6965 | 4.9754686 |  |  | 166.9608 | 4.8826838 |  |  | 166.6075 | 4.9064379
166.0028 | 4.8858747 |  |  | 165.7428 | 4.9760313 |  |  | 167.0072 | 4.8824935 |  |  | 166.6539 | 4.9066253
166.0492 | 4.8860626 |  |  | 165.7892 | 4.9765625 |  |  | 167.0536 | 4.8824935 |  |  | 166.7003 | 4.9065623
166.0956 | 4.8859062 |  |  | 165.8356 | 4.9770627 |  |  | 167.1 | 4.8825126 |  |  | 166.7467 | 4.9067502
166.1419 | 4.8859062 |  |  | 165.882 | 4.9775624 |  |  | 167.1464 | 4.8824363 |  |  | 166.793 | 4.9068437
166.1883 | 4.8860626 |  |  | 165.9284 | 4.9780312 |  |  | 167.1929 | 4.8827219 |  |  | 166.8394 | 4.9067812
166.2347 | 4.8859377 |  |  | 165.9748 | 4.9787188 |  |  | 167.2393 | 4.8826265 |  |  | 166.8858 | 4.9069066
166.2811 | 4.8862815 |  |  | 166.0211 | 4.9791875 |  |  | 167.2857 | 4.8825884 |  |  | 166.9322 | 4.9070311
166.3275 | 4.8861251 |  |  | 166.0675 | 4.9795938 |  |  | 167.3321 | 4.8827977 |  |  | 166.9786 | 4.907094
166.3738 | 4.8861251 |  |  | 166.1139 | 4.9800315 |  |  | 167.3785 | 4.8827219 |  |  | 167.025 | 4.9071565
166.4202 | 4.8863125 |  |  | 166.1603 | 4.980844 |  |  | 167.4249 | 4.8827028 |  |  | 167.0714 | 4.9072189
166.4666 | 4.8862815 |  |  | 166.2067 | 4.9810939 |  |  | 167.4713 | 4.882741 |  |  | 167.1177 | 4.9073124
166.513 | 4.8863125 |  |  | 166.2531 | 4.98175 |  |  | 167.5177 | 4.8827219 |  |  | 167.1641 | 4.9074063
166.5594 | 4.8864379 |  |  | 166.2995 | 4.9821873 |  |  | 167.5641 | 4.8827028 |  |  | 167.2105 | 4.9074373
166.6057 | 4.8865623 |  |  | 166.3458 | 4.982625 |  |  | 167.6105 | 4.882874 |  |  | 167.2569 | 4.9077501
166.6521 | 4.8865314 |  |  | 166.3922 | 4.9830003 |  |  | 167.657 | 4.8830457 |  |  | 167.3033 | 4.9076877
166.6985 | 4.8865623 |  |  | 166.4386 | 4.9836564 |  |  | 167.7034 | 4.8830457 |  |  | 167.3497 | 4.9078126
166.7449 | 4.8865314 |  |  | 166.485 | 4.9840312 |  |  | 167.7498 | 4.882874 |  |  | 167.3961 | 4.9077501
166.7913 | 4.8866878 |  |  | 166.5314 | 4.9846249 |  |  | 167.7962 | 4.8828549 |  |  | 167.4424 | 4.908
166.8376 | 4.8866563 |  |  | 166.5778 | 4.9851251 |  |  | 167.8426 | 4.8830075 |  |  | 167.4888 | 4.9079061
166.884 | 4.8868437 |  |  | 166.6242 | 4.9854689 |  |  | 167.889 | 4.88276 |  |  | 167.5352 | 4.9080315
166.9304 | 4.8868437 |  |  | 166.6705 | 4.9857812 |  |  | 167.9354 | 4.8830075 |  |  | 167.5816 | 4.9080939
166.9768 | 4.8868752 |  |  | 166.7169 | 4.9864378 |  |  | 167.9818 | 4.8829885 |  |  | 167.628 | 4.9081874
167.0231 | 4.8870311 |  |  | 166.7633 | 4.9868441 |  |  | 168.0282 | 4.8830457 |  |  | 167.6744 | 4.9082189
167.0695 | 4.8869686 |  |  | 166.8097 | 4.9873438 |  |  | 168.0746 | 4.8831596 |  |  | 167.7208 | 4.9083128
167.1159 | 4.8869066 |  |  | 166.8561 | 4.9878125 |  |  | 168.121 | 4.8831406 |  |  | 167.7671 | 4.9085937
167.1623 | 4.887094 |  |  | 166.9025 | 4.9881563 |  |  | 168.1675 | 4.8832169 |  |  | 167.8135 | 4.9085312
167.2087 | 4.8870625 |  |  | 166.9489 | 4.9888124 |  |  | 168.2139 | 4.8832169 |  |  | 167.8599 | 4.9085937
167.255 | 4.887219 |  |  | 166.9952 | 4.9892187 |  |  | 168.2603 | 4.8832359 |  |  | 167.9063 | 4.9088125
167.3014 | 4.8871875 |  |  | 167.0416 | 4.989531 |  |  | 168.3067 | 4.8832932 |  |  | 167.9527 | 4.9087815
167.3478 | 4.8873124 |  |  | 167.088 | 4.9899373 |  |  | 168.3531 | 4.8832932 |  |  | 167.9991 | 4.9089689
167.3942 | 4.8872814 |  |  | 167.1344 | 4.9904375 |  |  | 168.3995 | 4.883255 |  |  | 168.0455 | 4.9089999
167.4406 | 4.8874688 |  |  | 167.1808 | 4.9910002 |  |  | 168.4459 | 4.8834071 |  |  | 168.0919 | 4.9090939
167.4869 | 4.8874998 |  |  | 167.2272 | 4.9914064 |  |  | 168.4923 | 4.883369 |  |  | 168.1382 | 4.9090314
167.5333 | 4.8874688 |  |  | 167.2736 | 4.9918437 |  |  | 168.5387 | 4.8834262 |  |  | 168.1846 | 4.9091878
167.5797 | 4.8876252 |  |  | 167.3199 | 4.992281 |  |  | 168.5851 | 4.8835025 |  |  | 168.231 | 4.9091249
167.6261 | 4.8877501 |  |  | 167.3663 | 4.9925313 |  |  | 168.6316 | 4.8835025 |  |  | 168.2774 | 4.9092503
167.6725 | 4.8877187 |  |  | 167.4127 | 4.9930625 |  |  | 168.678 | 4.8834643 |  |  | 168.3238 | 4.9094377
167.7188 | 4.8879685 |  |  | 167.4591 | 4.9934063 |  |  | 168.7244 | 4.8834643 |  |  | 168.3702 | 4.9095626
167.7652 | 4.8878751 |  |  | 167.5055 | 4.9940314 |  |  | 168.7708 | 4.8836164 |  |  | 168.4166 | 4.9095936
167.8116 | 4.8880315 |  |  | 167.5519 | 4.9943752 |  |  | 168.8172 | 4.8835216 |  |  | 168.4629 | 4.9095311
167.858 | 4.8880939 |  |  | 167.5982 | 4.9948125 |  |  | 168.8636 | 4.8835025 |  |  | 168.5093 | 4.90975
167.9044 | 4.8882504 |  |  | 167.6446 | 4.9952497 |  |  | 168.91 | 4.8835406 |  |  | 168.5557 | 4.909719
167.9507 | 4.8884373 |  |  | 167.691 | 4.9956565 |  |  | 168.9564 | 4.8837118 |  |  | 168.6021 | 4.9099689
167.9971 | 4.8885312 |  |  | 167.7374 | 4.9961562 |  |  | 169.0028 | 4.8835406 |  |  | 168.6485 | 4.9099998
168.0435 | 4.8885312 |  |  | 167.7838 | 4.9964061 |  |  | 169.0492 | 4.8838449 |  |  | 168.6949 | 4.9102187
168.0899 | 4.8886251 |  |  | 167.8302 | 4.9969378 |  |  | 169.0956 | 4.8838449 |  |  | 168.7413 | 4.9101877
168.1363 | 4.8887815 |  |  | 167.8766 | 4.9973125 |  |  | 169.1421 | 4.8836927 |  |  | 168.7876 | 4.9103441
168.1826 | 4.8889065 |  |  | 167.9229 | 4.9976878 |  |  | 169.1885 | 4.8838639 |  |  | 168.834 | 4.9103441
168.229 | 4.8889999 |  |  | 167.9693 | 4.99825 |  |  | 169.2349 | 4.8838263 |  |  | 168.8804 | 4.9102497
168.2754 | 4.8893437 |  |  | 168.0157 | 4.9985938 |  |  | 169.2813 | 4.8840165 |  |  | 168.9268 | 4.9103127
168.3218 | 4.8891878 |  |  | 168.0621 | 4.9990001 |  |  | 169.3277 | 4.8839021 |  |  | 168.9732 | 4.9105
168.3682 | 4.8894062 |  |  | 168.1085 | 4.9993749 |  |  | 169.3741 | 4.8839784 |  |  | 169.0196 | 4.910594
168.4145 | 4.8896251 |  |  | 168.1549 | 4.9999375 |  |  | 169.4205 | 4.8839974 |  |  | 169.066 | 4.9108129
168.4609 | 4.889781 |  |  | 168.1562 | 4.9997501 |  |  | 169.4669 | 4.8839402 |  |  | 169.1123 | 4.9106565
168.5073 | 4.889781 | [6 empty] | 169.5133 | 4.8841877 |  |  | 169.1587 | 4.9108748
168.5537 | 4.8899064 | [6 empty] | 169.5597 | 4.8841877 |  |  | 169.2051 | 4.9109373
168.6001 | 4.8900938 | [6 empty] | 169.6061 | 4.8841686 |  |  | 169.2515 | 4.9108748
168.6464 | 4.8903441 | [6 empty] | 169.6526 | 4.8840923 |  |  | 169.2979 | 4.9111562
168.6928 | 4.8903441 | [6 empty] | 169.699 | 4.8843021 |  |  | 169.3443 | 4.9111876
168.7392 | 4.890594 | [6 empty] | 169.7454 | 4.8843212 |  |  | 169.3907 | 4.9112186
168.7856 | 4.8907185 | [6 empty] | 169.7918 | 4.8843212 |  |  | 169.437 | 4.9112816
168.832 | 4.8908129 | [6 empty] | 169.8382 | 4.8845687 |  |  | 169.4834 | 4.9113126
168.8783 | 4.8911252 | [6 empty] | 169.8846 | 4.8843021 |  |  | 169.5298 | 4.9113436
168.9247 | 4.8910937 | [6 empty] | 169.931 | 4.884378 |  |  | 169.5762 | 4.9114375
168.9711 | 4.8913126 | [6 empty] | 169.9774 | 4.8845115 |  |  | 169.6226 | 4.9116879
169.0175 | 4.8916874 | [6 empty] | 170.0238 | 4.8844161 |  |  | 169.669 | 4.9115
169.0639 | 4.8916564 | [6 empty] | 170.0702 | 4.8846254 |  |  | 169.7154 | 4.9116879
169.1102 | 4.8918438 | [6 empty] | 170.1166 | 4.8844543 |  |  | 169.7617 | 4.9117188
169.1566 | 4.8920627 | [6 empty] | 170.1631 | 4.8845878 |  |  | 169.8081 | 4.9118748
169.203 | 4.8920627 | [6 empty] | 170.2095 | 4.8847017 |  |  | 169.8545 | 4.9117813
169.2494 | 4.8922811 | [6 empty] | 170.2559 | 4.8846636 |  |  | 169.9009 | 4.9120626
169.2957 | 4.8925939 | [6 empty] | 170.3023 | 4.8845496 |  |  | 169.9473 | 4.9120312
169.3421 | 4.8927813 | [6 empty] | 170.3487 | 4.8849874 |  |  | 169.9937 | 4.9120002
169.3885 | 4.8927498 | [6 empty] | 170.3951 | 4.8847589 |  |  | 170.0401 | 4.912344
169.4349 | 4.8930626 | [6 empty] | 170.4415 | 4.8849301 |  |  | 170.0864 | 4.912344
169.4813 | 4.8931251 | [6 empty] | 170.4879 | 4.884892 |  |  | 170.1328 | 4.9125314
169.5276 | 4.8934064 | [6 empty] | 170.5343 | 4.884892 |  |  | 170.1792 | 4.9124999
169.574 | 4.8935628 | [6 empty] | 170.5807 | 4.8847971 |  |  | 170.2256 | 4.9124999
169.6204 | 4.8936563 | [6 empty] | 170.6271 | 4.8849683 |  |  | 170.272 | 4.9126253
169.6668 | 4.894094 | [6 empty] | 170.6736 | 4.8851776 |  |  | 170.3184 | 4.9128437
169.7132 | 4.8940625 | [6 empty] | 170.72 | 4.8851209 |  |  | 170.3648 | 4.9128437
169.7595 | 4.8942814 | [6 empty] | 170.7664 | 4.8850636 |  |  | 170.4111 | 4.9128127
169.8059 | 4.8945937 | [6 empty] | 170.8128 | 4.8851395 |  |  | 170.4575 | 4.9130626
169.8523 | 4.8949065 | [6 empty] | 170.8592 | 4.8852158 |  |  | 170.5039 | 4.9130001
169.8987 | 4.894875 | [6 empty] | 170.9056 | 4.8851395 |  |  | 170.5503 | 4.9130311
169.9451 | 4.8951879 | [6 empty] | 170.952 | 4.8852539 |  |  | 170.5967 | 4.9131875
169.9914 | 4.8953123 | [6 empty] | 170.9984 | 4.8853111 |  |  | 170.6431 | 4.9132185
170.0378 | 4.8955002 | [6 empty] | 171.0448 | 4.885406 |  |  | 170.6895 | 4.9133129
170.0842 | 4.8956566 | [6 empty] | 171.0912 | 4.8853874 |  |  | 170.7359 | 4.9133439
170.1306 | 4.8960314 | [6 empty] | 171.1376 | 4.8853874 |  |  | 170.7822 | 4.9135938
170.177 | 4.8960314 | [6 empty] | 171.1841 | 4.8853302 |  |  | 170.8286 | 4.9135628
170.2233 | 4.8961563 | [6 empty] | 171.2305 | 4.8855205 |  |  | 170.875 | 4.9135628
170.2697 | 4.896625 | [6 empty] | 171.2769 | 4.8857107 |  |  | 170.9214 | 4.9136252
170.3161 | 4.89675 | [6 empty] | 171.3233 | 4.8855014 |  |  | 170.9678 | 4.9137187
170.3625 | 4.8969374 | [6 empty] | 171.3697 | 4.8857679 |  |  | 171.0142 | 4.9138436
170.4089 | 4.8972502 | [6 empty] | 171.4161 | 4.8856916 |  |  | 171.0606 | 4.913969
170.4552 | 4.8974376 | [6 empty] | 171.4625 | 4.885654 |  |  | 171.1069 | 4.9140625
170.5016 | 4.8976564 | [6 empty] | 171.5089 | 4.8859015 |  |  | 171.1533 | 4.9140625
170.548 | 4.8980002 | [6 empty] | 171.5553 | 4.8858252 |  |  | 171.1997 | 4.914094
170.5944 | 4.8981566 | [6 empty] | 171.6017 | 4.8861108 |  |  | 171.2461 | 4.9144063
170.6408 | 4.898375 | [6 empty] | 171.6481 | 4.8861299 |  |  | 171.2925 | 4.9143438
170.6871 | 4.8986254 | [6 empty] | 171.6946 | 4.8861108 |  |  | 171.3389 | 4.9144688
170.7335 | 4.8988752 | [6 empty] | 171.741 | 4.8859963 |  |  | 171.3853 | 4.9142814
170.7799 | 4.89925 | [6 empty] | 171.7874 | 4.8860917 |  |  | 171.4316 | 4.9146562
170.8263 | 4.8994064 | [6 empty] | 171.8338 | 4.8859773 |  |  | 171.478 | 4.9146562
170.8727 | 4.8995938 | [6 empty] | 171.8802 | 4.8859963 |  |  | 171.5244 | 4.9147191
170.919 | 4.8999376 | [6 empty] | 171.9266 | 4.8861299 |  |  | 171.5708 | 4.9148436
170.9654 | 4.9003439 | [6 empty] | 171.973 | 4.886168 |  |  | 171.6172 | 4.915
171.0118 | 4.9005623 | [6 empty] | 172.0194 | 4.8864155 |  |  | 171.6636 | 4.915
171.0582 | 4.900969 | [6 empty] | 172.0658 | 4.8863392 |  |  | 171.71 | 4.914969
171.1046 | 4.901125 | [6 empty] | 172.1122 | 4.8863583 |  |  | 171.7563 | 4.9151878
171.1509 | 4.9016562 | [6 empty] | 172.1586 | 4.8865294 |  |  | 171.8027 | 4.9151564
171.1973 | 4.9016876 | [6 empty] | 172.2051 | 4.8866439 |  |  | 171.8491 | 4.9152813
171.2437 | 4.9021249 | [6 empty] | 172.2515 | 4.8864155 |  |  | 171.8955 | 4.9155626
171.2901 | 4.9024687 | [6 empty] | 172.2979 | 4.8866439 |  |  | 171.9419 | 4.9153752
171.3365 | 4.9026561 | [6 empty] | 172.3443 | 4.8868341 |  |  | 171.9883 | 4.9155626
171.3828 | 4.9031248 | [6 empty] | 172.3907 | 4.8867769 |  |  | 172.0347 | 4.9155312
171.4292 | 4.9035001 | [6 empty] | 172.4371 | 4.8867388 |  |  | 172.081 | 4.9156251
171.4756 | 4.9037814 | [6 empty] | 172.4835 | 4.8867006 |  |  | 172.1274 | 4.915781
171.522 | 4.9043126 | [6 empty] | 172.5299 | 4.8868341 |  |  | 172.1738 | 4.915781
171.5683 | 4.9046249 | [6 empty] | 172.5763 | 4.8871579 |  |  | 172.2202 | 4.9159374
171.6147 | 4.9049063 | [6 empty] | 172.6227 | 4.8868914 |  |  | 172.2666 | 4.9160314
171.6611 | 4.905375 | [6 empty] | 172.6691 | 4.8871007 |  |  | 172.313 | 4.9161253
171.7075 | 4.9057503 | [6 empty] | 172.7156 | 4.8869295 |  |  | 172.3594 | 4.9159689
171.7539 | 4.9062815 | [6 empty] | 172.762 | 4.8871961 |  |  | 172.4057 | 4.9163752
171.8002 | 4.9067187 | [6 empty] | 172.8084 | 4.8874054 |  |  | 172.4521 | 4.9161253
171.8466 | 4.9069686 | [6 empty] | 172.8548 | 4.8872528 |  |  | 172.4985 | 4.9165626
171.893 | 4.9074688 | [6 empty] | 172.9012 | 4.8873291 |  |  | 172.5449 | 4.9163127
171.9394 | 4.9079685 | [6 empty] | 172.9476 | 4.8874435 |  |  | 172.5913 | 4.9165626
171.9858 | 4.9084687 | [6 empty] | 172.994 | 4.8874435 |  |  | 172.6377 | 4.9168439
172.0321 | 4.9088435 | [6 empty] | 173.0404 | 4.8875003 |  |  | 172.6841 | 4.91675
172.0785 | 4.9094067 | [6 empty] | 173.0868 | 4.8878241 |  |  | 172.7304 | 4.9168439
172.1249 | 4.9099998 | [6 empty] | 173.1332 | 4.8876529 |  |  | 172.7768 | 4.9170628
172.1713 | 4.9104686 | [6 empty] | 173.1796 | 4.8878431 |  |  | 172.8232 | 4.9169064
172.2177 | 4.9110003 | [6 empty] | 173.2261 | 4.8876529 |  |  | 172.8696 | 4.9171247
172.264 | 4.911469 | [6 empty] | 173.2725 | 4.8879194 |  |  | 172.916 | 4.9170938
172.3104 | 4.9120002 | [6 empty] | 173.3189 | 4.8879194 |  |  | 172.9624 | 4.9173126
172.3568 | 4.9124374 | [6 empty] | 173.3653 | 4.8880525 |  |  | 173.0088 | 4.9173126
172.4032 | 4.9131875 | [6 empty] | 173.4117 | 4.8879576 |  |  | 173.0552 | 4.9173126
172.4496 | 4.9140315 | [6 empty] | 173.4581 | 4.8882241 |  |  | 173.1015 | 4.9174376
172.4959 | 4.9144688 | [6 empty] | 173.5045 | 4.8882432 |  |  | 173.1479 | 4.917625
172.5423 | 4.9150939 | [6 empty] | 173.5509 | 4.8882999 |  |  | 173.1943 | 4.9175315
172.5887 | 4.9155626 | [6 empty] | 173.5973 | 4.8883762 |  |  | 173.2407 | 4.9177189
172.6351 | 4.9162188 | [6 empty] | 173.6437 | 4.8883762 |  |  | 173.2871 | 4.9178123
172.6815 | 4.9169374 | [6 empty] | 173.6901 | 4.8885665 |  |  | 173.3335 | 4.9178438
172.7278 | 4.917625 | [6 empty] | 173.7366 | 4.8886809 |  |  | 173.3799 | 4.9180312
172.7742 | 4.9181876 | [6 empty] | 173.783 | 4.888814 |  |  | 173.4262 | 4.9180312
172.8206 | 4.9190311 | [6 empty] | 173.8294 | 4.8886809 |  |  | 173.4726 | 4.9181252
172.867 | 4.9197812 | [6 empty] | 173.8758 | 4.8887763 |  |  | 173.519 | 4.9181876
172.9134 | 4.9205313 | [6 empty] | 173.9222 | 4.8890047 |  |  | 173.5654 | 4.9183125
172.9597 | 4.9212189 | [6 empty] | 173.9686 | 4.8891759 |  |  | 173.6118 | 4.918469
173.0061 | 4.9220939 | [6 empty] | 174.015 | 4.8890996 |  |  | 173.6582 | 4.9185939
173.0525 | 4.9226561 | [6 empty] | 174.0614 | 4.889328 |  |  | 173.7046 | 4.9187188
173.0989 | 4.9235311 | [6 empty] | 174.1078 | 4.8894424 |  |  | 173.7509 | 4.9188752
173.1453 | 4.9243126 | [6 empty] | 174.1542 | 4.8893852 |  |  | 173.7973 | 4.9186563
173.1916 | 4.9251251 | [6 empty] | 174.2006 | 4.8894997 |  |  | 173.8437 | 4.9187498
173.238 | 4.926125 | [6 empty] | 174.247 | 4.8892713 |  |  | 173.8901 | 4.9189377
173.2844 | 4.9268436 | [6 empty] | 174.2935 | 4.8895569 |  |  | 173.9365 | 4.9190311
173.3308 | 4.9277816 | [6 empty] | 174.3399 | 4.8897471 |  |  | 173.9829 | 4.9190941
173.3772 | 4.9286561 | [6 empty] | 174.3863 | 4.8897281 |  |  | 174.0293 | 4.9193125
173.4235 | 4.9294376 | [6 empty] | 174.4327 | 4.8900518 |  |  | 174.0756 | 4.9193125
173.4699 | 4.9304061 | [6 empty] | 174.4791 | 4.8898611 |  |  | 174.122 | 4.9194689
173.5163 | 4.9315314 | [6 empty] | 174.5255 | 4.8901849 |  |  | 174.1684 | 4.9195628
173.5627 | 4.93225 | [6 empty] | 174.5719 | 4.8903184 |  |  | 174.2148 | 4.9195938
173.6091 | 4.9333749 | [6 empty] | 174.6183 | 4.8902802 |  |  | 174.2612 | 4.9195938
173.6554 | 4.934094 | [6 empty] | 174.6647 | 4.8903751 |  |  | 174.3076 | 4.9198751
173.7018 | 4.9351878 | [6 empty] | 174.7111 | 4.8905277 |  |  | 174.354 | 4.9197502
173.7482 | 4.9363437 | [6 empty] | 174.7575 | 4.8906608 |  |  | 174.4003 | 4.9200625
173.7946 | 4.9373436 | [6 empty] | 174.8039 | 4.890718 |  |  | 174.4467 | 4.9199691
173.841 | 4.9386873 | [6 empty] | 174.8504 | 4.8906608 |  |  | 174.4931 | 4.920125
173.8873 | 4.9396877 | [6 empty] | 174.8968 | 4.8909082 |  |  | 174.5395 | 4.9201565
173.9337 | 4.9408126 | [6 empty] | 174.9432 | 4.8909845 |  |  | 174.5859 | 4.9201875
173.9801 | 4.9419374 | [6 empty] | 174.9896 | 4.8911939 |  |  | 174.6323 | 4.9204063
174.0265 | 4.9430623 | [6 empty] | 175.036 | 4.8912511 |  |  | 174.6787 | 4.9204688
174.0728 | 4.9440937 | [6 empty] | 175.0824 | 4.8913465 |  |  | 174.725 | 4.9204688
174.1192 | 4.94525 | [6 empty] | 175.1288 | 4.8914032 |  |  | 174.7714 | 4.9206562
174.1656 | 4.9466252 | [6 empty] | 175.1752 | 4.891727 |  |  | 174.8178 | 4.9206562
174.212 | 4.9478126 | [6 empty] | 175.2216 | 4.8917079 |  |  | 174.8642 | 4.9207187
174.2584 | 4.9491253 | [6 empty] | 175.268 | 4.8918986 |  |  | 174.9106 | 4.9210625
174.3047 | 4.9503751 | [6 empty] | 175.3144 | 4.8919554 |  |  | 174.957 | 4.9208436
174.3511 | 4.9516563 | [6 empty] | 175.3609 | 4.8920317 |  |  | 175.0034 | 4.9212813
174.3975 | 4.9529376 | [6 empty] | 175.4073 | 4.892108 |  |  | 175.0497 | 4.9211564
174.4439 | 4.9541564 | [6 empty] | 175.4537 | 4.8922601 |  |  | 175.0961 | 4.9212813
174.4903 | 4.9553752 | [6 empty] | 175.5001 | 4.8924313 |  |  | 175.1425 | 4.9213753
174.5366 | 4.9567814 | [6 empty] | 175.5465 | 4.8925648 |  |  | 175.1889 | 4.9214063
174.583 | 4.9580002 | [6 empty] | 175.5929 | 4.8926601 |  |  | 175.2353 | 4.9215312
174.6294 | 4.959125 | [6 empty] | 175.6393 | 4.8930025 |  |  | 175.2817 | 4.9217815
174.6758 | 4.9605622 | [6 empty] | 175.6857 | 4.8928885 |  |  | 175.3281 | 4.9217501
174.7222 | 4.96175 | [6 empty] | 175.7321 | 4.8930597 |  |  | 175.3744 | 4.9217815
174.7685 | 4.9630313 | [6 empty] | 175.7785 | 4.8931932 |  |  | 175.4208 | 4.9220629
174.8149 | 4.9644065 | [6 empty] | 175.8249 | 4.8933835 |  |  | 175.4672 | 4.9221873
174.8613 | 4.9656878 | [6 empty] | 175.8713 | 4.8934784 |  |  | 175.5136 | 4.9221873
174.9077 | 4.9670625 | [6 empty] | 175.9178 | 4.8938403 |  |  | 175.56 | 4.9223127
174.9541 | 4.9680624 | [6 empty] | 175.9642 | 4.8939166 |  |  | 175.6064 | 4.9224687
175.0004 | 4.969594 | [6 empty] | 176.0106 | 4.8939924 |  |  | 175.6528 | 4.9223752
175.0468 | 4.9709377 | [6 empty] | 176.057 | 4.8941069 |  |  | 175.6991 | 4.9225626
175.0932 | 4.9719377 | [6 empty] | 176.1034 | 4.8942971 |  |  | 175.7455 | 4.9226875
175.1396 | 4.9732814 | [6 empty] | 176.1498 | 4.8943734 |  |  | 175.7919 | 4.92275
175.186 | 4.9745312 | [6 empty] | 176.1962 | 4.8945637 |  |  | 175.8383 | 4.9229064
175.2323 | 4.9758439 | [6 empty] | 176.2426 | 4.894659 |  |  | 175.8847 | 4.9230003
175.2787 | 4.9769688 | [6 empty] | 176.289 | 4.8949637 |  |  | 175.9311 | 4.9230003
175.3251 | 4.9780941 | [6 empty] | 176.3354 | 4.8951921 |  |  | 175.9775 | 4.9231877
175.3715 | 4.9795003 | [6 empty] | 176.3818 | 4.8952494 |  |  | 176.0238 | 4.9232187
175.4179 | 4.9805622 | [6 empty] | 176.4282 | 4.8952875 |  |  | 176.0702 | 4.9234691
175.4642 | 4.9817185 | [6 empty] | 176.4747 | 4.8955536 |  |  | 176.1166 | 4.9235311
175.5106 | 4.9829378 | [6 empty] | 176.5211 | 4.8957443 |  |  | 176.163 | 4.9234376
175.557 | 4.9840627 | [6 empty] | 176.5675 | 4.895668 |  |  | 176.2094 | 4.9237499
175.6034 | 4.9854064 | [6 empty] | 176.6139 | 4.8959537 |  |  | 176.2558 | 4.9237189
175.6497 | 4.9864688 | [6 empty] | 176.6603 | 4.8960299 |  |  | 176.3022 | 4.9238124
175.6961 | 4.9875002 | [6 empty] | 176.7067 | 4.8964105 |  |  | 176.3485 | 4.9238753
175.7425 | 4.9886565 | [6 empty] | 176.7531 | 4.8965058 |  |  | 176.3949 | 4.9240627
175.7889 | 4.9898753 | [6 empty] | 176.7995 | 4.8966389 |  |  | 176.4413 | 4.9239688
175.8353 | 4.9910626 | [6 empty] | 176.8459 | 4.8969436 |  |  | 176.4877 | 4.9242187
175.8816 | 4.9924064 | [6 empty] | 176.8923 | 4.8969245 |  |  | 176.5341 | 4.9244375
175.928 | 4.9934063 | [6 empty] | 176.9387 | 4.8974004 |  |  | 176.5805 | 4.9244685
175.9744 | 4.9944687 | [6 empty] | 176.9851 | 4.8976479 |  |  | 176.6269 | 4.9244685
176.0208 | 4.9956565 | [6 empty] | 177.0316 | 4.8976102 |  |  | 176.6733 | 4.9245625
176.0672 | 4.9967813 | [6 empty] | 177.078 | 4.8978195 |  |  | 176.7196 | 4.9246564
176.1135 | 4.9978752 | [6 empty] | 177.1244 | 4.898067 |  |  | 176.766 | 4.9247189
176.1599 | 4.9988751 | [6 empty] | 177.1708 | 4.8980479 |  |  | 176.8124 | 4.9249687
176.1994 | 4.9998126 | [6 empty] | 177.2172 | 4.8984666 |  |  | 176.8588 | 4.9251251
[8 empty] | 177.2636 | 4.8986764 |  |  | 176.9052 | 4.9251876
[8 empty] | 177.31 | 4.8988857 |  |  | 176.9516 | 4.9252501
[8 empty] | 177.3564 | 4.899076 |  |  | 176.998 | 4.9252815
[8 empty] | 177.4028 | 4.8992281 |  |  | 177.0443 | 4.9255314
[8 empty] | 177.4492 | 4.8994379 |  |  | 177.0907 | 4.9255004
[8 empty] | 177.4956 | 4.89959 |  |  | 177.1371 | 4.9255004
[8 empty] | 177.542 | 4.8999329 |  |  | 177.1835 | 4.9257503
[8 empty] | 177.5885 | 4.9000468 |  |  | 177.2299 | 4.9258437
[8 empty] | 177.6349 | 4.9003134 |  |  | 177.2763 | 4.9259691
[8 empty] | 177.6813 | 4.9005609 |  |  | 177.3227 | 4.9259691
[8 empty] | 177.7277 | 4.900599 |  |  | 177.369 | 4.92625
[8 empty] | 177.7741 | 4.9009991 |  |  | 177.4154 | 4.9263124
[8 empty] | 177.8205 | 4.9009609 |  |  | 177.4618 | 4.9264379
[8 empty] | 177.8669 | 4.9013033 |  |  | 177.5082 | 4.9267812
[8 empty] | 177.9133 | 4.9017034 |  |  | 177.5546 | 4.9268126
[8 empty] | 177.9597 | 4.9018936 |  |  | 177.601 | 4.9270625
[8 empty] | 178.0061 | 4.9021411 |  |  | 177.6474 | 4.9268751
[8 empty] | 178.0525 | 4.9022365 |  |  | 177.6937 | 4.9272814
[8 empty] | 178.0989 | 4.902617 |  |  | 177.7401 | 4.9274688
[8 empty] | 178.1453 | 4.9028454 |  |  | 177.7865 | 4.9277186
[8 empty] | 178.1918 | 4.903017 |  |  | 177.8329 | 4.927875
[8 empty] | 178.2382 | 4.9034357 |  |  | 177.8793 | 4.927969
[8 empty] | 178.2846 | 4.9033217 |  |  | 177.9257 | 4.9283128
[8 empty] | 178.331 | 4.9037213 |  |  | 177.9721 | 4.9284687
[8 empty] | 178.3774 | 4.9038358 |  |  | 178.0184 | 4.9287815
[8 empty] | 178.4238 | 4.9041591 |  |  | 178.0648 | 4.9289379
[8 empty] | 178.4702 | 4.9046354 |  |  | 178.1112 | 4.9292812
[8 empty] | 178.5166 | 4.9047494 |  |  | 178.1576 | 4.9295001
[8 empty] | 178.563 | 4.9048448 |  |  | 178.204 | 4.9298124
[8 empty] | 178.6094 | 4.9051304 |  |  | 178.2504 | 4.9299998
[8 empty] | 178.6558 | 4.9054728 |  |  | 178.2968 | 4.9303751
[8 empty] | 178.7022 | 4.9057584 |  |  | 178.3431 | 4.9304686
[8 empty] | 178.7487 | 4.9059491 |  |  | 178.3895 | 4.9309373
[8 empty] | 178.7951 | 4.9061584 |  |  | 178.4359 | 4.9313436
[8 empty] | 178.8415 | 4.9065008 |  |  | 178.4823 | 4.9317188
[8 empty] | 178.8879 | 4.9066916 |  |  | 178.5287 | 4.9319687
[8 empty] | 178.9343 | 4.9070721 |  |  | 178.5751 | 4.9321566
[8 empty] | 178.9807 | 4.9071865 |  |  | 178.6215 | 4.9324064
[8 empty] | 179.0271 | 4.9077768 |  |  | 178.6678 | 4.9330001
[8 empty] | 179.0735 | 4.9078336 |  |  | 178.7142 | 4.933125
[8 empty] | 179.1199 | 4.9082527 |  |  | 178.7606 | 4.9336252
[8 empty] | 179.1663 | 4.9084239 |  |  | 178.807 | 4.9339375
[8 empty] | 179.2127 | 4.9087095 |  |  | 178.8534 | 4.9343748
[8 empty] | 179.2591 | 4.9090333 |  |  | 178.8998 | 4.9345937
[8 empty] | 179.3055 | 4.9092426 |  |  | 178.9462 | 4.934875
[8 empty] | 179.352 | 4.9096045 |  |  | 178.9925 | 4.9351878
[8 empty] | 179.3984 | 4.9098139 |  |  | 179.0389 | 4.9357815
[8 empty] | 179.4448 | 4.9100995 |  |  | 179.0853 | 4.9358439
[8 empty] | 179.4912 | 4.9104037 |  |  | 179.1317 | 4.9360313
[8 empty] | 179.5376 | 4.9107656 |  |  | 179.1781 | 4.9365315
[8 empty] | 179.584 | 4.9112606 |  |  | 179.2245 | 4.9369688
[8 empty] | 179.6304 | 4.911356 |  |  | 179.2709 | 4.9371247
[8 empty] | 179.6768 | 4.9116416 |  |  | 179.3173 | 4.9374065
[8 empty] | 179.7232 | 4.9120221 |  |  | 179.3636 | 4.9377499
[8 empty] | 179.7696 | 4.9121366 |  |  | 179.41 | 4.9380627
[8 empty] | 179.816 | 4.9124222 |  |  | 179.4564 | 4.9384065
[8 empty] | 179.8624 | 4.9128599 |  |  | 179.5028 | 4.9387498
[8 empty] | 179.9088 | 4.9129171 |  |  | 179.5492 | 4.9390316
[8 empty] | 179.9553 | 4.9134502 |  |  | 179.5956 | 4.9393439
[8 empty] | 180.0017 | 4.9135451 |  |  | 179.642 | 4.9396248
[8 empty] | 180.0481 | 4.9140215 |  |  | 179.6883 | 4.9400001
[8 empty] | 180.0945 | 4.9143639 |  |  | 179.7347 | 4.9402499
[8 empty] | 180.1409 | 4.9145546 |  |  | 179.7811 | 4.9402814
[8 empty] | 180.1873 | 4.9150872 |  |  | 179.8275 | 4.9407501
[8 empty] | 180.2337 | 4.9151826 |  |  | 179.8739 | 4.9410939
[8 empty] | 180.2801 | 4.9155254 |  |  | 179.9203 | 4.9413438
[8 empty] | 180.3265 | 4.9156585 |  |  | 179.9667 | 4.9416561
[8 empty] | 180.3729 | 4.9160967 |  |  | 180.013 | 4.9417186
[8 empty] | 180.4193 | 4.91642 |  |  | 180.0594 | 4.9421563
[8 empty] | 180.4657 | 4.9167628 |  |  | 180.1058 | 4.9423127
[8 empty] | 180.5122 | 4.9169912 |  |  | 180.1522 | 4.9426875
[8 empty] | 180.5586 | 4.9173722 |  |  | 180.1986 | 4.9429379
[8 empty] | 180.605 | 4.9177337 |  |  | 180.245 | 4.9432187
[8 empty] | 180.6514 | 4.9178863 |  |  | 180.2914 | 4.9433751
[8 empty] | 180.6978 | 4.9181719 |  |  | 180.3377 | 4.9436874
[8 empty] | 180.7442 | 4.9185905 |  |  | 180.3841 | 4.9438124
[8 empty] | 180.7906 | 4.9187427 |  |  | 180.4305 | 4.9441252
[8 empty] | 180.837 | 4.9191618 |  |  | 180.4769 | 4.944375
[8 empty] | 180.8834 | 4.9195614 |  |  | 180.5233 | 4.9445
[8 empty] | 180.9298 | 4.9196568 |  |  | 180.5697 | 4.9449062
[8 empty] | 180.9762 | 4.9202662 |  |  | 180.6161 | 4.9451876
[8 empty] | 181.0226 | 4.9202852 |  |  | 180.6624 | 4.9453125
[8 empty] | 181.069 | 4.9208369 |  |  | 180.7088 | 4.9455938
[8 empty] | 181.1155 | 4.9210844 |  |  | 180.7552 | 4.9459691
[8 empty] | 181.1619 | 4.9215035 |  |  | 180.8016 | 4.9460626
[8 empty] | 181.2083 | 4.9214845 |  |  | 180.848 | 4.94625
[8 empty] | 181.2547 | 4.9220366 |  |  | 180.8944 | 4.9463749
[8 empty] | 181.3011 | 4.9222078 |  |  | 180.9408 | 4.9467187
[8 empty] | 181.3475 | 4.9226456 |  |  | 180.9871 | 4.9468126
[8 empty] | 181.3939 | 4.9229121 |  |  | 181.0335 | 4.947094
[8 empty] | 181.4403 | 4.923141 |  |  | 181.0799 | 4.9474063
[8 empty] | 181.4867 | 4.923636 |  |  | 181.1263 | 4.9474688
[8 empty] | 181.5331 | 4.9236927 |  |  | 181.1727 | 4.9476876
[8 empty] | 181.5795 | 4.9242258 |  |  | 181.2191 | 4.947906
[8 empty] | 181.6259 | 4.9244547 |  |  | 181.2655 | 4.9481564
[8 empty] | 181.6723 | 4.924778 |  |  | 181.3118 | 4.9481564
[8 empty] | 181.7188 | 4.9251018 |  |  | 181.3582 | 4.9485626
[8 empty] | 181.7652 | 4.9251781 |  |  | 181.4046 | 4.9486251
[8 empty] | 181.8116 | 4.9257302 |  |  | 181.451 | 4.9489999
[8 empty] | 181.858 | 4.9258633 |  |  | 181.4974 | 4.9491563
[8 empty] | 181.9044 | 4.9262824 |  |  | 181.5438 | 4.9493752
[8 empty] | 181.9508 | 4.9265866 |  |  | 181.5901 | 4.9495625
[8 empty] | 181.9972 | 4.9269676 |  |  | 181.6365 | 4.949625
[8 empty] | 182.0436 | 4.9270816 |  |  | 181.6829 | 4.9497814
[8 empty] | 182.09 | 4.9275007 |  |  | 181.7293 | 4.9500628
[8 empty] | 182.1364 | 4.9275956 |  |  | 181.7757 | 4.9501562
[8 empty] | 182.1828 | 4.9279957 |  |  | 181.8221 | 4.9504685
[8 empty] | 182.2292 | 4.9284906 |  |  | 181.8685 | 4.9505315
[8 empty] | 182.2756 | 4.9285669 |  |  | 181.9148 | 4.9506874
[8 empty] | 182.3221 | 4.9289474 |  |  | 181.9612 | 4.9509063
[8 empty] | 182.3685 | 4.9290619 |  |  | 182.0076 | 4.9511251
[8 empty] | 182.4149 | 4.929595 |  |  | 182.054 | 4.9513435
[8 empty] | 182.4613 | 4.929728 |  |  | 182.1004 | 4.9514375
[8 empty] | 182.5077 | 4.9299564 |  |  | 182.1468 | 4.9517813
[8 empty] | 182.5541 | 4.9302611 |  |  | 182.1932 | 4.9517813
[8 empty] | 182.6005 | 4.9304895 |  |  | 182.2395 | 4.9520626
[8 empty] | 182.6469 | 4.9309278 |  |  | 182.2859 | 4.952281
[8 empty] | 182.6933 | 4.9311371 |  |  | 182.3323 | 4.9524064
[8 empty] | 182.7397 | 4.9313464 |  |  | 182.3787 | 4.9524999
[8 empty] | 182.7861 | 4.9317465 |  |  | 182.4251 | 4.9525938
[8 empty] | 182.8325 | 4.9321461 |  |  | 182.4715 | 4.9528751
[8 empty] | 182.8789 | 4.9323173 |  |  | 182.5179 | 4.9529376
[8 empty] | 182.9253 | 4.9325647 |  |  | 182.5642 | 4.9530625
[8 empty] | 182.9717 | 4.9330978 |  |  | 182.6106 | 4.9534063
[8 empty] | 183.0182 | 4.9332123 |  |  | 182.657 | 4.9534688
[8 empty] | 183.0646 | 4.9335928 |  |  | 182.7034 | 4.9537501
[8 empty] | 183.111 | 4.9337454 |  |  | 182.7498 | 4.9538126
[8 empty] | 183.1574 | 4.9340501 |  |  | 182.7962 | 4.9540315
[8 empty] | 183.2038 | 4.9341831 |  |  | 182.8426 | 4.9540939
[8 empty] | 183.2502 | 4.9347162 |  |  | 182.8889 | 4.9543438
[8 empty] | 183.2966 | 4.9347162 |  |  | 182.9353 | 4.9544687
[8 empty] | 183.343 | 4.935173 |  |  | 182.9817 | 4.9545312
[8 empty] | 183.3894 | 4.9353447 |  |  | 183.0281 | 4.9547811
[8 empty] | 183.4358 | 4.9355731 |  |  | 183.0745 | 4.9549375
[8 empty] | 183.4822 | 4.936049 |  |  | 183.1209 | 4.9551563
[8 empty] | 183.5286 | 4.9362583 |  |  | 183.1673 | 4.9552813
[8 empty] | 183.575 | 4.9366393 |  |  | 183.2136 | 4.9553752
[8 empty] | 183.6215 | 4.936563 |  |  | 183.26 | 4.9555311
[8 empty] | 183.6679 | 4.9371152 |  |  | 183.3064 | 4.9555311
[8 empty] | 183.7143 | 4.9372292 |  |  | 183.3528 | 4.9558125
[8 empty] | 183.7607 | 4.9373627 |  |  | 183.3992 | 4.9559999
[8 empty] | 183.8071 | 4.9380097 |  |  | 183.4456 | 4.9559689
[8 empty] | 183.8535 | 4.9378767 |  |  | 183.492 | 4.9563437
[8 empty] | 183.8999 | 4.9381242 |  |  | 183.5383 | 4.9564061
[8 empty] | 183.9463 | 4.9385242 |  |  | 183.5847 | 4.9566875
[8 empty] | 183.9927 | 4.9388666 |  |  | 183.6311 | 4.9567814
[8 empty] | 184.0391 | 4.9390759 |  |  | 183.6775 | 4.9570313
[8 empty] | 184.0855 | 4.9392476 |  |  | 183.7239 | 4.9570313
[8 empty] | 184.1319 | 4.9396091 |  |  | 183.7703 | 4.9573126
[8 empty] | 184.1783 | 4.9398565 |  |  | 183.8167 | 4.9572501
[8 empty] | 184.2247 | 4.939971 |  |  | 183.863 | 4.9574065
[8 empty] | 184.2712 | 4.9402184 |  |  | 183.9094 | 4.9576249
[8 empty] | 184.3176 | 4.9405041 |  |  | 183.9558 | 4.9578123
[8 empty] | 184.364 | 4.9406562 |  |  | 184.0022 | 4.9577813
[8 empty] | 184.4104 | 4.9407897 |  |  | 184.0486 | 4.9581251
[8 empty] | 184.4568 | 4.9413228 |  |  | 184.095 | 4.958281
[8 empty] | 184.5032 | 4.9416842 |  |  | 184.1414 | 4.9583125
[8 empty] | 184.5496 | 4.9419317 |  |  | 184.1877 | 4.9585938
[8 empty] | 184.596 | 4.9421034 |  |  | 184.2341 | 4.9586563
[8 empty] | 184.6424 | 4.9422746 |  |  | 184.2805 | 4.9589062
[8 empty] | 184.6888 | 4.9423699 |  |  | 184.3269 | 4.9589686
[8 empty] | 184.7352 | 4.942903 |  |  | 184.3733 | 4.959156
[8 empty] | 184.7816 | 4.9430552 |  |  | 184.4197 | 4.95925
[8 empty] | 184.828 | 4.9431505 |  |  | 184.466 | 4.9594064
[8 empty] | 184.8744 | 4.9434171 |  |  | 184.5124 | 4.9594688
[8 empty] | 184.9209 | 4.9437976 |  |  | 184.5588 | 4.9596562
[8 empty] | 184.9673 | 4.9441404 |  |  | 184.6052 | 4.9598751
[8 empty] | 185.0137 | 4.9442925 |  |  | 184.6516 | 4.9598126
[8 empty] | 185.0601 | 4.94454 |  |  | 184.698 | 4.9600625
[8 empty] | 185.1065 | 4.9446735 |  |  | 184.7444 | 4.9602814
[8 empty] | 185.1529 | 4.9450541 |  |  | 184.7907 | 4.9602814
[8 empty] | 185.1993 | 4.9451494 |  |  | 184.8371 | 4.9605622
[8 empty] | 185.2457 | 4.9453969 |  |  | 184.8835 | 4.9607186
[8 empty] | 185.2921 | 4.9456444 |  |  | 184.9299 | 4.9607811
[8 empty] | 185.3385 | 4.9460444 |  |  | 184.9763 | 4.9609375
[8 empty] | 185.3849 | 4.9461966 |  |  | 185.0227 | 4.961
[8 empty] | 185.4313 | 4.946444 |  |  | 185.0691 | 4.9611564
[8 empty] | 185.4777 | 4.9466915 |  |  | 185.1154 | 4.9614377
[8 empty] | 185.5241 | 4.9468441 |  |  | 185.1618 | 4.9614377
[8 empty] | 185.5706 | 4.9471483 |  |  | 185.2082 | 4.96175
[8 empty] | 185.617 | 4.9473581 |  |  | 185.2546 | 4.9617186
[8 empty] | 185.6634 | 4.9476247 |  |  | 185.301 | 4.9620938
[8 empty] | 185.7098 | 4.9479098 |  |  | 185.3474 | 4.9621248
[8 empty] | 185.7562 | 4.9480624 |  |  | 185.3938 | 4.9622188
[8 empty] | 185.8026 | 4.9484053 |  |  | 185.4401 | 4.9624376
[8 empty] | 185.849 | 4.9486904 |  |  | 185.4865 | 4.9625316
[8 empty] | 185.8954 | 4.9487858 |  |  | 185.5329 | 4.962656
[8 empty] | 185.9418 | 4.9490714 |  |  | 185.5793 | 4.9626875
[8 empty] | 185.9882 | 4.9494143 |  |  | 185.6257 | 4.9630938
[8 empty] | 186.0346 | 4.9495091 |  |  | 185.6721 | 4.9631877
[8 empty] | 186.081 | 4.9498329 |  |  | 185.7185 | 4.9632502
[8 empty] | 186.1274 | 4.9500232 |  |  | 185.7648 | 4.9635625
[8 empty] | 186.1738 | 4.9500613 |  |  | 185.8112 | 4.963531
[8 empty] | 186.2203 | 4.9505754 |  |  | 185.8576 | 4.9637814
[8 empty] | 186.2667 | 4.950747 |  |  | 185.904 | 4.9639063
[8 empty] | 186.3131 | 4.9510322 |  |  | 185.9504 | 4.9639997
[8 empty] | 186.3595 | 4.9511275 |  |  | 185.9968 | 4.9643126
[8 empty] | 186.4059 | 4.9513369 |  |  | 186.0432 | 4.964344
[8 empty] | 186.4523 | 4.9516988 |  |  | 186.0895 | 4.9645
[8 empty] | 186.4987 | 4.951889 |  |  | 186.1359 | 4.9648438
[8 empty] | 186.5451 | 4.9520793 |  |  | 186.1823 | 4.9647813
[8 empty] | 186.5915 | 4.9524221 |  |  | 186.2287 | 4.9648438
[8 empty] | 186.6379 | 4.9528599 |  |  | 186.2751 | 4.9650936
[8 empty] | 186.6843 | 4.9527078 |  |  | 186.3215 | 4.9652815
[8 empty] | 186.7307 | 4.9532981 |  |  | 186.3679 | 4.9652815
[8 empty] | 186.7771 | 4.9533172 |  |  | 186.4142 | 4.9656248
[8 empty] | 186.8235 | 4.9534502 |  |  | 186.4606 | 4.9656563
[8 empty] | 186.87 | 4.9536219 |  |  | 186.507 | 4.9657812
[8 empty] | 186.9164 | 4.9539642 |  |  | 186.5534 | 4.9660935
[8 empty] | 186.9628 | 4.9541359 |  |  | 186.5998 | 4.9661565
[8 empty] | 187.0092 | 4.9546118 |  |  | 186.6462 | 4.9662499
[8 empty] | 187.0556 | 4.954802 |  |  | 186.6926 | 4.9664998
[8 empty] | 187.102 | 4.9549356 |  |  | 186.7389 | 4.9665937
[8 empty] | 187.1484 | 4.955164 |  |  | 186.7853 | 4.9666562
[8 empty] | 187.1948 | 4.9554682 |  |  | 186.8317 | 4.9668751
[8 empty] | 187.2412 | 4.9558492 |  |  | 186.8781 | 4.9671249
[8 empty] | 187.2876 | 4.9559822 |  |  | 186.9245 | 4.9672813
[8 empty] | 187.334 | 4.9561348 |  |  | 186.9709 | 4.9674063
[8 empty] | 187.3804 | 4.9564776 |  |  | 187.0173 | 4.9676251
[8 empty] | 187.4268 | 4.9566679 |  |  | 187.0636 | 4.9675937
[8 empty] | 187.4732 | 4.9569345 |  |  | 187.11 | 4.9678125
[8 empty] | 187.5197 | 4.9572773 |  |  | 187.1564 | 4.967875
[8 empty] | 187.5661 | 4.9575057 |  |  | 187.2028 | 4.9681249
[8 empty] | 187.6125 | 4.9576578 |  |  | 187.2492 | 4.9682813
[8 empty] | 187.6589 | 4.9579625 |  |  | 187.2956 | 4.9685311
[8 empty] | 187.7053 | 4.9582291 |  |  | 187.342 | 4.9685936
[8 empty] | 187.7517 | 4.9584956 |  |  | 187.3883 | 4.9687815
[8 empty] | 187.7981 | 4.9586668 |  |  | 187.4347 | 4.9691563
[8 empty] | 187.8445 | 4.9590478 |  |  | 187.4811 | 4.9692187
[8 empty] | 187.8909 | 4.9591999 |  |  | 187.5275 | 4.9692187
[8 empty] | 187.9373 | 4.9594855 |  |  | 187.5739 | 4.9694686
[8 empty] | 187.9837 | 4.9598093 |  |  | 187.6203 | 4.9697189
[8 empty] | 188.0301 | 4.9598665 |  |  | 187.6667 | 4.9698124
[8 empty] | 188.0765 | 4.9601331 |  |  | 187.713 | 4.9697814
[8 empty] | 188.1229 | 4.9604564 |  |  | 187.7594 | 4.9700627
[8 empty] | 188.1694 | 4.9607611 |  |  | 187.8058 | 4.9702501
[8 empty] | 188.2158 | 4.9609513 |  |  | 187.8522 | 4.9704685
[8 empty] | 188.2622 | 4.9611421 |  |  | 187.8986 | 4.9706874
[8 empty] | 188.3086 | 4.9615607 |  |  | 187.945 | 4.9707813
[8 empty] | 188.355 | 4.9618654 |  |  | 187.9914 | 4.9710002
[8 empty] | 188.4014 | 4.9620175 |  |  | 188.0377 | 4.9709687
[8 empty] | 188.4478 | 4.9623032 |  |  | 188.0841 | 4.9712501
[8 empty] | 188.4942 | 4.962646 |  |  | 188.1305 | 4.9715624
[8 empty] | 188.5406 | 4.9628744 |  |  | 188.1769 | 4.9715624
[8 empty] | 188.587 | 4.963141 |  |  | 188.2233 | 4.9718437
[8 empty] | 188.6334 | 4.9632554 |  |  | 188.2697 | 4.9720936
[8 empty] | 188.6798 | 4.9636931 |  |  | 188.316 | 4.9720311
[8 empty] | 188.7262 | 4.9638453 |  |  | 188.3624 | 4.9723439
[8 empty] | 188.7726 | 4.964169 |  |  | 188.4088 | 4.9725628
[8 empty] | 188.8191 | 4.9644165 |  |  | 188.4552 | 4.9726877
[8 empty] | 188.8655 | 4.9646831 |  |  | 188.5016 | 4.9727497
[8 empty] | 188.9119 | 4.965064 |  |  | 188.548 | 4.9730315
[8 empty] | 188.9583 | 4.9654064 |  |  | 188.5944 | 4.9732189
[8 empty] | 189.0047 | 4.9655972 |  |  | 188.6407 | 4.9734063
[8 empty] | 189.0511 | 4.9659014 |  |  | 188.6871 | 4.9737186
[8 empty] | 189.0975 | 4.9659967 |  |  | 188.7335 | 4.973969
[8 empty] | 189.1439 | 4.9663014 |  |  | 188.7799 | 4.9739375
[8 empty] | 189.1903 | 4.9668345 |  |  | 188.8263 | 4.9741564
[8 empty] | 189.2367 | 4.9669676 |  |  | 188.8727 | 4.9744062
[8 empty] | 189.2831 | 4.9672723 |  |  | 188.9191 | 4.9745936
[8 empty] | 189.3295 | 4.9675388 |  |  | 188.9654 | 4.9746566
[8 empty] | 189.3759 | 4.9676914 |  |  | 189.0118 | 4.9749999
[8 empty] | 189.4223 | 4.9681292 |  |  | 189.0582 | 4.9750624
[8 empty] | 189.4688 | 4.9683385 |  |  | 189.1046 | 4.9751878
[8 empty] | 189.5152 | 4.9687572 |  |  | 189.151 | 4.9755311
[8 empty] | 189.5616 | 4.9690809 |  |  | 189.1974 | 4.9755001
[8 empty] | 189.608 | 4.9694047 |  |  | 189.2438 | 4.9758749
[8 empty] | 189.6544 | 4.969481 |  |  | 189.2901 | 4.9759374
[8 empty] | 189.7008 | 4.9698997 |  |  | 189.3365 | 4.9762187
[8 empty] | 189.7472 | 4.9702616 |  |  | 189.3829 | 4.9763126
[8 empty] | 189.7936 | 4.9705091 |  |  | 189.4293 | 4.9765315
[8 empty] | 189.84 | 4.9705658 |  |  | 189.4757 | 4.9768438
[8 empty] | 189.8864 | 4.9710803 |  |  | 189.5221 | 4.9770312
[8 empty] | 189.9328 | 4.9712706 |  |  | 189.5685 | 4.9773436
[8 empty] | 189.9792 | 4.9717274 |  |  | 189.6148 | 4.9774065
[8 empty] | 190.0256 | 4.9720893 |  |  | 189.6612 | 4.9775
[8 empty] | 190.072 | 4.9724126 |  |  | 189.7076 | 4.9777188
[8 empty] | 190.1184 | 4.9728127 |  |  | 189.754 | 4.9779062
[8 empty] | 190.1649 | 4.9731555 |  |  | 189.8004 | 4.9781876
[8 empty] | 190.2113 | 4.9733648 |  |  | 189.8468 | 4.9784689
[8 empty] | 190.2577 | 4.9734788 |  |  | 189.8932 | 4.9785628
[8 empty] | 190.3041 | 4.97405 |  |  | 189.9395 | 4.9788437
[8 empty] | 190.3505 | 4.9742975 |  |  | 189.9859 | 4.979094
[8 empty] | 190.3969 | 4.9746976 |  |  | 190.0323 | 4.97925
[8 empty] | 190.4433 | 4.9750018 |  |  | 190.0787 | 4.9794374
[8 empty] | 190.4897 | 4.9753256 |  |  | 190.1251 | 4.9797502
[8 empty] | 190.5361 | 4.9755921 |  |  | 190.1715 | 4.9799061
[8 empty] | 190.5825 | 4.9759541 |  |  | 190.2178 | 4.980125
[8 empty] | 190.6289 | 4.9761443 |  |  | 190.2642 | 4.9802499
[8 empty] | 190.6753 | 4.9766393 |  |  | 190.3106 | 4.9805622
[8 empty] | 190.7217 | 4.976944 |  |  | 190.357 | 4.9806876
[8 empty] | 190.7681 | 4.9773059 |  |  | 190.4034 | 4.9809065
[8 empty] | 190.8146 | 4.9776673 |  |  | 190.4498 | 4.9811563
[8 empty] | 190.861 | 4.9781055 |  |  | 190.4962 | 4.9813437
[8 empty] | 190.9074 | 4.9782958 |  |  | 190.5425 | 4.9815941
[8 empty] | 190.9538 | 4.9787145 |  |  | 190.5889 | 4.9818125
[8 empty] | 191.0002 | 4.9790192 |  |  | 190.6353 | 4.9820938
[8 empty] | 191.0466 | 4.979362 |  |  | 190.6817 | 4.9822812
[8 empty] | 191.093 | 4.9796853 |  |  | 190.7281 | 4.9825315
[8 empty] | 191.1394 | 4.9801235 |  |  | 190.7745 | 4.9825935
[8 empty] | 191.1858 | 4.980485 |  |  | 190.8209 | 4.9828124
[8 empty] | 191.2322 | 4.9807515 |  |  | 190.8672 | 4.9830623
[8 empty] | 191.2786 | 4.9810562 |  |  | 190.9136 | 4.9833751
[8 empty] | 191.325 | 4.9816656 |  |  | 190.96 | 4.9836254
[8 empty] | 191.3714 | 4.9819512 |  |  | 191.0064 | 4.9838753
[8 empty] | 191.4178 | 4.982408 |  |  | 191.0528 | 4.9840312
[8 empty] | 191.4642 | 4.9827318 |  |  | 191.0992 | 4.9842501
[8 empty] | 191.5107 | 4.9831123 |  |  | 191.1456 | 4.9845314
[8 empty] | 191.5571 | 4.9833221 |  |  | 191.1919 | 4.9847188
[8 empty] | 191.6035 | 4.9837599 |  |  | 191.2383 | 4.9850936
[8 empty] | 191.6499 | 4.9841785 |  |  | 191.2847 | 4.98525
[8 empty] | 191.6963 | 4.9845214 |  |  | 191.3311 | 4.9856248
[8 empty] | 191.7427 | 4.9850163 |  |  | 191.3775 | 4.9857502
[8 empty] | 191.7891 | 4.9852066 |  |  | 191.4239 | 4.9860935
[8 empty] | 191.8355 | 4.9856067 |  |  | 191.4703 | 4.9862499
[8 empty] | 191.8819 | 4.9861965 |  |  | 191.5166 | 4.9864378
[8 empty] | 191.9283 | 4.9865012 |  |  | 191.563 | 4.9867187
[8 empty] | 191.9747 | 4.9868631 |  |  | 191.6094 | 4.9868441
[8 empty] | 192.0211 | 4.9872251 |  |  | 191.6558 | 4.9870315
[8 empty] | 192.0675 | 4.9876628 |  |  | 191.7022 | 4.9872813
[8 empty] | 192.1139 | 4.9880242 |  |  | 191.7486 | 4.9876251
[8 empty] | 192.1603 | 4.9883862 |  |  | 191.795 | 4.987844
[8 empty] | 192.2068 | 4.9889193 |  |  | 191.8413 | 4.9880004
[8 empty] | 192.2532 | 4.9892812 |  |  | 191.8877 | 4.9883127
[8 empty] | 192.2996 | 4.9897571 |  |  | 191.9341 | 4.9885626
[8 empty] | 192.346 | 4.9901185 |  |  | 191.9805 | 4.9888124
[8 empty] | 192.3924 | 4.9904041 |  |  | 192.0269 | 4.9892812
[8 empty] | 192.4388 | 4.9908423 |  |  | 192.0733 | 4.9892812
[8 empty] | 192.4852 | 4.9915657 |  |  | 192.1197 | 4.989625
[8 empty] | 192.5316 | 4.9919462 |  |  | 192.166 | 4.9898753
[8 empty] | 192.578 | 4.9921937 |  |  | 192.2124 | 4.9901252
[8 empty] | 192.6244 | 4.9927649 |  |  | 192.2588 | 4.990406
[8 empty] | 192.6708 | 4.9931269 |  |  | 192.3052 | 4.9905314
[8 empty] | 192.7172 | 4.9934506 |  |  | 192.3516 | 4.9909377
[8 empty] | 192.7636 | 4.9938884 |  |  | 192.398 | 4.9911876
[8 empty] | 192.81 | 4.9943452 |  |  | 192.4443 | 4.9914999
[8 empty] | 192.8564 | 4.9948783 |  |  | 192.4907 | 4.9917812
[8 empty] | 192.9028 | 4.995183 |  |  | 192.5371 | 4.992219
[8 empty] | 192.9493 | 4.9955258 |  |  | 192.5835 | 4.9923124
[8 empty] | 192.9957 | 4.9961729 |  |  | 192.6299 | 4.9925628
[8 empty] | 193.0421 | 4.996592 |  |  | 192.6763 | 4.993094
[8 empty] | 193.0885 | 4.9970298 |  |  | 192.7227 | 4.9934063
[8 empty] | 193.1349 | 4.9973154 |  |  | 192.769 | 4.9937191
[8 empty] | 193.1813 | 4.9980006 |  |  | 192.8154 | 4.9941564
[8 empty] | 193.2277 | 4.9984765 |  |  | 192.8618 | 4.9945002
[8 empty] | 193.2741 | 4.9988766 |  |  | 192.9082 | 4.994781
[8 empty] | 193.3205 | 4.9992571 |  |  | 192.9546 | 4.9951878
[8 empty] | 193.3669 | 4.999752 |  |  | 193.001 | 4.9957185
[8 empty] | 193.3785 | 4.9998856 |  |  | 193.0474 | 4.9960938
[12 empty] | 193.0937 | 4.9963751
[12 empty] | 193.1401 | 4.9969378
[12 empty] | 193.1865 | 4.9974065
[12 empty] | 193.2329 | 4.9980311
[12 empty] | 193.2793 | 4.9986253
[12 empty] | 193.3257 | 4.9990001
[12 empty] | 193.3721 | 4.9995627
[12 empty] | 193.3973 | 4.9997811