## Sheet1
LCP(Ar) cycle number | Capacity/mA.h g-1 | Efficiency/% | LCP(Air) cycle number | Capacity/mA.h g-1 | Efficiency/% | LCP(H2N2) cycle number | Capacity/mA.h g-1 | Efficiency/% | LCP(NH3) cycle number | Capacity/mA.h g-1 | Efficiency/%
1 | 147.0982 | 83.48391 | 1 | 129.9459 | 77.276932 | 1 | 138.7946 | 71.773529 | 1 | 131.6223 | 68.057976
2 | 141.8975 | 92.253822 | 2 | 120.6521 | 92.982742 | 2 | 134.0428 | 90.832939 | 2 | 124.4967 | 91.558723
3 | 138.7297 | 93.966118 | 3 | 114.3829 | 94.809753 | 3 | 129.6462 | 92.604324 | 3 | 116.8591 | 93.056641
4 | 135.5421 | 94.801918 | 4 | 109.7279 | 95.475143 | 4 | 125.5801 | 93.720734 | 4 | 114.2852 | 94.078827
5 | 132.4525 | 95.269501 | 5 | 106.1106 | 95.711662 | 5 | 121.6982 | 94.300369 | 5 | 109.2471 | 94.723412
6 | 129.7765 | 95.448799 | 6 | 102.9535 | 96.11216 | 6 | 118.3814 | 94.625107 | 6 | 105.9607 | 95.624207
7 | 127.6122 | 95.650154 | 7 | 100.3158 | 96.0634 | 7 | 115.3781 | 95.050591 | 7 | 104.7054 | 95.451721
8 | 125.3889 | 95.816597 | 8 | 97.79605 | 96.283691 | 8 | 112.6254 | 95.171249 | 8 | 100.5285 | 96.084236
9 | 123.6242 | 95.718399 | 9 | 95.78297 | 96.319077 | 9 | 110.2599 | 95.321114 | 9 | 99.21466 | 95.99086
10 | 121.7216 | 95.769806 | 10 | 93.80271 | 96.422981 | 10 | 107.8237 | 95.400475 | 10 | 97.67463 | 96.045723
11 | 120.3798 | 95.773193 | 11 | 92.08247 | 96.388412 | 11 | 105.7836 | 95.498322 | 11 | 93.71634 | 96.473923
12 | 118.5702 | 95.841919 | 12 | 90.33386 | 96.473259 | 12 | 103.7435 | 95.61277 | 12 | 93.79328 | 96.264
13 | 117.167 | 96.020012 | 13 | 88.84113 | 96.486633 | 13 | 101.9175 | 95.670448 | 13 | 89.81619 | 96.547523
14 | 116.1892 | 95.886124 | 14 | 87.42531 | 96.495712 | 14 | 100.1781 | 95.778778 | 14 | 89.55962 | 96.844376
15 | 114.9216 | 95.960007 | 15 | 86.09126 | 96.483849 | 15 | 98.4557 | 95.729828 | 15 | 87.01691 | 96.545242
16 | 114.6777 | 95.950066 | 16 | 84.65711 | 96.531441 | 16 | 96.75773 | 95.852486 | 16 | 87.59647 | 96.365196
17 | 113.9014 | 95.697411 | 17 | 83.50512 | 96.531479 | 17 | 95.10988 | 95.764168 | 17 | 83.67973 | 96.729225
18 | 112.8354 | 95.897842 | 18 | 82.396 | 96.5709 | 18 | 93.47607 | 95.886292 | 18 | 84.59939 | 96.667328
19 | 112.184 | 95.750244 | 19 | 81.49234 | 96.576241 | 19 | 92.07374 | 95.856308 | 19 | 82.77782 | 96.791534
20 | 111.0626 | 95.944931 | 20 | 80.4506 | 96.56813 | 20 | 90.48346 | 95.814728 | 20 | 81.17184 | 96.947731
21 | 110.8494 | 95.791954 | 21 | 79.42882 | 96.650787 | 21 | 89.3395 | 95.940475 | 21 | 80.54433 | 96.660797
22 | 110.0367 | 95.946495 | 22 | 78.50106 | 96.670891 | 22 | 88.12703 | 95.964821 | 22 | 76.93958 | 96.743958
23 | 109.1904 | 95.950607 | 23 | 77.92849 | 96.7062 | 23 | 87.30417 | 95.945435 | 23 | 78.30371 | 96.721222
24 | 109.9129 | 95.521698 | 24 | 77.04745 | 96.627449 | 24 | 85.68257 | 95.790627 | 24 | 76.66679 | 96.338188
25 | 109.0352 | 95.753029 | 25 | 76.29901 | 96.494919 | 25 | 85.01218 | 95.964394 | 25 | 72.55372 | 96.987457
26 | 108.1243 | 95.830925 | 26 | 75.38539 | 96.701027 | 26 | 83.69569 | 95.719246 | 26 | 72.11962 | 97.074097
27 | 107.5123 | 96.081062 | 27 | 74.75058 | 96.558044 | 27 | 82.69906 | 95.997635 | 27 | 70.88802 | 96.874245
28 | 107.9466 | 95.668205 | 28 | 74.28896 | 96.511299 | 28 | 81.85942 | 95.811539 | 28 | 70.77393 | 96.711678
29 | 106.2264 | 95.984871 | 29 | 73.73634 | 96.53299 | 29 | 80.58877 | 95.904427 | 29 | 68.29233 | 96.711296
30 | 105.9313 | 95.856377 | 30 | 72.98594 | 96.497856 | 30 | 80.1237 | 95.948532 | 30 | 70.54976 | 97.252686
31 | 106.3543 | 95.659668 | 31 | 72.37936 | 96.417053 | 31 | 78.94415 | 95.769814 | 31 | 67.87249 | 96.781982
32 | 105.1375 | 95.793732 | 32 | 72.26504 | 96.42411 | 32 | 78.16216 | 96.041771 | 32 | 67.80263 | 96.878426
33 | 104.9538 | 95.723862 | 33 | 71.44658 | 96.482414 | 33 | 77.38128 | 95.811996 | 33 | 67.46869 | 96.576485
34 | 104.4512 | 95.790436 | 34 | 71.34871 | 96.454918 | 34 | 76.35443 | 96.051231 | 34 | 64.28032 | 97.281807
35 | 103.7822 | 95.818245 | 35 | 70.82797 | 96.387756 | 35 | 76.14825 | 96.134499 | 35 | 63.70526 | 97.133293
36 | 103.7768 | 95.728401 | 36 | 70.76192 | 96.224731 | 36 | 75.07645 | 95.924408 | 36 | 63.82486 | 95.520348
37 | 104.0718 | 95.387337 | 37 | 69.79739 | 96.590996 | 37 | 74.26747 | 96.110832 | 37 | 64.32464 | 97.370819
38 | 102.8564 | 95.690796 | 38 | 69.93815 | 96.304039 | 38 | 73.93536 | 96.143875 | 38 | 62.45662 | 96.098114
39 | 102.5889 | 95.529572 |  |  |  | 39 | 72.95364 | 95.953667
40 | 102.1253 | 95.661072 |  |  |  | 40 | 72.47422 | 96.268486
41 | 101.627 | 95.541565 |  |  |  | 41 | 71.96046 | 96.072189
42 | 100.801 | 95.633308 |  |  |  | 42 | 71.00051 | 96.146919
43 | 99.79853 | 95.519814 |  |  |  | 43 | 70.32095 | 96.22641
44 | 99.55884 | 95.494133 |  |  |  | 44 | 69.45834 | 96.047546
45 | 98.77785 | 95.400345 |  |  |  | 45 | 68.5933 | 96.218727
46 | 97.48142 | 95.640488 |  |  |  | 46 | 68.11562 | 96.258743
47 | 96.81447 | 95.468864 |  |  |  | 47 | 67.13294 | 96.08802
48 | 96.44525 | 95.618477 |  |  |  | 48 | 66.2459 | 96.148552
49 | 94.93637 | 95.410271 |  |  |  | 49 | 65.53012 | 96.211029
50 | 95.2771 | 95.494858 |  |  |  | 50 | 64.84248 | 96.076447
51 | 93.85631 | 95.362839 |  |  |  | 51 | 63.83603 | 96.187096
52 | 92.8146 | 95.561821 |  |  |  | 52 | 63.27285 | 96.273117
53 | 92.4893 | 95.260948 |  |  |  | 53 | 62.52397 | 96.020638
54 | 91.76701 | 95.564674 |  |  |  | 54 | 61.42002 | 96.112663
55 | 90.68224 | 95.314171 |  |  |  | 55 | 61.0388 | 96.268623
56 | 89.91715 | 95.514297 |  |  |  | 56 | 60.50128 | 96.15419
57 | 88.12823 | 95.434441 |  |  |  | 57 | 59.64789 | 96.085815