## Sheet1
Raw data Re(Z)/Ohm | Minus Im(Z)/Ohm | fitting data Re(Z)/Ohm | Minus Im(Z)/Ohm
-10704.98 | 10745.505 | 295115.4 | 1041230
-15595.126 | 16560.418 | 406757 | 1261590
-21905.381 | 25567.568 | 559954.8 | 1514009
-29156.387 | 39234.77 | 767677 | 1795530
995.47906 | 72250.906 | 1044725 | 2098414
-952.09534 | 95260.547 | 1403954 | 2406593
-2440.0134 | 124239.73 | 1850924 | 2695214
-3540.9761 | 160698.41 | 2383789 | 2936314
-3537.8645 | 206660.42 | 2980109 | 3099968
-2178.071 | 265119.97 | 3612941 | 3168399
993.46368 | 339382.53 | 4240579 | 3137579
11435.688 | 433809.41 | 4829978 | 3020800
30795.691 | 551898.63 | 5360640 | 2841010
65303.402 | 698487.38 | 5818121 | 2626931
123980.87 | 873751.13 | 6207608 | 2401009
210350.27 | 1076495.6 | 6532739 | 2183967
340563.19 | 1312249.8 | 6808677 | 1984634
517105.03 | 1575563.6 | 7044332 | 1810609
759134 | 1849987.6 | 7435281 | 1542941
1065256.5 | 2143208.3 | 7605502 | 1447282
1435345.5 | 2412706 | 7920638 | 1321806
1901597.6 | 2642687.3 | 8072244 | 1287386
2404953 | 2853436 | 8223966 | 1269065
2970796.3 | 2969095 | 8375747 | 1265435
3551214.8 | 3025061.3 | 8531075 | 1275228
4093856.5 | 2987343.8 | 8689269 | 1297518
4629151.5 | 2934981.5 | 8852933 | 1332028
5120021.5 | 2830368.5 | 9021090 | 1378150
5598641.5 | 2617893.3 | 9198148 | 1437059
6040841.5 | 2385097.8 | 9381939 | 1508223
6350904.5 | 2061744.9 | 9574741 | 1592693
6679331.5 | 2205062.3 | 9780584 | 1692810
6995705 | 2060748 | 9996026 | 1807388
6751314 | 344502.94 | 10226750 | 1939909
7504882 | 1693400.1 | 10475640 | 2092805
8377231 | 1230228.1 | 10740450 | 2265236
3458009.3 | 1112528.5 | 11028630 | 2462574
8110226.5 | 1501358.9 | 11341320 | 2686248
8307855 | 1472485.6 | 11681310 | 2938724
8437717 | 1337466.1 | 12050510 | 3221769
8532709 | 1272846.3 | 12458690 | 3543301
8370871.5 | 1275000 | 12905790 | 3903683
8937924 | 1258256.6 | 13395010 | 4305687
8913795 | 1274897 | 13939560 | 4760446
9090548 | 1299336.6 | 14537770 | 5266825
9278096 | 1240445.8 | 15201430 | 5834935
9285912 | 1406359.5 | 15938120 | 6471472
9641999 | 1383107 | --
9829327 | 1612382.5 | --
10017730 | 1687410.4
10195796 | 1797760.3
10362401 | 1940806.3
10592621 | 2137847.8
10852087 | 2335099.5
11138131 | 2574655.8
11386481 | 2759675.5
11863994 | 3135438
12320916 | 3469030.5
12843265 | 3891021.5
13343170 | 4300473
13986201 | 4828196
14671482 | 5382837
15539418 | 6015066.5
16460880 | 6669315