## Sheet1
LCP(Ar) Binding energy | CPS | Li 1s | Background CPS | Envelope CPS | LCP(Air) Binding energy | CPS | Li 1s | Background CPS | Envelope CPS
66.483 | 771.5525 | 771.5525 | 771.5525 | 771.5525 | 69.448 | 439.6025 | 439.6025 | 439.6025 | 439.6025
66.383 | 792.9725 | 792.9725 | 792.9725 | 792.9725 | 69.348 | 461.55 | 461.55 | 461.55 | 461.55
66.283 | 777.5575 | 777.5575 | 777.5575 | 777.5575 | 69.248 | 467.425 | 467.425 | 467.425 | 467.425
66.183 | 788.43 | 788.43 | 788.43 | 788.43 | 69.148 | 459.6825 | 459.6825 | 459.6825 | 459.6825
66.083 | 794.495 | 794.495 | 794.495 | 794.495 | 69.048 | 470 | 470 | 470 | 470
65.983 | 816.8675 | 816.8675 | 816.8675 | 816.8675 | 68.948 | 476.5225 | 476.5225 | 476.5225 | 476.5225
65.883 | 814.5975 | 814.5975 | 814.5975 | 814.5975 | 68.848 | 468.735 | 468.735 | 468.735 | 468.735
65.783 | 840.175 | 840.175 | 840.175 | 840.175 | 68.748 | 497.535 | 497.535 | 497.535 | 497.535
65.683 | 821.1525 | 821.1525 | 821.1525 | 821.1525 | 68.648 | 475.075 | 475.075 | 475.075 | 475.075
65.583 | 858.3525 | 858.3525 | 858.3525 | 858.3525 | 68.548 | 486.62 | 486.62 | 486.62 | 486.62
65.483 | 861.99 | 861.99 | 861.99 | 861.99 | 68.448 | 517.57 | 517.57 | 517.57 | 517.57
65.383 | 889.1775 | 889.1775 | 889.1775 | 889.1775 | 68.348 | 502.5 | 502.5 | 502.5 | 502.5
65.283 | 866.91 | 866.91 | 866.91 | 866.91 | 68.248 | 498.045 | 498.045 | 498.045 | 498.045
65.183 | 904.98 | 904.98 | 904.98 | 904.98 | 68.148 | 505.3575 | 505.3575 | 505.3575 | 505.3575
65.083 | 937.7625 | 937.7625 | 937.7625 | 937.7625 | 68.048 | 553.7225 | 553.7225 | 553.7225 | 553.7225
64.983 | 939.925 | 939.925 | 939.925 | 939.925 | 67.948 | 512.5975 | 512.5975 | 512.5975 | 512.5975
64.883 | 935.5075 | 935.5075 | 935.5075 | 935.5075 | 67.848 | 518.0975 | 518.0975 | 518.0975 | 518.0975
64.783 | 909.1875 | 909.1875 | 909.1875 | 909.1875 | 67.748 | 534.1375 | 534.1375 | 534.1375 | 534.1375
64.683 | 943.8975 | 943.8975 | 943.8975 | 943.8975 | 67.648 | 549.645 | 549.645 | 549.645 | 549.645
64.583 | 964.8975 | 964.8975 | 964.8975 | 964.8975 | 67.548 | 560.1025 | 560.1025 | 560.1025 | 560.1025
64.483 | 971.75 | 971.75 | 971.75 | 971.75 | 67.448 | 582.915 | 582.915 | 582.915 | 582.915
64.383 | 966.8975 | 966.8975 | 966.8975 | 966.8975 | 67.348 | 581.82 | 581.82 | 581.82 | 581.82
64.283 | 961.0375 | 961.0375 | 961.0375 | 961.0375 | 67.248 | 580.2 | 580.2 | 580.2 | 580.2
64.183 | 990.4575 | 990.4575 | 990.4575 | 990.4575 | 67.148 | 572.5775 | 572.5775 | 572.5775 | 572.5775
64.083 | 1019.253 | 1019.253 | 1019.253 | 1019.253 | 67.048 | 584.0825 | 584.0825 | 584.0825 | 584.0825
63.983 | 1025.33 | 1025.33 | 1025.33 | 1025.33 | 66.948 | 590.815 | 590.815 | 590.815 | 590.815
63.883 | 1034.16 | 1034.16 | 1034.16 | 1034.16 | 66.848 | 598.1275 | 598.1275 | 598.1275 | 598.1275
63.783 | 1012.765 | 1012.765 | 1012.765 | 1012.765 | 66.748 | 633.115 | 633.115 | 633.115 | 633.115
63.683 | 1039.818 | 1039.818 | 1039.818 | 1039.818 | 66.648 | 633.32 | 633.32 | 633.32 | 633.32
63.583 | 1022.765 | 1022.765 | 1022.765 | 1022.765 | 66.548 | 629.3025 | 629.3025 | 629.3025 | 629.3025
63.483 | 1076.392 | 1076.392 | 1076.392 | 1076.392 | 66.448 | 626.5925 | 626.5925 | 626.5925 | 626.5925
63.383 | 1065.71 | 1065.71 | 1065.71 | 1065.71 | 66.348 | 644.6075 | 644.6075 | 644.6075 | 644.6075
63.283 | 1101.06 | 1101.06 | 1101.06 | 1101.06 | 66.248 | 640.4225 | 640.4225 | 640.4225 | 640.4225
63.183 | 1086.21 | 1086.21 | 1086.21 | 1086.21 | 66.148 | 657.18 | 657.18 | 657.18 | 657.18
63.083 | 1132.1 | 1132.1 | 1132.1 | 1132.1 | 66.048 | 651.2275 | 651.2275 | 651.2275 | 651.2275
62.983 | 1129.928 | 1129.928 | 1129.928 | 1129.928 | 65.948 | 678.605 | 678.605 | 678.605 | 678.605
62.883 | 1133.168 | 1133.168 | 1133.168 | 1133.168 | 65.848 | 684.685 | 684.685 | 684.685 | 684.685
62.783 | 1183.283 | 1183.283 | 1183.283 | 1183.283 | 65.748 | 690.1625 | 690.1625 | 690.1625 | 690.1625
62.683 | 1181.613 | 1181.613 | 1181.613 | 1181.613 | 65.648 | 694.97 | 694.97 | 694.97 | 694.97
62.583 | 1198.247 | 1198.247 | 1198.247 | 1198.247 | 65.548 | 697.7025 | 697.7025 | 697.7025 | 697.7025
62.483 | 1195.45 | 1195.45 | 1195.45 | 1195.45 | 65.448 | 698.0125 | 698.0125 | 698.0125 | 698.0125
62.383 | 1237.668 | 1237.668 | 1237.668 | 1237.668 | 65.348 | 730.7025 | 730.7025 | 730.7025 | 730.7025
62.283 | 1251.158 | 1251.158 | 1251.158 | 1251.158 | 65.248 | 713.1575 | 713.1575 | 713.1575 | 713.1575
62.183 | 1269.825 | 1269.825 | 1269.825 | 1269.825 | 65.148 | 733.7775 | 733.7775 | 733.7775 | 733.7775
62.083 | 1311.757 | 1311.757 | 1311.757 | 1311.757 | 65.048 | 751.145 | 751.145 | 751.145 | 751.145
61.983 | 1313.468 | 1313.468 | 1313.468 | 1313.468 | 64.948 | 757.54 | 757.54 | 757.54 | 757.54
61.883 | 1353.14 | 1353.14 | 1353.14 | 1353.14 | 64.848 | 777.105 | 777.105 | 777.105 | 777.105
61.783 | 1344.172 | 1344.172 | 1344.172 | 1344.172 | 64.748 | 770.25 | 770.25 | 770.25 | 770.25
61.683 | 1368.448 | 1368.448 | 1368.448 | 1368.448 | 64.648 | 796.525 | 796.525 | 796.525 | 796.525
61.583 | 1391.912 | 1391.913 | 1391.912 | 1391.913 | 64.548 | 778.84 | 778.84 | 778.84 | 778.84
61.483 | 1403.598 | 1403.598 | 1403.598 | 1403.598 | 64.448 | 779.9575 | 779.9575 | 779.9575 | 779.9575
61.383 | 1398.763 | 1398.763 | 1398.763 | 1398.763 | 64.348 | 798.0025 | 798.0025 | 798.0025 | 798.0025
61.283 | 1391.013 | 1391.013 | 1391.013 | 1391.013 | 64.248 | 789.2275 | 789.2275 | 789.2275 | 789.2275
61.183 | 1394.797 | 1394.798 | 1394.797 | 1394.798 | 64.148 | 800.445 | 800.445 | 800.445 | 800.445
61.083 | 1349.615 | 1349.615 | 1349.615 | 1349.615 | 64.048 | 824.0175 | 824.0175 | 824.0175 | 824.0175
60.983 | 1306.18 | 1306.18 | 1306.18 | 1306.18 | 63.948 | 825.6 | 825.6 | 825.6 | 825.6
60.883 | 1293.468 | 1293.468 | 1293.468 | 1293.468 | 63.848 | 859.5075 | 859.5075 | 859.5075 | 859.5075
60.783 | 1237.81 | 1237.81 | 1237.81 | 1237.81 | 63.748 | 820.675 | 820.675 | 820.675 | 820.675
60.683 | 1169.638 | 1169.638 | 1169.638 | 1169.638 | 63.648 | 835.425 | 835.425 | 835.425 | 835.425
60.583 | 1091.213 | 1091.213 | 1091.213 | 1091.213 | 63.548 | 872.3925 | 872.3925 | 872.3925 | 872.3925
60.483 | 1011.81 | 1011.81 | 1011.81 | 1011.81 | 63.448 | 857.35 | 857.35 | 857.35 | 857.35
60.383 | 938.3 | 938.3 | 938.3 | 938.3 | 63.348 | 866.545 | 866.545 | 866.545 | 866.545
60.283 | 850.315 | 850.315 | 850.315 | 850.315 | 63.248 | 896.0375 | 896.0375 | 896.0375 | 896.0375
60.183 | 812.9825 | 812.9825 | 812.9825 | 812.9825 | 63.148 | 900.315 | 900.315 | 900.315 | 900.315
60.083 | 723.0175 | 723.0175 | 723.0175 | 723.0175 | 63.048 | 878.1225 | 878.1225 | 878.1225 | 878.1225
59.983 | 661.6625 | 661.6625 | 661.6625 | 661.6625 | 62.948 | 900.85 | 900.85 | 900.85 | 900.85
59.883 | 600.27 | 600.27 | 600.27 | 600.27 | 62.848 | 914.56 | 914.56 | 914.56 | 914.56
59.783 | 569.9225 | 569.9225 | 569.9225 | 569.9225 | 62.748 | 920.6275 | 920.6275 | 920.6275 | 920.6275
59.683 | 550.995 | 550.995 | 550.995 | 550.995 | 62.648 | 946.4725 | 946.4725 | 946.4725 | 946.4725
59.583 | 515.8675 | 515.8675 | 515.8675 | 515.8675 | 62.548 | 966.02 | 966.02 | 966.02 | 966.02
59.483 | 467.885 | 467.885 | 467.885 | 467.885 | 62.448 | 939.805 | 939.805 | 939.805 | 939.805
59.383 | 444.4425 | 444.4426 | 444.4425 | 444.4426 | 62.348 | 974.995 | 974.995 | 974.995 | 974.995
59.283 | 422.86 | 422.8601 | 422.86 | 422.8601 | 62.248 | 958.1 | 958.1 | 958.1 | 958.1
59.183 | 402.3475 | 402.3478 | 402.3475 | 402.3478 | 62.148 | 986.47 | 986.47 | 986.47 | 986.47
59.083 | 398.6775 | 398.678 | 398.6775 | 398.678 | 62.048 | 962.3225 | 962.3225 | 962.3225 | 962.3225
58.983 | 391.05 | 391.051 | 391.05 | 391.051 | 61.948 | 978.845 | 978.845 | 978.845 | 978.845
58.883 | 357.72 | 357.722 | 357.72 | 357.722 | 61.848 | 985.965 | 985.965 | 985.965 | 985.965
58.783 | 350.3575 | 350.3612 | 350.3575 | 350.3612 | 61.748 | 1001.97 | 1001.97 | 1001.97 | 1001.97
58.683 | 344.94 | 344.9467 | 344.94 | 344.9467 | 61.648 | 1009.84 | 1009.84 | 1009.84 | 1009.84
58.583 | 316.645 | 316.657 | 316.645 | 316.657 | 61.548 | 1002.143 | 1002.143 | 1002.143 | 1002.143
58.483 | 310.455 | 310.4763 | 310.455 | 310.4763 | 61.448 | 983.0175 | 983.0175 | 983.0175 | 983.0175
58.383 | 325.5525 | 325.5896 | 325.5525 | 325.5896 | 61.348 | 972.22 | 972.22 | 972.22 | 972.22
58.283 | 313.655 | 313.7183 | 313.655 | 313.7183 | 61.248 | 984.5725 | 984.5725 | 984.5725 | 984.5725
58.183 | 307.52 | 307.6262 | 307.52 | 307.6262 | 61.148 | 986.4725 | 986.4725 | 986.4725 | 986.4725
58.083 | 298.8575 | 299.0332 | 298.8575 | 299.0332 | 61.048 | 950.6775 | 950.6775 | 950.6775 | 950.6775
57.983 | 300.7375 | 301.0236 | 300.7375 | 301.0236 | 60.948 | 923.225 | 923.225 | 923.225 | 923.225
57.883 | 287.165 | 287.6221 | 287.165 | 287.6221 | 60.848 | 925.76 | 925.76 | 925.76 | 925.76
57.783 | 293.56 | 294.2775 | 293.56 | 294.2775 | 60.748 | 890.4725 | 890.4725 | 890.4725 | 890.4725
57.683 | 277.085 | 278.1973 | 277.085 | 278.1973 | 60.648 | 835.0525 | 835.0525 | 835.0525 | 835.0525
57.583 | 282.2675 | 283.9601 | 282.2675 | 283.9601 | 60.548 | 793.965 | 793.965 | 793.965 | 793.965
57.483 | 262.795 | 265.324 | 262.795 | 265.324 | 60.448 | 755.915 | 755.915 | 755.915 | 755.915
57.383 | 272.1875 | 265.1823 | 261.4631 | 265.1823 | 60.348 | 704.73 | 704.73 | 704.73 | 704.73
57.283 | 254.84 | 265.515 | 260.1311 | 265.515 | 60.248 | 661.02 | 661.02 | 661.02 | 661.02
57.183 | 262.915 | 266.4501 | 258.7992 | 266.4501 | 60.148 | 608.15 | 608.15 | 608.15 | 608.15
57.083 | 266.5725 | 268.1419 | 257.4672 | 268.1419 | 60.048 | 590.1725 | 590.1725 | 590.1725 | 590.1725
56.983 | 266.6325 | 270.7929 | 256.1353 | 270.7929 | 59.948 | 538.315 | 538.3151 | 538.315 | 538.3151
56.883 | 271.85 | 274.5579 | 254.8034 | 274.5579 | 59.848 | 480.385 | 480.3851 | 480.385 | 480.3851
56.783 | 278.0975 | 279.5839 | 253.4714 | 279.5839 | 59.748 | 443.9075 | 443.9077 | 443.9075 | 443.9077
56.683 | 295.825 | 285.9939 | 252.1395 | 285.9939 | 59.648 | 388.53 | 388.5303 | 388.53 | 388.5303
56.583 | 277.275 | 293.8599 | 250.8075 | 293.8599 | 59.548 | 356.12 | 356.1205 | 356.12 | 356.1205
56.483 | 302.29 | 303.0629 | 249.4756 | 303.0629 | 59.448 | 345.2675 | 345.2684 | 345.2675 | 345.2684
56.383 | 322.4275 | 313.3847 | 248.1437 | 313.3847 | 59.348 | 312.485 | 312.4866 | 312.485 | 312.4866
56.283 | 327.71 | 324.4442 | 246.8117 | 324.4442 | 59.248 | 291.135 | 291.1376 | 291.135 | 291.1376
56.183 | 334.62 | 335.6347 | 245.4798 | 335.6347 | 59.148 | 262.8725 | 262.8769 | 262.8725 | 262.8769
56.083 | 346.8225 | 346.2151 | 244.1478 | 346.2151 | 59.048 | 247.1753 | 247.1824 | 247.1753 | 247.1824
55.983 | 360.865 | 355.3645 | 242.8159 | 355.3645 | 58.948 | 237.6097 | 237.6214 | 237.6097 | 237.6214
55.883 | 377.4625 | 362.1481 | 241.4839 | 362.1481 | 58.848 | 227.8725 | 227.891 | 227.8725 | 227.891
55.783 | 358.475 | 365.907 | 240.152 | 365.907 | 58.748 | 230.6333 | 230.6626 | 230.6333 | 230.6626
55.683 | 378.815 | 366.1812 | 238.8201 | 366.1812 | 58.648 | 211.8745 | 211.9204 | 211.8745 | 211.9204
55.583 | 348.1775 | 362.773 | 237.4881 | 362.773 | 58.548 | 211.9115 | 211.9821 | 211.9115 | 211.9821
55.483 | 342.7925 | 355.8401 | 236.1562 | 355.8401 | 58.448 | 216.8705 | 216.9782 | 216.8705 | 216.9782
55.383 | 343.5975 | 345.9972 | 234.8242 | 345.9972 | 58.348 | 210.4015 | 210.5643 | 210.4015 | 210.5643
55.283 | 341.7975 | 333.9723 | 233.4923 | 333.9723 | 58.248 | 201.1825 | 201.4252 | 201.1825 | 201.4252
55.183 | 324.68 | 320.5828 | 232.1604 | 320.5828 | 58.148 | 213.4478 | 213.8046 | 213.4478 | 213.8046
55.083 | 303.565 | 306.7041 | 230.8284 | 306.7041 | 58.048 | 209.2173 | 209.7377 | 209.2173 | 209.7377
54.983 | 284.655 | 293.0552 | 229.4965 | 293.0552 | 57.948 | 204.9437 | 205.6938 | 204.9437 | 205.6938
54.883 | 274.535 | 280.1844 | 228.1645 | 280.1844 | 57.848 | 197.1775 | 205.3274 | 204.261 | 205.3274
54.783 | 268.1925 | 268.5133 | 226.8326 | 268.5133 | 57.748 | 195.8918 | 205.0762 | 203.5782 | 205.0762
54.683 | 264.7075 | 258.2023 | 225.5007 | 258.2023 | 57.648 | 208.1248 | 204.9812 | 202.8955 | 204.9812
54.583 | 238.3738 | 249.3049 | 224.1687 | 249.3049 | 57.548 | 214.6583 | 205.0782 | 202.2127 | 205.0782
54.483 | 235.3555 | 241.7927 | 222.8368 | 241.7927 | 57.448 | 200.1542 | 205.4156 | 201.5299 | 205.4156
54.383 | 251.8875 | 235.5474 | 221.5048 | 235.5474 | 57.348 | 198.2262 | 206.0598 | 200.8472 | 206.0598
54.283 | 239.7653 | 230.3812 | 220.1729 | 230.3812 | 57.248 | 207.5543 | 207.0757 | 200.1644 | 207.0757
54.183 | 231.4028 | 226.1237 | 218.841 | 226.1237 | 57.148 | 215.6255 | 208.5234 | 199.4817 | 208.5234
54.083 | 234.1898 | 222.6246 | 217.509 | 222.6246 | 57.048 | 209.4143 | 210.4721 | 198.7989 | 210.4721
53.983 | 229.8488 | 219.7086 | 216.1771 | 219.7086 | 56.948 | 228.092 | 213.0203 | 198.1161 | 213.0203
53.883 | 227.582 | 217.2389 | 214.8451 | 217.2389 | 56.848 | 225.9332 | 216.2008 | 197.4334 | 216.2008
53.783 | 215.7685 | 215.1075 | 213.5132 | 215.1075 | 56.748 | 227.8795 | 220.052 | 196.7506 | 220.052
53.683 | 212.1813 | 213.2288 | 212.1813 | 213.2288 | 56.648 | 234.1185 | 224.6015 | 196.0679 | 224.6015
53.583 | 220.792 | 221.4679 | 220.792 | 221.4679 | 56.548 | 243.4098 | 229.8376 | 195.3851 | 229.8376
53.483 | 233.6782 | 234.1063 | 233.6782 | 234.1063 | 56.448 | 235.4448 | 235.6649 | 194.7023 | 235.6649
53.383 | 227.5017 | 227.7688 | 227.5017 | 227.7688 | 56.348 | 235.666 | 241.9596 | 194.0196 | 241.9596
53.283 | 227.6203 | 227.7844 | 227.6203 | 227.7844 | 56.248 | 254.6025 | 248.5415 | 193.3368 | 248.5415
53.183 | 234.128 | 234.227 | 234.128 | 234.227 | 56.148 | 236.1645 | 255.1446 | 192.6541 | 255.1446
53.083 | 220.4522 | 220.5108 | 220.4522 | 220.5108 | 56.048 | 249.0888 | 261.4681 | 191.9713 | 261.4681
52.983 | 221.0062 | 221.0406 | 221.0062 | 221.0406 | 55.948 | 261.85 | 267.1767 | 191.2885 | 267.1767
52.883 | 219.4973 | 219.517 | 219.4973 | 219.517 | 55.848 | 264.8875 | 271.8744 | 190.6058 | 271.8744
52.783 | 225.8038 | 225.8149 | 225.8038 | 225.8149 | 55.748 | 281.6225 | 275.2814 | 189.923 | 275.2814
52.683 | 212.5058 | 212.5119 | 212.5058 | 212.5119 | 55.648 | 277.785 | 277.1444 | 189.2402 | 277.1444
52.583 | 205.9525 | 205.9559 | 205.9525 | 205.9559 | 55.548 | 270.875 | 277.2487 | 188.5575 | 277.2487
52.483 | 205.6168 | 205.6186 | 205.6168 | 205.6186 | 55.448 | 282.76 | 275.5392 | 187.8747 | 275.5392
52.383 | 211.181 | 211.182 | 211.181 | 211.182 | 55.348 | 277.3525 | 272.1322 | 187.192 | 272.1322
52.283 | 214.788 | 214.7885 | 214.788 | 214.7885 | 55.248 | 258.7125 | 267.2027 | 186.5092 | 267.2027
52.183 | 211.6765 | 211.6768 | 211.6765 | 211.6768 | 55.148 | 268.47 | 260.9639 | 185.8264 | 260.9639
52.083 | 220.859 | 220.8591 | 220.859 | 220.8591 | 55.048 | 267.6575 | 253.8038 | 185.1437 | 253.8038
51.983 | 210.748 | 210.7481 | 210.748 | 210.7481 | 54.948 | 245.3767 | 246.0681 | 184.4609 | 246.0681
51.883 | 209.5122 | 209.5123 | 209.5122 | 209.5123 | 54.848 | 247.31 | 238.085 | 183.7782 | 238.085
51.783 | 211.3525 | 211.3525 | 211.3525 | 211.3525 | 54.748 | 230.987 | 230.1638 | 183.0954 | 230.1638
51.683 | 204.303 | 204.303 | 204.303 | 204.303 | 54.648 | 228.3053 | 222.548 | 182.4126 | 222.548
51.583 | 209.038 | 209.038 | 209.038 | 209.038 | 54.548 | 222.7525 | 215.4142 | 181.7299 | 215.4142
51.483 | 214.3965 | 214.3965 | 214.3965 | 214.3965 | 54.448 | 193.676 | 208.9058 | 181.0471 | 208.9058
51.383 | 219.0677 | 219.0678 | 219.0677 | 219.0678 | 54.348 | 188.537 | 203.078 | 180.3644 | 203.078
51.283 | 214.0245 | 214.0245 | 214.0245 | 214.0245 | 54.248 | 187.131 | 197.9359 | 179.6816 | 197.9359
51.183 | 219.6365 | 219.6365 | 219.6365 | 219.6365 | 54.148 | 184.3647 | 193.4638 | 178.9988 | 193.4638
51.083 | 213.3247 | 213.3248 | 213.3247 | 213.3248 | 54.048 | 185.2167 | 189.6461 | 178.3161 | 189.6461
50.983 | 210.7943 | 210.7943 | 210.7943 | 210.7943 | 53.948 | 175.3918 | 186.3895 | 177.6333 | 186.3895
50.883 | 214.5298 | 214.5298 | 214.5298 | 214.5298 | 53.848 | 183.7827 | 183.627 | 176.9505 | 183.627
50.783 | 225.2158 | 225.2158 | 225.2158 | 225.2158 | 53.748 | 176.1105 | 181.2984 | 176.2678 | 181.2984
50.683 | 209.682 | 209.682 | 209.682 | 209.682 | 53.648 | 182.1385 | 179.3339 | 175.585 | 179.3339
50.583 | 203.199 | 203.199 | 203.199 | 203.199 | 53.548 | 177.7043 | 177.6597 | 174.9023 | 177.6597
50.483 | 216.7988 | 216.7988 | 216.7988 | 216.7988 | 53.448 | 174.2195 | 176.2207 | 174.2195 | 176.2207
50.383 | 210.0493 | 210.0493 | 210.0493 | 210.0493 | 53.348 | 178.5712 | 180.0106 | 178.5712 | 180.0106
50.283 | 227.0635 | 227.0635 | 227.0635 | 227.0635 | 53.248 | 166.0532 | 167.0759 | 166.0532 | 167.0759
50.183 | 212.2933 | 212.2933 | 212.2933 | 212.2933 | 53.148 | 171.1298 | 171.8468 | 171.1298 | 171.8468
50.083 | 230.3945 | 230.3945 | 230.3945 | 230.3945 | 53.048 | 177.2405 | 177.7371 | 177.2405 | 177.7371
49.983 | 221.674 | 221.674 | 221.674 | 221.674 | 52.948 | 177.0795 | 177.4207 | 177.0795 | 177.4207
49.883 | 211.0348 | 211.0348 | 211.0348 | 211.0348 | 52.848 | 174.0545 | 174.2858 | 174.0545 | 174.2858
49.783 | 215.9518 | 215.9518 | 215.9518 | 215.9518 | 52.748 | 172.0163 | 172.1708 | 172.0163 | 172.1708
49.683 | 215.4383 | 215.4383 | 215.4383 | 215.4383 | 52.648 | 170.1875 | 170.2899 | 170.1875 | 170.2899
49.583 | 220.3965 | 220.3965 | 220.3965 | 220.3965 | 52.548 | 172.5648 | 172.6319 | 172.5648 | 172.6319
49.483 | 216.8228 | 216.8228 | 216.8228 | 216.8228 | 52.448 | 167.9367 | 167.9802 | 167.9367 | 167.9802
49.383 | 226.3728 | 226.3728 | 226.3728 | 226.3728 | 52.348 | 182.2925 | 182.3202 | 182.2925 | 182.3202
49.283 | 221.1002 | 221.1002 | 221.1002 | 221.1002 | 52.248 | 175.7707 | 175.7883 | 175.7707 | 175.7883
49.183 | 218.5942 | 218.5942 | 218.5942 | 218.5942 | 52.148 | 171.4882 | 171.4992 | 171.4882 | 171.4992
49.083 | 219.2483 | 219.2483 | 219.2483 | 219.2483 | 52.048 | 167.9473 | 167.954 | 167.9473 | 167.954
48.983 | 219.3202 | 219.3202 | 219.3202 | 219.3202 | 51.948 | 164.2333 | 164.2374 | 164.2333 | 164.2374
48.883 | 226.466 | 226.466 | 226.466 | 226.466 | 51.848 | 171.7245 | 171.727 | 171.7245 | 171.727
48.783 | 218.5443 | 218.5443 | 218.5443 | 218.5443 | 51.748 | 184.6888 | 184.6902 | 184.6888 | 184.6902
48.683 | 218.7395 | 218.7395 | 218.7395 | 218.7395 | 51.648 | 169.7385 | 169.7394 | 169.7385 | 169.7394
48.583 | 218.9255 | 218.9255 | 218.9255 | 218.9255 | 51.548 | 174.2407 | 174.2413 | 174.2407 | 174.2413
48.483 | 220.742 | 220.742 | 220.742 | 220.742 | 51.448 | 178.5608 | 178.561 | 178.5608 | 178.561
48.383 | 205.836 | 205.836 | 205.836 | 205.836 | 51.348 | 161.3225 | 161.3227 | 161.3225 | 161.3227
48.283 | 215.374 | 215.374 | 215.374 | 215.374 | 51.248 | 170.2978 | 170.2978 | 170.2978 | 170.2978
48.183 | 217.768 | 217.768 | 217.768 | 217.768 | 51.148 | 169.186 | 169.1861 | 169.186 | 169.1861
48.083 | 222.4448 | 222.4448 | 222.4448 | 222.4448 | 51.048 | 168.5193 | 168.5193 | 168.5193 | 168.5193
47.983 | 217.5503 | 217.5503 | 217.5503 | 217.5503 | 50.948 | 185.3455 | 185.3455 | 185.3455 | 185.3455
47.883 | 221.0203 | 221.0203 | 221.0203 | 221.0203 | 50.848 | 176.9462 | 176.9463 | 176.9462 | 176.9463
47.783 | 219.7615 | 219.7615 | 219.7615 | 219.7615 | 50.748 | 176.3378 | 176.3378 | 176.3378 | 176.3378
47.683 | 207.5043 | 207.5043 | 207.5043 | 207.5043 | 50.648 | 174.2943 | 174.2943 | 174.2943 | 174.2943
47.583 | 220.5433 | 220.5433 | 220.5433 | 220.5433 | 50.548 | 181.2498 | 181.2498 | 181.2498 | 181.2498
47.483 | 215.6933 | 215.6933 | 215.6933 | 215.6933 | 50.448 | 179.2273 | 179.2273 | 179.2273 | 179.2273