## Sheet1
LCP(Ar) Binding energy | CPS | C 1s | C 1s | C 1s | Background CPS | Envelope CPS | LCP(Air) Binding energy | CPS | C 1s | C 1s | C 1s | Background CPS | Envelope CPS
295.483 | 918.708 | 918.708 | 918.708 | 918.708 | 918.708 | 918.708 | 298.448 | 786.78 | 786.78 | 786.78 | 786.78 | 786.78 | 786.78
295.383 | 880.508 | 880.508 | 880.508 | 880.508 | 880.508 | 880.508 | 298.348 | 771.446 | 771.446 | 771.446 | 771.446 | 771.446 | 771.446
295.283 | 917.734 | 917.734 | 917.734 | 917.734 | 917.734 | 917.734 | 298.248 | 712.818 | 712.818 | 712.818 | 712.818 | 712.818 | 712.818
295.183 | 874.668 | 874.668 | 874.668 | 874.668 | 874.668 | 874.668 | 298.148 | 710.086 | 710.086 | 710.086 | 710.086 | 710.086 | 710.086
295.083 | 920.556 | 920.556 | 920.556 | 920.556 | 920.556 | 920.556 | 298.048 | 755.176 | 755.176 | 755.176 | 755.176 | 755.176 | 755.176
294.983 | 907.476 | 907.476 | 907.476 | 907.476 | 907.476 | 907.476 | 297.948 | 744.56 | 744.56 | 744.56 | 744.56 | 744.56 | 744.56
294.883 | 903.762 | 903.762 | 903.762 | 903.762 | 903.762 | 903.762 | 297.848 | 766.474 | 766.474 | 766.474 | 766.474 | 766.474 | 766.474
294.783 | 810.45 | 810.45 | 810.45 | 810.45 | 810.45 | 810.45 | 297.748 | 740.704 | 740.704 | 740.704 | 740.704 | 740.704 | 740.704
294.683 | 892.44 | 892.44 | 892.44 | 892.44 | 892.44 | 892.44 | 297.648 | 725.338 | 725.338 | 725.338 | 725.338 | 725.338 | 725.338
294.583 | 887.182 | 887.182 | 887.182 | 887.182 | 887.182 | 887.182 | 297.548 | 737.822 | 737.822 | 737.822 | 737.822 | 737.822 | 737.822
294.483 | 884.984 | 884.984 | 884.984 | 884.984 | 884.984 | 884.984 | 297.448 | 718.106 | 718.106 | 718.106 | 718.106 | 718.106 | 718.106
294.383 | 867.412 | 867.412 | 867.412 | 867.412 | 867.412 | 867.412 | 297.348 | 660.436 | 660.436 | 660.436 | 660.436 | 660.436 | 660.436
294.283 | 822.346 | 822.346 | 822.346 | 822.346 | 822.346 | 822.346 | 297.248 | 765.766 | 765.766 | 765.766 | 765.766 | 765.766 | 765.766
294.183 | 864.656 | 864.656 | 864.656 | 864.656 | 864.656 | 864.656 | 297.148 | 702.028 | 702.028 | 702.028 | 702.028 | 702.028 | 702.028
294.083 | 877.914 | 877.914 | 877.914 | 877.9141 | 877.914 | 877.9141 | 297.048 | 671.484 | 671.484 | 671.484 | 671.484 | 671.484 | 671.484
293.983 | 831.87 | 831.87 | 831.87 | 831.8701 | 831.87 | 831.8701 | 296.948 | 704.476 | 704.476 | 704.476 | 704.476 | 704.476 | 704.476
293.883 | 911.518 | 911.518 | 911.518 | 911.5182 | 911.518 | 911.5182 | 296.848 | 685.026 | 685.026 | 685.026 | 685.026 | 685.026 | 685.026
293.783 | 894.286 | 894.286 | 894.286 | 894.2863 | 894.286 | 894.2863 | 296.748 | 718.126 | 718.126 | 718.126 | 718.126 | 718.126 | 718.126
293.683 | 879.206 | 879.206 | 879.206 | 879.2064 | 879.206 | 879.2064 | 296.648 | 721.778 | 721.778 | 721.778 | 721.778 | 721.778 | 721.778
293.583 | 893.158 | 893.158 | 893.158 | 893.1587 | 893.158 | 893.1587 | 296.548 | 727.94 | 727.94 | 727.94 | 727.94 | 727.94 | 727.94
293.483 | 837.204 | 837.204 | 837.204 | 837.2051 | 837.204 | 837.2051 | 296.448 | 768.57 | 768.57 | 768.57 | 768.57 | 768.57 | 768.57
293.383 | 883.45 | 883.45 | 883.45 | 883.4517 | 883.45 | 883.4517 | 296.348 | 754.396 | 754.396 | 754.396 | 754.396 | 754.396 | 754.396
293.283 | 939.378 | 939.378 | 939.378 | 939.3807 | 939.378 | 939.3807 | 296.248 | 748.82 | 748.82 | 748.82 | 748.82 | 748.82 | 748.82
293.183 | 884.7 | 884.7 | 884.7 | 884.7043 | 884.7 | 884.7043 | 296.148 | 744.584 | 744.584 | 744.584 | 744.584 | 744.584 | 744.584
293.083 | 841.812 | 841.812 | 841.812 | 841.8186 | 841.812 | 841.8186 | 296.048 | 740.328 | 740.328 | 740.328 | 740.328 | 740.328 | 740.328
292.983 | 853.058 | 853.058 | 853.058 | 853.068 | 853.058 | 853.068 | 295.948 | 690.34 | 690.34 | 690.34 | 690.34 | 690.34 | 690.34
292.883 | 927.52 | 927.52 | 927.52 | 927.5351 | 927.52 | 927.5351 | 295.848 | 722.034 | 722.034 | 722.034 | 722.034 | 722.034 | 722.034
292.783 | 910.586 | 910.586 | 910.586 | 910.6087 | 910.586 | 910.6087 | 295.748 | 721.99 | 721.99 | 721.99 | 721.99 | 721.99 | 721.99
292.683 | 870.51 | 870.51 | 870.51 | 870.5437 | 870.51 | 870.5438 | 295.648 | 750.552 | 750.552 | 750.552 | 750.552 | 750.552 | 750.552
292.583 | 836.146 | 836.146 | 836.146 | 836.1957 | 836.146 | 836.1957 | 295.548 | 689.95 | 689.95 | 689.95 | 689.95 | 689.95 | 689.95
292.483 | 866.172 | 866.172 | 866.172 | 866.2447 | 866.172 | 866.2447 | 295.448 | 695.124 | 695.124 | 695.124 | 695.124 | 695.124 | 695.124
292.383 | 855.136 | 855.136 | 855.136 | 855.2412 | 855.136 | 855.2413 | 295.348 | 727.424 | 727.424 | 727.424 | 727.424 | 727.424 | 727.424
292.283 | 921.838 | 921.838 | 921.8381 | 921.989 | 921.838 | 921.9891 | 295.248 | 689.91 | 689.91 | 689.91 | 689.91 | 689.91 | 689.91
292.183 | 911.548 | 911.548 | 911.5481 | 911.763 | 911.548 | 911.7631 | 295.148 | 711.946 | 711.946 | 711.946 | 711.9461 | 711.946 | 711.9461
292.083 | 846.506 | 846.506 | 846.5062 | 846.8093 | 846.506 | 846.8095 | 295.048 | 710.806 | 710.806 | 710.806 | 710.8061 | 710.806 | 710.8061
291.983 | 815.922 | 815.922 | 815.9223 | 816.3463 | 815.922 | 816.3466 | 294.948 | 658.186 | 658.186 | 658.186 | 658.1861 | 658.186 | 658.1861
291.883 | 906.484 | 906.484 | 906.4845 | 907.0724 | 906.484 | 907.0729 | 294.848 | 700.176 | 700.176 | 700.176 | 700.1762 | 700.176 | 700.1762
291.783 | 872.382 | 872.382 | 872.3828 | 873.1908 | 872.382 | 873.1916 | 294.748 | 695.692 | 695.692 | 695.692 | 695.6923 | 695.692 | 695.6923
291.683 | 886.282 | 886.282 | 886.2833 | 887.3843 | 886.282 | 887.3856 | 294.648 | 723.806 | 723.806 | 723.806 | 723.8065 | 723.806 | 723.8065
291.583 | 824.618 | 824.618 | 824.62 | 826.1073 | 824.618 | 826.1093 | 294.548 | 750.946 | 750.946 | 750.946 | 750.9467 | 750.946 | 750.9467
291.483 | 946.35 | 946.35 | 946.3532 | 948.3446 | 946.35 | 948.3478 | 294.448 | 698.374 | 698.374 | 698.374 | 698.3751 | 698.374 | 698.3751
291.383 | 914.564 | 914.564 | 914.569 | 917.2122 | 914.564 | 917.2172 | 294.348 | 730.824 | 698.1254 | 698.1254 | 698.127 | 698.1254 | 698.127
291.283 | 844.988 | 844.988 | 844.9957 | 848.473 | 844.988 | 848.4808 | 294.248 | 726.892 | 697.8768 | 697.8768 | 697.8792 | 697.8768 | 697.8792
291.183 | 911.524 | 911.524 | 911.5358 | 916.07 | 911.524 | 916.0818 | 294.148 | 733.544 | 697.6281 | 697.6281 | 697.6318 | 697.6281 | 697.6318
291.083 | 947.412 | 867.1401 | 867.158 | 873.0173 | 867.1401 | 873.0352 | 294.048 | 728.342 | 697.3795 | 697.3795 | 697.385 | 697.3795 | 697.385
290.983 | 869.622 | 866.9785 | 867.0054 | 874.5086 | 866.9785 | 874.5355 | 293.948 | 754.946 | 697.1309 | 697.1309 | 697.139 | 697.1309 | 697.139
290.883 | 885.672 | 866.8168 | 866.857 | 876.3774 | 866.8168 | 876.4176 | 293.848 | 761.442 | 696.8823 | 696.8823 | 696.8941 | 696.8823 | 696.8941
290.783 | 859.126 | 866.6552 | 866.7146 | 878.6822 | 866.6552 | 878.7416 | 293.748 | 719.06 | 696.6336 | 696.6336 | 696.6507 | 696.6336 | 696.6507
290.683 | 910.98 | 866.4936 | 866.5807 | 881.482 | 866.4936 | 881.5691 | 293.648 | 668.88 | 696.385 | 696.385 | 696.4097 | 696.385 | 696.4097
290.583 | 893.456 | 866.332 | 866.4585 | 884.838 | 866.332 | 884.9647 | 293.548 | 723.256 | 696.1364 | 696.1364 | 696.1717 | 696.1364 | 696.1717
290.483 | 842.176 | 866.1704 | 866.3528 | 888.7978 | 866.1703 | 888.9803 | 293.448 | 772.534 | 695.8878 | 695.8878 | 695.9378 | 695.8878 | 695.9378
290.383 | 812.632 | 866.0089 | 866.2693 | 893.3985 | 866.0087 | 893.6593 | 293.348 | 726.028 | 695.6392 | 695.6392 | 695.7095 | 695.6392 | 695.7095
290.283 | 954.31 | 865.8474 | 866.2162 | 898.661 | 865.8471 | 899.0304 | 293.248 | 697.192 | 695.3905 | 695.3905 | 695.4894 | 695.3905 | 695.4894
290.183 | 876.596 | 865.6859 | 866.2037 | 904.5822 | 865.6854 | 905.101 | 293.148 | 688.854 | 695.1419 | 695.1419 | 695.2796 | 695.1419 | 695.2796
290.083 | 841.398 | 865.5246 | 866.2451 | 911.1288 | 865.5238 | 911.8509 | 293.048 | 768.468 | 694.8933 | 694.8933 | 695.0833 | 694.8933 | 695.0833
289.983 | 967.43 | 865.3636 | 866.3574 | 918.2303 | 865.3622 | 919.2269 | 292.948 | 710.888 | 694.6447 | 694.6447 | 694.9048 | 694.6447 | 694.9048
289.883 | 958.846 | 865.2028 | 866.5619 | 925.7747 | 865.2005 | 927.1383 | 292.848 | 707.624 | 694.3961 | 694.3961 | 694.7512 | 694.3961 | 694.7513
289.783 | 957.13 | 865.0426 | 866.885 | 933.605 | 865.0389 | 935.4548 | 292.748 | 693.012 | 694.1474 | 694.1475 | 694.6287 | 694.1474 | 694.6287
289.683 | 905.262 | 864.8833 | 867.3588 | 941.5198 | 864.8773 | 944.0073 | 292.648 | 710.158 | 693.8988 | 693.8989 | 694.5454 | 693.8988 | 694.5454
289.583 | 895.482 | 864.7253 | 868.0223 | 949.2777 | 864.7157 | 952.5939 | 292.548 | 693.522 | 693.6502 | 693.6503 | 694.5115 | 693.6502 | 694.5116
289.483 | 963.788 | 864.5693 | 868.9215 | 956.6064 | 864.554 | 960.9891 | 292.448 | 727.944 | 693.4016 | 693.4017 | 694.5455 | 693.4016 | 694.5456
289.383 | 946.374 | 864.4164 | 870.1104 | 963.2173 | 864.3924 | 968.9593 | 292.348 | 744.478 | 693.1529 | 693.1532 | 694.6606 | 693.1529 | 694.6608
289.283 | 1020.626 | 864.2683 | 871.6504 | 968.8242 | 864.2308 | 976.2814 | 292.248 | 759.706 | 692.9043 | 692.9047 | 694.875 | 692.9043 | 694.8754
289.183 | 982.662 | 864.1273 | 873.6107 | 973.1646 | 864.0691 | 982.7643 | 292.148 | 698.976 | 692.6557 | 692.6563 | 695.2107 | 692.6557 | 695.2113
289.083 | 1047.306 | 863.9967 | 876.067 | 976.0221 | 863.9075 | 988.2707 | 292.048 | 704.756 | 692.4071 | 692.408 | 695.7063 | 692.4071 | 695.7072
288.983 | 1003.014 | 863.8815 | 879.0998 | 977.2455 | 863.7459 | 992.735 | 291.948 | 727.24 | 692.1585 | 692.1598 | 696.3869 | 692.1585 | 696.3883
288.883 | 1003.588 | 863.7888 | 882.7917 | 976.764 | 863.5843 | 996.176 | 291.848 | 703.468 | 691.9098 | 691.9119 | 697.2855 | 691.9098 | 697.2875
288.783 | 1020.31 | 863.7283 | 887.2239 | 974.5939 | 863.4226 | 998.7008 | 291.748 | 726.068 | 691.6612 | 691.6643 | 698.4409 | 691.6612 | 698.444
288.683 | 999.302 | 863.7139 | 892.4706 | 970.8367 | 863.261 | 1000.499 | 291.648 | 723.518 | 691.4126 | 691.4172 | 699.9207 | 691.4126 | 699.9253
288.583 | 980.198 | 863.7646 | 898.5931 | 965.6697 | 863.0994 | 1001.829 | 291.548 | 702.344 | 691.164 | 691.1708 | 701.761 | 691.164 | 701.7678
288.483 | 993.378 | 863.9064 | 905.632 | 959.3292 | 862.9377 | 1002.992 | 291.448 | 688.944 | 690.9154 | 690.9255 | 704.0078 | 690.9154 | 704.0179
288.383 | 1010.378 | 864.1746 | 913.5986 | 952.089 | 862.7761 | 1004.31 | 291.348 | 686.288 | 690.6667 | 690.6817 | 706.7131 | 690.6667 | 706.7281
288.283 | 996.252 | 864.616 | 922.4665 | 944.2391 | 862.6145 | 1006.093 | 291.248 | 726.818 | 690.4181 | 690.4399 | 709.9678 | 690.4181 | 709.9897
288.183 | 960.676 | 865.2928 | 932.1649 | 936.0643 | 862.4529 | 1008.616 | 291.148 | 777.308 | 690.1695 | 690.201 | 713.8019 | 690.1695 | 713.8334
288.083 | 1025.126 | 866.2862 | 942.5538 | 927.827 | 862.2912 | 1012.085 | 291.048 | 713.786 | 689.9209 | 689.9662 | 718.2522 | 689.9209 | 718.2977
287.983 | 1026.378 | 867.7011 | 953.439 | 919.7549 | 862.1296 | 1016.636 | 290.948 | 724.464 | 689.6723 | 689.7373 | 723.3564 | 689.6722 | 723.4215
287.883 | 1005.266 | 869.6714 | 964.5632 | 912.0353 | 861.968 | 1022.334 | 290.848 | 761.772 | 689.4238 | 689.5159 | 729.1862 | 689.4236 | 729.2786
287.783 | 1044.866 | 872.3658 | 975.6099 | 904.8105 | 861.8063 | 1029.173 | 290.748 | 767.364 | 689.1752 | 689.3048 | 735.7188 | 689.175 | 735.8488
287.683 | 998.64 | 875.9998 | 986.2132 | 898.1736 | 861.6447 | 1037.097 | 290.648 | 786.632 | 688.9267 | 689.1083 | 742.9282 | 688.9264 | 743.1104
287.583 | 1032.754 | 880.8364 | 995.9758 | 892.1794 | 861.4831 | 1046.025 | 290.548 | 754.758 | 688.6783 | 688.9312 | 750.7766 | 688.6778 | 751.0306
287.483 | 1037.212 | 887.185 | 1004.493 | 886.8483 | 861.3214 | 1055.883 | 290.448 | 817.018 | 688.4301 | 688.7791 | 759.2273 | 688.4291 | 759.5782
287.383 | 1070.252 | 895.4202 | 1011.379 | 882.1732 | 861.1598 | 1066.653 | 290.348 | 806.414 | 688.1819 | 688.6596 | 768.1403 | 688.1805 | 768.6209
287.283 | 1082.318 | 905.9807 | 1016.304 | 878.1255 | 860.9982 | 1078.414 | 290.248 | 769.38 | 687.9341 | 688.585 | 777.3647 | 687.9319 | 778.02
287.183 | 1094.276 | 919.3722 | 1019.016 | 874.6619 | 860.8366 | 1091.377 | 290.148 | 746.186 | 687.6867 | 688.5683 | 786.7282 | 687.6833 | 787.6167
287.083 | 1162.248 | 936.1649 | 1019.37 | 871.7294 | 860.6749 | 1105.914 | 290.048 | 794.014 | 687.4398 | 688.6239 | 796.0065 | 687.4346 | 797.201
286.983 | 1150.504 | 956.9877 | 1017.339 | 869.27 | 860.5133 | 1122.57 | 289.948 | 790.086 | 687.1938 | 688.7707 | 804.9402 | 687.186 | 806.5327
286.883 | 1169.966 | 982.5154 | 1013.019 | 867.2247 | 860.3517 | 1142.056 | 289.848 | 774.608 | 686.9492 | 689.0384 | 813.2791 | 686.9374 | 815.3919
286.783 | 1145.422 | 1013.448 | 1006.619 | 865.5358 | 860.19 | 1165.223 | 289.748 | 835.448 | 686.7064 | 689.4582 | 820.7659 | 686.6888 | 823.5529
286.683 | 1251.986 | 1050.481 | 998.4382 | 864.1491 | 860.0284 | 1193.011 | 289.648 | 838.254 | 686.4663 | 690.0604 | 827.0666 | 686.4402 | 830.713
286.583 | 1193.816 | 1094.266 | 988.8423 | 863.0149 | 859.8668 | 1226.39 | 289.548 | 861.302 | 686.2299 | 690.8857 | 831.9679 | 686.1915 | 836.7004
286.483 | 1292.554 | 1145.36 | 978.2312 | 862.0891 | 859.7052 | 1266.27 | 289.448 | 806.782 | 685.9992 | 691.996 | 835.3121 | 685.9429 | 841.4215
286.383 | 1252.736 | 1204.16 | 967.0086 | 861.333 | 859.5435 | 1313.414 | 289.348 | 782.526 | 685.7762 | 693.4524 | 836.9644 | 685.6943 | 844.8045
286.283 | 1323.298 | 1270.835 | 955.5561 | 860.7134 | 859.3819 | 1368.34 | 289.248 | 855.258 | 685.5638 | 695.3087 | 836.7449 | 685.4457 | 846.726
286.183 | 1427.612 | 1345.248 | 944.2128 | 860.2024 | 859.2203 | 1431.222 | 289.148 | 811.662 | 685.3656 | 697.6359 | 834.71 | 685.1971 | 847.3174
286.083 | 1560.024 | 1426.876 | 933.2622 | 859.7767 | 859.0586 | 1501.798 | 289.048 | 832.556 | 685.1891 | 700.5408 | 830.9756 | 684.9484 | 846.8087
285.983 | 1483.084 | 1514.741 | 922.9255 | 859.4175 | 858.897 | 1579.29 | 288.948 | 827.684 | 685.0404 | 704.1192 | 825.6713 | 684.6998 | 845.4313
285.883 | 1709.328 | 1607.353 | 913.3613 | 859.1094 | 858.7354 | 1662.353 | 288.848 | 843.65 | 684.9288 | 708.4414 | 818.9142 | 684.4512 | 843.3821
285.783 | 1695.888 | 1702.688 | 904.6695 | 858.8402 | 858.5738 | 1749.051 | 288.748 | 880.736 | 684.8663 | 713.602 | 810.9982 | 684.2026 | 841.0614
285.683 | 1790.94 | 1798.204 | 896.8982 | 858.6003 | 858.4121 | 1836.878 | 288.648 | 843.486 | 684.8753 | 719.7397 | 802.21 | 683.9539 | 838.9171
285.583 | 1934.364 | 1890.908 | 890.0528 | 858.3822 | 858.2505 | 1922.842 | 288.548 | 856.224 | 684.9735 | 726.958 | 792.807 | 683.7053 | 837.3279
285.483 | 1973.282 | 1977.487 | 884.1104 | 858.1803 | 858.0889 | 2003.6 | 288.448 | 809.278 | 685.1872 | 735.2999 | 783.0384 | 683.4567 | 836.6121
285.383 | 2154.6 | 2054.495 | 879.0137 | 857.9901 | 857.9272 | 2075.644 | 288.348 | 850.614 | 685.5492 | 744.8323 | 773.1782 | 683.2081 | 837.1436
285.283 | 2120.18 | 2118.585 | 874.6903 | 857.8085 | 857.7656 | 2135.552 | 288.248 | 835.278 | 686.1193 | 755.6525 | 763.442 | 682.9595 | 839.2949
285.183 | 2194.04 | 2166.77 | 871.0615 | 857.633 | 857.604 | 2180.257 | 288.148 | 920.248 | 686.9418 | 767.78 | 754.0052 | 682.7108 | 843.3054
285.083 | 2296.94 | 2196.686 | 868.0446 | 857.4618 | 857.4423 | 2207.308 | 288.048 | 856.44 | 688.08 | 781.1339 | 745.0404 | 682.4622 | 849.3299
284.983 | 2182.82 | 2206.796 | 865.5576 | 857.2937 | 857.2807 | 2215.086 | 287.948 | 897.87 | 689.6111 | 795.6419 | 736.6561 | 682.2136 | 857.4819
284.883 | 2203.7 | 2196.394 | 863.5228 | 857.1276 | 857.1191 | 2202.806 | 287.848 | 898.798 | 691.6737 | 811.2131 | 728.9063 | 681.965 | 867.8631
284.783 | 2249.16 | 2166.195 | 861.8678 | 856.963 | 856.9575 | 2171.111 | 287.748 | 888.68 | 694.3602 | 827.6373 | 721.8315 | 681.7164 | 880.3964
284.683 | 2088.66 | 2117.722 | 860.5279 | 856.7995 | 856.7958 | 2121.457 | 287.648 | 933.606 | 697.8001 | 844.6102 | 715.4819 | 681.4677 | 894.9567
284.583 | 2090 | 2053.339 | 859.4459 | 856.6365 | 856.6342 | 2056.153 | 287.548 | 897.348 | 702.1466 | 861.8146 | 709.8364 | 681.2191 | 911.3595
284.483 | 1972.406 | 1976.032 | 858.5723 | 856.4741 | 856.4726 | 1978.134 | 287.448 | 924.08 | 707.671 | 878.8555 | 704.8472 | 680.9705 | 929.4327
284.383 | 1915.028 | 1889.147 | 857.8654 | 856.3119 | 856.3109 | 1890.702 | 287.348 | 882.31 | 714.5294 | 895.2413 | 700.4775 | 680.7219 | 948.8044
284.283 | 1762.62 | 1796.13 | 857.2902 | 856.1499 | 856.1493 | 1797.271 | 287.248 | 996.074 | 722.9354 | 910.5191 | 696.7077 | 680.4732 | 969.2157
284.183 | 1607.678 | 1700.294 | 856.8177 | 855.988 | 855.9877 | 1701.125 | 287.148 | 959.132 | 733.1336 | 924.2218 | 693.4726 | 680.2246 | 990.3787
284.083 | 1556.022 | 1604.634 | 856.4247 | 855.8263 | 855.8261 | 1605.232 | 287.048 | 1005.488 | 745.5546 | 935.8085 | 690.7001 | 679.976 | 1012.111
283.983 | 1460.686 | 1511.691 | 856.0925 | 855.6646 | 855.6644 | 1512.119 | 286.948 | 1045.97 | 760.3845 | 944.7798 | 688.3382 | 679.7274 | 1034.048
283.883 | 1379.858 | 1423.491 | 855.8063 | 855.5029 | 855.5028 | 1423.795 | 286.848 | 1011.894 | 777.8766 | 950.9058 | 686.3504 | 679.4788 | 1056.175
283.783 | 1288.358 | 1341.526 | 855.5544 | 855.3412 | 855.3412 | 1341.739 | 286.748 | 1023.782 | 798.3034 | 953.9491 | 684.6788 | 679.2301 | 1078.471
283.683 | 1240.718 | 1266.774 | 855.3281 | 855.1796 | 855.1795 | 1266.923 | 286.648 | 1070.932 | 822.1574 | 953.6721 | 683.2674 | 678.9815 | 1101.134
283.583 | 1230.63 | 1199.76 | 855.1205 | 855.0179 | 855.0179 | 1199.862 | 286.548 | 1108.162 | 849.5011 | 950.0201 | 682.0768 | 678.7329 | 1124.132
283.483 | 1145.058 | 1140.621 | 854.9265 | 854.8563 | 854.8563 | 1140.691 | 286.448 | 1166.594 | 880.4403 | 943.2928 | 681.0785 | 678.4843 | 1147.843
283.383 | 1104.512 | 1089.189 | 854.7423 | 854.6947 | 854.6947 | 1089.236 | 286.348 | 1187.304 | 915.0515 | 933.7325 | 680.2364 | 678.2356 | 1172.549
283.283 | 1121.494 | 1045.066 | 854.5651 | 854.533 | 854.533 | 1045.098 | 286.248 | 1189.456 | 953.5476 | 921.6087 | 679.5175 | 677.987 | 1198.7
283.183 | 1109.976 | 1007.696 | 854.3928 | 854.3714 | 854.3714 | 1007.718 | 286.148 | 1298.472 | 995.56 | 907.3427 | 678.8994 | 677.7384 | 1226.325
283.083 | 1040.944 | 976.4289 | 854.2239 | 854.2098 | 854.2098 | 976.443 | 286.048 | 1349.694 | 1040.704 | 891.521 | 678.3659 | 677.4898 | 1255.612
282.983 | 1046.168 | 950.5679 | 854.0574 | 854.0481 | 854.0481 | 950.5772 | 285.948 | 1283.228 | 1088.495 | 874.6107 | 677.8987 | 677.2412 | 1286.522
282.883 | 953.538 | 929.4131 | 853.8925 | 853.8865 | 853.8865 | 929.4191 | 285.848 | 1336.448 | 1138.334 | 857.066 | 677.4818 | 676.9925 | 1318.897
282.783 | 938.14 | 912.2898 | 853.7288 | 853.7249 | 853.7249 | 912.2937 | 285.748 | 1384.746 | 1189.157 | 839.3637 | 677.1049 | 676.7439 | 1352.138
282.683 | 953.646 | 898.5689 | 853.5657 | 853.5632 | 853.5632 | 898.5714 | 285.648 | 1387.168 | 1239.87 | 821.9077 | 676.7603 | 676.4953 | 1385.547
282.583 | 1011.496 | 887.68 | 853.4032 | 853.4016 | 853.4016 | 887.6816 | 285.548 | 1305.824 | 1289.275 | 805.0121 | 676.4402 | 676.2467 | 1418.234
282.483 | 1060.768 | 879.1176 | 853.241 | 853.24 | 853.24 | 879.1186 | 285.448 | 1496.628 | 1335.792 | 788.9601 | 676.1382 | 675.9981 | 1448.894
282.383 | 960.832 | 872.4424 | 853.079 | 853.0784 | 853.0784 | 872.443 | 285.348 | 1484.124 | 1378.002 | 773.9924 | 675.85 | 675.7494 | 1476.346
282.283 | 969.892 | 867.2799 | 852.9171 | 852.9167 | 852.9167 | 867.2803 | 285.248 | 1464.12 | 1414.614 | 760.1833 | 675.5726 | 675.5008 | 1499.368
282.183 | 907.91 | 863.3216 | 852.7553 | 852.7551 | 852.7551 | 863.3218 | 285.148 | 1450.594 | 1444.378 | 747.6022 | 675.3032 | 675.2522 | 1516.779
282.083 | 908.91 | 860.3021 | 852.5936 | 852.5935 | 852.5935 | 860.3023 | 285.048 | 1486.678 | 1465.659 | 736.3068 | 675.0395 | 675.0036 | 1526.998
281.983 | 935.778 | 858.0073 | 852.4319 | 852.4318 | 852.4318 | 858.0073 | 284.948 | 1484.104 | 1477.878 | 726.32 | 674.78 | 674.7549 | 1529.468
281.883 | 928.556 | 856.2681 | 852.2703 | 852.2702 | 852.2702 | 856.2681 | 284.848 | 1555.116 | 1480.751 | 717.5213 | 674.5238 | 674.5063 | 1523.783
281.783 | 911.622 | 854.9506 | 852.1086 | 852.1086 | 852.1086 | 854.9506 | 284.748 | 1516.824 | 1474.153 | 709.8432 | 674.2698 | 674.2577 | 1509.75
281.683 | 960.17 | 853.95 | 851.947 | 851.947 | 851.947 | 853.95 | 284.648 | 1472.534 | 1457.793 | 703.2256 | 674.0173 | 674.0091 | 1487.017
281.583 | 800.762 | 853.1849 | 851.7853 | 851.7853 | 851.7853 | 853.1849 | 284.548 | 1478.706 | 1432.684 | 697.5994 | 673.7661 | 673.7605 | 1456.529
281.483 | 900.932 | 852.5932 | 851.6237 | 851.6237 | 851.6237 | 852.5932 | 284.448 | 1436.242 | 1399.966 | 692.8076 | 673.5156 | 673.5118 | 1419.265
281.383 | 871.08 | 852.1278 | 851.4621 | 851.4621 | 851.4621 | 852.1278 | 284.348 | 1425.65 | 1360.772 | 688.7557 | 673.2658 | 673.2632 | 1376.267
281.283 | 953.004 | 851.7537 | 851.3004 | 851.3004 | 851.3004 | 851.7537 | 284.248 | 1368.624 | 1316.185 | 685.364 | 673.0163 | 673.0146 | 1328.536
281.183 | 838.812 | 851.4447 | 851.1388 | 851.1388 | 851.1388 | 851.4447 | 284.148 | 1377.766 | 1267.912 | 682.5579 | 672.7671 | 672.766 | 1277.705
281.083 | 838.998 | 851.1818 | 850.9772 | 850.9772 | 850.9772 | 851.1818 | 284.048 | 1237.07 | 1217.435 | 680.2196 | 672.5181 | 672.5174 | 1225.138
280.983 | 873.428 | 850.9513 | 850.8156 | 850.8156 | 850.8156 | 850.9513 | 283.948 | 1214.66 | 1166.037 | 678.2784 | 672.2692 | 672.2687 | 1172.047
280.883 | 823.652 | 850.7432 | 850.6539 | 850.6539 | 850.6539 | 850.7432 | 283.848 | 1037.748 | 1114.962 | 676.676 | 672.0204 | 672.0201 | 1119.618
280.783 | 892.45 | 850.5505 | 850.4923 | 850.4923 | 850.4923 | 850.5505 | 283.748 | 1033.112 | 1065.315 | 675.3625 | 671.7717 | 671.7715 | 1068.907
280.683 | 892.716 | 850.3682 | 850.3307 | 850.3307 | 850.3307 | 850.3682 | 283.648 | 1008.702 | 1017.874 | 674.2701 | 671.523 | 671.5229 | 1020.621
280.583 | 920.842 | 850.1931 | 850.169 | 850.169 | 850.169 | 850.1931 | 283.548 | 969.148 | 973.2471 | 673.3586 | 671.2743 | 671.2742 | 975.3315
280.483 | 866.292 | 850.0227 | 850.0074 | 850.0074 | 850.0074 | 850.0227 | 283.448 | 995.544 | 932.0705 | 672.5959 | 671.0257 | 671.0256 | 933.6408
280.383 | 840.32 | 849.8554 | 849.8458 | 849.8458 | 849.8458 | 849.8554 | 283.348 | 812.016 | 894.5528 | 671.9556 | 670.777 | 670.777 | 895.7315
280.283 | 900.352 | 849.6901 | 849.6841 | 849.6841 | 849.6841 | 849.6901 | 283.248 | 866.652 | 860.7012 | 671.4057 | 670.5284 | 670.5284 | 861.5785
280.183 | 796.778 | 849.5262 | 849.5225 | 849.5225 | 849.5225 | 849.5262 | 283.148 | 792.684 | 830.5073 | 670.9272 | 670.2798 | 670.2798 | 831.1547
280.083 | 806.806 | 849.3632 | 849.3609 | 849.3609 | 849.3609 | 849.3632 | 283.048 | 782.792 | 804.0461 | 670.5055 | 670.0311 | 670.0311 | 804.5205
279.983 | 901.376 | 849.2006 | 849.1993 | 849.1993 | 849.1993 | 849.2006 | 282.948 | 709.082 | 781.0385 | 670.1291 | 669.7825 | 669.7825 | 781.3851
279.883 | 862.114 | 862.1148 | 862.114 | 862.114 | 862.114 | 862.1148 | 282.848 | 686.338 | 761.1428 | 669.7849 | 669.5339 | 669.5339 | 761.3938
279.783 | 863.922 | 863.9225 | 863.922 | 863.922 | 863.922 | 863.9225 | 282.748 | 715.524 | 744.0987 | 669.4654 | 669.2853 | 669.2853 | 744.2788
279.683 | 856.546 | 856.5463 | 856.546 | 856.546 | 856.546 | 856.5463 | 282.648 | 686.004 | 729.7428 | 669.165 | 669.0366 | 669.0366 | 729.8711
279.583 | 870.694 | 870.6942 | 870.694 | 870.694 | 870.694 | 870.6942 | 282.548 | 670.598 | 717.7127 | 668.8793 | 668.788 | 668.788 | 717.804
279.483 | 858.556 | 858.5561 | 858.556 | 858.556 | 858.556 | 858.5561 | 282.448 | 678.756 | 707.6542 | 668.6037 | 668.5394 | 668.5394 | 707.7185
279.383 | 841.318 | 841.3181 | 841.318 | 841.318 | 841.318 | 841.3181 | 282.348 | 738.644 | 699.3101 | 668.3357 | 668.2908 | 668.2908 | 699.355
279.283 | 889.958 | 889.958 | 889.958 | 889.958 | 889.958 | 889.958 | 282.248 | 748.998 | 692.4992 | 668.0733 | 668.0422 | 668.0422 | 692.5303
279.183 | 864.668 | 864.668 | 864.668 | 864.668 | 864.668 | 864.668 | 282.148 | 776.572 | 686.9552 | 667.8151 | 667.7935 | 667.7935 | 686.9768
279.083 | 912.768 | 912.768 | 912.768 | 912.768 | 912.768 | 912.768 | 282.048 | 714.118 | 682.4371 | 667.5597 | 667.5449 | 667.5449 | 682.4518
278.983 | 908.044 | 908.044 | 908.044 | 908.044 | 908.044 | 908.044 | 281.948 | 695.592 | 678.7759 | 667.3063 | 667.2963 | 667.2963 | 678.7859
278.883 | 886.628 | 886.628 | 886.628 | 886.628 | 886.628 | 886.628 | 281.848 | 624.558 | 675.8494 | 667.0544 | 667.0477 | 667.0477 | 675.8562
278.783 | 912.438 | 912.438 | 912.438 | 912.438 | 912.438 | 912.438 | 281.748 | 694.394 | 673.5079 | 666.8036 | 666.7991 | 666.7991 | 673.5124
278.683 | 904.948 | 904.948 | 904.948 | 904.948 | 904.948 | 904.948 | 281.648 | 649.134 | 671.6219 | 666.5535 | 666.5504 | 666.5504 | 671.6249
278.583 | 788.328 | 788.328 | 788.328 | 788.328 | 788.328 | 788.328 | 281.548 | 649.602 | 670.1035 | 666.3038 | 666.3018 | 666.3018 | 670.1055
278.483 | 915.378 | 915.378 | 915.378 | 915.378 | 915.378 | 915.378 | 281.448 | 679.124 | 668.8887 | 666.0545 | 666.0532 | 666.0532 | 668.89
278.383 | 886.594 | 886.594 | 886.594 | 886.594 | 886.594 | 886.594 | 281.348 | 664.138 | 667.9079 | 665.8054 | 665.8046 | 665.8046 | 667.9088
278.283 | 778.754 | 778.754 | 778.754 | 778.754 | 778.754 | 778.754 | 281.248 | 626.712 | 667.1028 | 665.5565 | 665.5559 | 665.5559 | 667.1034
278.183 | 836.324 | 836.324 | 836.324 | 836.324 | 836.324 | 836.324 | 281.148 | 716.212 | 666.4351 | 665.3077 | 665.3073 | 665.3073 | 666.4355
278.083 | 873.8 | 873.8 | 873.8 | 873.8 | 873.8 | 873.8 | 281.048 | 678.304 | 665.8771 | 665.0589 | 665.0587 | 665.0587 | 665.8773
277.983 | 899.054 | 899.054 | 899.054 | 899.054 | 899.054 | 899.054 | 280.948 | 732.538 | 665.4009 | 664.8102 | 664.8101 | 664.8101 | 665.401
277.883 | 871.902 | 871.902 | 871.902 | 871.902 | 871.902 | 871.902 | 280.848 | 668.686 | 664.9842 | 664.5616 | 664.5615 | 664.5615 | 664.9843
277.783 | 859.714 | 859.714 | 859.714 | 859.714 | 859.714 | 859.714 | 280.748 | 624.02 | 664.6126 | 664.3129 | 664.3128 | 664.3128 | 664.6127
277.683 | 865.536 | 865.536 | 865.536 | 865.536 | 865.536 | 865.536 | 280.648 | 654.506 | 664.2758 | 664.0643 | 664.0642 | 664.0642 | 664.2758
277.583 | 821.95 | 821.95 | 821.95 | 821.95 | 821.95 | 821.95 | 280.548 | 651.96 | 663.9643 | 663.8156 | 663.8156 | 663.8156 | 663.9643
277.483 | 827.596 | 827.596 | 827.596 | 827.596 | 827.596 | 827.596 | 280.448 | 697.158 | 663.6705 | 663.567 | 663.567 | 663.567 | 663.6705
277.383 | 905.726 | 905.726 | 905.726 | 905.726 | 905.726 | 905.726 | 280.348 | 696.368 | 663.3897 | 663.3184 | 663.3184 | 663.3184 | 663.3897
277.283 | 912.448 | 912.448 | 912.448 | 912.448 | 912.448 | 912.448 | 280.248 | 690.872 | 663.1187 | 663.0697 | 663.0697 | 663.0697 | 663.1187
277.183 | 794.45 | 794.45 | 794.45 | 794.45 | 794.45 | 794.45 | 280.148 | 666.236 | 662.8546 | 662.8211 | 662.8211 | 662.8211 | 662.8546
277.083 | 835.378 | 835.378 | 835.378 | 835.378 | 835.378 | 835.378 | 280.048 | 677.244 | 662.5952 | 662.5725 | 662.5725 | 662.5725 | 662.5952
276.983 | 879.29 | 879.29 | 879.29 | 879.29 | 879.29 | 879.29 | 279.948 | 629.936 | 662.3391 | 662.3239 | 662.3239 | 662.3239 | 662.3391
276.883 | 848.564 | 848.564 | 848.564 | 848.564 | 848.564 | 848.564 | 279.848 | 614.018 | 662.0854 | 662.0752 | 662.0752 | 662.0752 | 662.0854
276.783 | 813.364 | 813.364 | 813.364 | 813.364 | 813.364 | 813.364 | 279.748 | 666.702 | 661.8334 | 661.8266 | 661.8266 | 661.8266 | 661.8334
276.683 | 829.21 | 829.21 | 829.21 | 829.21 | 829.21 | 829.21 | 279.648 | 661.578 | 661.5825 | 661.578 | 661.578 | 661.578 | 661.5825
276.583 | 806.338 | 806.338 | 806.338 | 806.338 | 806.338 | 806.338 | 279.548 | 686.256 | 686.2589 | 686.256 | 686.256 | 686.256 | 686.2589
276.483 | 829.246 | 829.246 | 829.246 | 829.246 | 829.246 | 829.246 | 279.448 | 662.58 | 662.5819 | 662.58 | 662.58 | 662.58 | 662.5819