## Sheet1
LCP(ST)-5RuO2(Ar) cycle number | Capacity/mA.h g-1 | LCP(ST)-5C(Ar) cycle number | Capacity/mA.h g-1 | LCP(ST)-10C(Ar) cycle number | Capacity/mA.h g-1
1 | 148.1841 | 1 | 127.1396 | 1 | 115.0096
2 | 145.1526 | 2 | 124.5379 | 2 | 108.3724
3 | 138.2717 | 3 | 120.7945 | 3 | 100.7125
4 | 128.4534 | 4 | 117.1184 | 4 | 94.38958
5 | 119.7597 | 5 | 113.4811 | 5 | 87.71284
6 | 112.6911 | 6 | 110.9614 | 6 | 82.80605
7 | 106.5675 | 7 | 108.4823 | 7 | 79.56534
8 | 101.687 | 8 | 106.8192 | 8 | 75.20067
9 | 97.53469 | 9 | 104.6994 | 9 | 73.49861
10 | 94.28876 | 10 | 103.5476 | 10 | 70.94853
11 | 91.04132 | 11 | 101.4887 | 11 | 67.90413
12 | 88.40838 | 12 | 99.37134 | 12 | 65.66636
13 | 85.84081 | 13 | 98.03261 | 13 | 63.92781
14 | 83.70947 | 14 | 96.24811 | 14 | 62.14264
15 | 81.15249 | 15 | 94.57618 | 15 | 60.52645
16 | 79.20379 | 16 | 93.22632 | 16 | 58.5889
17 | 77.53237 | 17 | 91.58275 | 17 | 56.0141
18 | 75.77478 | 18 | 90.77547 | 18 | 54.59273
19 | 73.55029 | 19 | 89.0624 | 19 | 53.63352
20 | 71.95068 | 20 | 87.44546 | 20 | 51.59758
21 | 70.5438 | 21 | 86.51585 | 21 | 49.41285
22 | 68.59001 | 22 | 85.34995 | 22 | 48.39029
23 | 67.36645 |  |  | 23 | 47.4176
24 | 65.74284 |  |  | 24 | 46.46839
25 | 64.23959 |  |  | 25 | 44.67852
26 | 62.61027 |  |  | 26 | 44.6752
27 | 61.66429 |  |  | 27 | 42.24006
28 | 59.87514 |  |  | 28 | 41.0228
|  |  |  | 29 | 39.78035
|  |  |  | 30 | 39.58997
|  |  |  | 31 | 39.47914
|  |  |  | 32 | 37.76407
|  |  |  | 33 | 36.46561
|  |  |  | 34 | 35.37386
|  |  |  | 35 | 34.99562
|  |  |  | 36 | 34.52184
|  |  |  | 37 | 33.45302
|  |  |  | 38 | 32.88381