## READ ME
READ ME
Allison Shaw
avb2g12@soton.ac.uk
Electronic Power Engineering
Date of Data Collection: September 2017 - April 2018
Information about geographic location of data collection: University of Southampton, UK
Date that the file was created: May 2018
This document contains the raw data for the paper entitled "The dielectric effect of xylene on an organoclay-containing composite" submitted to the Journal: IEEE transactions on dielectrics and electrical insulation
Fig. 1
TGA data on the dried and immersed (inset) samples
Fig. 2
FT-IR transmission mode raw data
Figure 3
Mass change monitoring xylene uptake
Fig. 4a
Real Permittivity Dielectric Spectroscopy data of 0 wt. % sample
Fig. 4b
Imaginary Permittivity Dielectric Spectroscopy data of 0 wt. % sample
Fig. 5a
Real Permittivity Dielectric Spectroscopy data of 2.5 wt. % sample
Fig. 5b
Real Permittivity Dielectric Spectroscopy data of 5 wt. % sample
Fig. 5c
Imaginary Permittivity Dielectric Spectroscopy data of 2.5 wt. % sample
Fig. 5d
Imaginary Permittivity Dielectric Spectroscopy data of 5 wt. % sample
Fig. 6
AC dielectric breakdown data

## Fig. 1
Dried Samples | [5 empty] | Immersed Samples
Temperature / °C | 0 wt. % | Temperature / °C | 2.5 wt. % | Temperature / °C | 5 wt. % | Temperature / °C | 0 wt. % | Temperature / °C | 2.5 wt. % | Temperature / °C | 5 wt. %
34.31 | 100.074 | 33.7 | 100.195 | 35.35 | 100.15 | 34.69 | 100.174 | 36.49 | 100.193 | 34.27 | 100.182
35.77 | 100.074 | 35.07 | 100.2 | 36.74 | 100.137 | 36.2 | 100.167 | 37.78 | 100.193 | 35.66 | 100.177
37.23 | 100.07 | 36.46 | 100.205 | 38.15 | 100.137 | 37.73 | 100.155 | 39.1 | 100.198 | 37.07 | 100.177
38.69 | 100.07 | 37.84 | 100.2 | 39.56 | 100.137 | 39.25 | 100.149 | 40.42 | 100.188 | 38.46 | 100.165
40.1 | 100.064 | 39.18 | 100.2 | 40.94 | 100.124 | 40.72 | 100.137 | 41.7 | 100.174 | 39.8 | 100.143
41.46 | 100.054 | 40.44 | 100.191 | 42.25 | 100.107 | 42.1 | 100.112 | 42.92 | 100.164 | 41.08 | 100.133
42.74 | 100.04 | 41.65 | 100.181 | 43.5 | 100.103 | 43.41 | 100.099 | 44.06 | 100.145 | 42.29 | 100.116
43.96 | 100.034 | 42.78 | 100.172 | 44.68 | 100.09 | 44.63 | 100.087 | 45.15 | 100.125 | 43.42 | 100.094
45.1 | 100.023 | 43.84 | 100.162 | 45.79 | 100.074 | 45.77 | 100.056 | 46.17 | 100.116 | 44.48 | 100.077
46.17 | 100.013 | 44.83 | 100.152 | 46.83 | 100.069 | 46.84 | 100.019 | 47.13 | 100.096 | 45.46 | 100.061
47.18 | 100.004 | 45.75 | 100.143 | 47.81 | 100.057 | 47.83 | 99.994 | 48.03 | 100.067 | 46.38 | 100.028
48.13 | 99.997 | 46.62 | 100.133 | 48.73 | 100.04 | 48.77 | 99.975 | 48.88 | 100.053 | 47.23 | 100.011
49.02 | 99.99 | 47.44 | 100.129 | 49.6 | 100.031 | 49.64 | 99.95 | 49.68 | 100.029 | 48.03 | 99.989
49.85 | 99.98 | 48.22 | 100.119 | 50.41 | 100.023 | 50.44 | 99.932 | 50.43 | 100 | 48.77 | 99.967
50.63 | 99.973 | 48.95 | 100.114 | 51.17 | 100.014 | 51.2 | 99.913 | 51.15 | 99.99 | 49.48 | 99.951
51.37 | 99.967 | 49.63 | 100.1 | 51.9 | 100.01 | 51.92 | 99.888 | 51.82 | 99.966 | 50.15 | 99.934
52.08 | 99.957 | 50.26 | 100.1 | 52.58 | 100.006 | 52.58 | 99.87 | 52.44 | 99.942 | 50.79 | 99.906
52.75 | 99.953 | 50.85 | 100.095 | 53.23 | 99.993 | 53.21 | 99.851 | 53.04 | 99.928 | 51.38 | 99.89
53.38 | 99.943 | 51.43 | 100.086 | 53.85 | 99.993 | 53.8 | 99.833 | 53.6 | 99.908 | 51.95 | 99.868
54 | 99.94 | 52 | 100.081 | 54.44 | 99.989 | 54.34 | 99.802 | 54.13 | 99.884 | 52.51 | 99.846
54.58 | 99.936 | 52.54 | 100.076 | 55.01 | 99.976 | 54.87 | 99.777 | 54.63 | 99.865 | 53.04 | 99.813
55.14 | 99.93 | 53.04 | 100.071 | 55.54 | 99.972 | 55.38 | 99.758 | 55.12 | 99.85 | 53.56 | 99.824
55.67 | 99.93 | 53.52 | 100.071 | 56.05 | 99.968 | 55.89 | 99.746 | 55.59 | 99.816 | 54.05 | 99.791
56.17 | 99.923 | 53.97 | 100.071 | 56.53 | 99.959 | 56.37 | 99.727 | 56.04 | 99.792 | 54.53 | 99.774
56.66 | 99.916 | 54.42 | 100.067 | 57 | 99.951 | 56.83 | 99.702 | 56.47 | 99.768 | 54.99 | 99.747
57.13 | 99.913 | 54.85 | 100.062 | 57.45 | 99.951 | 57.26 | 99.69 | 56.89 | 99.749 | 55.42 | 99.719
57.58 | 99.91 | 55.27 | 100.062 | 57.89 | 99.942 | 57.68 | 99.671 | 57.31 | 99.725 | 55.84 | 99.697
58.03 | 99.906 | 55.67 | 100.062 | 58.32 | 99.938 | 58.09 | 99.653 | 57.7 | 99.71 | 56.25 | 99.675
58.46 | 99.9 | 56.08 | 100.062 | 58.74 | 99.938 | 58.5 | 99.634 | 58.09 | 99.681 | 56.65 | 99.647
58.88 | 99.896 | 56.47 | 100.062 | 59.14 | 99.934 | 58.9 | 99.615 | 58.47 | 99.662 | 57.02 | 99.631
59.29 | 99.893 | 56.85 | 100.057 | 59.53 | 99.925 | 59.29 | 99.597 | 58.84 | 99.643 | 57.39 | 99.609
59.68 | 99.893 | 57.24 | 100.052 | 59.91 | 99.925 | 59.66 | 99.585 | 59.19 | 99.618 | 57.75 | 99.581
60.06 | 99.89 | 57.62 | 100.057 | 60.28 | 99.925 | 60.02 | 99.566 | 59.53 | 99.599 | 58.1 | 99.57
60.43 | 99.886 | 57.98 | 100.052 | 60.64 | 99.921 | 60.36 | 99.541 | 59.87 | 99.58 | 58.45 | 99.548
60.79 | 99.879 | 58.33 | 100.052 | 60.99 | 99.921 | 60.7 | 99.528 | 60.21 | 99.556 | 58.77 | 99.521
61.14 | 99.879 | 58.66 | 100.052 | 61.33 | 99.917 | 61.02 | 99.51 | 60.53 | 99.537 | 59.09 | 99.504
61.46 | 99.876 | 58.99 | 100.047 | 61.66 | 99.913 | 61.34 | 99.498 | 60.83 | 99.522 | 59.4 | 99.482
61.77 | 99.873 | 59.3 | 100.047 | 61.98 | 99.913 | 61.67 | 99.479 | 61.14 | 99.498 | 59.71 | 99.454
62.07 | 99.873 | 59.6 | 100.047 | 62.29 | 99.908 | 61.99 | 99.467 | 61.44 | 99.474 | 60.02 | 99.432
62.36 | 99.866 | 59.91 | 100.043 | 62.6 | 99.904 | 62.31 | 99.448 | 61.75 | 99.459 | 60.33 | 99.41
62.65 | 99.863 | 60.23 | 100.047 | 62.91 | 99.904 | 62.63 | 99.429 | 62.06 | 99.435 | 60.65 | 99.394
62.95 | 99.86 | 60.54 | 100.047 | 63.22 | 99.9 | 62.93 | 99.411 | 62.35 | 99.416 | 60.96 | 99.377
63.26 | 99.856 | 60.84 | 100.047 | 63.52 | 99.896 | 63.22 | 99.386 | 62.64 | 99.396 | 61.24 | 99.355
63.56 | 99.856 | 61.13 | 100.043 | 63.82 | 99.896 | 63.51 | 99.367 | 62.94 | 99.372 | 61.51 | 99.333
63.84 | 99.853 | 61.41 | 100.043 | 64.1 | 99.891 | 63.79 | 99.349 | 63.22 | 99.353 | 61.78 | 99.317
64.13 | 99.849 | 61.69 | 100.043 | 64.39 | 99.887 | 64.06 | 99.33 | 63.51 | 99.338 | 62.05 | 99.3
64.41 | 99.843 | 61.98 | 100.043 | 64.68 | 99.887 | 64.34 | 99.312 | 63.79 | 99.319 | 62.31 | 99.278
64.7 | 99.843 | 62.26 | 100.043 | 64.96 | 99.887 | 64.62 | 99.287 | 64.07 | 99.3 | 62.57 | 99.256
64.97 | 99.839 | 62.53 | 100.043 | 65.24 | 99.883 | 64.9 | 99.274 | 64.35 | 99.281 | 62.82 | 99.239
65.24 | 99.839 | 62.78 | 100.043 | 65.51 | 99.883 | 65.18 | 99.256 | 64.62 | 99.266 | 63.07 | 99.217
65.51 | 99.836 | 63.05 | 100.043 | 65.78 | 99.879 | 65.47 | 99.237 | 64.88 | 99.242 | 63.33 | 99.195
65.79 | 99.836 | 63.32 | 100.043 | 66.06 | 99.875 | 65.74 | 99.225 | 65.14 | 99.223 | 63.59 | 99.179
66.06 | 99.829 | 63.6 | 100.047 | 66.33 | 99.875 | 65.99 | 99.2 | 65.4 | 99.203 | 63.87 | 99.157
66.34 | 99.829 | 63.87 | 100.043 | 66.6 | 99.875 | 66.26 | 99.181 | 65.67 | 99.179 | 64.13 | 99.146
66.61 | 99.826 | 64.14 | 100.038 | 66.87 | 99.866 | 66.53 | 99.169 | 65.93 | 99.16 | 64.4 | 99.124
66.86 | 99.823 | 64.41 | 100.038 | 67.13 | 99.866 | 66.8 | 99.157 | 66.19 | 99.145 | 64.66 | 99.102
67.11 | 99.823 | 64.68 | 100.038 | 67.39 | 99.866 | 67.07 | 99.138 | 66.45 | 99.121 | 64.92 | 99.091
67.37 | 99.819 | 64.94 | 100.038 | 67.65 | 99.866 | 67.34 | 99.12 | 66.71 | 99.102 | 65.17 | 99.046
67.63 | 99.819 | 65.2 | 100.038 | 67.91 | 99.862 | 67.61 | 99.107 | 66.97 | 99.088 | 65.42 | 99.03
67.89 | 99.813 | 65.46 | 100.038 | 68.17 | 99.862 | 67.88 | 99.088 | 67.22 | 99.064 | 65.67 | 99.013
68.15 | 99.813 | 65.73 | 100.038 | 68.42 | 99.858 | 68.15 | 99.07 | 67.47 | 99.049 | 65.92 | 99.008
68.41 | 99.813 | 66 | 100.038 | 68.68 | 99.858 | 68.42 | 99.057 | 67.71 | 99.03 | 66.16 | 98.991
68.66 | 99.813 | 66.26 | 100.033 | 68.93 | 99.853 | 68.69 | 99.051 | 67.95 | 99.01 | 66.42 | 98.964
68.92 | 99.809 | 66.51 | 100.038 | 69.18 | 99.849 | 68.95 | 99.039 | 68.18 | 98.991 | 66.68 | 98.953
69.17 | 99.806 | 66.76 | 100.033 | 69.44 | 99.849 | 69.2 | 99.02 | 68.4 | 98.972 | 66.94 | 98.931
69.42 | 99.806 | 67 | 100.033 | 69.68 | 99.849 | 69.44 | 99.008 | 68.64 | 98.957 | 67.2 | 98.931
69.67 | 99.802 | 67.24 | 100.033 | 69.93 | 99.849 | 69.68 | 98.989 | 68.87 | 98.938 | 67.44 | 98.898
69.92 | 99.799 | 67.48 | 100.033 | 70.17 | 99.845 | 69.93 | 98.97 | 69.12 | 98.919 | 67.67 | 98.87
70.16 | 99.799 | 67.72 | 100.033 | 70.4 | 99.845 | 70.18 | 98.952 | 69.37 | 98.904 | 67.9 | 98.842
70.39 | 99.799 | 67.96 | 100.033 | 70.64 | 99.845 | 70.42 | 98.933 | 69.61 | 98.88 | 68.12 | 98.815
70.63 | 99.796 | 68.2 | 100.033 | 70.88 | 99.845 | 70.67 | 98.915 | 69.86 | 98.861 | 68.33 | 98.804
70.87 | 99.792 | 68.44 | 100.033 | 71.12 | 99.845 | 70.9 | 98.896 | 70.1 | 98.846 | 68.55 | 98.782
71.11 | 99.789 | 68.68 | 100.033 | 71.37 | 99.845 | 71.13 | 98.878 | 70.35 | 98.827 | 68.78 | 98.754
71.34 | 99.782 | 68.92 | 100.033 | 71.62 | 99.841 | 71.35 | 98.865 | 70.59 | 98.808 | 69.01 | 98.743
71.58 | 99.786 | 69.17 | 100.028 | 71.86 | 99.841 | 71.59 | 98.846 | 70.83 | 98.793 | 69.25 | 98.732
71.83 | 99.786 | 69.41 | 100.033 | 72.11 | 99.836 | 71.84 | 98.828 | 71.08 | 98.769 | 69.5 | 98.71
72.07 | 99.782 | 69.65 | 100.028 | 72.34 | 99.832 | 72.08 | 98.815 | 71.32 | 98.754 | 69.74 | 98.693
72.32 | 99.779 | 69.89 | 100.028 | 72.58 | 99.832 | 72.33 | 98.803 | 71.56 | 98.74 | 69.98 | 98.677
72.56 | 99.776 | 70.12 | 100.028 | 72.82 | 99.832 | 72.59 | 98.791 | 71.81 | 98.721 | 70.22 | 98.655
72.81 | 99.769 | 70.35 | 100.024 | 73.06 | 99.828 | 72.84 | 98.772 | 72.06 | 98.701 | 70.46 | 98.639
73.04 | 99.769 | 70.58 | 100.024 | 73.3 | 99.828 | 73.1 | 98.76 | 72.31 | 98.687 | 70.7 | 98.617
73.26 | 99.769 | 70.83 | 100.019 | 73.54 | 99.828 | 73.35 | 98.741 | 72.54 | 98.668 | 70.95 | 98.605
73.47 | 99.769 | 71.06 | 100.024 | 73.78 | 99.828 | 73.59 | 98.728 | 72.78 | 98.648 | 71.21 | 98.583
73.68 | 99.766 | 71.29 | 100.024 | 74.01 | 99.828 | 73.83 | 98.71 | 73.02 | 98.634 | 71.45 | 98.567
73.88 | 99.762 | 71.52 | 100.024 | 74.25 | 99.824 | 74.08 | 98.698 | 73.26 | 98.615 | 71.69 | 98.55
74.08 | 99.759 | 71.73 | 100.019 | 74.48 | 99.824 | 74.32 | 98.679 | 73.5 | 98.6 | 71.92 | 98.528
74.28 | 99.756 | 71.95 | 100.019 | 74.71 | 99.824 | 74.56 | 98.667 | 73.74 | 98.576 | 72.16 | 98.517
74.48 | 99.756 | 72.18 | 100.014 | 74.93 | 99.82 | 74.8 | 98.648 | 73.98 | 98.561 | 72.39 | 98.484
74.68 | 99.756 | 72.41 | 100.019 | 75.16 | 99.82 | 75.04 | 98.629 | 74.22 | 98.542 | 72.63 | 98.468
74.9 | 99.756 | 72.64 | 100.019 | 75.4 | 99.82 | 75.27 | 98.617 | 74.47 | 98.528 | 72.87 | 98.456
75.13 | 99.752 | 72.88 | 100.014 | 75.64 | 99.815 | 75.51 | 98.604 | 74.71 | 98.513 | 73.1 | 98.434
75.38 | 99.749 | 73.12 | 100.014 | 75.88 | 99.815 | 75.75 | 98.586 | 74.96 | 98.494 | 73.33 | 98.424
75.63 | 99.749 | 73.36 | 100.014 | 76.12 | 99.811 | 76 | 98.568 | 75.2 | 98.484 | 73.57 | 98.407
75.88 | 99.746 | 73.6 | 100.014 | 76.36 | 99.815 | 76.25 | 98.549 | 75.42 | 98.465 | 73.81 | 98.39
76.13 | 99.746 | 73.83 | 100.014 | 76.6 | 99.811 | 76.5 | 98.536 | 75.65 | 98.446 | 74.05 | 98.363
76.38 | 99.746 | 74.06 | 100.014 | 76.84 | 99.811 | 76.74 | 98.53 | 75.89 | 98.431 | 74.29 | 98.341
76.64 | 99.742 | 74.3 | 100.014 | 77.08 | 99.811 | 76.98 | 98.505 | 76.14 | 98.417 | 74.53 | 98.324
76.88 | 99.739 | 74.52 | 100.014 | 77.32 | 99.807 | 77.23 | 98.493 | 76.38 | 98.402 | 74.78 | 98.308
77.13 | 99.739 | 74.73 | 100.014 | 77.57 | 99.803 | 77.46 | 98.474 | 76.62 | 98.383 | 75.02 | 98.291
77.37 | 99.735 | 74.97 | 100.014 | 77.81 | 99.803 | 77.69 | 98.462 | 76.86 | 98.363 | 75.26 | 98.275
77.61 | 99.735 | 75.21 | 100.019 | 78.05 | 99.803 | 77.92 | 98.45 | 77.1 | 98.349 | 75.49 | 98.258
77.86 | 99.732 | 75.45 | 100.014 | 78.29 | 99.803 | 78.17 | 98.444 | 77.34 | 98.33 | 75.72 | 98.236
78.1 | 99.725 | 75.68 | 100.009 | 78.54 | 99.803 | 78.41 | 98.425 | 77.57 | 98.315 | 75.94 | 98.219
78.33 | 99.725 | 75.92 | 100.009 | 78.78 | 99.798 | 78.65 | 98.406 | 77.8 | 98.296 | 76.18 | 98.203
78.56 | 99.725 | 76.14 | 100.009 | 79.02 | 99.798 | 78.89 | 98.394 | 78.03 | 98.281 | 76.42 | 98.181
78.79 | 99.722 | 76.38 | 100.009 | 79.24 | 99.798 | 79.12 | 98.381 | 78.25 | 98.267 | 76.67 | 98.175
79.03 | 99.722 | 76.61 | 100.005 | 79.47 | 99.798 | 79.36 | 98.363 | 78.48 | 98.248 | 76.9 | 98.159
79.26 | 99.719 | 76.84 | 100.005 | 79.71 | 99.794 | 79.6 | 98.357 | 78.7 | 98.233 | 77.14 | 98.142
79.51 | 99.715 | 77.07 | 100.005 | 79.95 | 99.794 | 79.84 | 98.344 | 78.94 | 98.214 | 77.38 | 98.126
79.76 | 99.712 | 77.29 | 100 | 80.18 | 99.794 | 80.08 | 98.332 | 79.18 | 98.2 | 77.62 | 98.109
80.01 | 99.715 | 77.52 | 100 | 80.42 | 99.794 | 80.32 | 98.319 | 79.41 | 98.185 | 77.85 | 98.093
80.25 | 99.712 | 77.76 | 100 | 80.65 | 99.79 | 80.56 | 98.301 | 79.65 | 98.166 | 78.09 | 98.076
80.5 | 99.712 | 78 | 100 | 80.89 | 99.786 | 80.78 | 98.276 | 79.88 | 98.151 | 78.33 | 98.06
80.75 | 99.709 | 78.26 | 100 | 81.12 | 99.786 | 81.01 | 98.27 | 80.1 | 98.137 | 78.57 | 98.038
80.99 | 99.709 | 78.5 | 99.995 | 81.35 | 99.786 | 81.23 | 98.257 | 80.31 | 98.117 | 78.82 | 98.021
81.23 | 99.705 | 78.73 | 99.995 | 81.58 | 99.786 | 81.45 | 98.239 | 80.52 | 98.103 | 79.06 | 98.004
81.47 | 99.705 | 78.95 | 99.995 | 81.82 | 99.786 | 81.68 | 98.22 | 80.74 | 98.088 | 79.3 | 97.988
81.7 | 99.705 | 79.2 | 99.99 | 82.05 | 99.786 | 81.9 | 98.202 | 80.97 | 98.074 | 79.53 | 97.972
81.94 | 99.705 | 79.44 | 99.99 | 82.27 | 99.786 | 82.12 | 98.183 | 81.18 | 98.055 | 79.75 | 97.955
82.19 | 99.699 | 79.67 | 99.99 | 82.5 | 99.781 | 82.35 | 98.17 | 81.4 | 98.04 | 79.98 | 97.938
82.44 | 99.699 | 79.9 | 99.99 | 82.74 | 99.781 | 82.59 | 98.158 | 81.62 | 98.021 | 80.23 | 97.916
82.68 | 99.695 | 80.15 | 99.99 | 82.97 | 99.781 | 82.81 | 98.139 | 81.86 | 98.006 | 80.46 | 97.9
82.92 | 99.692 | 80.4 | 99.986 | 83.2 | 99.781 | 83.03 | 98.121 | 82.09 | 97.992 | 80.69 | 97.878
83.16 | 99.692 | 80.66 | 99.986 | 83.44 | 99.777 | 83.27 | 98.109 | 82.32 | 97.982 | 80.93 | 97.867
83.4 | 99.692 | 80.9 | 99.986 | 83.67 | 99.777 | 83.51 | 98.096 | 82.55 | 97.963 | 81.18 | 97.856
83.64 | 99.692 | 81.15 | 99.981 | 83.9 | 99.777 | 83.75 | 98.084 | 82.78 | 97.948 | 81.44 | 97.839
83.88 | 99.688 | 81.39 | 99.981 | 84.13 | 99.777 | 83.98 | 98.071 | 83.02 | 97.934 | 81.69 | 97.823
84.12 | 99.685 | 81.62 | 99.981 | 84.37 | 99.773 | 84.23 | 98.059 | 83.26 | 97.92 | 81.94 | 97.806
84.35 | 99.685 | 81.86 | 99.981 | 84.61 | 99.773 | 84.47 | 98.052 | 83.51 | 97.91 | 82.17 | 97.784
84.59 | 99.682 | 82.1 | 99.981 | 84.83 | 99.773 | 84.71 | 98.034 | 83.76 | 97.89 | 82.41 | 97.767
84.83 | 99.679 | 82.35 | 99.981 | 85.05 | 99.773 | 84.95 | 98.022 | 84.01 | 97.876 | 82.64 | 97.751
85.07 | 99.679 | 82.6 | 99.971 | 85.28 | 99.773 | 85.19 | 98.009 | 84.25 | 97.862 | 82.87 | 97.735
85.31 | 99.675 | 82.84 | 99.971 | 85.52 | 99.769 | 85.44 | 97.997 | 84.48 | 97.847 | 83.12 | 97.718
85.55 | 99.675 | 83.08 | 99.971 | 85.76 | 99.773 | 85.68 | 97.978 | 84.7 | 97.832 | 83.36 | 97.701
85.77 | 99.675 | 83.33 | 99.971 | 85.99 | 99.764 | 85.93 | 97.959 | 84.94 | 97.813 | 83.61 | 97.685
86 | 99.672 | 83.58 | 99.971 | 86.2 | 99.764 | 86.17 | 97.947 | 85.18 | 97.799 | 83.86 | 97.668
86.22 | 99.669 | 83.82 | 99.967 | 86.42 | 99.764 | 86.42 | 97.935 | 85.42 | 97.779 | 84.09 | 97.652
86.45 | 99.672 | 84.07 | 99.967 | 86.64 | 99.764 | 86.67 | 97.916 | 85.67 | 97.765 | 84.32 | 97.635
86.68 | 99.665 | 84.3 | 99.967 | 86.87 | 99.76 | 86.91 | 97.898 | 85.92 | 97.755 | 84.54 | 97.619
86.91 | 99.665 | 84.54 | 99.962 | 87.11 | 99.76 | 87.14 | 97.892 | 86.16 | 97.741 | 84.78 | 97.602
87.15 | 99.665 | 84.77 | 99.962 | 87.35 | 99.764 | 87.38 | 97.873 | 86.38 | 97.721 | 85.01 | 97.58
87.39 | 99.658 | 85.01 | 99.967 | 87.59 | 99.76 | 87.62 | 97.86 | 86.6 | 97.702 | 85.25 | 97.569
87.64 | 99.658 | 85.25 | 99.962 | 87.84 | 99.76 | 87.87 | 97.848 | 86.83 | 97.688 | 85.49 | 97.552
87.88 | 99.658 | 85.49 | 99.962 | 88.08 | 99.76 | 88.12 | 97.829 | 87.06 | 97.673 | 85.72 | 97.536
88.12 | 99.655 | 85.73 | 99.957 | 88.32 | 99.76 | 88.36 | 97.817 | 87.3 | 97.659 | 85.97 | 97.525
88.36 | 99.652 | 85.97 | 99.957 | 88.56 | 99.76 | 88.6 | 97.798 | 87.55 | 97.64 | 86.21 | 97.503
88.59 | 99.655 | 86.21 | 99.952 | 88.81 | 99.76 | 88.84 | 97.786 | 87.8 | 97.625 | 86.45 | 97.492
88.81 | 99.648 | 86.46 | 99.952 | 89.05 | 99.756 | 89.09 | 97.78 | 88.04 | 97.615 | 86.68 | 97.481
89.04 | 99.648 | 86.71 | 99.952 | 89.29 | 99.756 | 89.33 | 97.768 | 88.29 | 97.606 | 86.91 | 97.459
89.27 | 99.645 | 86.96 | 99.947 | 89.53 | 99.756 | 89.56 | 97.755 | 88.54 | 97.591 | 87.15 | 97.442
89.52 | 99.645 | 87.19 | 99.943 | 89.77 | 99.756 | 89.79 | 97.742 | 88.79 | 97.577 | 87.4 | 97.426
89.76 | 99.645 | 87.42 | 99.943 | 90 | 99.752 | 90.03 | 97.73 | 89.04 | 97.567 | 87.65 | 97.409
89.99 | 99.642 | 87.67 | 99.938 | 90.22 | 99.752 | 90.26 | 97.711 | 89.27 | 97.553 | 87.89 | 97.393
90.23 | 99.642 | 87.9 | 99.943 | 90.45 | 99.752 | 90.48 | 97.699 | 89.5 | 97.538 | 88.13 | 97.382
90.47 | 99.638 | 88.14 | 99.933 | 90.68 | 99.752 | 90.7 | 97.687 | 89.72 | 97.519 | 88.36 | 97.359
90.7 | 99.638 | 88.38 | 99.933 | 90.91 | 99.752 | 90.94 | 97.668 | 89.96 | 97.509 | 88.59 | 97.349
90.94 | 99.635 | 88.62 | 99.928 | 91.15 | 99.752 | 91.18 | 97.662 | 90.19 | 97.49 | 88.82 | 97.332
91.18 | 99.635 | 88.87 | 99.928 | 91.38 | 99.747 | 91.42 | 97.643 | 90.43 | 97.475 | 89.05 | 97.315
91.42 | 99.635 | 89.11 | 99.928 | 91.61 | 99.747 | 91.67 | 97.631 | 90.67 | 97.461 | 89.29 | 97.305
91.66 | 99.635 | 89.35 | 99.928 | 91.84 | 99.747 | 91.91 | 97.618 | 90.9 | 97.447 | 89.54 | 97.288
91.89 | 99.632 | 89.59 | 99.928 | 92.08 | 99.752 | 92.14 | 97.606 | 91.11 | 97.432 | 89.78 | 97.266
92.12 | 99.632 | 89.82 | 99.928 | 92.3 | 99.747 | 92.37 | 97.594 | 91.33 | 97.417 | 90.03 | 97.249
92.35 | 99.632 | 90.04 | 99.924 | 92.51 | 99.747 | 92.59 | 97.581 | 91.56 | 97.398 | 90.27 | 97.233
92.59 | 99.628 | 90.28 | 99.924 | 92.74 | 99.747 | 92.82 | 97.569 | 91.8 | 97.384 | 90.51 | 97.216
92.84 | 99.625 | 90.52 | 99.924 | 92.97 | 99.743 | 93.05 | 97.557 | 92.04 | 97.369 | 90.74 | 97.2
93.08 | 99.625 | 90.74 | 99.924 | 93.21 | 99.743 | 93.28 | 97.544 | 92.27 | 97.36 | 90.98 | 97.189
93.32 | 99.622 | 90.98 | 99.919 | 93.44 | 99.747 | 93.51 | 97.532 | 92.5 | 97.345 | 91.22 | 97.178
93.57 | 99.618 | 91.22 | 99.919 | 93.68 | 99.743 | 93.75 | 97.513 | 92.71 | 97.33 | 91.46 | 97.156
93.8 | 99.618 | 91.45 | 99.914 | 93.92 | 99.743 | 93.97 | 97.5 | 92.93 | 97.316 | 91.71 | 97.144
94.02 | 99.618 | 91.68 | 99.909 | 94.16 | 99.743 | 94.18 | 97.488 | 93.14 | 97.302 | 91.95 | 97.128
94.22 | 99.618 | 91.92 | 99.909 | 94.4 | 99.747 | 94.39 | 97.476 | 93.36 | 97.292 | 92.19 | 97.112
94.43 | 99.618 | 92.16 | 99.909 | 94.64 | 99.743 | 94.61 | 97.463 | 93.59 | 97.278 | 92.42 | 97.095
94.65 | 99.618 | 92.39 | 99.904 | 94.87 | 99.743 | 94.84 | 97.457 | 93.82 | 97.268 | 92.67 | 97.084
94.87 | 99.615 | 92.63 | 99.904 | 95.11 | 99.739 | 95.05 | 97.433 | 94.05 | 97.258 | 92.92 | 97.068
95.11 | 99.615 | 92.86 | 99.9 | 95.36 | 99.739 | 95.27 | 97.426 | 94.29 | 97.239 | 93.16 | 97.051
95.35 | 99.612 | 93.1 | 99.9 | 95.6 | 99.735 | 95.49 | 97.414 | 94.53 | 97.229 | 93.41 | 97.034
95.59 | 99.612 | 93.34 | 99.9 | 95.84 | 99.739 | 95.7 | 97.395 | 94.77 | 97.215 | 93.66 | 97.018
95.84 | 99.608 | 93.56 | 99.895 | 96.08 | 99.739 | 95.92 | 97.383 | 95.02 | 97.2 | 93.9 | 97.001
96.08 | 99.608 | 93.79 | 99.895 | 96.32 | 99.735 | 96.14 | 97.376 | 95.25 | 97.186 | 94.13 | 96.99
96.33 | 99.605 | 94.01 | 99.89 | 96.56 | 99.735 | 96.37 | 97.358 | 95.47 | 97.171 | 94.36 | 96.974
96.58 | 99.608 | 94.24 | 99.885 | 96.8 | 99.735 | 96.6 | 97.346 | 95.67 | 97.152 | 94.59 | 96.963
96.83 | 99.602 | 94.47 | 99.885 | 97.05 | 99.735 | 96.82 | 97.327 | 95.89 | 97.142 | 94.81 | 96.946
97.08 | 99.602 | 94.69 | 99.885 | 97.29 | 99.735 | 97.05 | 97.321 | 96.11 | 97.128 | 95.03 | 96.929
97.31 | 99.602 | 94.93 | 99.881 | 97.53 | 99.735 | 97.3 | 97.308 | 96.34 | 97.118 | 95.24 | 96.919
97.55 | 99.598 | 95.17 | 99.876 | 97.77 | 99.735 | 97.54 | 97.296 | 96.57 | 97.104 | 95.47 | 96.902
97.79 | 99.598 | 95.41 | 99.881 | 98 | 99.73 | 97.79 | 97.283 | 96.8 | 97.089 | 95.72 | 96.885
98.03 | 99.595 | 95.64 | 99.876 | 98.24 | 99.73 | 98.03 | 97.271 | 97.03 | 97.075 | 95.96 | 96.869
98.26 | 99.591 | 95.88 | 99.871 | 98.48 | 99.73 | 98.28 | 97.259 | 97.26 | 97.065 | 96.2 | 96.853
98.5 | 99.595 | 96.12 | 99.871 | 98.73 | 99.73 | 98.52 | 97.24 | 97.48 | 97.051 | 96.45 | 96.836
98.73 | 99.595 | 96.35 | 99.871 | 98.97 | 99.73 | 98.77 | 97.228 | 97.69 | 97.036 | 96.71 | 96.825
98.97 | 99.595 | 96.58 | 99.866 | 99.21 | 99.73 | 99.02 | 97.222 | 97.92 | 97.022 | 96.95 | 96.808
99.2 | 99.585 | 96.82 | 99.862 | 99.45 | 99.73 | 99.26 | 97.209 | 98.15 | 97.012 | 97.2 | 96.786
99.43 | 99.598 | 97.06 | 99.866 | 99.69 | 99.726 | 99.49 | 97.197 | 98.38 | 96.993 | 97.43 | 96.775
99.66 | 99.598 | 97.29 | 99.857 | 99.93 | 99.726 | 99.73 | 97.184 | 98.6 | 96.978 | 97.66 | 96.764
99.89 | 99.591 | 97.51 | 99.857 | 100.16 | 99.726 | 99.97 | 97.184 | 98.83 | 96.968 | 97.9 | 96.748
100.11 | 99.585 | 97.73 | 99.857 | 100.39 | 99.726 | 100.21 | 97.166 | 99.07 | 96.954 | 98.16 | 96.731
100.34 | 99.581 | 97.94 | 99.852 | 100.61 | 99.726 | 100.45 | 97.153 | 99.31 | 96.944 | 98.41 | 96.72
100.56 | 99.581 | 98.16 | 99.852 | 100.84 | 99.726 | 100.69 | 97.141 | 99.55 | 96.925 | 98.66 | 96.704
100.78 | 99.578 | 98.37 | 99.847 | 101.06 | 99.726 | 100.92 | 97.129 | 99.78 | 96.915 | 98.91 | 96.687
101.01 | 99.578 | 98.59 | 99.847 | 101.29 | 99.726 | 101.16 | 97.116 | 100.02 | 96.906 | 99.16 | 96.676
101.24 | 99.578 | 98.82 | 99.842 | 101.52 | 99.726 | 101.4 | 97.104 | 100.27 | 96.891 | 99.39 | 96.665
101.47 | 99.578 | 99.05 | 99.838 | 101.75 | 99.722 | 101.62 | 97.085 | 100.52 | 96.882 | 99.63 | 96.648
101.7 | 99.578 | 99.28 | 99.838 | 101.97 | 99.722 | 101.85 | 97.079 | 100.77 | 96.867 | 99.87 | 96.632
101.92 | 99.575 | 99.52 | 99.838 | 102.2 | 99.726 | 102.07 | 97.066 | 101.02 | 96.857 | 100.11 | 96.616
102.15 | 99.575 | 99.76 | 99.833 | 102.43 | 99.726 | 102.29 | 97.054 | 101.27 | 96.843 | 100.35 | 96.599
102.37 | 99.575 | 100 | 99.828 | 102.66 | 99.722 | 102.52 | 97.041 | 101.51 | 96.829 | 100.59 | 96.588
102.6 | 99.571 | 100.23 | 99.828 | 102.88 | 99.722 | 102.76 | 97.029 | 101.75 | 96.814 | 100.82 | 96.566
102.82 | 99.571 | 100.46 | 99.823 | 103.1 | 99.722 | 103.01 | 97.017 | 101.98 | 96.804 | 101.06 | 96.555
103.05 | 99.571 | 100.71 | 99.819 | 103.33 | 99.718 | 103.27 | 97.005 | 102.21 | 96.79 | 101.28 | 96.538
103.28 | 99.568 | 100.95 | 99.819 | 103.57 | 99.722 | 103.52 | 96.992 | 102.45 | 96.775 | 101.5 | 96.522
103.51 | 99.568 | 101.19 | 99.819 | 103.8 | 99.722 | 103.78 | 96.98 | 102.69 | 96.766 | 101.71 | 96.516
103.74 | 99.565 | 101.44 | 99.814 | 104.04 | 99.722 | 104.03 | 96.967 | 102.92 | 96.756 | 101.93 | 96.494
103.98 | 99.565 | 101.68 | 99.809 | 104.28 | 99.718 | 104.28 | 96.955 | 103.16 | 96.742 | 102.14 | 96.483
104.23 | 99.565 | 101.93 | 99.809 | 104.51 | 99.718 | 104.52 | 96.942 | 103.39 | 96.732 | 102.36 | 96.467
104.48 | 99.561 | 102.18 | 99.809 | 104.74 | 99.718 | 104.76 | 96.936 | 103.62 | 96.718 | 102.57 | 96.455
104.73 | 99.561 | 102.43 | 99.804 | 104.97 | 99.718 | 104.99 | 96.924 | 103.84 | 96.708 | 102.79 | 96.445
104.97 | 99.561 | 102.67 | 99.8 | 105.2 | 99.718 | 105.21 | 96.911 | 104.08 | 96.694 | 103.02 | 96.428
105.21 | 99.558 | 102.92 | 99.795 | 105.42 | 99.718 | 105.42 | 96.899 | 104.33 | 96.679 | 103.26 | 96.417
105.45 | 99.558 | 103.16 | 99.795 | 105.66 | 99.714 | 105.65 | 96.887 | 104.57 | 96.664 | 103.5 | 96.401
105.69 | 99.555 | 103.41 | 99.79 | 105.89 | 99.714 | 105.87 | 96.881 | 104.81 | 96.66 | 103.72 | 96.389
105.94 | 99.555 | 103.65 | 99.785 | 106.13 | 99.714 | 106.1 | 96.868 | 105.03 | 96.64 | 103.94 | 96.373
106.17 | 99.555 | 103.89 | 99.781 | 106.37 | 99.714 | 106.33 | 96.856 | 105.25 | 96.631 | 104.17 | 96.362
106.41 | 99.555 | 104.14 | 99.781 | 106.61 | 99.714 | 106.58 | 96.843 | 105.48 | 96.616 | 104.41 | 96.345
106.64 | 99.555 | 104.38 | 99.776 | 106.85 | 99.714 | 106.84 | 96.831 | 105.73 | 96.607 | 104.65 | 96.34
106.87 | 99.551 | 104.62 | 99.776 | 107.09 | 99.714 | 107.09 | 96.824 | 105.97 | 96.592 | 104.89 | 96.323
107.09 | 99.548 | 104.86 | 99.771 | 107.33 | 99.714 | 107.35 | 96.806 | 106.21 | 96.583 | 105.14 | 96.307
107.3 | 99.548 | 105.11 | 99.771 | 107.57 | 99.714 | 107.6 | 96.8 | 106.45 | 96.568 | 105.4 | 96.296
107.52 | 99.548 | 105.37 | 99.766 | 107.82 | 99.709 | 107.85 | 96.787 | 106.68 | 96.558 | 105.65 | 96.285
107.75 | 99.548 | 105.61 | 99.766 | 108.06 | 99.709 | 108.11 | 96.775 | 106.91 | 96.549 | 105.9 | 96.274
107.99 | 99.544 | 105.85 | 99.757 | 108.3 | 99.705 | 108.36 | 96.763 | 107.14 | 96.539 | 106.14 | 96.257
108.24 | 99.544 | 106.08 | 99.757 | 108.54 | 99.709 | 108.6 | 96.75 | 107.38 | 96.529 | 106.37 | 96.24
108.48 | 99.544 | 106.31 | 99.757 | 108.79 | 99.709 | 108.83 | 96.738 | 107.61 | 96.52 | 106.59 | 96.23
108.71 | 99.541 | 106.53 | 99.752 | 109.03 | 99.709 | 109.04 | 96.732 | 107.84 | 96.505 | 106.81 | 96.218
108.94 | 99.544 | 106.76 | 99.747 | 109.26 | 99.709 | 109.25 | 96.719 | 108.08 | 96.495 | 107.04 | 96.208
109.18 | 99.541 | 106.98 | 99.747 | 109.5 | 99.709 | 109.47 | 96.7 | 108.32 | 96.486 | 107.28 | 96.196
109.4 | 99.541 | 107.2 | 99.742 | 109.72 | 99.714 | 109.7 | 96.694 | 108.57 | 96.476 | 107.52 | 96.18
109.63 | 99.538 | 107.42 | 99.742 | 109.95 | 99.709 | 109.93 | 96.682 | 108.81 | 96.466 | 107.75 | 96.169
109.86 | 99.535 | 107.64 | 99.733 | 110.18 | 99.709 | 110.14 | 96.67 | 109.05 | 96.457 | 107.99 | 96.152
110.1 | 99.535 | 107.86 | 99.728 | 110.41 | 99.709 | 110.37 | 96.663 | 109.29 | 96.447 | 108.22 | 96.136
110.35 | 99.535 | 108.08 | 99.728 | 110.65 | 99.709 | 110.59 | 96.651 | 109.53 | 96.438 | 108.45 | 96.119
110.6 | 99.535 | 108.31 | 99.723 | 110.89 | 99.709 | 110.81 | 96.639 | 109.78 | 96.428 | 108.68 | 96.103
110.84 | 99.531 | 108.55 | 99.723 | 111.13 | 99.709 | 111.05 | 96.632 | 110.02 | 96.414 | 108.91 | 96.086
111.08 | 99.531 | 108.8 | 99.723 | 111.37 | 99.709 | 111.3 | 96.62 | 110.26 | 96.399 | 109.13 | 96.075
111.31 | 99.531 | 109.04 | 99.718 | 111.6 | 99.709 | 111.55 | 96.614 | 110.5 | 96.384 | 109.36 | 96.07
111.52 | 99.528 | 109.28 | 99.714 | 111.83 | 99.705 | 111.79 | 96.601 | 110.75 | 96.375 | 109.58 | 96.059
111.74 | 99.528 | 109.51 | 99.709 | 112.07 | 99.705 | 112.03 | 96.583 | 110.99 | 96.365 | 109.82 | 96.048
111.97 | 99.525 | 109.72 | 99.704 | 112.31 | 99.705 | 112.26 | 96.576 | 111.23 | 96.351 | 110.06 | 96.037
112.21 | 99.525 | 109.94 | 99.704 | 112.56 | 99.705 | 112.49 | 96.564 | 111.48 | 96.341 | 110.3 | 96.025
112.45 | 99.525 | 110.16 | 99.704 | 112.79 | 99.705 | 112.73 | 96.558 | 111.73 | 96.327 | 110.55 | 96.009
112.7 | 99.521 | 110.38 | 99.699 | 113.01 | 99.701 | 112.96 | 96.546 | 111.97 | 96.317 | 110.79 | 95.998
112.94 | 99.521 | 110.61 | 99.695 | 113.24 | 99.705 | 113.18 | 96.539 | 112.21 | 96.303 | 111.05 | 95.987
113.18 | 99.521 | 110.86 | 99.695 | 113.46 | 99.705 | 113.4 | 96.527 | 112.45 | 96.297 | 111.31 | 95.971
113.4 | 99.521 | 111.1 | 99.685 | 113.7 | 99.701 | 113.61 | 96.515 | 112.68 | 96.283 | 111.57 | 95.959
113.61 | 99.518 | 111.34 | 99.68 | 113.93 | 99.701 | 113.82 | 96.502 | 112.91 | 96.273 | 111.83 | 95.943
113.83 | 99.518 | 111.59 | 99.68 | 114.16 | 99.705 | 114.04 | 96.496 | 113.14 | 96.264 | 112.09 | 95.932
114.05 | 99.518 | 111.83 | 99.676 | 114.37 | 99.701 | 114.26 | 96.49 | 113.37 | 96.259 | 112.33 | 95.921
114.28 | 99.518 | 112.07 | 99.671 | 114.59 | 99.697 | 114.48 | 96.477 | 113.61 | 96.245 | 112.58 | 95.915
114.51 | 99.518 | 112.3 | 99.671 | 114.81 | 99.701 | 114.7 | 96.471 | 113.85 | 96.23 | 112.82 | 95.899
114.75 | 99.514 | 112.53 | 99.666 | 115.05 | 99.697 | 114.92 | 96.459 | 114.08 | 96.22 | 113.07 | 95.888
114.99 | 99.514 | 112.75 | 99.657 | 115.29 | 99.697 | 115.16 | 96.452 | 114.31 | 96.216 | 113.31 | 95.871
115.22 | 99.514 | 112.99 | 99.657 | 115.54 | 99.697 | 115.4 | 96.434 | 114.55 | 96.206 | 113.55 | 95.86
115.44 | 99.514 | 113.23 | 99.652 | 115.79 | 99.697 | 115.64 | 96.422 | 114.79 | 96.196 | 113.78 | 95.849
115.67 | 99.514 | 113.48 | 99.652 | 116.04 | 99.697 | 115.86 | 96.415 | 115.04 | 96.187 | 114.03 | 95.838
115.9 | 99.511 | 113.71 | 99.652 | 116.27 | 99.697 | 116.09 | 96.403 | 115.28 | 96.177 | 114.28 | 95.822
116.14 | 99.511 | 113.94 | 99.647 | 116.51 | 99.697 | 116.31 | 96.39 | 115.52 | 96.162 | 114.52 | 95.805
116.38 | 99.511 | 114.18 | 99.637 | 116.73 | 99.692 | 116.55 | 96.378 | 115.76 | 96.158 | 114.75 | 95.794
116.63 | 99.508 | 114.42 | 99.637 | 116.95 | 99.697 | 116.77 | 96.365 | 115.99 | 96.153 | 114.99 | 95.783
116.88 | 99.508 | 114.65 | 99.637 | 117.18 | 99.692 | 117 | 96.359 | 116.21 | 96.138 | 115.22 | 95.772
117.14 | 99.508 | 114.9 | 99.633 | 117.42 | 99.692 | 117.22 | 96.347 | 116.43 | 96.134 | 115.46 | 95.75
117.39 | 99.508 | 115.14 | 99.628 | 117.66 | 99.692 | 117.45 | 96.335 | 116.66 | 96.124 | 115.71 | 95.744
117.65 | 99.508 | 115.38 | 99.628 | 117.89 | 99.692 | 117.69 | 96.329 | 116.9 | 96.114 | 115.96 | 95.739
117.89 | 99.504 | 115.62 | 99.623 | 118.12 | 99.692 | 117.93 | 96.322 | 117.13 | 96.104 | 116.21 | 95.722
118.11 | 99.504 | 115.87 | 99.623 | 118.36 | 99.692 | 118.16 | 96.31 | 117.36 | 96.095 | 116.44 | 95.711
118.35 | 99.504 | 116.11 | 99.618 | 118.6 | 99.692 | 118.39 | 96.291 | 117.59 | 96.09 | 116.68 | 95.695
118.58 | 99.501 | 116.35 | 99.614 | 118.84 | 99.692 | 118.61 | 96.285 | 117.81 | 96.08 | 116.92 | 95.684
118.82 | 99.504 | 116.58 | 99.609 | 119.08 | 99.688 | 118.85 | 96.279 | 118.04 | 96.076 | 117.16 | 95.673
119.07 | 99.504 | 116.8 | 99.609 | 119.32 | 99.688 | 119.1 | 96.273 | 118.27 | 96.066 | 117.4 | 95.656
119.32 | 99.504 | 117.01 | 99.604 | 119.56 | 99.688 | 119.35 | 96.266 | 118.51 | 96.056 | 117.63 | 95.651
119.57 | 99.504 | 117.24 | 99.599 | 119.81 | 99.688 | 119.6 | 96.248 | 118.76 | 96.042 | 117.87 | 95.64
119.81 | 99.501 | 117.49 | 99.595 | 120.05 | 99.688 | 119.86 | 96.242 | 119.01 | 96.032 | 118.11 | 95.629
120.05 | 99.501 | 117.74 | 99.59 | 120.29 | 99.688 | 120.11 | 96.229 | 119.26 | 96.023 | 118.34 | 95.618
120.29 | 99.498 | 117.98 | 99.585 | 120.53 | 99.688 | 120.36 | 96.223 | 119.51 | 96.013 | 118.58 | 95.607
120.52 | 99.501 | 118.23 | 99.585 | 120.77 | 99.688 | 120.59 | 96.211 | 119.76 | 96.003 | 118.82 | 95.596
120.75 | 99.498 | 118.48 | 99.58 | 121 | 99.688 | 120.83 | 96.211 | 120.01 | 95.989 | 119.06 | 95.585
120.97 | 99.498 | 118.73 | 99.576 | 121.24 | 99.688 | 121.08 | 96.198 | 120.25 | 95.984 | 119.3 | 95.573
121.19 | 99.498 | 118.98 | 99.571 | 121.49 | 99.688 | 121.33 | 96.192 | 120.49 | 95.974 | 119.55 | 95.563
121.44 | 99.498 | 119.23 | 99.566 | 121.73 | 99.684 | 121.59 | 96.18 | 120.71 | 95.965 | 119.79 | 95.551
121.68 | 99.494 | 119.46 | 99.566 | 121.97 | 99.684 | 121.83 | 96.18 | 120.94 | 95.955 | 120.02 | 95.54
121.93 | 99.494 | 119.71 | 99.561 | 122.2 | 99.684 | 122.07 | 96.167 | 121.17 | 95.95 | 120.25 | 95.535
122.17 | 99.494 | 119.97 | 99.561 | 122.43 | 99.684 | 122.32 | 96.155 | 121.41 | 95.94 | 120.48 | 95.524
122.42 | 99.491 | 120.22 | 99.557 | 122.67 | 99.684 | 122.55 | 96.148 | 121.64 | 95.936 | 120.72 | 95.502
122.67 | 99.491 | 120.47 | 99.557 | 122.91 | 99.688 | 122.77 | 96.136 | 121.88 | 95.926 | 120.94 | 95.496
122.91 | 99.491 | 120.72 | 99.552 | 123.15 | 99.688 | 123 | 96.13 | 122.12 | 95.916 | 121.16 | 95.48
123.16 | 99.491 | 120.98 | 99.552 | 123.39 | 99.684 | 123.23 | 96.118 | 122.37 | 95.911 | 121.39 | 95.474
123.4 | 99.488 | 121.23 | 99.547 | 123.63 | 99.684 | 123.48 | 96.111 | 122.59 | 95.907 | 121.64 | 95.469
123.65 | 99.488 | 121.48 | 99.542 | 123.87 | 99.684 | 123.72 | 96.099 | 122.81 | 95.897 | 121.88 | 95.463
123.9 | 99.488 | 121.73 | 99.542 | 124.1 | 99.684 | 123.96 | 96.093 | 123.02 | 95.887 | 122.12 | 95.458
124.13 | 99.484 | 121.98 | 99.532 | 124.34 | 99.68 | 124.19 | 96.081 | 123.23 | 95.878 | 122.36 | 95.436
124.36 | 99.484 | 122.21 | 99.532 | 124.58 | 99.68 | 124.43 | 96.074 | 123.47 | 95.868 | 122.59 | 95.43
124.6 | 99.484 | 122.44 | 99.528 | 124.82 | 99.68 | 124.67 | 96.062 | 123.7 | 95.858 | 122.83 | 95.419
124.85 | 99.484 | 122.68 | 99.523 | 125.05 | 99.68 | 124.91 | 96.056 | 123.93 | 95.849 | 123.06 | 95.414
125.09 | 99.484 | 122.93 | 99.523 | 125.28 | 99.68 | 125.15 | 96.049 | 124.16 | 95.844 | 123.29 | 95.403
125.32 | 99.484 | 123.17 | 99.513 | 125.51 | 99.68 | 125.4 | 96.037 | 124.39 | 95.839 | 123.51 | 95.397
125.55 | 99.481 | 123.42 | 99.518 | 125.74 | 99.68 | 125.66 | 96.031 | 124.62 | 95.834 | 123.75 | 95.392
125.79 | 99.481 | 123.67 | 99.513 | 125.98 | 99.684 | 125.89 | 96.024 | 124.85 | 95.824 | 123.99 | 95.381
126.03 | 99.481 | 123.93 | 99.509 | 126.22 | 99.68 | 126.13 | 96.012 | 125.07 | 95.82 | 124.24 | 95.364
126.26 | 99.481 | 124.17 | 99.504 | 126.46 | 99.68 | 126.37 | 96.012 | 125.31 | 95.815 | 124.48 | 95.353
126.48 | 99.478 | 124.41 | 99.504 | 126.7 | 99.68 | 126.61 | 95.994 | 125.54 | 95.81 | 124.72 | 95.342
126.71 | 99.478 | 124.65 | 99.499 | 126.93 | 99.675 | 126.85 | 95.994 | 125.76 | 95.8 | 124.95 | 95.331
126.95 | 99.478 | 124.9 | 99.494 | 127.17 | 99.68 | 127.09 | 95.987 | 125.98 | 95.796 | 125.18 | 95.325
127.19 | 99.474 | 125.15 | 99.494 | 127.42 | 99.68 | 127.34 | 95.975 | 126.21 | 95.786 | 125.41 | 95.314
127.42 | 99.474 | 125.4 | 99.49 | 127.66 | 99.68 | 127.57 | 95.975 | 126.45 | 95.781 | 125.65 | 95.303
127.66 | 99.474 | 125.65 | 99.485 | 127.89 | 99.68 | 127.81 | 95.963 | 126.7 | 95.776 | 125.89 | 95.292
127.89 | 99.478 | 125.89 | 99.485 | 128.12 | 99.675 | 128.04 | 95.956 | 126.95 | 95.767 | 126.12 | 95.281
128.13 | 99.474 | 126.14 | 99.475 | 128.36 | 99.675 | 128.27 | 95.944 | 127.2 | 95.762 | 126.36 | 95.276
128.36 | 99.474 | 126.38 | 99.475 | 128.6 | 99.68 | 128.51 | 95.938 | 127.45 | 95.752 | 126.6 | 95.265
128.6 | 99.474 | 126.62 | 99.475 | 128.84 | 99.675 | 128.75 | 95.925 | 127.7 | 95.752 | 126.83 | 95.259
128.84 | 99.474 | 126.87 | 99.471 | 129.08 | 99.675 | 128.97 | 95.919 | 127.95 | 95.743 | 127.06 | 95.248
129.08 | 99.471 | 127.11 | 99.471 | 129.32 | 99.675 | 129.2 | 95.919 | 128.2 | 95.733 | 127.3 | 95.243
129.31 | 99.474 | 127.33 | 99.461 | 129.57 | 99.675 | 129.45 | 95.913 | 128.45 | 95.728 | 127.54 | 95.243
129.53 | 99.474 | 127.55 | 99.461 | 129.81 | 99.675 | 129.7 | 95.907 | 128.7 | 95.718 | 127.78 | 95.232
129.75 | 99.474 | 127.78 | 99.456 | 130.05 | 99.675 | 129.95 | 95.9 | 128.94 | 95.718 | 128.02 | 95.221
129.97 | 99.474 | 128.01 | 99.452 | 130.3 | 99.671 | 130.2 | 95.888 | 129.17 | 95.709 | 128.25 | 95.204
130.21 | 99.471 | 128.23 | 99.447 | 130.54 | 99.671 | 130.46 | 95.882 | 129.4 | 95.704 | 128.49 | 95.188
130.45 | 99.471 | 128.45 | 99.447 | 130.77 | 99.671 | 130.7 | 95.876 | 129.63 | 95.699 | 128.72 | 95.182
130.69 | 99.471 | 128.68 | 99.442 | 131 | 99.675 | 130.94 | 95.863 | 129.88 | 95.694 | 128.97 | 95.171
130.92 | 99.467 | 128.91 | 99.437 | 131.23 | 99.675 | 131.17 | 95.857 | 130.12 | 95.689 | 129.22 | 95.166
131.16 | 99.467 | 129.16 | 99.437 | 131.46 | 99.671 | 131.4 | 95.851 | 130.36 | 95.68 | 129.48 | 95.154
131.4 | 99.467 | 129.41 | 99.437 | 131.7 | 99.671 | 131.64 | 95.845 | 130.6 | 95.675 | 129.73 | 95.143
131.64 | 99.467 | 129.65 | 99.432 | 131.94 | 99.671 | 131.87 | 95.839 | 130.83 | 95.675 | 129.97 | 95.143
131.88 | 99.467 | 129.9 | 99.428 | 132.18 | 99.671 | 132.09 | 95.826 | 131.06 | 95.665 | 130.22 | 95.127
132.13 | 99.464 | 130.12 | 99.428 | 132.41 | 99.671 | 132.31 | 95.82 | 131.3 | 95.656 | 130.46 | 95.116
132.37 | 99.464 | 130.35 | 99.423 | 132.65 | 99.671 | 132.55 | 95.814 | 131.54 | 95.656 | 130.69 | 95.11
132.6 | 99.464 | 130.6 | 99.418 | 132.89 | 99.671 | 132.79 | 95.807 | 131.78 | 95.646 | 130.92 | 95.105
132.83 | 99.464 | 130.84 | 99.418 | 133.13 | 99.671 | 133.04 | 95.801 | 132.03 | 95.646 | 131.14 | 95.099
133.07 | 99.461 | 131.08 | 99.413 | 133.36 | 99.671 | 133.28 | 95.795 | 132.28 | 95.636 | 131.37 | 95.094
133.31 | 99.461 | 131.32 | 99.413 | 133.58 | 99.671 | 133.52 | 95.801 | 132.52 | 95.631 | 131.59 | 95.088
133.55 | 99.461 | 131.57 | 99.409 | 133.8 | 99.667 | 133.75 | 95.795 | 132.75 | 95.622 | 131.82 | 95.077
133.78 | 99.461 | 131.82 | 99.409 | 134.01 | 99.671 | 133.99 | 95.789 | 132.97 | 95.612 | 132.06 | 95.072
133.99 | 99.461 | 132.07 | 99.404 | 134.24 | 99.671 | 134.23 | 95.789 | 133.21 | 95.612 | 132.29 | 95.066
134.2 | 99.461 | 132.32 | 99.399 | 134.48 | 99.667 | 134.46 | 95.776 | 133.45 | 95.607 | 132.52 | 95.061
134.42 | 99.461 | 132.57 | 99.399 | 134.71 | 99.667 | 134.68 | 95.77 | 133.69 | 95.602 | 132.75 | 95.05
134.64 | 99.461 | 132.82 | 99.394 | 134.95 | 99.667 | 134.9 | 95.758 | 133.91 | 95.602 | 132.99 | 95.039
134.86 | 99.458 | 133.07 | 99.39 | 135.19 | 99.663 | 135.13 | 95.746 | 134.13 | 95.598 | 133.23 | 95.033
135.07 | 99.454 | 133.3 | 99.39 | 135.42 | 99.663 | 135.36 | 95.752 | 134.36 | 95.593 | 133.48 | 95.028
135.31 | 99.454 | 133.53 | 99.385 | 135.65 | 99.659 | 135.59 | 95.752 | 134.59 | 95.588 | 133.73 | 95.017
135.55 | 99.454 | 133.74 | 99.38 | 135.89 | 99.663 | 135.83 | 95.746 | 134.84 | 95.583 | 133.99 | 95.011
135.79 | 99.454 | 133.96 | 99.385 | 136.12 | 99.663 | 136.06 | 95.733 | 135.07 | 95.578 | 134.23 | 95.006
136.03 | 99.454 | 134.18 | 99.38 | 136.35 | 99.663 | 136.29 | 95.727 | 135.32 | 95.574 | 134.47 | 95
136.27 | 99.454 | 134.4 | 99.375 | 136.58 | 99.663 | 136.53 | 95.727 | 135.56 | 95.569 | 134.71 | 94.995
136.51 | 99.454 | 134.62 | 99.375 | 136.79 | 99.663 | 136.78 | 95.721 | 135.81 | 95.559 | 134.96 | 94.984
136.75 | 99.454 | 134.83 | 99.371 | 136.99 | 99.663 | 137.03 | 95.721 | 136.06 | 95.559 | 135.22 | 94.973
136.99 | 99.451 | 135.06 | 99.366 | 137.2 | 99.663 | 137.28 | 95.714 | 136.3 | 95.55 | 135.48 | 94.967
137.22 | 99.454 | 135.3 | 99.366 | 137.42 | 99.659 | 137.53 | 95.696 | 136.54 | 95.544 | 135.74 | 94.961
137.46 | 99.451 | 135.55 | 99.356 | 137.65 | 99.659 | 137.79 | 95.683 | 136.76 | 95.54 | 135.99 | 94.956
137.7 | 99.451 | 135.79 | 99.361 | 137.89 | 99.663 | 138.05 | 95.671 | 136.99 | 95.54 | 136.23 | 94.945
137.96 | 99.451 | 136.02 | 99.356 | 138.13 | 99.663 | 138.31 | 95.659 | 137.24 | 95.53 | 136.48 | 94.934
138.21 | 99.451 | 136.24 | 99.356 | 138.38 | 99.659 | 138.57 | 95.653 | 137.49 | 95.53 | 136.73 | 94.934
138.46 | 99.451 | 136.47 | 99.352 | 138.62 | 99.659 | 138.82 | 95.659 | 137.72 | 95.525 | 136.99 | 94.923
138.72 | 99.451 | 136.71 | 99.352 | 138.85 | 99.659 | 139.06 | 95.659 | 137.95 | 95.525 | 137.24 | 94.923
138.97 | 99.451 | 136.93 | 99.347 | 139.08 | 99.654 | 139.29 | 95.653 | 138.19 | 95.516 | 137.49 | 94.917
139.22 | 99.451 | 137.16 | 99.352 | 139.32 | 99.654 | 139.52 | 95.653 | 138.42 | 95.516 | 137.72 | 94.912
139.47 | 99.451 | 137.39 | 99.347 | 139.56 | 99.659 | 139.75 | 95.653 | 138.66 | 95.506 | 137.96 | 94.906
139.7 | 99.451 | 137.63 | 99.347 | 139.81 | 99.659 | 139.99 | 95.653 | 138.91 | 95.501 | 138.2 | 94.901
139.92 | 99.451 | 137.87 | 99.342 | 140.06 | 99.654 | 140.24 | 95.646 | 139.15 | 95.496 | 138.45 | 94.89
140.15 | 99.447 | 138.12 | 99.342 | 140.3 | 99.659 | 140.49 | 95.64 | 139.39 | 95.492 | 138.7 | 94.884
140.4 | 99.451 | 138.36 | 99.337 | 140.53 | 99.654 | 140.74 | 95.64 | 139.63 | 95.492 | 138.94 | 94.879
140.64 | 99.447 | 138.6 | 99.337 | 140.76 | 99.654 | 140.98 | 95.628 | 139.87 | 95.487 | 139.19 | 94.873
140.88 | 99.447 | 138.84 | 99.333 | 140.99 | 99.654 | 141.22 | 95.615 | 140.12 | 95.482 | 139.42 | 94.862
141.12 | 99.447 | 139.09 | 99.327 | 141.22 | 99.654 | 141.47 | 95.622 | 140.37 | 95.477 | 139.65 | 94.857
141.35 | 99.447 | 139.33 | 99.327 | 141.46 | 99.654 | 141.72 | 95.609 | 140.62 | 95.477 | 139.87 | 94.846
141.59 | 99.447 | 139.58 | 99.327 | 141.7 | 99.654 | 141.97 | 95.615 | 140.87 | 95.477 | 140.11 | 94.846
141.83 | 99.447 | 139.83 | 99.323 | 141.95 | 99.654 | 142.22 | 95.603 | 141.12 | 95.472 | 140.35 | 94.835
142.07 | 99.447 | 140.08 | 99.318 | 142.19 | 99.65 | 142.45 | 95.603 | 141.37 | 95.467 | 140.58 | 94.829
142.32 | 99.444 | 140.31 | 99.318 | 142.42 | 99.65 | 142.69 | 95.597 | 141.61 | 95.467 | 140.82 | 94.824
142.57 | 99.447 | 140.55 | 99.318 | 142.66 | 99.65 | 142.94 | 95.59 | 141.86 | 95.458 | 141.06 | 94.818
142.81 | 99.444 | 140.78 | 99.318 | 142.91 | 99.65 | 143.18 | 95.584 | 142.1 | 95.458 | 141.29 | 94.818
143.04 | 99.441 | 141.01 | 99.308 | 143.15 | 99.654 | 143.43 | 95.59 | 142.34 | 95.458 | 141.52 | 94.813
143.27 | 99.441 | 141.24 | 99.313 | 143.4 | 99.65 | 143.67 | 95.59 | 142.58 | 95.448 | 141.77 | 94.802
143.5 | 99.437 | 141.47 | 99.313 | 143.65 | 99.646 | 143.9 | 95.584 | 142.82 | 95.448 | 142.01 | 94.802
143.74 | 99.441 | 141.7 | 99.308 | 143.89 | 99.65 | 144.13 | 95.578 | 143.06 | 95.448 | 142.26 | 94.796
143.97 | 99.441 | 141.93 | 99.304 | 144.13 | 99.646 | 144.35 | 95.566 | 143.3 | 95.443 | 142.5 | 94.785
144.19 | 99.441 | 142.17 | 99.304 | 144.38 | 99.646 | 144.57 | 95.566 | 143.54 | 95.433 | 142.73 | 94.785
144.44 | 99.437 | 142.41 | 99.299 | 144.62 | 99.65 | 144.81 | 95.566 | 143.79 | 95.433 | 142.95 | 94.78
144.68 | 99.437 | 142.65 | 99.299 | 144.85 | 99.65 | 145.05 | 95.553 | 144.03 | 95.429 | 143.17 | 94.774
144.93 | 99.437 | 142.9 | 99.294 | 145.08 | 99.65 | 145.31 | 95.553 | 144.27 | 95.424 | 143.39 | 94.763
145.18 | 99.434 | 143.14 | 99.294 | 145.31 | 99.65 | 145.56 | 95.553 | 144.5 | 95.424 | 143.6 | 94.758
145.4 | 99.434 | 143.38 | 99.294 | 145.54 | 99.65 | 145.81 | 95.547 | 144.74 | 95.419 | 143.84 | 94.752
145.61 | 99.434 | 143.63 | 99.289 | 145.78 | 99.65 | 146.07 | 95.541 | 144.98 | 95.419 | 144.09 | 94.752
145.82 | 99.434 | 143.88 | 99.289 | 146 | 99.646 | 146.31 | 95.541 | 145.22 | 95.414 | 144.34 | 94.746
146.03 | 99.434 | 144.12 | 99.285 | 146.23 | 99.646 | 146.56 | 95.535 | 145.46 | 95.409 | 144.58 | 94.741
146.25 | 99.434 | 144.35 | 99.289 | 146.46 | 99.646 | 146.8 | 95.529 | 145.7 | 95.405 | 144.82 | 94.741
146.48 | 99.434 | 144.59 | 99.285 | 146.7 | 99.646 | 147.05 | 95.529 | 145.93 | 95.405 | 145.05 | 94.736
146.71 | 99.434 | 144.82 | 99.285 | 146.94 | 99.646 | 147.28 | 95.522 | 146.15 | 95.405 | 145.27 | 94.73
146.94 | 99.434 | 145.05 | 99.285 | 147.18 | 99.642 | 147.53 | 95.522 | 146.38 | 95.4 | 145.5 | 94.724
147.17 | 99.434 | 145.28 | 99.28 | 147.41 | 99.642 | 147.77 | 95.504 | 146.61 | 95.395 | 145.72 | 94.719
147.4 | 99.434 | 145.5 | 99.28 | 147.64 | 99.637 | 148.01 | 95.504 | 146.84 | 95.395 | 145.95 | 94.719
147.63 | 99.434 | 145.73 | 99.275 | 147.86 | 99.642 | 148.24 | 95.504 | 147.07 | 95.39 | 146.18 | 94.714
147.85 | 99.434 | 145.96 | 99.275 | 148.09 | 99.642 | 148.47 | 95.491 | 147.3 | 95.39 | 146.4 | 94.719
148.09 | 99.434 | 146.19 | 99.275 | 148.31 | 99.646 | 148.72 | 95.485 | 147.52 | 95.385 | 146.62 | 94.708
148.32 | 99.434 | 146.4 | 99.27 | 148.54 | 99.642 | 148.97 | 95.485 | 147.74 | 95.381 | 146.85 | 94.702
148.56 | 99.431 | 146.62 | 99.27 | 148.76 | 99.642 | 149.22 | 95.491 | 147.97 | 95.376 | 147.08 | 94.702
148.81 | 99.434 | 146.84 | 99.27 | 148.98 | 99.637 | 149.47 | 95.479 | 148.21 | 95.376 | 147.3 | 94.697
149.06 | 99.434 | 147.06 | 99.266 | 149.2 | 99.637 | 149.72 | 95.479 | 148.45 | 95.376 | 147.52 | 94.697
149.3 | 99.437 | 147.28 | 99.266 | 149.41 | 99.637 | 149.95 | 95.479 | 148.67 | 95.376 | 147.74 | 94.691
149.54 | 99.434 | 147.52 | 99.266 | 149.63 | 99.637 | 150.16 | 95.472 | 148.88 | 95.376 | 147.96 | 94.686
149.77 | 99.437 | 147.76 | 99.261 | 149.85 | 99.637 | 150.38 | 95.472 | 149.1 | 95.371 | 148.18 | 94.686
150.02 | 99.437 | 148 | 99.261 | 150.06 | 99.637 | 150.6 | 95.466 | 149.32 | 95.371 | 148.41 | 94.68
150.27 | 99.434 | 148.24 | 99.261 | 150.27 | 99.637 | 150.83 | 95.466 | 149.53 | 95.371 | 148.64 | 94.675
150.51 | 99.434 | 148.47 | 99.261 | 150.47 | 99.637 | 151.04 | 95.46 | 149.73 | 95.371 | 148.88 | 94.675
150.74 | 99.434 | 148.71 | 99.261 | 150.69 | 99.642 | 151.26 | 95.454 | 149.94 | 95.366 | 149.11 | 94.669
150.97 | 99.437 | 148.93 | 99.251 | 150.9 | 99.637 | 151.49 | 95.448 | 150.17 | 95.366 | 149.35 | 94.669
151.21 | 99.437 | 149.15 | 99.251 | 151.11 | 99.633 | 151.72 | 95.448 | 150.39 | 95.361 | 149.58 | 94.664
151.44 | 99.434 | 149.36 | 99.251 | 151.32 | 99.633 | 151.96 | 95.454 | 150.61 | 95.356 | 149.81 | 94.658
151.68 | 99.434 | 149.59 | 99.251 | 151.55 | 99.637 | 152.18 | 95.448 | 150.84 | 95.356 | 150.05 | 94.653
151.91 | 99.434 | 149.81 | 99.247 | 151.77 | 99.637 | 152.39 | 95.448 | 151.07 | 95.356 | 150.29 | 94.653
152.14 | 99.431 | 150.04 | 99.251 | 151.99 | 99.633 | 152.59 | 95.448 | 151.3 | 95.351 | 150.52 | 94.653
152.37 | 99.434 | 150.28 | 99.251 | 152.2 | 99.633 | 152.79 | 95.442 | 151.53 | 95.351 | 150.75 | 94.647
152.59 | 99.434 | 150.51 | 99.251 | 152.41 | 99.633 | 153.01 | 95.442 | 151.76 | 95.347 | 150.98 | 94.642
152.79 | 99.431 | 150.75 | 99.247 | 152.62 | 99.633 | 153.24 | 95.435 | 151.98 | 95.351 | 151.22 | 94.636
153.01 | 99.431 | 150.99 | 99.247 | 152.83 | 99.633 | 153.48 | 95.435 | 152.21 | 95.347 | 151.47 | 94.631
153.23 | 99.431 | 151.21 | 99.242 | 153.04 | 99.633 | 153.72 | 95.423 | 152.44 | 95.347 | 151.72 | 94.631
153.46 | 99.434 | 151.44 | 99.256 | 153.26 | 99.633 | 153.94 | 95.417 | 152.67 | 95.347 | 151.95 | 94.631
153.67 | 99.434 | 151.68 | 99.251 | 153.48 | 99.629 | 154.15 | 95.417 | 152.89 | 95.342 | 152.18 | 94.631
153.89 | 99.434 | 151.9 | 99.242 | 153.7 | 99.633 | 154.36 | 95.417 | 153.1 | 95.337 | 152.41 | 94.631
154.12 | 99.431 | 152.12 | 99.242 | 153.91 | 99.633 | 154.57 | 95.417 | 153.33 | 95.342 | 152.64 | 94.625
154.35 | 99.431 | 152.36 | 99.237 | 154.12 | 99.633 | 154.78 | 95.423 | 153.56 | 95.337 | 152.87 | 94.62
154.58 | 99.431 | 152.6 | 99.232 | 154.35 | 99.637 | 155 | 95.423 | 153.78 | 95.337 | 153.11 | 94.62
154.8 | 99.434 | 152.84 | 99.237 | 154.57 | 99.637 | 155.22 | 95.417 | 154.01 | 95.337 | 153.34 | 94.62
155.02 | 99.431 | 153.07 | 99.237 | 154.8 | 99.633 | 155.46 | 95.417 | 154.24 | 95.327 | 153.56 | 94.62
155.24 | 99.434 | 153.3 | 99.232 | 155.03 | 99.633 | 155.69 | 95.417 | 154.46 | 95.327 | 153.78 | 94.614
155.46 | 99.431 | 153.54 | 99.232 | 155.25 | 99.633 | 155.91 | 95.417 | 154.67 | 95.327 | 153.98 | 94.614
155.68 | 99.431 | 153.78 | 99.227 | 155.48 | 99.629 | 156.12 | 95.405 | 154.88 | 95.327 | 154.19 | 94.609
155.9 | 99.431 | 154.01 | 99.223 | 155.69 | 99.633 | 156.33 | 95.405 | 155.1 | 95.323 | 154.41 | 94.609
156.13 | 99.431 | 154.24 | 99.227 | 155.9 | 99.629 | 156.54 | 95.398 | 155.31 | 95.323 | 154.61 | 94.609
156.36 | 99.427 | 154.47 | 99.227 | 156.12 | 99.625 | 156.75 | 95.398 | 155.53 | 95.323 | 154.82 | 94.603
156.6 | 99.431 | 154.72 | 99.232 | 156.34 | 99.625 | 156.97 | 95.386 | 155.75 | 95.318 | 155.04 | 94.603
156.84 | 99.431 | 154.94 | 99.227 | 156.58 | 99.625 | 157.21 | 95.386 | 155.97 | 95.323 | 155.27 | 94.609
157.08 | 99.431 | 155.16 | 99.227 | 156.82 | 99.625 | 157.44 | 95.386 | 156.2 | 95.323 | 155.5 | 94.603
157.32 | 99.427 | 155.36 | 99.223 | 157.04 | 99.621 | 157.67 | 95.38 | 156.44 | 95.323 | 155.72 | 94.603
157.56 | 99.431 | 155.58 | 99.223 | 157.27 | 99.625 | 157.9 | 95.38 | 156.67 | 95.323 | 155.94 | 94.598
157.78 | 99.431 | 155.81 | 99.227 | 157.5 | 99.625 | 158.13 | 95.38 | 156.91 | 95.323 | 156.16 | 94.598
158.01 | 99.431 | 156.02 | 99.227 | 157.75 | 99.621 | 158.35 | 95.386 | 157.13 | 95.318 | 156.38 | 94.592
158.23 | 99.431 | 156.24 | 99.223 | 157.99 | 99.621 | 158.58 | 95.392 | 157.35 | 95.313 | 156.6 | 94.592
158.44 | 99.431 | 156.47 | 99.223 | 158.24 | 99.621 | 158.8 | 95.392 | 157.56 | 95.313 | 156.82 | 94.592
158.64 | 99.427 | 156.7 | 99.223 | 158.49 | 99.621 | 159.02 | 95.386 | 157.79 | 95.308 | 157.06 | 94.592
158.85 | 99.431 | 156.93 | 99.223 | 158.73 | 99.621 | 159.25 | 95.386 | 158.03 | 95.308 | 157.29 | 94.587
159.06 | 99.427 | 157.16 | 99.223 | 158.98 | 99.621 | 159.5 | 95.38 | 158.28 | 95.308 | 157.51 | 94.587
159.26 | 99.427 | 157.39 | 99.223 | 159.23 | 99.621 | 159.73 | 95.373 | 158.52 | 95.308 | 157.74 | 94.587
159.47 | 99.431 | 157.63 | 99.223 | 159.47 | 99.621 | 159.93 | 95.373 | 158.75 | 95.303 | 157.98 | 94.587
159.68 | 99.427 | 157.87 | 99.223 | 159.71 | 99.616 | 160.12 | 95.373 | 158.97 | 95.303 | 158.23 | 94.581
159.87 | 99.431 | 158.12 | 99.223 | 159.91 | 99.621 | 160.3 | 95.373 | 159.19 | 95.298 | 158.47 | 94.581
160.06 | 99.431 | 158.36 | 99.223 | 160.09 | 99.621 | 160.48 | 95.373 | 159.41 | 95.298 | 158.71 | 94.581
160.23 | 99.431 | 158.59 | 99.223 | 160.26 | 99.621 | 160.66 | 95.367 | 159.62 | 95.294 | 158.94 | 94.576
160.41 | 99.434 | 158.82 | 99.223 | 160.43 | 99.616 | 160.83 | 95.361 | 159.83 | 95.294 | 159.18 | 94.576
160.57 | 99.434 | 159.04 | 99.223 | 160.59 | 99.616 | 161.01 | 95.361 | 160 | 95.294 | 159.4 | 94.576
160.74 | 99.434 | 159.26 | 99.223 | 160.76 | 99.621 | 161.18 | 95.361 | 160.17 | 95.294 | 159.61 | 94.576
160.91 | 99.431 | 159.48 | 99.218 | 160.92 | 99.621 | 161.33 | 95.361 | 160.33 | 95.294 | 159.81 | 94.57
161.09 | 99.434 | 159.7 | 99.223 | 161.09 | 99.621 | 161.5 | 95.361 | 160.51 | 95.294 | 160 | 94.57
161.25 | 99.434 | 159.91 | 99.223 | 161.25 | 99.621 | 161.67 | 95.361 | 160.68 | 95.289 | 160.18 | 94.565
161.42 | 99.434 | 160.1 | 99.223 | 161.41 | 99.616 | 161.85 | 95.355 | 160.85 | 95.289 | 160.35 | 94.565
161.59 | 99.434 | 160.28 | 99.218 | 161.57 | 99.616 | 162.02 | 95.361 | 161.03 | 95.289 | 160.52 | 94.565
161.77 | 99.434 | 160.44 | 99.218 | 161.73 | 99.616 | 162.18 | 95.355 | 161.2 | 95.289 | 160.68 | 94.565
161.94 | 99.431 | 160.6 | 99.218 | 161.89 | 99.616 | 162.33 | 95.348 | 161.37 | 95.289 | 160.84 | 94.559
162.12 | 99.431 | 160.76 | 99.213 | 162.05 | 99.612 | 162.48 | 95.348 | 161.54 | 95.289 | 161 | 94.565
162.28 | 99.431 | 160.92 | 99.213 | 162.21 | 99.612 | 162.63 | 95.348 | 161.71 | 95.289 | 161.17 | 94.559
162.43 | 99.431 | 161.08 | 99.213 | 162.37 | 99.612 | 162.8 | 95.348 | 161.87 | 95.284 | 161.35 | 94.559
162.59 | 99.431 | 161.25 | 99.213 | 162.53 | 99.612 | 162.97 | 95.348 | 162.03 | 95.284 | 161.54 | 94.559
162.75 | 99.431 | 161.42 | 99.213 | 162.68 | 99.608 | 163.14 | 95.342 | 162.2 | 95.284 | 161.71 | 94.559
162.93 | 99.431 | 161.6 | 99.213 | 162.85 | 99.612 | 163.31 | 95.342 | 162.37 | 95.284 | 161.88 | 94.559
163.11 | 99.427 | 161.77 | 99.208 | 163.01 | 99.612 | 163.48 | 95.342 | 162.53 | 95.284 | 162.06 | 94.565
163.29 | 99.431 | 161.95 | 99.213 | 163.18 | 99.612 | 163.65 | 95.336 | 162.7 | 95.279 | 162.24 | 94.565
163.46 | 99.431 | 162.12 | 99.208 | 163.35 | 99.616 | 163.81 | 95.336 | 162.87 | 95.279 | 162.41 | 94.565
163.64 | 99.427 | 162.28 | 99.208 | 163.52 | 99.616 | 163.98 | 95.336 | 163.04 | 95.279 | 162.57 | 94.565
163.81 | 99.431 | 162.44 | 99.208 | 163.7 | 99.612 | 164.15 | 95.33 | 163.21 | 95.279 | 162.72 | 94.559
163.98 | 99.431 | 162.59 | 99.213 | 163.87 | 99.612 | 164.31 | 95.336 | 163.39 | 95.279 | 162.86 | 94.559
164.14 | 99.431 | 162.75 | 99.204 | 164.04 | 99.608 | 164.47 | 95.324 | 163.57 | 95.279 | 163.02 | 94.559
164.29 | 99.431 | 162.91 | 99.213 | 164.21 | 99.612 | 164.63 | 95.33 | 163.76 | 95.279 | 163.18 | 94.559
164.43 | 99.431 | 163.06 | 99.208 | 164.38 | 99.608 | 164.8 | 95.33 | 163.94 | 95.279 | 163.35 | 94.565
164.58 | 99.431 | 163.22 | 99.208 | 164.55 | 99.612 | 164.97 | 95.33 | 164.11 | 95.279 | 163.52 | 94.559
164.74 | 99.431 | 163.38 | 99.213 | 164.72 | 99.608 | 165.14 | 95.336 | 164.28 | 95.274 | 163.69 | 94.565
164.91 | 99.431 | 163.54 | 99.208 | 164.88 | 99.612 | 165.31 | 95.342 | 164.44 | 95.274 | 163.86 | 94.565
165.08 | 99.431 | 163.7 | 99.213 | 165.06 | 99.608 | 165.47 | 95.342 | 164.59 | 95.274 | 164.04 | 94.565
165.25 | 99.431 | 163.86 | 99.213 | 165.23 | 99.608 | 165.63 | 95.336 | 164.74 | 95.274 | 164.21 | 94.559
165.42 | 99.431 | 164.02 | 99.213 | 165.4 | 99.608 | 165.8 | 95.33 | 164.89 | 95.274 | 164.38 | 94.559
165.59 | 99.431 | 164.17 | 99.208 | 165.56 | 99.604 | 165.97 | 95.324 | 165.04 | 95.274 | 164.55 | 94.559
165.77 | 99.431 | 164.33 | 99.208 | 165.71 | 99.608 | 166.14 | 95.33 | 165.19 | 95.274 | 164.71 | 94.559
165.94 | 99.431 | 164.5 | 99.208 | 165.88 | 99.608 | 166.32 | 95.324 | 165.36 | 95.27 | 164.87 | 94.559
166.1 | 99.431 | 164.67 | 99.208 | 166.05 | 99.608 | 166.5 | 95.324 | 165.53 | 95.264 | 165.02 | 94.548
166.27 | 99.431 | 164.84 | 99.208 | 166.22 | 99.612 | 166.68 | 95.318 | 165.69 | 95.27 | 165.18 | 94.553
166.44 | 99.431 | 164.99 | 99.208 | 166.39 | 99.612 | 166.86 | 95.318 | 165.86 | 95.264 | 165.35 | 94.553
166.6 | 99.431 | 165.15 | 99.208 | 166.56 | 99.612 | 167.03 | 95.318 | 166.03 | 95.264 | 165.51 | 94.548
166.76 | 99.434 | 165.31 | 99.204 | 166.73 | 99.608 | 167.2 | 95.324 | 166.2 | 95.27 | 165.67 | 94.565
166.91 | 99.434 | 165.47 | 99.204 | 166.91 | 99.608 | 167.37 | 95.324 | 166.38 | 95.27 | 165.83 | 94.559
167.06 | 99.434 | 165.63 | 99.204 | 167.08 | 99.608 | 167.55 | 95.318 | 166.55 | 95.274 | 165.99 | 94.553
167.22 | 99.434 | 165.8 | 99.204 | 167.25 | 99.604 | 167.72 | 95.324 | 166.72 | 95.27 | 166.15 | 94.548
167.38 | 99.431 | 165.97 | 99.204 | 167.41 | 99.604 | 167.9 | 95.318 | 166.88 | 95.274 | 166.31 | 94.548
167.55 | 99.434 | 166.13 | 99.204 | 167.58 | 99.604 | 168.08 | 95.318 | 167.05 | 95.27 | 166.48 | 94.548
167.72 | 99.434 | 166.29 | 99.204 | 167.75 | 99.604 | 168.25 | 95.311 | 167.21 | 95.27 | 166.65 | 94.543
167.9 | 99.437 | 166.45 | 99.208 | 167.93 | 99.604 | 168.42 | 95.311 | 167.37 | 95.264 | 166.81 | 94.548
168.07 | 99.437 | 166.62 | 99.204 | 168.1 | 99.599 | 168.59 | 95.311 | 167.54 | 95.264 | 166.97 | 94.548
168.24 | 99.437 | 166.78 | 99.204 | 168.27 | 99.599 | 168.75 | 95.311 | 167.71 | 95.264 | 167.14 | 94.548
168.39 | 99.434 | 166.94 | 99.204 | 168.43 | 99.599 | 168.91 | 95.311 | 167.88 | 95.264 | 167.31 | 94.553
168.55 | 99.434 | 167.1 | 99.208 | 168.59 | 99.599 | 169.07 | 95.311 | 168.04 | 95.26 | 167.48 | 94.548
168.7 | 99.434 | 167.27 | 99.204 | 168.75 | 99.599 | 169.23 | 95.311 | 168.2 | 95.26 | 167.64 | 94.548
168.85 | 99.434 | 167.44 | 99.204 | 168.91 | 99.595 | 169.38 | 95.305 | 168.37 | 95.255 | 167.81 | 94.553
169.01 | 99.431 | 167.62 | 99.199 | 169.06 | 99.599 | 169.53 | 95.305 | 168.53 | 95.255 | 167.96 | 94.548
169.16 | 99.434 | 167.78 | 99.204 | 169.2 | 99.599 | 169.68 | 95.305 | 168.69 | 95.25 | 168.11 | 94.543
169.32 | 99.434 | 167.94 | 99.204 | 169.35 | 99.599 | 169.84 | 95.305 | 168.87 | 95.255 | 168.26 | 94.548
169.49 | 99.434 | 168.1 | 99.208 | 169.5 | 99.599 | 170 | 95.305 | 169.04 | 95.255 | 168.42 | 94.553
169.66 | 99.434 | 168.26 | 99.204 | 169.66 | 99.599 | 170.15 | 95.299 | 169.22 | 95.25 | 168.58 | 94.553
169.84 | 99.437 | 168.42 | 99.204 | 169.82 | 99.604 | 170.31 | 95.299 | 169.4 | 95.255 | 168.76 | 94.553
170.02 | 99.437 | 168.58 | 99.208 | 169.99 | 99.599 | 170.47 | 95.299 | 169.56 | 95.255 | 168.94 | 94.553
170.18 | 99.434 | 168.75 | 99.204 | 170.15 | 99.599 | 170.62 | 95.299 | 169.72 | 95.25 | 169.11 | 94.553
170.35 | 99.437 | 168.91 | 99.199 | 170.32 | 99.599 | 170.76 | 95.305 | 169.89 | 95.25 | 169.28 | 94.553
170.52 | 99.434 | 169.08 | 99.199 | 170.49 | 99.599 | 170.91 | 95.299 | 170.07 | 95.25 | 169.45 | 94.553
170.69 | 99.437 | 169.25 | 99.199 | 170.66 | 99.599 | 171.06 | 95.299 | 170.23 | 95.255 | 169.61 | 94.548
170.88 | 99.434 | 169.42 | 99.204 | 170.83 | 99.595 | 171.21 | 95.299 | 170.39 | 95.255 | 169.77 | 94.553
171.05 | 99.437 | 169.6 | 99.204 | 170.99 | 99.595 | 171.38 | 95.293 | 170.55 | 95.255 | 169.94 | 94.548
171.23 | 99.437 | 169.78 | 99.204 | 171.16 | 99.595 | 171.56 | 95.293 | 170.72 | 95.26 | 170.12 | 94.553
171.4 | 99.437 | 169.95 | 99.204 | 171.33 | 99.595 | 171.75 | 95.293 | 170.9 | 95.255 | 170.29 | 94.553
171.56 | 99.437 | 170.11 | 99.204 | 171.49 | 99.595 | 171.93 | 95.293 | 171.06 | 95.255 | 170.46 | 94.548
171.72 | 99.437 | 170.27 | 99.204 | 171.65 | 99.595 | 172.1 | 95.293 | 171.23 | 95.255 | 170.63 | 94.548
171.89 | 99.437 | 170.43 | 99.199 | 171.82 | 99.591 | 172.27 | 95.293 | 171.39 | 95.245 | 170.79 | 94.548
172.07 | 99.437 | 170.59 | 99.204 | 171.98 | 99.595 | 172.42 | 95.293 | 171.55 | 95.245 | 170.96 | 94.543
172.24 | 99.437 | 170.75 | 99.204 | 172.15 | 99.595 | 172.57 | 95.287 | 171.72 | 95.245 | 171.13 | 94.543
172.41 | 99.434 | 170.91 | 99.204 | 172.32 | 99.591 | 172.73 | 95.28 | 171.89 | 95.245 | 171.3 | 94.543
172.58 | 99.434 | 171.08 | 99.204 | 172.49 | 99.591 | 172.89 | 95.274 | 172.06 | 95.24 | 171.46 | 94.543
172.75 | 99.434 | 171.25 | 99.204 | 172.64 | 99.591 | 173.05 | 95.274 | 172.24 | 95.245 | 171.62 | 94.543
172.93 | 99.434 | 171.42 | 99.204 | 172.8 | 99.591 | 173.21 | 95.268 | 172.41 | 95.24 | 171.8 | 94.543
173.1 | 99.437 | 171.6 | 99.204 | 172.96 | 99.587 | 173.38 | 95.28 | 172.58 | 95.24 | 171.98 | 94.543
173.26 | 99.434 | 171.78 | 99.204 | 173.12 | 99.591 | 173.53 | 95.28 | 172.74 | 95.24 | 172.14 | 94.543
173.43 | 99.437 | 171.94 | 99.199 | 173.27 | 99.587 | 173.7 | 95.28 | 172.89 | 95.24 | 172.31 | 94.543
173.61 | 99.437 | 172.11 | 99.199 | 173.43 | 99.587 | 173.86 | 95.28 | 173.05 | 95.24 | 172.48 | 94.543
173.78 | 99.441 | 172.28 | 99.199 | 173.58 | 99.587 | 174.01 | 95.287 | 173.21 | 95.24 | 172.65 | 94.543
173.94 | 99.437 | 172.44 | 99.204 | 173.74 | 99.582 | 174.16 | 95.287 | 173.38 | 95.24 | 172.82 | 94.543
174.11 | 99.441 | 172.62 | 99.204 | 173.91 | 99.582 | 174.32 | 95.268 | 173.55 | 95.236 | 172.99 | 94.543
174.28 | 99.437 | 172.78 | 99.199 | 174.09 | 99.587 | 174.48 | 95.268 | 173.73 | 95.236 | 173.16 | 94.543
174.44 | 99.437 | 172.95 | 99.199 | 174.26 | 99.582 | 174.64 | 95.268 | 173.91 | 95.236 | 173.33 | 94.543
174.61 | 99.437 | 173.12 | 99.199 | 174.44 | 99.582 | 174.8 | 95.262 | 174.08 | 95.231 | 173.51 | 94.537
174.78 | 99.437 | 173.29 | 99.199 | 174.61 | 99.582 | 174.97 | 95.268 | 174.24 | 95.231 | 173.69 | 94.537
174.95 | 99.441 | 173.47 | 99.199 | 174.78 | 99.587 | 175.13 | 95.274 | 174.4 | 95.231 | 173.85 | 94.543
175.11 | 99.441 | 173.64 | 99.199 | 174.94 | 99.587 | 175.3 | 95.268 | 174.55 | 95.231 | 174.02 | 94.537
175.27 | 99.444 | 173.81 | 99.194 | 175.11 | 99.587 | 175.47 | 95.262 | 174.71 | 95.226 | 174.19 | 94.537
175.43 | 99.441 | 173.97 | 99.194 | 175.28 | 99.587 | 175.65 | 95.262 | 174.87 | 95.231 | 174.36 | 94.537
175.6 | 99.444 | 174.13 | 99.199 | 175.45 | 99.582 | 175.82 | 95.262 | 175.02 | 95.231 | 174.52 | 94.537
175.76 | 99.444 | 174.29 | 99.194 | 175.62 | 99.582 | 176 | 95.262 | 175.17 | 95.231 | 174.68 | 94.543
175.92 | 99.444 | 174.46 | 99.204 | 175.78 | 99.582 | 176.17 | 95.255 | 175.33 | 95.231 | 174.84 | 94.543
176.07 | 99.444 | 174.64 | 99.199 | 175.94 | 99.582 | 176.35 | 95.255 | 175.5 | 95.226 | 174.99 | 94.543
176.24 | 99.441 | 174.81 | 99.199 | 176.1 | 99.582 | 176.52 | 95.255 | 175.65 | 95.231 | 175.15 | 94.543
176.41 | 99.444 | 174.97 | 99.199 | 176.27 | 99.587 | 176.69 | 95.262 | 175.81 | 95.226 | 175.29 | 94.543
176.58 | 99.444 | 175.12 | 99.194 | 176.43 | 99.582 | 176.86 | 95.262 | 175.97 | 95.231 | 175.45 | 94.543
176.74 | 99.444 | 175.28 | 99.194 | 176.59 | 99.582 | 177.04 | 95.268 | 176.13 | 95.226 | 175.61 | 94.543
176.9 | 99.444 | 175.43 | 99.194 | 176.74 | 99.582 | 177.21 | 95.255 | 176.29 | 95.226 | 175.78 | 94.543
177.06 | 99.444 | 175.6 | 99.199 | 176.9 | 99.582 | 177.39 | 95.255 | 176.46 | 95.226 | 175.95 | 94.543
177.23 | 99.444 | 175.76 | 99.199 | 177.06 | 99.582 | 177.57 | 95.249 | 176.61 | 95.221 | 176.12 | 94.543
177.39 | 99.444 | 175.91 | 99.194 | 177.22 | 99.578 | 177.73 | 95.249 | 176.76 | 95.226 | 176.29 | 94.543
177.56 | 99.444 | 176.07 | 99.194 | 177.38 | 99.578 | 177.9 | 95.243 | 176.91 | 95.226 | 176.46 | 94.543
177.73 | 99.444 | 176.23 | 99.194 | 177.54 | 99.582 | 178.07 | 95.262 | 177.06 | 95.226 | 176.63 | 94.543
177.89 | 99.444 | 176.38 | 99.194 | 177.71 | 99.582 | 178.24 | 95.255 | 177.22 | 95.226 | 176.8 | 94.543
178.05 | 99.444 | 176.53 | 99.194 | 177.89 | 99.578 | 178.41 | 95.249 | 177.38 | 95.221 | 176.98 | 94.543
178.21 | 99.444 | 176.68 | 99.194 | 178.06 | 99.578 | 178.59 | 95.243 | 177.55 | 95.221 | 177.15 | 94.537
178.37 | 99.444 | 176.84 | 99.194 | 178.24 | 99.578 | 178.77 | 95.243 | 177.71 | 95.216 | 177.32 | 94.543
178.53 | 99.447 | 177.01 | 99.194 | 178.41 | 99.578 | 178.95 | 95.243 | 177.87 | 95.216 | 177.5 | 94.543
178.69 | 99.444 | 177.18 | 99.194 | 178.58 | 99.578 | 179.13 | 95.249 | 178.03 | 95.221 | 177.68 | 94.543
178.86 | 99.444 | 177.34 | 99.194 | 178.75 | 99.578 | 179.29 | 95.249 | 178.19 | 95.221 | 177.86 | 94.543
179.02 | 99.447 | 177.51 | 99.194 | 178.92 | 99.578 | 179.45 | 95.249 | 178.35 | 95.216 | 178.03 | 94.537
179.16 | 99.447 | 177.69 | 99.194 | 179.09 | 99.578 | 179.6 | 95.249 | 178.51 | 95.216 | 178.19 | 94.537
179.32 | 99.447 | 177.88 | 99.194 | 179.26 | 99.578 | 179.75 | 95.249 | 178.68 | 95.216 | 178.36 | 94.537
179.49 | 99.447 | 178.06 | 99.194 | 179.42 | 99.574 | 179.92 | 95.243 | 178.85 | 95.216 | 178.53 | 94.543
179.65 | 99.447 | 178.23 | 99.194 | 179.59 | 99.578 | 180.09 | 95.243 | 179.03 | 95.216 | 178.69 | 94.543
179.81 | 99.447 | 178.4 | 99.194 | 179.76 | 99.578 | 180.27 | 95.243 | 179.2 | 95.212 | 178.85 | 94.543
179.97 | 99.447 | 178.58 | 99.194 | 179.92 | 99.578 | 180.45 | 95.243 | 179.36 | 95.207 | 179.01 | 94.543
180.12 | 99.447 | 178.74 | 99.194 | 180.09 | 99.574 | 180.63 | 95.243 | 179.53 | 95.207 | 179.16 | 94.548
180.28 | 99.447 | 178.91 | 99.194 | 180.24 | 99.574 | 180.81 | 95.249 | 179.7 | 95.207 | 179.33 | 94.548
180.44 | 99.447 | 179.07 | 99.189 | 180.4 | 99.57 | 180.97 | 95.249 | 179.88 | 95.207 | 179.51 | 94.553
180.6 | 99.447 | 179.24 | 99.194 | 180.55 | 99.574 | 181.12 | 95.243 | 180.05 | 95.207 | 179.67 | 94.553
180.76 | 99.447 | 179.42 | 99.194 | 180.7 | 99.57 | 181.28 | 95.243 | 180.23 | 95.207 | 179.83 | 94.553
180.92 | 99.451 | 179.6 | 99.189 | 180.85 | 99.57 | 181.44 | 95.237 | 180.4 | 95.207 | 179.99 | 94.553
181.09 | 99.447 | 179.77 | 99.189 | 181 | 99.57 | 181.6 | 95.237 | 180.57 | 95.207 | 180.15 | 94.548
181.26 | 99.451 | 179.94 | 99.189 | 181.16 | 99.565 | 181.76 | 95.237 | 180.75 | 95.212 | 180.32 | 94.548
181.43 | 99.451 | 180.11 | 99.189 | 181.33 | 99.57 | 181.93 | 95.237 | 180.92 | 95.212 | 180.49 | 94.548
181.61 | 99.451 | 180.27 | 99.189 | 181.49 | 99.565 | 182.09 | 95.243 | 181.1 | 95.207 | 180.66 | 94.548
181.79 | 99.451 | 180.43 | 99.189 | 181.64 | 99.565 | 182.25 | 95.249 | 181.27 | 95.202 | 180.83 | 94.548
181.96 | 99.451 | 180.6 | 99.189 | 181.8 | 99.565 | 182.41 | 95.249 | 181.44 | 95.202 | 181 | 94.548
182.11 | 99.451 | 180.76 | 99.189 | 181.96 | 99.565 | 182.58 | 95.255 | 181.61 | 95.202 | 181.17 | 94.548
182.25 | 99.451 | 180.94 | 99.189 | 182.13 | 99.561 | 182.74 | 95.255 | 181.78 | 95.202 | 181.34 | 94.553
182.4 | 99.451 | 181.1 | 99.189 | 182.29 | 99.565 | 182.91 | 95.249 | 181.94 | 95.202 | 181.5 | 94.521
182.54 | 99.454 | 181.27 | 99.189 | 182.44 | 99.565 | 183.07 | 95.249 | 182.1 | 95.202 | 181.68 | 94.559
182.68 | 99.451 | 181.43 | 99.189 | 182.59 | 99.565 | 183.23 | 95.249 | 182.26 | 95.202 | 181.85 | 94.553
182.84 | 99.454 | 181.6 | 99.189 | 182.73 | 99.565 | 183.39 | 95.243 | 182.43 | 95.202 | 182.02 | 94.548
183 | 99.454 | 181.78 | 99.189 | 182.87 | 99.561 | 183.56 | 95.243 | 182.59 | 95.202 | 182.19 | 94.543
183.16 | 99.454 | 181.95 | 99.189 | 183.02 | 99.561 | 183.72 | 95.237 | 182.75 | 95.202 | 182.36 | 94.548
183.31 | 99.454 | 182.12 | 99.185 | 183.17 | 99.561 | 183.88 | 95.237 | 182.91 | 95.197 | 182.52 | 94.548
183.46 | 99.454 | 182.29 | 99.185 | 183.33 | 99.561 | 184.06 | 95.237 | 183.08 | 95.197 | 182.67 | 94.548
183.62 | 99.454 | 182.46 | 99.185 | 183.49 | 99.561 | 184.22 | 95.237 | 183.25 | 95.197 | 182.83 | 94.548
183.78 | 99.454 | 182.62 | 99.185 | 183.66 | 99.561 | 184.4 | 95.237 | 183.41 | 95.192 | 183 | 94.548
183.95 | 99.451 | 182.78 | 99.185 | 183.83 | 99.561 | 184.57 | 95.224 | 183.59 | 95.192 | 183.16 | 94.548
184.13 | 99.454 | 182.94 | 99.185 | 184.01 | 99.561 | 184.74 | 95.231 | 183.76 | 95.197 | 183.32 | 94.543
184.29 | 99.454 | 183.1 | 99.185 | 184.19 | 99.561 | 184.89 | 95.231 | 183.93 | 95.192 | 183.47 | 94.537
184.43 | 99.454 | 183.26 | 99.18 | 184.35 | 99.561 | 185.04 | 95.224 | 184.08 | 95.187 | 183.63 | 94.543
184.59 | 99.454 | 183.42 | 99.18 | 184.53 | 99.565 | 185.19 | 95.231 | 184.23 | 95.192 | 183.8 | 94.543
184.76 | 99.454 | 183.58 | 99.185 | 184.7 | 99.561 | 185.33 | 95.231 | 184.38 | 95.192 | 183.97 | 94.543
184.93 | 99.451 | 183.73 | 99.185 | 184.87 | 99.561 | 185.49 | 95.231 | 184.54 | 95.187 | 184.14 | 94.543
185.1 | 99.454 | 183.89 | 99.18 | 185.04 | 99.561 | 185.65 | 95.224 | 184.71 | 95.192 | 184.3 | 94.548
185.27 | 99.454 | 184.05 | 99.18 | 185.21 | 99.557 | 185.81 | 95.224 | 184.88 | 95.187 | 184.46 | 94.543
185.44 | 99.454 | 184.21 | 99.18 | 185.38 | 99.557 | 185.96 | 95.224 | 185.06 | 95.183 | 184.63 | 94.543
185.62 | 99.454 | 184.38 | 99.175 | 185.55 | 99.553 | 186.11 | 95.218 | 185.22 | 95.187 | 184.8 | 94.543
185.8 | 99.454 | 184.56 | 99.18 | 185.72 | 99.557 | 186.27 | 95.218 | 185.38 | 95.187 | 184.98 | 94.543
185.97 | 99.454 | 184.74 | 99.18 | 185.89 | 99.561 | 186.44 | 95.218 | 185.54 | 95.187 | 185.16 | 94.537
186.14 | 99.458 | 184.91 | 99.175 | 186.05 | 99.557 | 186.6 | 95.218 | 185.71 | 95.187 | 185.34 | 94.537
186.31 | 99.458 | 185.09 | 99.175 | 186.22 | 99.557 | 186.78 | 95.212 | 185.86 | 95.183 | 185.52 | 94.537
186.47 | 99.458 | 185.26 | 99.175 | 186.38 | 99.553 | 186.96 | 95.218 | 186 | 95.183 | 185.68 | 94.537
186.65 | 99.458 | 185.44 | 99.175 | 186.54 | 99.557 | 187.13 | 95.218 | 186.16 | 95.178 | 185.84 | 94.537
186.82 | 99.458 | 185.62 | 99.175 | 186.69 | 99.557 | 187.31 | 95.218 | 186.32 | 95.183 | 186 | 94.537
187 | 99.458 | 185.79 | 99.175 | 186.84 | 99.557 | 187.49 | 95.212 | 186.49 | 95.178 | 186.15 | 94.537
187.16 | 99.458 | 185.96 | 99.175 | 186.99 | 99.557 | 187.67 | 95.218 | 186.66 | 95.178 | 186.31 | 94.537
187.34 | 99.458 | 186.13 | 99.175 | 187.14 | 99.561 | 187.86 | 95.218 | 186.82 | 95.178 | 186.47 | 94.537
187.52 | 99.458 | 186.3 | 99.175 | 187.3 | 99.557 | 188.04 | 95.212 | 186.98 | 95.178 | 186.63 | 94.537
187.69 | 99.458 | 186.45 | 99.17 | 187.47 | 99.557 | 188.23 | 95.212 | 187.14 | 95.173 | 186.79 | 94.537
187.87 | 99.458 | 186.6 | 99.175 | 187.65 | 99.557 | 188.41 | 95.212 | 187.3 | 95.173 | 186.94 | 94.537
188.02 | 99.461 | 186.74 | 99.175 | 187.82 | 99.557 | 188.58 | 95.218 | 187.47 | 95.173 | 187.1 | 94.537
188.17 | 99.461 | 186.89 | 99.17 | 187.99 | 99.557 | 188.76 | 95.212 | 187.62 | 95.173 | 187.27 | 94.543
188.31 | 99.464 | 187.05 | 99.17 | 188.16 | 99.557 | 188.94 | 95.212 | 187.77 | 95.173 | 187.44 | 94.543
188.45 | 99.464 | 187.21 | 99.175 | 188.33 | 99.553 | 189.11 | 95.218 | 187.91 | 95.173 | 187.59 | 94.543
188.6 | 99.464 | 187.37 | 99.17 | 188.5 | 99.557 | 189.28 | 95.212 | 188.06 | 95.173 | 187.75 | 94.537
188.75 | 99.464 | 187.53 | 99.17 | 188.65 | 99.557 | 189.44 | 95.212 | 188.21 | 95.173 | 187.91 | 94.537
188.9 | 99.464 | 187.69 | 99.17 | 188.8 | 99.557 | 189.59 | 95.212 | 188.36 | 95.173 | 188.06 | 94.543
189.06 | 99.464 | 187.85 | 99.17 | 188.95 | 99.553 | 189.74 | 95.212 | 188.53 | 95.173 | 188.21 | 94.543
189.23 | 99.464 | 188.01 | 99.17 | 189.1 | 99.557 | 189.91 | 95.212 | 188.69 | 95.163 | 188.36 | 94.543
189.41 | 99.464 | 188.17 | 99.17 | 189.27 | 99.553 | 190.08 | 95.206 | 188.85 | 95.168 | 188.52 | 94.543
189.58 | 99.464 | 188.33 | 99.17 | 189.43 | 99.548 | 190.25 | 95.212 | 189.02 | 95.168 | 188.68 | 94.543
189.76 | 99.464 | 188.51 | 99.17 | 189.59 | 99.553 | 190.42 | 95.206 | 189.19 | 95.163 | 188.84 | 94.543
189.93 | 99.464 | 188.68 | 99.166 | 189.76 | 99.548 | 190.6 | 95.206 | 189.35 | 95.158 | 189.01 | 94.543
190.11 | 99.461 | 188.84 | 99.17 | 189.94 | 99.548 | 190.77 | 95.206 | 189.51 | 95.163 | 189.18 | 94.543
190.28 | 99.464 | 188.98 | 99.166 | 190.11 | 99.553 | 190.93 | 95.206 | 189.67 | 95.163 | 189.35 | 94.543
190.45 | 99.464 | 189.13 | 99.17 | 190.27 | 99.548 | 191.1 | 95.206 | 189.84 | 95.163 | 189.52 | 94.543
190.61 | 99.467 | 189.29 | 99.166 | 190.43 | 99.548 | 191.26 | 95.2 | 189.98 | 95.163 | 189.69 | 94.543
190.77 | 99.467 | 189.45 | 99.166 | 190.6 | 99.548 | 191.42 | 95.2 | 190.14 | 95.158 | 189.86 | 94.548
190.94 | 99.467 | 189.63 | 99.166 | 190.77 | 99.548 | 191.58 | 95.2 | 190.29 | 95.158 | 190.04 | 94.543
191.11 | 99.467 | 189.8 | 99.166 | 190.94 | 99.544 | 191.75 | 95.2 | 190.45 | 95.158 | 190.22 | 94.543
191.28 | 99.467 | 189.97 | 99.166 | 191.11 | 99.548 | 191.92 | 95.194 | 190.62 | 95.158 | 190.4 | 94.543
191.44 | 99.467 | 190.13 | 99.166 | 191.28 | 99.548 | 192.1 | 95.194 | 190.79 | 95.154 | 190.57 | 94.543
191.6 | 99.467 | 190.3 | 99.166 | 191.45 | 99.544 | 192.27 | 95.194 | 190.96 | 95.154 | 190.74 | 94.543
191.76 | 99.467 | 190.47 | 99.166 | 191.6 | 99.548 | 192.43 | 95.2 | 191.13 | 95.149 | 190.89 | 94.543
191.91 | 99.467 | 190.63 | 99.166 | 191.76 | 99.548 | 192.59 | 95.2 | 191.31 | 95.154 | 191.05 | 94.537
192.07 | 99.467 | 190.8 | 99.161 | 191.92 | 99.548 | 192.76 | 95.2 | 191.47 | 95.154 | 191.21 | 94.537
192.23 | 99.471 | 190.97 | 99.166 | 192.09 | 99.548 | 192.92 | 95.2 | 191.64 | 95.149 | 191.37 | 94.543
192.38 | 99.471 | 191.15 | 99.166 | 192.26 | 99.548 | 193.08 | 95.2 | 191.81 | 95.149 | 191.54 | 94.543
192.54 | 99.471 | 191.31 | 99.161 | 192.44 | 99.544 | 193.23 | 95.2 | 191.98 | 95.149 | 191.7 | 94.543
192.7 | 99.471 | 191.47 | 99.161 | 192.61 | 99.544 | 193.38 | 95.194 | 192.14 | 95.144 | 191.86 | 94.537
192.86 | 99.471 | 191.64 | 99.166 | 192.78 | 99.544 | 193.53 | 95.194 | 192.3 | 95.144 | 192.01 | 94.537
193.03 | 99.467 | 191.8 | 99.161 | 192.95 | 99.544 | 193.69 | 95.194 | 192.46 | 95.144 | 192.17 | 94.531
193.2 | 99.471 | 191.95 | 99.161 | 193.11 | 99.544 | 193.85 | 95.194 | 192.63 | 95.144 | 192.33 | 94.537
193.38 | 99.474 | 192.11 | 99.156 | 193.25 | 99.54 | 194.03 | 95.187 | 192.8 | 95.144 | 192.51 | 94.531
193.55 | 99.474 | 192.28 | 99.156 | 193.4 | 99.536 | 194.2 | 95.194 | 192.97 | 95.144 | 192.69 | 94.531
193.71 | 99.471 | 192.44 | 99.156 | 193.56 | 99.54 | 194.36 | 95.194 | 193.15 | 95.144 | 192.86 | 94.526
193.86 | 99.474 | 192.59 | 99.156 | 193.72 | 99.54 | 194.53 | 95.194 | 193.33 | 95.144 | 193.03 | 94.526
194.02 | 99.474 | 192.74 | 99.156 | 193.87 | 99.54 | 194.71 | 95.194 | 193.5 | 95.139 | 193.2 | 94.521
194.17 | 99.478 | 192.89 | 99.156 | 194.03 | 99.54 | 194.88 | 95.194 | 193.68 | 95.144 | 193.37 | 94.521
194.32 | 99.474 | 193.05 | 99.156 | 194.18 | 99.54 | 195.04 | 95.194 | 193.85 | 95.139 | 193.54 | 94.521
194.48 | 99.478 | 193.21 | 99.156 | 194.34 | 99.54 | 195.2 | 95.194 | 194.02 | 95.134 | 193.71 | 94.526
194.64 | 99.478 | 193.38 | 99.156 | 194.5 | 99.54 | 195.36 | 95.187 | 194.18 | 95.134 | 193.89 | 94.526
194.81 | 99.478 | 193.54 | 99.156 | 194.67 | 99.54 | 195.53 | 95.194 | 194.35 | 95.139 | 194.07 | 94.526
194.99 | 99.478 | 193.7 | 99.156 | 194.84 | 99.536 | 195.7 | 95.194 | 194.52 | 95.134 | 194.24 | 94.531
195.16 | 99.478 | 193.87 | 99.156 | 195.02 | 99.536 | 195.86 | 95.194 | 194.7 | 95.134 | 194.41 | 94.531
195.33 | 99.478 | 194.04 | 99.156 | 195.19 | 99.54 | 196.02 | 95.187 | 194.88 | 95.134 | 194.56 | 94.531
195.49 | 99.478 | 194.21 | 99.156 | 195.36 | 99.536 | 196.18 | 95.187 | 195.06 | 95.134 | 194.72 | 94.537
195.65 | 99.478 | 194.38 | 99.151 | 195.51 | 99.536 | 196.34 | 95.181 | 195.22 | 95.129 | 194.89 | 94.537
195.8 | 99.478 | 194.56 | 99.151 | 195.67 | 99.536 | 196.5 | 95.187 | 195.37 | 95.129 | 195.06 | 94.531
195.94 | 99.481 | 194.73 | 99.151 | 195.83 | 99.531 | 196.67 | 95.181 | 195.53 | 95.125 | 195.22 | 94.531
196.09 | 99.481 | 194.9 | 99.151 | 195.98 | 99.54 | 196.84 | 95.181 | 195.69 | 95.129 | 195.39 | 94.531
196.24 | 99.481 | 195.07 | 99.151 | 196.14 | 99.54 | 197.01 | 95.181 | 195.86 | 95.129 | 195.56 | 94.537
196.38 | 99.484 | 195.22 | 99.151 | 196.31 | 99.54 | 197.18 | 95.181 | 196.04 | 95.125 | 195.73 | 94.537
196.52 | 99.481 | 195.38 | 99.147 | 196.48 | 99.54 | 197.36 | 95.181 | 196.21 | 95.125 | 195.9 | 94.531
196.67 | 99.481 | 195.53 | 99.147 | 196.65 | 99.54 | 197.53 | 95.181 | 196.37 | 95.125 | 196.06 | 94.537
196.82 | 99.484 | 195.68 | 99.147 | 196.83 | 99.536 | 197.71 | 95.175 | 196.53 | 95.12 | 196.22 | 94.537
196.97 | 99.481 | 195.83 | 99.151 | 197 | 99.54 | 197.86 | 95.175 | 196.7 | 95.125 | 196.38 | 94.537
197.14 | 99.484 | 195.99 | 99.147 | 197.16 | 99.54 | 198.03 | 95.175 | 196.87 | 95.12 | 196.54 | 94.543
197.31 | 99.481 | 196.16 | 99.151 | 197.31 | 99.54 | 198.2 | 95.175 | 197.04 | 95.12 | 196.71 | 94.537
197.48 | 99.484 | 196.32 | 99.147 | 197.46 | 99.54 | 198.37 | 95.175 | 197.19 | 95.115 | 196.88 | 94.537
197.65 | 99.484 | 196.47 | 99.147 | 197.61 | 99.536 | 198.55 | 95.175 | 197.35 | 95.12 | 197.04 | 94.537
197.83 | 99.488 | 196.64 | 99.147 | 197.77 | 99.536 | 198.72 | 95.175 | 197.51 | 95.12 | 197.21 | 94.537
198 | 99.488 | 196.81 | 99.142 | 197.94 | 99.531 | 198.88 | 95.175 | 197.66 | 95.115 | 197.38 | 94.537
198.17 | 99.491 | 196.99 | 99.142 | 198.11 | 99.531 | 199.03 | 95.175 | 197.82 | 95.115 | 197.56 | 94.537
198.34 | 99.491 | 197.15 | 99.147 | 198.28 | 99.531 | 199.17 | 95.175 | 197.98 | 95.11 | 197.74 | 94.537
198.51 | 99.491 | 197.31 | 99.142 | 198.46 | 99.531 | 199.32 | 95.175 | 198.14 | 95.105 | 197.9 | 94.537
198.69 | 99.491 | 197.48 | 99.142 | 198.63 | 99.531 | 199.46 | 95.175 | 198.3 | 95.11 | 198.06 | 94.537
198.87 | 99.491 | 197.66 | 99.137 | 198.8 | 99.536 | 199.61 | 95.175 | 198.44 | 95.105 | 198.21 | 94.543
199.05 | 99.491 | 197.83 | 99.137 | 198.95 | 99.536 | 199.76 | 95.175 | 198.58 | 95.105 | 198.37 | 94.543
199.22 | 99.494 | 197.99 | 99.137 | 199.11 | 99.531 | 199.9 | 95.181 | 198.73 | 95.105 | 198.53 | 94.543
199.38 | 99.494 | 198.14 | 99.137 | 199.27 | 99.531 | 200.05 | 95.181 | 198.88 | 95.105 | 198.69 | 94.531
199.54 | 99.494 | 198.3 | 99.137 | 199.44 | 99.531 | 200.21 | 95.181 | 199.05 | 95.105 | 198.87 | 94.531
199.69 | 99.494 | 198.47 | 99.132 | 199.62 | 99.531 | 200.37 | 95.181 | 199.2 | 95.105 | 199.04 | 94.531
199.86 | 99.498 | 198.64 | 99.137 | 199.8 | 99.527 | 200.53 | 95.175 | 199.36 | 95.101 | 199.21 | 94.526
200.02 | 99.498 | 198.8 | 99.132 | 199.97 | 99.527 | 200.69 | 95.181 | 199.53 | 95.101 | 199.38 | 94.526
200.19 | 99.498 | 198.96 | 99.132 | 200.15 | 99.527 | 200.85 | 95.181 | 199.7 | 95.101 | 199.55 | 94.531
200.34 | 99.501 | 199.13 | 99.132 | 200.32 | 99.531 | 201.01 | 95.175 | 199.87 | 95.101 | 199.72 | 94.531
200.5 | 99.501 | 199.29 | 99.132 | 200.48 | 99.527 | 201.19 | 95.175 | 200.05 | 95.096 | 199.9 | 94.531
200.66 | 99.498 | 199.45 | 99.128 | 200.64 | 99.527 | 201.36 | 95.175 | 200.21 | 95.096 | 200.08 | 94.526
200.83 | 99.501 | 199.6 | 99.132 | 200.79 | 99.523 | 201.54 | 95.175 | 200.37 | 95.096 | 200.25 | 94.526
201 | 99.498 | 199.75 | 99.128 | 200.95 | 99.527 | 201.72 | 95.169 | 200.53 | 95.096 | 200.42 | 94.531
201.18 | 99.498 | 199.91 | 99.132 | 201.11 | 99.527 | 201.9 | 95.169 | 200.68 | 95.091 | 200.59 | 94.526
201.35 | 99.501 | 200.07 | 99.132 | 201.27 | 99.523 | 202.08 | 95.169 | 200.84 | 95.091 | 200.75 | 94.526
201.52 | 99.501 | 200.25 | 99.128 | 201.44 | 99.523 | 202.26 | 95.169 | 200.99 | 95.091 | 200.9 | 94.526
201.69 | 99.501 | 200.42 | 99.128 | 201.61 | 99.523 | 202.44 | 95.169 | 201.13 | 95.091 | 201.07 | 94.537
201.85 | 99.501 | 200.6 | 99.128 | 201.78 | 99.523 | 202.62 | 95.169 | 201.29 | 95.091 | 201.22 | 94.543
202.02 | 99.501 | 200.77 | 99.128 | 201.95 | 99.523 | 202.78 | 95.169 | 201.44 | 95.086 | 201.38 | 94.543
202.18 | 99.501 | 200.94 | 99.132 | 202.11 | 99.523 | 202.95 | 95.169 | 201.58 | 95.086 | 201.55 | 94.543
202.35 | 99.504 | 201.12 | 99.128 | 202.25 | 99.519 | 203.11 | 95.175 | 201.73 | 95.086 | 201.72 | 94.531
202.51 | 99.504 | 201.3 | 99.132 | 202.39 | 99.519 | 203.27 | 95.175 | 201.89 | 95.081 | 201.89 | 94.531
202.66 | 99.504 | 201.47 | 99.128 | 202.54 | 99.519 | 203.44 | 95.175 | 202.05 | 95.081 | 202.05 | 94.531
202.82 | 99.504 | 201.65 | 99.128 | 202.7 | 99.519 | 203.62 | 95.175 | 202.21 | 95.081 | 202.21 | 94.531
202.98 | 99.504 | 201.82 | 99.128 | 202.86 | 99.519 | 203.78 | 95.175 | 202.37 | 95.076 | 202.37 | 94.543
203.14 | 99.504 | 201.99 | 99.132 | 203.02 | 99.519 | 203.95 | 95.175 | 202.53 | 95.081 | 202.53 | 94.548
203.31 | 99.508 | 202.15 | 99.128 | 203.19 | 99.523 | 204.11 | 95.175 | 202.7 | 95.076 | 202.69 | 94.548
203.47 | 99.508 | 202.32 | 99.128 | 203.36 | 99.519 | 204.27 | 95.169 | 202.88 | 95.076 | 202.85 | 94.543
203.63 | 99.508 | 202.5 | 99.128 | 203.52 | 99.523 | 204.43 | 95.169 | 203.06 | 95.071 | 203.02 | 94.537
203.79 | 99.508 | 202.67 | 99.128 | 203.68 | 99.523 | 204.61 | 95.169 | 203.22 | 95.071 | 203.18 | 94.537
203.96 | 99.508 | 202.84 | 99.128 | 203.83 | 99.519 | 204.78 | 95.163 | 203.38 | 95.067 | 203.34 | 94.543
204.11 | 99.504 | 203.01 | 99.128 | 203.99 | 99.519 | 204.94 | 95.169 | 203.55 | 95.067 | 203.51 | 94.548
204.27 | 99.508 | 203.18 | 99.128 | 204.15 | 99.519 | 205.11 | 95.169 | 203.72 | 95.067 | 203.67 | 94.543
204.43 | 99.511 | 203.35 | 99.128 | 204.31 | 99.519 | 205.26 | 95.163 | 203.89 | 95.067 | 203.83 | 94.537
204.59 | 99.511 | 203.53 | 99.128 | 204.47 | 99.519 | 205.42 | 95.156 | 204.06 | 95.067 | 203.99 | 94.537
204.75 | 99.511 | 203.71 | 99.128 | 204.63 | 99.519 | 205.57 | 95.163 | 204.23 | 95.067 | 204.15 | 94.537
204.91 | 99.514 | 203.87 | 99.128 | 204.8 | 99.514 | 205.74 | 95.156 | 204.41 | 95.067 | 204.32 | 94.543
205.07 | 99.511 | 204.04 | 99.128 | 204.97 | 99.514 | 205.91 | 95.156 | 204.59 | 95.067 | 204.48 | 94.543
205.22 | 99.514 | 204.21 | 99.122 | 205.14 | 99.514 | 206.08 | 95.156 | 204.77 | 95.067 | 204.63 | 94.543
205.35 | 99.518 | 204.37 | 99.122 | 205.31 | 99.514 | 206.24 | 95.156 | 204.95 | 95.067 | 204.79 | 94.543
205.5 | 99.514 | 204.53 | 99.122 | 205.49 | 99.514 | 206.4 | 95.156 | 205.12 | 95.071 | 204.94 | 94.531
205.64 | 99.518 | 204.7 | 99.118 | 205.65 | 99.514 | 206.57 | 95.163 | 205.29 | 95.067 | 205.1 | 94.537
205.79 | 99.514 | 204.86 | 99.122 | 205.82 | 99.514 | 206.74 | 95.156 | 205.47 | 95.062 | 205.25 | 94.537
205.95 | 99.518 | 205.02 | 99.118 | 205.99 | 99.51 | 206.9 | 95.156 | 205.64 | 95.057 | 205.42 | 94.537
206.11 | 99.518 | 205.18 | 99.113 | 206.16 | 99.51 | 207.06 | 95.156 | 205.81 | 95.062 | 205.58 | 94.537
206.27 | 99.521 | 205.35 | 99.118 | 206.32 | 99.51 | 207.22 | 95.156 | 205.96 | 95.057 | 205.73 | 94.537
206.44 | 99.525 | 205.5 | 99.118 | 206.49 | 99.51 | 207.38 | 95.156 | 206.11 | 95.057 | 205.87 | 94.531
206.61 | 99.525 | 205.66 | 99.118 | 206.66 | 99.51 | 207.55 | 95.156 | 206.27 | 95.052 | 206.02 | 94.531
206.78 | 99.528 | 205.83 | 99.118 | 206.82 | 99.51 | 207.71 | 95.156 | 206.43 | 95.047 | 206.17 | 94.537
206.93 | 99.531 | 206 | 99.118 | 206.99 | 99.51 | 207.86 | 95.156 | 206.59 | 95.043 | 206.33 | 94.531
207.09 | 99.535 | 206.16 | 99.118 | 207.15 | 99.51 | 208.02 | 95.15 | 206.75 | 95.047 | 206.5 | 94.537
207.24 | 99.538 | 206.31 | 99.118 | 207.32 | 99.51 | 208.17 | 95.15 | 206.91 | 95.043 | 206.67 | 94.537
207.4 | 99.541 | 206.47 | 99.118 | 207.49 | 99.514 | 208.32 | 95.15 | 207.07 | 95.043 | 206.84 | 94.543
207.55 | 99.544 | 206.63 | 99.113 | 207.65 | 99.51 | 208.47 | 95.15 | 207.22 | 95.043 | 207 | 94.537
207.69 | 99.544 | 206.79 | 99.118 | 207.81 | 99.51 | 208.62 | 95.144 | 207.38 | 95.038 | 207.16 | 94.537
207.83 | 99.548 | 206.96 | 99.113 | 207.96 | 99.51 | 208.78 | 95.144 | 207.53 | 95.038 | 207.33 | 94.531
207.98 | 99.551 | 207.13 | 99.113 | 208.1 | 99.51 | 208.95 | 95.144 | 207.69 | 95.038 | 207.49 | 94.537
208.13 | 99.551 | 207.29 | 99.113 | 208.25 | 99.51 | 209.12 | 95.144 | 207.84 | 95.038 | 207.65 | 94.531
208.3 | 99.551 | 207.44 | 99.113 | 208.39 | 99.51 | 209.3 | 95.144 | 208 | 95.038 | 207.8 | 94.537
208.48 | 99.555 | 207.59 | 99.113 | 208.54 | 99.51 | 209.47 | 95.15 | 208.15 | 95.038 | 207.96 | 94.537
208.65 | 99.555 | 207.74 | 99.113 | 208.7 | 99.51 | 209.63 | 95.15 | 208.3 | 95.038 | 208.13 | 94.537
208.82 | 99.555 | 207.91 | 99.113 | 208.86 | 99.51 | 209.79 | 95.144 | 208.46 | 95.038 | 208.3 | 94.531
208.98 | 99.561 | 208.07 | 99.113 | 209.03 | 99.506 | 209.96 | 95.144 | 208.62 | 95.033 | 208.46 | 94.537
209.14 | 99.558 | 208.22 | 99.113 | 209.2 | 99.51 | 210.12 | 95.144 | 208.78 | 95.028 | 208.62 | 94.537
209.31 | 99.561 | 208.39 | 99.108 | 209.38 | 99.506 | 210.29 | 95.138 | 208.94 | 95.023 | 208.79 | 94.537
209.47 | 99.561 | 208.55 | 99.108 | 209.55 | 99.506 | 210.45 | 95.138 | 209.11 | 95.023 | 208.94 | 94.531
209.63 | 99.561 | 208.71 | 99.108 | 209.72 | 99.506 | 210.61 | 95.138 | 209.27 | 95.023 | 209.11 | 94.537
209.79 | 99.558 | 208.87 | 99.108 | 209.89 | 99.506 | 210.77 | 95.138 | 209.43 | 95.023 | 209.27 | 94.531
209.95 | 99.558 | 209.03 | 99.108 | 210.05 | 99.506 | 210.94 | 95.138 | 209.59 | 95.018 | 209.43 | 94.537
210.11 | 99.558 | 209.19 | 99.108 | 210.22 | 99.506 | 211.11 | 95.131 | 209.74 | 95.023 | 209.59 | 94.537
210.28 | 99.558 | 209.35 | 99.103 | 210.4 | 99.506 | 211.28 | 95.131 | 209.89 | 95.018 | 209.75 | 94.537
210.45 | 99.558 | 209.5 | 99.103 | 210.57 | 99.506 | 211.43 | 95.131 | 210.05 | 95.018 | 209.89 | 94.531
210.62 | 99.558 | 209.66 | 99.103 | 210.74 | 99.506 | 211.59 | 95.131 | 210.21 | 95.018 | 210.05 | 94.531
210.78 | 99.558 | 209.82 | 99.103 | 210.91 | 99.506 | 211.74 | 95.125 | 210.37 | 95.018 | 210.2 | 94.531
210.93 | 99.558 | 209.99 | 99.099 | 211.07 | 99.502 | 211.9 | 95.125 | 210.54 | 95.023 | 210.37 | 94.531
211.09 | 99.558 | 210.18 | 99.103 | 211.25 | 99.502 | 212.06 | 95.119 | 210.71 | 95.028 | 210.53 | 94.526
211.25 | 99.558 | 210.36 | 99.099 | 211.42 | 99.502 | 212.22 | 95.113 | 210.88 | 95.023 | 210.7 | 94.531
211.42 | 99.558 | 210.54 | 99.099 | 211.59 | 99.502 | 212.38 | 95.113 | 211.05 | 95.023 | 210.86 | 94.531
211.6 | 99.555 | 210.71 | 99.099 | 211.77 | 99.502 | 212.53 | 95.113 | 211.22 | 95.023 | 211.02 | 94.531
211.78 | 99.558 | 210.87 | 99.099 | 211.94 | 99.502 | 212.68 | 95.107 | 211.39 | 95.028 | 211.18 | 94.531
211.97 | 99.558 | 211.03 | 99.099 | 212.12 | 99.502 | 212.84 | 95.107 | 211.55 | 95.028 | 211.34 | 94.537
212.15 | 99.558 | 211.21 | 99.099 | 212.29 | 99.502 | 213 | 95.107 | 211.7 | 95.028 | 211.5 | 94.537
212.33 | 99.558 | 211.38 | 99.094 | 212.47 | 99.502 | 213.15 | 95.113 | 211.84 | 95.023 | 211.66 | 94.537
212.52 | 99.558 | 211.55 | 99.094 | 212.63 | 99.502 | 213.32 | 95.113 | 211.99 | 95.023 | 211.82 | 94.537
212.7 | 99.558 | 211.72 | 99.094 | 212.78 | 99.498 | 213.48 | 95.113 | 212.14 | 95.023 | 211.98 | 94.521
212.87 | 99.558 | 211.88 | 99.094 | 212.94 | 99.498 | 213.65 | 95.113 | 212.29 | 95.023 | 212.13 | 94.543
213.03 | 99.555 | 212.04 | 99.089 | 213.09 | 99.498 | 213.8 | 95.113 | 212.45 | 95.023 | 212.27 | 94.548
213.19 | 99.551 | 212.19 | 99.089 | 213.25 | 99.498 | 213.95 | 95.107 | 212.62 | 95.023 | 212.43 | 94.543
213.35 | 99.555 | 212.34 | 99.089 | 213.42 | 99.498 | 214.1 | 95.113 | 212.77 | 95.023 | 212.59 | 94.531
213.53 | 99.555 | 212.5 | 99.084 | 213.58 | 99.498 | 214.26 | 95.113 | 212.92 | 95.023 | 212.77 | 94.543
213.7 | 99.555 | 212.67 | 99.084 | 213.73 | 99.498 | 214.4 | 95.107 | 213.08 | 95.023 | 212.95 | 94.543
213.89 | 99.555 | 212.82 | 99.084 | 213.88 | 99.493 | 214.55 | 95.107 | 213.23 | 95.023 | 213.12 | 94.537
214.07 | 99.555 | 212.98 | 99.08 | 214.05 | 99.493 | 214.71 | 95.113 | 213.39 | 95.028 | 213.29 | 94.537
214.25 | 99.555 | 213.12 | 99.08 | 214.22 | 99.493 | 214.87 | 95.107 | 213.56 | 95.028 | 213.47 | 94.537
214.44 | 99.555 | 213.27 | 99.075 | 214.4 | 99.498 | 215.04 | 95.113 | 213.72 | 95.028 | 213.64 | 94.537
214.62 | 99.555 | 213.42 | 99.075 | 214.57 | 99.498 | 215.21 | 95.113 | 213.88 | 95.028 | 213.81 | 94.531
214.79 | 99.555 | 213.57 | 99.075 | 214.76 | 99.498 | 215.39 | 95.113 | 214.04 | 95.033 | 213.99 | 94.537
214.96 | 99.555 | 213.71 | 99.075 | 214.94 | 99.493 | 215.57 | 95.107 | 214.21 | 95.033 | 214.17 | 94.531
215.13 | 99.555 | 213.85 | 99.07 | 215.12 | 99.493 | 215.75 | 95.107 | 214.37 | 95.038 | 214.34 | 94.531
215.29 | 99.555 | 214 | 99.075 | 215.3 | 99.493 | 215.91 | 95.113 | 214.54 | 95.033 | 214.51 | 94.537
215.45 | 99.555 | 214.16 | 99.07 | 215.46 | 99.489 | 216.08 | 95.113 | 214.7 | 95.038 | 214.68 | 94.531
215.62 | 99.551 | 214.33 | 99.07 | 215.6 | 99.493 | 216.25 | 95.107 | 214.86 | 95.038 | 214.86 | 94.537
215.79 | 99.555 | 214.5 | 99.07 | 215.76 | 99.489 | 216.41 | 95.107 | 215.03 | 95.038 | 215.04 | 94.537
215.95 | 99.551 | 214.66 | 99.065 | 215.92 | 99.489 | 216.58 | 95.107 | 215.19 | 95.043 | 215.2 | 94.531
216.1 | 99.551 | 214.83 | 99.065 | 216.07 | 99.489 | 216.74 | 95.107 | 215.35 | 95.043 | 215.35 | 94.526
216.27 | 99.551 | 214.99 | 99.065 | 216.22 | 99.485 | 216.9 | 95.113 | 215.52 | 95.043 | 215.5 | 94.526
216.44 | 99.551 | 215.16 | 99.065 | 216.36 | 99.489 | 217.05 | 95.107 | 215.69 | 95.043 | 215.66 | 94.526
216.62 | 99.551 | 215.34 | 99.07 | 216.52 | 99.489 | 217.21 | 95.113 | 215.86 | 95.043 | 215.83 | 94.526
216.78 | 99.551 | 215.51 | 99.061 | 216.67 | 99.489 | 217.38 | 95.107 | 216.02 | 95.043 | 216 | 94.531
216.94 | 99.548 | 215.67 | 99.065 | 216.83 | 99.485 | 217.56 | 95.107 | 216.18 | 95.043 | 216.17 | 94.526
217.1 | 99.548 | 215.84 | 99.061 | 217 | 99.489 | 217.74 | 95.107 | 216.35 | 95.047 | 216.35 | 94.526
217.25 | 99.548 | 216 | 99.061 | 217.17 | 99.489 | 217.92 | 95.113 | 216.52 | 95.052 | 216.52 | 94.526
217.41 | 99.548 | 216.17 | 99.061 | 217.35 | 99.489 | 218.08 | 95.113 | 216.7 | 95.052 | 216.69 | 94.526
217.57 | 99.548 | 216.34 | 99.061 | 217.52 | 99.485 | 218.25 | 95.107 | 216.87 | 95.047 | 216.87 | 94.526
217.73 | 99.551 | 216.52 | 99.061 | 217.71 | 99.485 | 218.42 | 95.1 | 217.04 | 95.047 | 217.05 | 94.521
217.89 | 99.548 | 216.7 | 99.061 | 217.87 | 99.485 | 218.6 | 95.107 | 217.22 | 95.047 | 217.24 | 94.515
218.05 | 99.551 | 216.88 | 99.056 | 218.04 | 99.481 | 218.77 | 95.1 | 217.4 | 95.047 | 217.43 | 94.515
218.21 | 99.551 | 217.06 | 99.051 | 218.21 | 99.481 | 218.94 | 95.094 | 217.58 | 95.047 | 217.61 | 94.515
218.37 | 99.548 | 217.24 | 99.051 | 218.38 | 99.481 | 219.1 | 95.094 | 217.76 | 95.052 | 217.77 | 94.515
218.53 | 99.548 | 217.41 | 99.051 | 218.55 | 99.481 | 219.25 | 95.088 | 217.94 | 95.052 | 217.94 | 94.515
218.69 | 99.548 | 217.57 | 99.051 | 218.71 | 99.481 | 219.41 | 95.088 | 218.13 | 95.052 | 218.11 | 94.515
218.86 | 99.548 | 217.74 | 99.051 | 218.88 | 99.481 | 219.58 | 95.088 | 218.31 | 95.052 | 218.26 | 94.515
219.02 | 99.548 | 217.91 | 99.046 | 219.06 | 99.481 | 219.76 | 95.088 | 218.47 | 95.052 | 218.42 | 94.521
219.17 | 99.548 | 218.08 | 99.046 | 219.23 | 99.481 | 219.92 | 95.082 | 218.63 | 95.057 | 218.58 | 94.515
219.32 | 99.548 | 218.25 | 99.046 | 219.39 | 99.481 | 220.1 | 95.082 | 218.8 | 95.057 | 218.74 | 94.521
219.47 | 99.548 | 218.42 | 99.051 | 219.56 | 99.481 | 220.27 | 95.082 | 218.97 | 95.057 | 218.91 | 94.521
219.63 | 99.548 | 218.59 | 99.046 | 219.73 | 99.481 | 220.44 | 95.082 | 219.15 | 95.057 | 219.08 | 94.521
219.8 | 99.544 | 218.76 | 99.042 | 219.9 | 99.481 | 220.62 | 95.082 | 219.32 | 95.057 | 219.25 | 94.515
219.97 | 99.544 | 218.93 | 99.042 | 220.06 | 99.481 | 220.79 | 95.076 | 219.49 | 95.057 | 219.43 | 94.515
220.14 | 99.544 | 219.09 | 99.037 | 220.24 | 99.476 | 220.97 | 95.076 | 219.66 | 95.057 | 219.6 | 94.515
220.31 | 99.544 | 219.24 | 99.037 | 220.41 | 99.481 | 221.13 | 95.076 | 219.83 | 95.057 | 219.78 | 94.521
220.47 | 99.544 | 219.4 | 99.037 | 220.57 | 99.476 | 221.29 | 95.07 | 219.99 | 95.057 | 219.95 | 94.521
220.62 | 99.541 | 219.56 | 99.032 | 220.73 | 99.476 | 221.45 | 95.076 | 220.16 | 95.057 | 220.13 | 94.515
220.78 | 99.544 | 219.71 | 99.032 | 220.9 | 99.476 | 221.62 | 95.076 | 220.33 | 95.062 | 220.32 | 94.521
220.95 | 99.541 | 219.86 | 99.027 | 221.08 | 99.472 | 221.79 | 95.076 | 220.5 | 95.062 | 220.5 | 94.515
221.11 | 99.541 | 220.02 | 99.022 | 221.24 | 99.472 | 221.96 | 95.076 | 220.66 | 95.067 | 220.69 | 94.515
221.28 | 99.541 | 220.17 | 99.022 | 221.42 | 99.472 | 222.13 | 95.076 | 220.82 | 95.067 | 220.86 | 94.515
221.45 | 99.541 | 220.33 | 99.018 | 221.6 | 99.468 | 222.29 | 95.07 | 220.97 | 95.071 | 221.02 | 94.515
221.62 | 99.544 | 220.5 | 99.022 | 221.77 | 99.468 | 222.46 | 95.076 | 221.13 | 95.067 | 221.19 | 94.521
221.8 | 99.544 | 220.67 | 99.022 | 221.95 | 99.468 | 222.63 | 95.07 | 221.29 | 95.067 | 221.36 | 94.521
221.97 | 99.544 | 220.84 | 99.018 | 222.12 | 99.468 | 222.8 | 95.063 | 221.46 | 95.067 | 221.53 | 94.521
222.14 | 99.544 | 221.01 | 99.022 | 222.28 | 99.464 | 222.97 | 95.063 | 221.63 | 95.067 | 221.71 | 94.521
222.31 | 99.544 | 221.17 | 99.022 | 222.43 | 99.464 | 223.15 | 95.063 | 221.8 | 95.067 | 221.87 | 94.521
222.49 | 99.541 | 221.33 | 99.018 | 222.58 | 99.464 | 223.32 | 95.063 | 221.96 | 95.071 | 222.03 | 94.515
222.66 | 99.541 | 221.48 | 99.018 | 222.74 | 99.464 | 223.49 | 95.063 | 222.11 | 95.076 | 222.18 | 94.515
222.83 | 99.544 | 221.64 | 99.022 | 222.9 | 99.464 | 223.66 | 95.063 | 222.28 | 95.076 | 222.36 | 94.515
223 | 99.544 | 221.8 | 99.022 | 223.07 | 99.464 | 223.83 | 95.063 | 222.45 | 95.076 | 222.53 | 94.521
223.16 | 99.544 | 221.97 | 99.022 | 223.24 | 99.464 | 224.01 | 95.063 | 222.64 | 95.076 | 222.69 | 94.515
223.32 | 99.541 | 222.13 | 99.018 | 223.4 | 99.464 | 224.18 | 95.063 | 222.82 | 95.076 | 222.86 | 94.509
223.46 | 99.541 | 222.3 | 99.022 | 223.56 | 99.464 | 224.36 | 95.057 | 222.99 | 95.076 | 223.03 | 94.515
223.61 | 99.544 | 222.47 | 99.018 | 223.71 | 99.464 | 224.52 | 95.057 | 223.15 | 95.071 | 223.19 | 94.515
223.76 | 99.541 | 222.64 | 99.018 | 223.86 | 99.464 | 224.68 | 95.057 | 223.32 | 95.076 | 223.36 | 94.515
223.92 | 99.541 | 222.81 | 99.018 | 224.02 | 99.464 | 224.85 | 95.057 | 223.49 | 95.076 | 223.53 | 94.521
224.09 | 99.538 | 222.98 | 99.018 | 224.19 | 99.464 | 225.01 | 95.057 | 223.67 | 95.076 | 223.7 | 94.521
224.25 | 99.541 | 223.15 | 99.018 | 224.35 | 99.46 | 225.17 | 95.057 | 223.85 | 95.076 | 223.86 | 94.521
224.42 | 99.541 | 223.31 | 99.018 | 224.52 | 99.464 | 225.34 | 95.051 | 224.02 | 95.076 | 224.02 | 94.521
224.58 | 99.541 | 223.48 | 99.018 | 224.7 | 99.46 | 225.51 | 95.057 | 224.19 | 95.076 | 224.18 | 94.521
224.73 | 99.541 | 223.64 | 99.018 | 224.86 | 99.46 | 225.68 | 95.051 | 224.35 | 95.076 | 224.34 | 94.521
224.89 | 99.544 | 223.81 | 99.018 | 225.02 | 99.46 | 225.85 | 95.051 | 224.53 | 95.076 | 224.49 | 94.515
225.05 | 99.544 | 223.97 | 99.018 | 225.19 | 99.455 | 226.02 | 95.045 | 224.7 | 95.076 | 224.66 | 94.515
225.22 | 99.544 | 224.14 | 99.018 | 225.36 | 99.455 | 226.19 | 95.051 | 224.88 | 95.076 | 224.83 | 94.515
225.4 | 99.541 | 224.3 | 99.018 | 225.54 | 99.455 | 226.35 | 95.051 | 225.04 | 95.076 | 225.01 | 94.515
225.57 | 99.544 | 224.47 | 99.018 | 225.7 | 99.455 | 226.5 | 95.045 | 225.2 | 95.076 | 225.19 | 94.515
225.75 | 99.544 | 224.65 | 99.022 | 225.87 | 99.455 | 226.65 | 95.045 | 225.37 | 95.076 | 225.37 | 94.515
225.94 | 99.541 | 224.83 | 99.022 | 226.04 | 99.455 | 226.81 | 95.045 | 225.54 | 95.071 | 225.56 | 94.515
226.12 | 99.541 | 225.01 | 99.022 | 226.2 | 99.455 | 226.96 | 95.045 | 225.71 | 95.071 | 225.74 | 94.515
226.31 | 99.541 | 225.18 | 99.022 | 226.37 | 99.455 | 227.13 | 95.045 | 225.88 | 95.071 | 225.91 | 94.515
226.49 | 99.538 | 225.36 | 99.022 | 226.53 | 99.455 | 227.3 | 95.045 | 226.05 | 95.071 | 226.08 | 94.515
226.67 | 99.538 | 225.53 | 99.022 | 226.69 | 99.451 | 227.47 | 95.045 | 226.2 | 95.071 | 226.24 | 94.515
226.86 | 99.541 | 225.69 | 99.022 | 226.84 | 99.455 | 227.64 | 95.045 | 226.35 | 95.076 | 226.41 | 94.515
227.04 | 99.538 | 225.86 | 99.022 | 227 | 99.451 | 227.81 | 95.045 | 226.51 | 95.076 | 226.57 | 94.509
227.22 | 99.538 | 226.02 | 99.022 | 227.16 | 99.451 | 227.97 | 95.051 | 226.67 | 95.071 | 226.74 | 94.515
227.39 | 99.538 | 226.18 | 99.022 | 227.3 | 99.451 | 228.13 | 95.045 | 226.83 | 95.076 | 226.91 | 94.521
227.55 | 99.541 | 226.35 | 99.022 | 227.46 | 99.455 | 228.3 | 95.038 | 227 | 95.081 | 227.07 | 94.515
227.71 | 99.538 | 226.52 | 99.022 | 227.62 | 99.451 | 228.47 | 95.045 | 227.17 | 95.081 | 227.22 | 94.515
227.86 | 99.541 | 226.68 | 99.018 | 227.79 | 99.451 | 228.64 | 95.038 | 227.34 | 95.076 | 227.38 | 94.509
228.02 | 99.541 | 226.85 | 99.022 | 227.96 | 99.451 | 228.81 | 95.038 | 227.52 | 95.076 | 227.53 | 94.509
228.17 | 99.538 | 227.02 | 99.022 | 228.12 | 99.451 | 228.97 | 95.032 | 227.7 | 95.081 | 227.68 | 94.509
228.34 | 99.538 | 227.18 | 99.022 | 228.29 | 99.451 | 229.14 | 95.038 | 227.88 | 95.076 | 227.83 | 94.515
228.51 | 99.535 | 227.34 | 99.018 | 228.47 | 99.451 | 229.3 | 95.038 | 228.05 | 95.076 | 228 | 94.515
228.67 | 99.535 | 227.5 | 99.018 | 228.64 | 99.451 | 229.46 | 95.038 | 228.22 | 95.076 | 228.17 | 94.515
228.83 | 99.538 | 227.65 | 99.018 | 228.81 | 99.451 | 229.63 | 95.032 | 228.39 | 95.076 | 228.34 | 94.521
229 | 99.538 | 227.81 | 99.018 | 228.97 | 99.451 | 229.8 | 95.038 | 228.56 | 95.076 | 228.51 | 94.521
229.17 | 99.538 | 227.96 | 99.018 | 229.13 | 99.447 | 229.97 | 95.032 | 228.72 | 95.076 | 228.69 | 94.521
229.34 | 99.538 | 228.12 | 99.018 | 229.29 | 99.447 | 230.14 | 95.038 | 228.88 | 95.076 | 228.86 | 94.526
229.53 | 99.538 | 228.29 | 99.022 | 229.44 | 99.447 | 230.29 | 95.038 | 229.04 | 95.081 | 229.04 | 94.521
229.71 | 99.538 | 228.48 | 99.022 | 229.59 | 99.443 | 230.45 | 95.032 | 229.21 | 95.081 | 229.21 | 94.521
229.89 | 99.541 | 228.66 | 99.022 | 229.75 | 99.443 | 230.61 | 95.032 | 229.37 | 95.081 | 229.38 | 94.526
230.07 | 99.538 | 228.84 | 99.018 | 229.92 | 99.443 | 230.76 | 95.032 | 229.53 | 95.081 | 229.54 | 94.521
230.25 | 99.538 | 228.99 | 99.018 | 230.1 | 99.443 | 230.91 | 95.038 | 229.68 | 95.076 | 229.71 | 94.521
230.43 | 99.538 | 229.14 | 99.018 | 230.27 | 99.443 | 231.07 | 95.038 | 229.83 | 95.081 | 229.88 | 94.521
230.61 | 99.538 | 229.29 | 99.018 | 230.43 | 99.443 | 231.24 | 95.032 | 229.99 | 95.081 | 230.05 | 94.521
230.77 | 99.535 | 229.45 | 99.018 | 230.59 | 99.438 | 231.4 | 95.032 | 230.15 | 95.076 | 230.22 | 94.526
230.93 | 99.535 | 229.61 | 99.022 | 230.75 | 99.438 | 231.55 | 95.032 | 230.32 | 95.076 | 230.38 | 94.526
231.09 | 99.538 | 229.77 | 99.022 | 230.93 | 99.438 | 231.71 | 95.032 | 230.5 | 95.076 | 230.54 | 94.526
231.25 | 99.535 | 229.94 | 99.018 | 231.11 | 99.438 | 231.88 | 95.038 | 230.68 | 95.076 | 230.72 | 94.526
231.42 | 99.538 | 230.11 | 99.018 | 231.3 | 99.438 | 232.04 | 95.038 | 230.85 | 95.076 | 230.9 | 94.526
231.59 | 99.535 | 230.29 | 99.018 | 231.48 | 99.434 | 232.2 | 95.032 | 231.01 | 95.081 | 231.07 | 94.526
231.77 | 99.538 | 230.46 | 99.018 | 231.65 | 99.438 | 232.36 | 95.032 | 231.17 | 95.081 | 231.24 | 94.526
231.94 | 99.538 | 230.63 | 99.018 | 231.83 | 99.438 | 232.52 | 95.032 | 231.32 | 95.081 | 231.4 | 94.526
232.12 | 99.538 | 230.79 | 99.018 | 232.01 | 99.434 | 232.69 | 95.038 | 231.49 | 95.081 | 231.56 | 94.521
232.29 | 99.535 | 230.95 | 99.018 | 232.18 | 99.434 | 232.86 | 95.038 | 231.65 | 95.081 | 231.72 | 94.526
232.45 | 99.535 | 231.12 | 99.013 | 232.35 | 99.438 | 233.03 | 95.032 | 231.82 | 95.081 | 231.89 | 94.521
232.6 | 99.538 | 231.28 | 99.013 | 232.52 | 99.438 | 233.2 | 95.032 | 231.99 | 95.081 | 232.06 | 94.521
232.76 | 99.538 | 231.45 | 99.013 | 232.68 | 99.434 | 233.37 | 95.032 | 232.16 | 95.086 | 232.23 | 94.526
232.92 | 99.538 | 231.63 | 99.013 | 232.83 | 99.434 | 233.55 | 95.038 | 232.34 | 95.086 | 232.4 | 94.521
233.09 | 99.538 | 231.8 | 99.018 | 233 | 99.434 | 233.72 | 95.032 | 232.5 | 95.086 | 232.57 | 94.521
233.26 | 99.535 | 231.98 | 99.013 | 233.17 | 99.434 | 233.9 | 95.026 | 232.66 | 95.086 | 232.73 | 94.521
233.43 | 99.535 | 232.15 | 99.018 | 233.34 | 99.434 | 234.09 | 95.026 | 232.82 | 95.086 | 232.89 | 94.526
233.59 | 99.535 | 232.31 | 99.018 | 233.5 | 99.434 | 234.26 | 95.026 | 232.98 | 95.086 | 233.04 | 94.521
233.76 | 99.535 | 232.47 | 99.018 | 233.66 | 99.43 | 234.44 | 95.026 | 233.14 | 95.086 | 233.19 | 94.515
233.94 | 99.535 | 232.64 | 99.018 | 233.82 | 99.43 | 234.61 | 95.026 | 233.31 | 95.086 | 233.34 | 94.521
234.11 | 99.535 | 232.81 | 99.022 | 233.99 | 99.43 | 234.78 | 95.02 | 233.48 | 95.091 | 233.49 | 94.515
234.28 | 99.538 | 232.98 | 99.003 | 234.16 | 99.43 | 234.95 | 95.02 | 233.65 | 95.091 | 233.65 | 94.521
234.46 | 99.535 | 233.15 | 99.022 | 234.34 | 99.43 | 235.11 | 95.02 | 233.81 | 95.091 | 233.82 | 94.521
234.62 | 99.535 | 233.3 | 99.022 | 234.52 | 99.43 | 235.27 | 95.013 | 233.98 | 95.091 | 233.98 | 94.521
234.77 | 99.531 | 233.47 | 99.022 | 234.68 | 99.43 | 235.42 | 95.013 | 234.14 | 95.091 | 234.15 | 94.521
234.93 | 99.535 | 233.63 | 99.022 | 234.85 | 99.43 | 235.58 | 95.013 | 234.3 | 95.091 | 234.31 | 94.521
235.09 | 99.531 | 233.79 | 99.022 | 235.01 | 99.43 | 235.74 | 95.013 | 234.46 | 95.091 | 234.46 | 94.526
235.26 | 99.531 | 233.96 | 99.027 | 235.18 | 99.43 | 235.9 | 95.013 | 234.63 | 95.091 | 234.61 | 94.521
235.43 | 99.528 | 234.13 | 99.022 | 235.35 | 99.43 | 236.06 | 95.007 | 234.8 | 95.096 | 234.77 | 94.526
235.6 | 99.531 | 234.3 | 99.022 | 235.53 | 99.426 | 236.21 | 95.013 | 234.98 | 95.091 | 234.93 | 94.515
235.77 | 99.531 | 234.47 | 99.022 | 235.7 | 99.426 | 236.37 | 95.007 | 235.16 | 95.091 | 235.09 | 94.521
235.93 | 99.531 | 234.65 | 99.018 | 235.87 | 99.426 | 236.53 | 95.007 | 235.34 | 95.091 | 235.27 | 94.521
236.1 | 99.531 | 234.83 | 99.018 | 236.03 | 99.426 | 236.69 | 95.007 | 235.52 | 95.096 | 235.45 | 94.526
236.27 | 99.531 | 235.02 | 99.018 | 236.2 | 99.426 | 236.85 | 95.007 | 235.69 | 95.096 | 235.62 | 94.526
236.45 | 99.531 | 235.2 | 99.018 | 236.38 | 99.426 | 237.01 | 95.013 | 235.86 | 95.096 | 235.8 | 94.531
236.62 | 99.531 | 235.38 | 99.018 | 236.56 | 99.422 | 237.18 | 95.007 | 236.02 | 95.091 | 235.97 | 94.531
236.79 | 99.531 | 235.56 | 99.018 | 236.75 | 99.422 | 237.34 | 95.007 | 236.19 | 95.096 | 236.13 | 94.526
236.94 | 99.535 | 235.74 | 99.022 | 236.93 | 99.422 | 237.51 | 95.001 | 236.35 | 95.101 | 236.31 | 94.526
237.09 | 99.535 | 235.92 | 99.018 | 237.09 | 99.426 | 237.68 | 95.007 | 236.52 | 95.096 | 236.47 | 94.531
237.25 | 99.535 | 236.1 | 99.022 | 237.26 | 99.422 | 237.86 | 95.013 | 236.68 | 95.096 | 236.65 | 94.531
237.4 | 99.535 | 236.28 | 99.022 | 237.43 | 99.422 | 238.04 | 95.013 | 236.85 | 95.096 | 236.82 | 94.531
237.55 | 99.531 | 236.46 | 99.022 | 237.59 | 99.422 | 238.21 | 95.007 | 237.01 | 95.091 | 237 | 94.537
237.7 | 99.535 | 236.63 | 99.022 | 237.75 | 99.422 | 238.38 | 95.007 | 237.17 | 95.096 | 237.17 | 94.537
237.84 | 99.535 | 236.79 | 99.022 | 237.89 | 99.422 | 238.54 | 95.007 | 237.33 | 95.096 | 237.34 | 94.531
237.99 | 99.535 | 236.95 | 99.022 | 238.05 | 99.422 | 238.7 | 95.007 | 237.49 | 95.096 | 237.5 | 94.531
238.15 | 99.531 | 237.11 | 99.018 | 238.2 | 99.422 | 238.86 | 95.007 | 237.66 | 95.096 | 237.66 | 94.531
238.3 | 99.531 | 237.27 | 99.018 | 238.36 | 99.417 | 239.01 | 95.007 | 237.81 | 95.096 | 237.83 | 94.531
238.47 | 99.535 | 237.43 | 99.022 | 238.52 | 99.417 | 239.17 | 95.007 | 237.96 | 95.096 | 238 | 94.537
238.65 | 99.531 | 237.59 | 99.022 | 238.68 | 99.417 | 239.33 | 95.007 | 238.12 | 95.091 | 238.16 | 94.531
238.82 | 99.535 | 237.76 | 99.022 | 238.84 | 99.417 | 239.49 | 95.007 | 238.27 | 95.091 | 238.33 | 94.531
239 | 99.531 | 237.93 | 99.018 | 239 | 99.417 | 239.66 | 95.001 | 238.43 | 95.091 | 238.5 | 94.531
239.16 | 99.531 | 238.1 | 99.018 | 239.15 | 99.417 | 239.85 | 95.001 | 238.6 | 95.091 | 238.67 | 94.531
239.31 | 99.531 | 238.28 | 99.018 | 239.3 | 99.413 | 240.03 | 95.001 | 238.76 | 95.091 | 238.83 | 94.537
239.47 | 99.531 | 238.45 | 99.022 | 239.46 | 99.417 | 240.22 | 94.995 | 238.92 | 95.091 | 238.99 | 94.537
239.62 | 99.528 | 238.61 | 99.022 | 239.62 | 99.413 | 240.39 | 95.001 | 239.08 | 95.091 | 239.15 | 94.537
239.78 | 99.531 | 238.77 | 99.022 | 239.78 | 99.413 | 240.55 | 94.995 | 239.25 | 95.096 | 239.32 | 94.537
239.94 | 99.531 | 238.94 | 99.027 | 239.95 | 99.413 | 240.71 | 94.995 | 239.42 | 95.096 | 239.49 | 94.537
240.11 | 99.528 | 239.1 | 99.027 | 240.12 | 99.413 | 240.88 | 94.995 | 239.6 | 95.096 | 239.65 | 94.537
240.27 | 99.528 | 239.27 | 99.027 | 240.29 | 99.413 | 241.07 | 94.989 | 239.77 | 95.101 | 239.81 | 94.537
240.43 | 99.528 | 239.43 | 99.022 | 240.47 | 99.413 | 241.25 | 94.989 | 239.94 | 95.096 | 239.97 | 94.531
240.58 | 99.528 | 239.6 | 99.022 | 240.64 | 99.409 | 241.44 | 94.983 | 240.12 | 95.101 | 240.13 | 94.531
240.75 | 99.528 | 239.76 | 99.018 | 240.81 | 99.409 | 241.63 | 94.983 | 240.29 | 95.101 | 240.3 | 94.537
240.92 | 99.525 | 239.92 | 99.018 | 240.97 | 99.409 | 241.82 | 94.983 | 240.46 | 95.101 | 240.47 | 94.537
241.1 | 99.528 | 240.08 | 99.022 | 241.14 | 99.409 | 242.01 | 94.983 | 240.63 | 95.101 | 240.63 | 94.537
241.27 | 99.528 | 240.24 | 99.022 | 241.32 | 99.405 | 242.19 | 94.989 | 240.81 | 95.101 | 240.8 | 94.537
241.43 | 99.528 | 240.39 | 99.022 | 241.5 | 99.405 | 242.36 | 94.989 | 240.97 | 95.101 | 240.96 | 94.537
241.59 | 99.531 | 240.55 | 99.022 | 241.67 | 99.409 | 242.52 | 94.989 | 241.13 | 95.105 | 241.11 | 94.537
241.74 | 99.528 | 240.71 | 99.022 | 241.83 | 99.405 | 242.68 | 94.983 | 241.29 | 95.105 | 241.28 | 94.537
241.9 | 99.528 | 240.88 | 99.022 | 242 | 99.405 | 242.85 | 94.983 | 241.46 | 95.105 | 241.45 | 94.537
242.06 | 99.528 | 241.05 | 99.022 | 242.17 | 99.409 | 243.01 | 94.983 | 241.62 | 95.105 | 241.63 | 94.537
242.21 | 99.528 | 241.23 | 99.022 | 242.34 | 99.405 | 243.18 | 94.983 | 241.77 | 95.105 | 241.81 | 94.537
242.37 | 99.528 | 241.41 | 99.027 | 242.5 | 99.409 | 243.34 | 94.983 | 241.92 | 95.101 | 241.98 | 94.537
242.55 | 99.525 | 241.58 | 99.022 | 242.68 | 99.405 | 243.5 | 94.983 | 242.07 | 95.105 | 242.15 | 94.537
242.73 | 99.528 | 241.74 | 99.027 | 242.85 | 99.405 | 243.65 | 94.983 | 242.22 | 95.11 | 242.31 | 94.543
242.91 | 99.528 | 241.91 | 99.022 | 243.01 | 99.405 | 243.81 | 94.977 | 242.37 | 95.11 | 242.47 | 94.543
243.07 | 99.525 | 242.08 | 99.027 | 243.17 | 99.405 | 243.96 | 94.97 | 242.53 | 95.105 | 242.62 | 94.543
243.24 | 99.528 | 242.25 | 99.027 | 243.31 | 99.4 | 244.11 | 94.97 | 242.7 | 95.11 | 242.78 | 94.543
243.41 | 99.528 | 242.42 | 99.022 | 243.47 | 99.4 | 244.27 | 94.977 | 242.86 | 95.11 | 242.95 | 94.543
243.58 | 99.528 | 242.6 | 99.022 | 243.63 | 99.4 | 244.44 | 94.97 | 243.01 | 95.115 | 243.13 | 94.543
243.75 | 99.528 | 242.77 | 99.027 | 243.8 | 99.4 | 244.61 | 94.97 | 243.17 | 95.115 | 243.3 | 94.543
243.91 | 99.528 | 242.94 | 99.027 | 243.97 | 99.4 | 244.78 | 94.977 | 243.34 | 95.115 | 243.47 | 94.548
244.08 | 99.528 | 243.12 | 99.027 | 244.15 | 99.4 | 244.96 | 94.977 | 243.51 | 95.115 | 243.64 | 94.548
244.24 | 99.528 | 243.29 | 99.032 | 244.33 | 99.4 | 245.13 | 94.97 | 243.69 | 95.115 | 243.82 | 94.548
244.4 | 99.528 | 243.46 | 99.032 | 244.49 | 99.4 | 245.3 | 94.97 | 243.86 | 95.11 | 243.99 | 94.548
244.56 | 99.528 | 243.63 | 99.032 | 244.66 | 99.4 | 245.48 | 94.977 | 244.02 | 95.11 | 244.16 | 94.548
244.71 | 99.528 | 243.79 | 99.027 | 244.83 | 99.4 | 245.65 | 94.97 | 244.19 | 95.115 | 244.33 | 94.553
244.87 | 99.528 | 243.95 | 99.022 | 245 | 99.396 | 245.82 | 94.97 | 244.35 | 95.115 | 244.5 | 94.553
245.03 | 99.528 | 244.11 | 99.027 | 245.17 | 99.396 | 245.99 | 94.983 | 244.52 | 95.115 | 244.67 | 94.553
245.19 | 99.528 | 244.27 | 99.027 | 245.35 | 99.396 | 246.16 | 94.97 | 244.7 | 95.115 | 244.85 | 94.559
245.35 | 99.528 | 244.44 | 99.027 | 245.53 | 99.396 | 246.34 | 94.977 | 244.89 | 95.115 | 245.03 | 94.553
245.51 | 99.528 | 244.6 | 99.027 | 245.69 | 99.396 | 246.51 | 94.97 | 245.06 | 95.11 | 245.21 | 94.559
245.67 | 99.528 | 244.77 | 99.027 | 245.85 | 99.396 | 246.66 | 94.97 | 245.22 | 95.11 | 245.39 | 94.559
245.82 | 99.528 | 244.93 | 99.027 | 246.02 | 99.396 | 246.83 | 94.97 | 245.39 | 95.11 | 245.57 | 94.553
245.99 | 99.528 | 245.09 | 99.027 | 246.19 | 99.396 | 247.01 | 94.97 | 245.56 | 95.11 | 245.74 | 94.553
246.16 | 99.528 | 245.25 | 99.032 | 246.36 | 99.392 | 247.18 | 94.964 | 245.72 | 95.105 | 245.9 | 94.553
246.34 | 99.525 | 245.42 | 99.032 | 246.52 | 99.392 | 247.35 | 94.964 | 245.89 | 95.11 | 246.05 | 94.553
246.52 | 99.528 | 245.58 | 99.032 | 246.68 | 99.392 | 247.52 | 94.964 | 246.05 | 95.11 | 246.21 | 94.553
246.69 | 99.528 | 245.73 | 99.027 | 246.84 | 99.392 | 247.69 | 94.97 | 246.22 | 95.115 | 246.38 | 94.559
246.87 | 99.525 | 245.88 | 99.032 | 247 | 99.388 | 247.85 | 94.97 | 246.4 | 95.115 | 246.55 | 94.559
247.04 | 99.525 | 246.03 | 99.032 | 247.17 | 99.388 | 248.02 | 94.977 | 246.57 | 95.115 | 246.71 | 94.559
247.2 | 99.525 | 246.19 | 99.032 | 247.34 | 99.388 | 248.18 | 94.97 | 246.74 | 95.12 | 246.88 | 94.565
247.36 | 99.525 | 246.36 | 99.037 | 247.51 | 99.383 | 248.34 | 94.977 | 246.9 | 95.125 | 247.05 | 94.57
247.52 | 99.525 | 246.54 | 99.032 | 247.69 | 99.388 | 248.49 | 94.97 | 247.06 | 95.125 | 247.21 | 94.565
247.69 | 99.528 | 246.71 | 99.032 | 247.87 | 99.388 | 248.64 | 94.977 | 247.22 | 95.125 | 247.37 | 94.565
247.85 | 99.528 | 246.88 | 99.032 | 248.05 | 99.383 | 248.8 | 94.97 | 247.38 | 95.125 | 247.53 | 94.565
248.01 | 99.528 | 247.04 | 99.037 | 248.22 | 99.388 | 248.97 | 94.97 | 247.55 | 95.125 | 247.7 | 94.57
248.17 | 99.528 | 247.21 | 99.037 | 248.38 | 99.383 | 249.13 | 94.977 | 247.71 | 95.125 | 247.86 | 94.57
248.34 | 99.528 | 247.38 | 99.037 | 248.55 | 99.383 | 249.29 | 94.97 | 247.87 | 95.12 | 248.03 | 94.57
248.51 | 99.528 | 247.55 | 99.037 | 248.71 | 99.388 | 249.45 | 94.97 | 248.04 | 95.12 | 248.2 | 94.57
248.68 | 99.528 | 247.72 | 99.037 | 248.86 | 99.388 | 249.61 | 94.97 | 248.22 | 95.12 | 248.37 | 94.576
248.84 | 99.528 | 247.9 | 99.037 | 249.03 | 99.383 | 249.77 | 94.97 | 248.39 | 95.12 | 248.55 | 94.57
249.01 | 99.528 | 248.08 | 99.037 | 249.18 | 99.383 | 249.93 | 94.977 | 248.56 | 95.12 | 248.71 | 94.576
249.17 | 99.528 | 248.25 | 99.037 | 249.34 | 99.383 | 250.08 | 94.977 | 248.74 | 95.12 | 248.88 | 94.57
249.33 | 99.525 | 248.42 | 99.037 | 249.49 | 99.383 | 250.24 | 94.977 | 248.9 | 95.12 | 249.04 | 94.57
249.49 | 99.525 | 248.59 | 99.037 | 249.65 | 99.383 | 250.4 | 94.983 | 249.07 | 95.12 | 249.22 | 94.57
249.65 | 99.528 | 248.76 | 99.037 | 249.82 | 99.379 | 250.55 | 94.983 | 249.24 | 95.125 | 249.4 | 94.576
249.81 | 99.528 | 248.92 | 99.037 | 249.98 | 99.383 | 250.71 | 94.983 | 249.4 | 95.125 | 249.57 | 94.581
249.98 | 99.528 | 249.09 | 99.037 | 250.14 | 99.383 | 250.87 | 94.983 | 249.57 | 95.125 | 249.74 | 94.576
250.16 | 99.525 | 249.26 | 99.032 | 250.31 | 99.379 | 251.04 | 94.983 | 249.73 | 95.125 | 249.91 | 94.581
250.33 | 99.521 | 249.42 | 99.032 | 250.47 | 99.379 | 251.2 | 94.977 | 249.89 | 95.125 | 250.08 | 94.576
250.51 | 99.525 | 249.58 | 99.032 | 250.63 | 99.371 | 251.37 | 94.983 | 250.05 | 95.125 | 250.26 | 94.581
250.69 | 99.528 | 249.72 | 99.037 | 250.77 | 99.375 | 251.53 | 94.977 | 250.22 | 95.125 | 250.42 | 94.581
250.87 | 99.525 | 249.87 | 99.032 | 250.92 | 99.375 | 251.69 | 94.977 | 250.38 | 95.125 | 250.58 | 94.581
251.05 | 99.525 | 250.02 | 99.037 | 251.07 | 99.375 | 251.85 | 94.983 | 250.54 | 95.129 | 250.74 | 94.581
251.22 | 99.525 | 250.18 | 99.037 | 251.24 | 99.371 | 252.02 | 94.977 | 250.7 | 95.129 | 250.9 | 94.581
251.4 | 99.525 | 250.35 | 99.037 | 251.42 | 99.375 | 252.19 | 94.977 | 250.87 | 95.125 | 251.07 | 94.587
251.57 | 99.528 | 250.52 | 99.042 | 251.6 | 99.375 | 252.37 | 94.977 | 251.03 | 95.129 | 251.23 | 94.587
251.74 | 99.528 | 250.69 | 99.037 | 251.78 | 99.375 | 252.54 | 94.977 | 251.21 | 95.125 | 251.39 | 94.581
251.9 | 99.528 | 250.85 | 99.042 | 251.96 | 99.375 | 252.72 | 94.977 | 251.38 | 95.125 | 251.56 | 94.581
252.07 | 99.525 | 251.01 | 99.042 | 252.14 | 99.375 | 252.9 | 94.97 | 251.56 | 95.125 | 251.71 | 94.581
252.25 | 99.525 | 251.17 | 99.046 | 252.33 | 99.375 | 253.09 | 94.97 | 251.72 | 95.125 | 251.86 | 94.581
252.43 | 99.525 | 251.34 | 99.046 | 252.51 | 99.371 | 253.26 | 94.97 | 251.88 | 95.125 | 252.01 | 94.587
252.61 | 99.525 | 251.5 | 99.046 | 252.69 | 99.371 | 253.43 | 94.97 | 252.05 | 95.12 | 252.16 | 94.581
252.78 | 99.525 | 251.66 | 99.046 | 252.86 | 99.375 | 253.6 | 94.97 | 252.21 | 95.115 | 252.33 | 94.587
252.94 | 99.525 | 251.84 | 99.046 | 253.03 | 99.371 | 253.77 | 94.97 | 252.38 | 95.12 | 252.5 | 94.587
253.11 | 99.525 | 252.02 | 99.046 | 253.19 | 99.371 | 253.94 | 94.97 | 252.55 | 95.125 | 252.68 | 94.587
253.27 | 99.525 | 252.19 | 99.046 | 253.35 | 99.371 | 254.12 | 94.97 | 252.71 | 95.125 | 252.86 | 94.587
253.42 | 99.525 | 252.36 | 99.046 | 253.51 | 99.366 | 254.28 | 94.964 | 252.88 | 95.129 | 253.03 | 94.581
253.58 | 99.525 | 252.53 | 99.046 | 253.67 | 99.371 | 254.44 | 94.97 | 253.05 | 95.125 | 253.2 | 94.587
253.74 | 99.525 | 252.71 | 99.046 | 253.83 | 99.366 | 254.61 | 94.964 | 253.21 | 95.129 | 253.36 | 94.587
253.9 | 99.521 | 252.88 | 99.046 | 253.98 | 99.366 | 254.77 | 94.964 | 253.38 | 95.129 | 253.53 | 94.587
254.06 | 99.525 | 253.06 | 99.046 | 254.14 | 99.366 | 254.92 | 94.97 | 253.54 | 95.134 | 253.7 | 94.587
254.22 | 99.525 | 253.24 | 99.046 | 254.31 | 99.362 | 255.08 | 94.97 | 253.72 | 95.134 | 253.87 | 94.587
254.38 | 99.525 | 253.41 | 99.046 | 254.47 | 99.362 | 255.25 | 94.97 | 253.89 | 95.139 | 254.03 | 94.592
254.54 | 99.525 | 253.57 | 99.046 | 254.62 | 99.362 | 255.43 | 94.964 | 254.07 | 95.139 | 254.19 | 94.592
254.71 | 99.525 | 253.73 | 99.046 | 254.79 | 99.362 | 255.6 | 94.964 | 254.24 | 95.139 | 254.35 | 94.592
254.87 | 99.525 | 253.89 | 99.046 | 254.96 | 99.358 | 255.77 | 94.958 | 254.41 | 95.139 | 254.52 | 94.592
255.04 | 99.525 | 254.05 | 99.051 | 255.12 | 99.358 | 255.94 | 94.958 | 254.6 | 95.139 | 254.69 | 94.598
255.22 | 99.525 | 254.22 | 99.051 | 255.28 | 99.358 | 256.12 | 94.958 | 254.78 | 95.139 | 254.86 | 94.592
255.39 | 99.521 | 254.38 | 99.051 | 255.46 | 99.358 | 256.29 | 94.952 | 254.94 | 95.139 | 255.04 | 94.592
255.55 | 99.525 | 254.54 | 99.051 | 255.64 | 99.358 | 256.45 | 94.952 | 255.09 | 95.139 | 255.2 | 94.598
255.72 | 99.525 | 254.69 | 99.051 | 255.81 | 99.358 | 256.63 | 94.952 | 255.24 | 95.139 | 255.37 | 94.592
255.88 | 99.521 | 254.84 | 99.051 | 255.99 | 99.358 | 256.8 | 94.946 | 255.4 | 95.139 | 255.53 | 94.592
256.04 | 99.525 | 254.99 | 99.051 | 256.16 | 99.353 | 256.96 | 94.946 | 255.57 | 95.134 | 255.7 | 94.592
256.21 | 99.525 | 255.14 | 99.056 | 256.32 | 99.353 | 257.12 | 94.946 | 255.74 | 95.134 | 255.88 | 94.587
256.38 | 99.525 | 255.29 | 99.051 | 256.48 | 99.353 | 257.26 | 94.946 | 255.91 | 95.134 | 256.05 | 94.587
256.55 | 99.521 | 255.45 | 99.056 | 256.63 | 99.353 | 257.42 | 94.946 | 256.08 | 95.139 | 256.21 | 94.587
256.71 | 99.521 | 255.6 | 99.056 | 256.78 | 99.358 | 257.58 | 94.946 | 256.25 | 95.134 | 256.38 | 94.587
256.87 | 99.521 | 255.76 | 99.056 | 256.94 | 99.362 | 257.76 | 94.952 | 256.42 | 95.139 | 256.55 | 94.587
257.03 | 99.521 | 255.93 | 99.051 | 257.1 | 99.358 | 257.94 | 94.946 | 256.59 | 95.139 | 256.71 | 94.592
257.2 | 99.521 | 256.1 | 99.056 | 257.27 | 99.358 | 258.11 | 94.946 | 256.77 | 95.139 | 256.88 | 94.592
257.38 | 99.521 | 256.27 | 99.051 | 257.45 | 99.358 | 258.28 | 94.946 | 256.93 | 95.139 | 257.05 | 94.592
257.55 | 99.525 | 256.44 | 99.056 | 257.63 | 99.358 | 258.44 | 94.952 | 257.09 | 95.139 | 257.23 | 94.592
257.72 | 99.525 | 256.62 | 99.061 | 257.79 | 99.358 | 258.62 | 94.952 | 257.23 | 95.144 | 257.4 | 94.592
257.89 | 99.525 | 256.79 | 99.056 | 257.96 | 99.358 | 258.8 | 94.958 | 257.38 | 95.144 | 257.57 | 94.598
258.07 | 99.521 | 256.96 | 99.056 | 258.13 | 99.358 | 258.97 | 94.952 | 257.55 | 95.144 | 257.74 | 94.598
258.25 | 99.525 | 257.13 | 99.051 | 258.3 | 99.358 | 259.14 | 94.946 | 257.72 | 95.149 | 257.92 | 94.598
258.42 | 99.521 | 257.3 | 99.056 | 258.46 | 99.358 | 259.31 | 94.946 | 257.89 | 95.149 | 258.08 | 94.592
258.59 | 99.525 | 257.47 | 99.056 | 258.62 | 99.353 | 259.48 | 94.952 | 258.05 | 95.144 | 258.24 | 94.598
258.77 | 99.525 | 257.63 | 99.061 | 258.78 | 99.358 | 259.64 | 94.958 | 258.22 | 95.149 | 258.41 | 94.592
258.94 | 99.521 | 257.8 | 99.061 | 258.94 | 99.353 | 259.81 | 94.958 | 258.4 | 95.149 | 258.58 | 94.598
259.12 | 99.525 | 257.97 | 99.061 | 259.09 | 99.353 | 259.97 | 94.958 | 258.58 | 95.144 | 258.75 | 94.592
259.3 | 99.521 | 258.14 | 99.061 | 259.25 | 99.353 | 260.14 | 94.952 | 258.76 | 95.144 | 258.93 | 94.598
259.46 | 99.521 | 258.31 | 99.061 | 259.41 | 99.353 | 260.31 | 94.952 | 258.94 | 95.149 | 259.11 | 94.592
259.63 | 99.525 | 258.48 | 99.061 | 259.57 | 99.353 | 260.48 | 94.952 | 259.1 | 95.144 | 259.29 | 94.587
259.8 | 99.525 | 258.65 | 99.061 | 259.72 | 99.349 | 260.64 | 94.946 | 259.27 | 95.139 | 259.46 | 94.592
259.95 | 99.525 | 258.83 | 99.061 | 259.87 | 99.349 | 260.81 | 94.946 | 259.43 | 95.144 | 259.62 | 94.592
260.1 | 99.521 | 259 | 99.061 | 260.03 | 99.349 | 260.97 | 94.946 | 259.58 | 95.139 | 259.79 | 94.592
260.27 | 99.521 | 259.16 | 99.061 | 260.19 | 99.349 | 261.13 | 94.946 | 259.74 | 95.139 | 259.96 | 94.592
260.43 | 99.521 | 259.33 | 99.061 | 260.36 | 99.349 | 261.31 | 94.946 | 259.91 | 95.139 | 260.13 | 94.592
260.6 | 99.521 | 259.5 | 99.061 | 260.53 | 99.353 | 261.47 | 94.939 | 260.08 | 95.144 | 260.31 | 94.592
260.77 | 99.525 | 259.68 | 99.061 | 260.69 | 99.349 | 261.63 | 94.939 | 260.24 | 95.144 | 260.49 | 94.587
260.94 | 99.521 | 259.86 | 99.065 | 260.85 | 99.353 | 261.79 | 94.939 | 260.4 | 95.139 | 260.67 | 94.592
261.11 | 99.518 | 260.03 | 99.061 | 261 | 99.349 | 261.94 | 94.933 | 260.55 | 95.144 | 260.84 | 94.587
261.29 | 99.518 | 260.21 | 99.061 | 261.17 | 99.353 | 262.1 | 94.939 | 260.7 | 95.139 | 261 | 94.592
261.47 | 99.518 | 260.38 | 99.061 | 261.34 | 99.349 | 262.27 | 94.939 | 260.86 | 95.144 | 261.16 | 94.587
261.64 | 99.518 | 260.55 | 99.061 | 261.51 | 99.349 | 262.44 | 94.933 | 261.03 | 95.149 | 261.33 | 94.592
261.82 | 99.518 | 260.73 | 99.061 | 261.68 | 99.349 | 262.61 | 94.933 | 261.2 | 95.149 | 261.49 | 94.592
261.99 | 99.518 | 260.9 | 99.061 | 261.85 | 99.349 | 262.77 | 94.933 | 261.37 | 95.154 | 261.66 | 94.592
262.15 | 99.518 | 261.07 | 99.061 | 262.01 | 99.349 | 262.93 | 94.933 | 261.54 | 95.149 | 261.83 | 94.592
262.31 | 99.518 | 261.23 | 99.061 | 262.17 | 99.349 | 263.09 | 94.933 | 261.71 | 95.149 | 261.99 | 94.592
262.48 | 99.518 | 261.4 | 99.065 | 262.34 | 99.345 | 263.25 | 94.927 | 261.88 | 95.144 | 262.14 | 94.592
262.65 | 99.518 | 261.57 | 99.061 | 262.5 | 99.349 | 263.43 | 94.927 | 262.04 | 95.144 | 262.31 | 94.598
262.82 | 99.518 | 261.74 | 99.065 | 262.66 | 99.353 | 263.59 | 94.933 | 262.2 | 95.139 | 262.48 | 94.592
262.99 | 99.518 | 261.9 | 99.061 | 262.82 | 99.349 | 263.76 | 94.933 | 262.36 | 95.144 | 262.65 | 94.598
263.16 | 99.518 | 262.07 | 99.065 | 262.98 | 99.353 | 263.94 | 94.927 | 262.52 | 95.144 | 262.81 | 94.598
263.32 | 99.518 | 262.22 | 99.065 | 263.15 | 99.353 | 264.12 | 94.927 | 262.68 | 95.144 | 262.97 | 94.592
263.48 | 99.518 | 262.38 | 99.065 | 263.32 | 99.353 | 264.29 | 94.927 | 262.84 | 95.144 | 263.13 | 94.592
263.63 | 99.518 | 262.54 | 99.065 | 263.49 | 99.349 | 264.46 | 94.921 | 263 | 95.144 | 263.29 | 94.592
263.77 | 99.518 | 262.7 | 99.065 | 263.66 | 99.353 | 264.62 | 94.921 | 263.16 | 95.144 | 263.45 | 94.598
263.92 | 99.514 | 262.86 | 99.065 | 263.83 | 99.353 | 264.78 | 94.914 | 263.32 | 95.144 | 263.61 | 94.592
264.07 | 99.518 | 263.02 | 99.065 | 264.01 | 99.353 | 264.94 | 94.914 | 263.47 | 95.144 | 263.77 | 94.592
264.22 | 99.518 | 263.18 | 99.065 | 264.19 | 99.353 | 265.1 | 94.908 | 263.62 | 95.144 | 263.93 | 94.592
264.37 | 99.518 | 263.33 | 99.065 | 264.37 | 99.358 | 265.26 | 94.902 | 263.78 | 95.144 | 264.1 | 94.587
264.51 | 99.521 | 263.49 | 99.065 | 264.55 | 99.358 | 265.42 | 94.908 | 263.93 | 95.144 | 264.28 | 94.592
264.67 | 99.521 | 263.63 | 99.065 | 264.71 | 99.362 | 265.57 | 94.902 | 264.09 | 95.144 | 264.44 | 94.592
264.84 | 99.518 | 263.78 | 99.065 | 264.86 | 99.358 | 265.73 | 94.908 | 264.25 | 95.144 | 264.58 | 94.587
265.01 | 99.518 | 263.93 | 99.065 | 265 | 99.358 | 265.9 | 94.908 | 264.43 | 95.149 | 264.74 | 94.587
265.16 | 99.518 | 264.08 | 99.065 | 265.15 | 99.358 | 266.06 | 94.902 | 264.6 | 95.144 | 264.9 | 94.587
265.32 | 99.521 | 264.24 | 99.065 | 265.3 | 99.362 | 266.22 | 94.902 | 264.78 | 95.149 | 265.06 | 94.587
265.48 | 99.521 | 264.41 | 99.065 | 265.47 | 99.362 | 266.39 | 94.896 | 264.94 | 95.144 | 265.23 | 94.587
265.63 | 99.518 | 264.58 | 99.07 | 265.62 | 99.362 | 266.57 | 94.89 | 265.1 | 95.144 | 265.38 | 94.587
265.78 | 99.521 | 264.74 | 99.07 | 265.78 | 99.362 | 266.75 | 94.89 | 265.26 | 95.144 | 265.54 | 94.592
265.94 | 99.521 | 264.91 | 99.07 | 265.94 | 99.366 | 266.93 | 94.89 | 265.42 | 95.144 | 265.69 | 94.592
266.1 | 99.518 | 265.07 | 99.07 | 266.1 | 99.362 | 267.1 | 94.89 | 265.59 | 95.144 | 265.84 | 94.598
266.26 | 99.518 | 265.23 | 99.07 | 266.27 | 99.362 | 267.26 | 94.883 | 265.77 | 95.139 | 265.99 | 94.603
266.42 | 99.518 | 265.4 | 99.07 | 266.44 | 99.366 | 267.43 | 94.883 | 265.95 | 95.139 | 266.15 | 94.603
266.58 | 99.514 | 265.57 | 99.07 | 266.6 | 99.366 | 267.59 | 94.883 | 266.12 | 95.134 | 266.3 | 94.603
266.74 | 99.518 | 265.74 | 99.07 | 266.76 | 99.366 | 267.76 | 94.883 | 266.29 | 95.139 | 266.45 | 94.603
266.91 | 99.518 | 265.91 | 99.07 | 266.91 | 99.371 | 267.92 | 94.871 | 266.46 | 95.139 | 266.6 | 94.603
267.08 | 99.518 | 266.08 | 99.07 | 267.06 | 99.371 | 268.09 | 94.865 | 266.62 | 95.139 | 266.76 | 94.598
267.25 | 99.514 | 266.26 | 99.07 | 267.23 | 99.371 | 268.25 | 94.871 | 266.78 | 95.139 | 266.92 | 94.598
267.41 | 99.514 | 266.44 | 99.065 | 267.39 | 99.371 | 268.41 | 94.865 | 266.94 | 95.139 | 267.08 | 94.587
267.56 | 99.514 | 266.61 | 99.07 | 267.56 | 99.371 | 268.56 | 94.859 | 267.11 | 95.139 | 267.24 | 94.587
267.71 | 99.514 | 266.78 | 99.07 | 267.73 | 99.375 | 268.71 | 94.859 | 267.27 | 95.139 | 267.41 | 94.587
267.88 | 99.514 | 266.95 | 99.07 | 267.9 | 99.375 | 268.87 | 94.853 | 267.43 | 95.134 | 267.58 | 94.581
268.05 | 99.514 | 267.11 | 99.07 | 268.07 | 99.379 | 269.03 | 94.853 | 267.59 | 95.134 | 267.75 | 94.581
268.22 | 99.518 | 267.27 | 99.07 | 268.24 | 99.375 | 269.19 | 94.846 | 267.76 | 95.134 | 267.92 | 94.581
268.39 | 99.514 | 267.44 | 99.07 | 268.39 | 99.379 | 269.36 | 94.84 | 267.93 | 95.134 | 268.08 | 94.581
268.57 | 99.514 | 267.62 | 99.07 | 268.55 | 99.379 | 269.52 | 94.834 | 268.09 | 95.129 | 268.23 | 94.581
268.74 | 99.514 | 267.79 | 99.07 | 268.7 | 99.379 | 269.67 | 94.828 | 268.25 | 95.129 | 268.38 | 94.581
268.92 | 99.514 | 267.96 | 99.07 | 268.86 | 99.379 | 269.83 | 94.821 | 268.41 | 95.129 | 268.54 | 94.581
269.09 | 99.514 | 268.14 | 99.07 | 269.01 | 99.379 | 270 | 94.821 | 268.58 | 95.129 | 268.69 | 94.581
269.26 | 99.511 | 268.31 | 99.07 | 269.18 | 99.379 | 270.18 | 94.821 | 268.75 | 95.129 | 268.85 | 94.576
269.41 | 99.511 | 268.47 | 99.07 | 269.35 | 99.379 | 270.36 | 94.815 | 268.93 | 95.125 | 269 | 94.576
269.56 | 99.514 | 268.63 | 99.065 | 269.53 | 99.383 | 270.54 | 94.815 | 269.1 | 95.125 | 269.16 | 94.57
269.71 | 99.514 | 268.79 | 99.065 | 269.71 | 99.383 | 270.72 | 94.809 | 269.28 | 95.125 | 269.33 | 94.57
269.88 | 99.514 | 268.95 | 99.07 | 269.89 | 99.383 | 270.89 | 94.809 | 269.44 | 95.125 | 269.5 | 94.57
270.05 | 99.514 | 269.12 | 99.065 | 270.07 | 99.379 | 271.06 | 94.809 | 269.61 | 95.125 | 269.67 | 94.57
270.22 | 99.511 | 269.28 | 99.07 | 270.26 | 99.383 | 271.23 | 94.809 | 269.77 | 95.125 | 269.85 | 94.565
270.37 | 99.511 | 269.45 | 99.065 | 270.44 | 99.383 | 271.4 | 94.803 | 269.94 | 95.125 | 270.01 | 94.57
270.52 | 99.511 | 269.61 | 99.065 | 270.63 | 99.383 | 271.58 | 94.796 | 270.1 | 95.125 | 270.17 | 94.565
270.68 | 99.511 | 269.78 | 99.065 | 270.81 | 99.388 | 271.75 | 94.79 | 270.26 | 95.125 | 270.34 | 94.565
270.84 | 99.514 | 269.95 | 99.065 | 270.99 | 99.383 | 271.92 | 94.784 | 270.42 | 95.125 | 270.5 | 94.565
271 | 99.514 | 270.11 | 99.065 | 271.16 | 99.383 | 272.07 | 94.79 | 270.58 | 95.12 | 270.67 | 94.57
271.16 | 99.511 | 270.27 | 99.065 | 271.33 | 99.383 | 272.22 | 94.784 | 270.75 | 95.115 | 270.83 | 94.57
271.33 | 99.511 | 270.44 | 99.065 | 271.5 | 99.388 | 272.36 | 94.778 | 270.91 | 95.115 | 270.98 | 94.57
271.5 | 99.511 | 270.6 | 99.065 | 271.67 | 99.383 | 272.5 | 94.778 | 271.08 | 95.115 | 271.13 | 94.57
271.68 | 99.511 | 270.76 | 99.065 | 271.85 | 99.383 | 272.65 | 94.772 | 271.26 | 95.11 | 271.28 | 94.57
271.85 | 99.511 | 270.91 | 99.061 | 272.02 | 99.388 | 272.8 | 94.766 | 271.42 | 95.11 | 271.44 | 94.565
272.03 | 99.511 | 271.07 | 99.07 | 272.18 | 99.388 | 272.96 | 94.759 | 271.57 | 95.11 | 271.6 | 94.565
272.2 | 99.508 | 271.22 | 99.07 | 272.35 | 99.383 | 273.13 | 94.753 | 271.73 | 95.105 | 271.77 | 94.565
272.36 | 99.511 | 271.38 | 99.065 | 272.52 | 99.388 | 273.28 | 94.747 | 271.89 | 95.105 | 271.95 | 94.559
272.52 | 99.511 | 271.55 | 99.065 | 272.69 | 99.388 | 273.44 | 94.747 | 272.04 | 95.101 | 272.12 | 94.559
272.68 | 99.508 | 271.72 | 99.065 | 272.86 | 99.388 | 273.61 | 94.747 | 272.19 | 95.105 | 272.29 | 94.559
272.84 | 99.508 | 271.88 | 99.065 | 273.03 | 99.383 | 273.78 | 94.741 | 272.36 | 95.101 | 272.47 | 94.559
273.01 | 99.511 | 272.05 | 99.061 | 273.19 | 99.383 | 273.96 | 94.735 | 272.53 | 95.101 | 272.63 | 94.559
273.19 | 99.508 | 272.22 | 99.061 | 273.35 | 99.383 | 274.13 | 94.741 | 272.71 | 95.101 | 272.79 | 94.553
273.36 | 99.511 | 272.39 | 99.061 | 273.53 | 99.388 | 274.3 | 94.735 | 272.89 | 95.101 | 272.96 | 94.553
273.53 | 99.511 | 272.56 | 99.061 | 273.71 | 99.388 | 274.46 | 94.722 | 273.07 | 95.096 | 273.13 | 94.553
273.71 | 99.508 | 272.73 | 99.056 | 273.89 | 99.383 | 274.61 | 94.716 | 273.23 | 95.096 | 273.3 | 94.548
273.88 | 99.511 | 272.91 | 99.056 | 274.07 | 99.383 | 274.77 | 94.71 | 273.39 | 95.091 | 273.48 | 94.543
274.06 | 99.511 | 273.07 | 99.056 | 274.25 | 99.379 | 274.92 | 94.71 | 273.55 | 95.096 | 273.65 | 94.548
274.25 | 99.508 | 273.24 | 99.056 | 274.42 | 99.379 | 275.09 | 94.704 | 273.71 | 95.091 | 273.83 | 94.543
274.43 | 99.508 | 273.4 | 99.051 | 274.59 | 99.379 | 275.26 | 94.697 | 273.87 | 95.091 | 274.01 | 94.543
274.62 | 99.508 | 273.55 | 99.056 | 274.76 | 99.375 | 275.43 | 94.685 | 274.04 | 95.086 | 274.19 | 94.537
274.79 | 99.508 | 273.72 | 99.056 | 274.92 | 99.375 | 275.6 | 94.685 | 274.2 | 95.086 | 274.36 | 94.531
274.96 | 99.508 | 273.89 | 99.051 | 275.09 | 99.371 | 275.76 | 94.679 | 274.35 | 95.081 | 274.53 | 94.537
275.11 | 99.511 | 274.06 | 99.051 | 275.25 | 99.371 | 275.92 | 94.679 | 274.51 | 95.086 | 274.69 | 94.537
275.25 | 99.508 | 274.23 | 99.046 | 275.42 | 99.366 | 276.09 | 94.672 | 274.66 | 95.081 | 274.84 | 94.537
275.39 | 99.511 | 274.39 | 99.051 | 275.58 | 99.366 | 276.27 | 94.666 | 274.81 | 95.076 | 274.99 | 94.531
275.53 | 99.511 | 274.55 | 99.051 | 275.75 | 99.362 | 276.44 | 94.654 | 274.96 | 95.071 | 275.14 | 94.537
275.68 | 99.508 | 274.71 | 99.046 | 275.92 | 99.362 | 276.61 | 94.648 | 275.12 | 95.071 | 275.29 | 94.531
275.82 | 99.508 | 274.88 | 99.046 | 276.07 | 99.358 | 276.77 | 94.642 | 275.28 | 95.071 | 275.45 | 94.526
275.97 | 99.504 | 275.05 | 99.046 | 276.23 | 99.353 | 276.94 | 94.635 | 275.44 | 95.071 | 275.61 | 94.531
276.12 | 99.508 | 275.21 | 99.042 | 276.39 | 99.353 | 277.11 | 94.635 | 275.6 | 95.067 | 275.78 | 94.526
276.27 | 99.508 | 275.37 | 99.042 | 276.55 | 99.349 | 277.29 | 94.629 | 275.76 | 95.067 | 275.94 | 94.521
276.43 | 99.508 | 275.54 | 99.042 | 276.71 | 99.349 | 277.47 | 94.623 | 275.93 | 95.071 | 276.11 | 94.521
276.58 | 99.508 | 275.71 | 99.042 | 276.87 | 99.345 | 277.63 | 94.617 | 276.09 | 95.067 | 276.29 | 94.515
276.74 | 99.508 | 275.88 | 99.042 | 277.03 | 99.341 | 277.8 | 94.611 | 276.26 | 95.067 | 276.46 | 94.509
276.89 | 99.504 | 276.05 | 99.037 | 277.2 | 99.337 | 277.96 | 94.604 | 276.43 | 95.062 | 276.64 | 94.509
277.05 | 99.504 | 276.22 | 99.042 | 277.36 | 99.337 | 278.13 | 94.598 | 276.6 | 95.062 | 276.82 | 94.509
277.21 | 99.508 | 276.38 | 99.037 | 277.54 | 99.337 | 278.3 | 94.586 | 276.78 | 95.062 | 277 | 94.509
277.37 | 99.508 | 276.55 | 99.037 | 277.72 | 99.328 | 278.45 | 94.586 | 276.96 | 95.057 | 277.17 | 94.504
277.53 | 99.508 | 276.72 | 99.032 | 277.89 | 99.328 | 278.62 | 94.573 | 277.13 | 95.057 | 277.33 | 94.504
277.71 | 99.504 | 276.88 | 99.032 | 278.06 | 99.324 | 278.78 | 94.573 | 277.3 | 95.057 | 277.5 | 94.504
277.89 | 99.508 | 277.04 | 99.027 | 278.22 | 99.32 | 278.94 | 94.567 | 277.47 | 95.052 | 277.66 | 94.504
278.05 | 99.508 | 277.21 | 99.027 | 278.38 | 99.315 | 279.11 | 94.555 | 277.64 | 95.047 | 277.83 | 94.504
278.22 | 99.511 | 277.37 | 99.027 | 278.54 | 99.311 | 279.27 | 94.555 | 277.81 | 95.047 | 278 | 94.499
278.39 | 99.511 | 277.53 | 99.032 | 278.69 | 99.307 | 279.42 | 94.548 | 277.99 | 95.047 | 278.17 | 94.499
278.56 | 99.514 | 277.69 | 99.022 | 278.85 | 99.303 | 279.58 | 94.536 | 278.16 | 95.043 | 278.34 | 94.499
278.72 | 99.514 | 277.85 | 99.022 | 279.01 | 99.294 | 279.74 | 94.536 | 278.33 | 95.038 | 278.5 | 94.493
278.89 | 99.511 | 278.01 | 99.022 | 279.17 | 99.294 | 279.9 | 94.524 | 278.51 | 95.038 | 278.65 | 94.493
279.07 | 99.514 | 278.17 | 99.022 | 279.33 | 99.29 | 280.06 | 94.524 | 278.68 | 95.033 | 278.8 | 94.493
279.25 | 99.514 | 278.33 | 99.018 | 279.5 | 99.282 | 280.22 | 94.518 | 278.85 | 95.028 | 278.96 | 94.487
279.42 | 99.514 | 278.49 | 99.018 | 279.67 | 99.277 | 280.37 | 94.505 | 279.01 | 95.028 | 279.12 | 94.482
279.6 | 99.514 | 278.65 | 99.018 | 279.83 | 99.273 | 280.52 | 94.505 | 279.16 | 95.028 | 279.28 | 94.482
279.78 | 99.511 | 278.81 | 99.013 | 280.01 | 99.265 | 280.67 | 94.493 | 279.33 | 95.028 | 279.44 | 94.482
279.95 | 99.514 | 278.97 | 99.013 | 280.18 | 99.261 | 280.83 | 94.487 | 279.49 | 95.023 | 279.61 | 94.471
280.12 | 99.514 | 279.13 | 99.013 | 280.34 | 99.252 | 280.99 | 94.48 | 279.65 | 95.023 | 279.77 | 94.471
280.28 | 99.514 | 279.3 | 99.008 | 280.5 | 99.252 | 281.16 | 94.474 | 279.82 | 95.018 | 279.93 | 94.465
280.44 | 99.514 | 279.46 | 99.008 | 280.66 | 99.248 | 281.33 | 94.468 | 279.98 | 95.014 | 280.09 | 94.465
280.61 | 99.514 | 279.62 | 99.008 | 280.83 | 99.239 | 281.51 | 94.455 | 280.14 | 95.014 | 280.25 | 94.465
280.78 | 99.518 | 279.79 | 99.008 | 280.99 | 99.235 | 281.68 | 94.449 | 280.31 | 95.014 | 280.42 | 94.465
280.95 | 99.518 | 279.96 | 99.008 | 281.15 | 99.231 | 281.84 | 94.437 | 280.47 | 95.009 | 280.6 | 94.46
281.13 | 99.518 | 280.13 | 99.008 | 281.3 | 99.227 | 282 | 94.431 | 280.64 | 95.009 | 280.77 | 94.46
281.31 | 99.518 | 280.3 | 99.008 | 281.45 | 99.218 | 282.16 | 94.418 | 280.81 | 95.009 | 280.95 | 94.465
281.49 | 99.521 | 280.47 | 99.003 | 281.6 | 99.214 | 282.31 | 94.406 | 280.97 | 95.004 | 281.11 | 94.46
281.67 | 99.518 | 280.63 | 98.999 | 281.77 | 99.21 | 282.46 | 94.4 | 281.13 | 94.999 | 281.26 | 94.454
281.84 | 99.521 | 280.78 | 98.999 | 281.94 | 99.205 | 282.62 | 94.394 | 281.3 | 94.999 | 281.42 | 94.449
282.02 | 99.521 | 280.94 | 98.994 | 282.12 | 99.201 | 282.8 | 94.387 | 281.47 | 94.994 | 281.58 | 94.449
282.2 | 99.521 | 281.1 | 98.994 | 282.29 | 99.193 | 282.97 | 94.381 | 281.63 | 94.994 | 281.73 | 94.454
282.37 | 99.521 | 281.26 | 98.994 | 282.47 | 99.184 | 283.14 | 94.375 | 281.78 | 94.99 | 281.88 | 94.443
282.54 | 99.521 | 281.42 | 98.994 | 282.65 | 99.18 | 283.3 | 94.362 | 281.92 | 94.985 | 282.03 | 94.438
282.7 | 99.521 | 281.58 | 98.989 | 282.82 | 99.171 | 283.46 | 94.356 | 282.07 | 94.98 | 282.19 | 94.438
282.86 | 99.525 | 281.74 | 98.984 | 282.97 | 99.163 | 283.63 | 94.344 | 282.22 | 94.98 | 282.35 | 94.432
283.03 | 99.521 | 281.89 | 98.989 | 283.13 | 99.159 | 283.8 | 94.337 | 282.37 | 94.98 | 282.51 | 94.427
283.19 | 99.525 | 282.06 | 98.984 | 283.3 | 99.15 | 283.97 | 94.325 | 282.53 | 94.975 | 282.68 | 94.427
283.36 | 99.525 | 282.23 | 98.98 | 283.46 | 99.146 | 284.13 | 94.307 | 282.69 | 94.975 | 282.85 | 94.421
283.52 | 99.528 | 282.4 | 98.975 | 283.61 | 99.138 | 284.3 | 94.307 | 282.85 | 94.97 | 283.04 | 94.427
283.68 | 99.525 | 282.57 | 98.975 | 283.76 | 99.133 | 284.46 | 94.294 | 283.02 | 94.97 | 283.21 | 94.421
283.84 | 99.525 | 282.74 | 98.975 | 283.92 | 99.125 | 284.63 | 94.288 | 283.19 | 94.966 | 283.38 | 94.421
284.02 | 99.525 | 282.9 | 98.97 | 284.08 | 99.121 | 284.8 | 94.276 | 283.37 | 94.96 | 283.56 | 94.416
284.19 | 99.525 | 283.07 | 98.97 | 284.24 | 99.112 | 284.96 | 94.263 | 283.53 | 94.956 | 283.74 | 94.416
284.35 | 99.525 | 283.24 | 98.965 | 284.4 | 99.1 | 285.12 | 94.251 | 283.69 | 94.951 | 283.9 | 94.41
284.51 | 99.525 | 283.4 | 98.97 | 284.56 | 99.1 | 285.28 | 94.245 | 283.87 | 94.951 | 284.07 | 94.405
284.66 | 99.525 | 283.56 | 98.965 | 284.71 | 99.091 | 285.46 | 94.238 | 284.04 | 94.946 | 284.23 | 94.399
284.81 | 99.521 | 283.71 | 98.97 | 284.86 | 99.078 | 285.64 | 94.226 | 284.21 | 94.941 | 284.39 | 94.399
284.97 | 99.525 | 283.88 | 98.965 | 285.02 | 99.07 | 285.81 | 94.22 | 284.37 | 94.941 | 284.56 | 94.394
285.14 | 99.525 | 284.06 | 98.961 | 285.18 | 99.066 | 285.97 | 94.207 | 284.53 | 94.941 | 284.73 | 94.394
285.3 | 99.521 | 284.23 | 98.961 | 285.35 | 99.057 | 286.13 | 94.195 | 284.68 | 94.941 | 284.9 | 94.394
285.47 | 99.521 | 284.39 | 98.956 | 285.52 | 99.049 | 286.3 | 94.183 | 284.83 | 94.936 | 285.08 | 94.388
285.63 | 99.521 | 284.55 | 98.956 | 285.7 | 99.04 | 286.47 | 94.177 | 284.98 | 94.932 | 285.24 | 94.388
285.79 | 99.521 | 284.71 | 98.956 | 285.88 | 99.032 | 286.63 | 94.164 | 285.14 | 94.932 | 285.41 | 94.383
285.96 | 99.521 | 284.87 | 98.951 | 286.05 | 99.023 | 286.79 | 94.158 | 285.29 | 94.927 | 285.57 | 94.377
286.12 | 99.521 | 285.03 | 98.946 | 286.22 | 99.015 | 286.94 | 94.139 | 285.45 | 94.922 | 285.74 | 94.377
286.29 | 99.518 | 285.19 | 98.951 | 286.39 | 99.006 | 287.09 | 94.133 | 285.62 | 94.917 | 285.91 | 94.366
286.45 | 99.521 | 285.36 | 98.942 | 286.57 | 98.998 | 287.24 | 94.114 | 285.78 | 94.917 | 286.08 | 94.366
286.61 | 99.521 | 285.52 | 98.937 | 286.76 | 98.989 | 287.38 | 94.108 | 285.93 | 94.912 | 286.26 | 94.36
286.78 | 99.518 | 285.69 | 98.937 | 286.93 | 98.968 | 287.53 | 94.102 | 286.08 | 94.912 | 286.43 | 94.355
286.95 | 99.518 | 285.86 | 98.932 | 287.11 | 98.977 | 287.69 | 94.09 | 286.24 | 94.907 | 286.59 | 94.35
287.13 | 99.514 | 286.02 | 98.927 | 287.28 | 98.968 | 287.86 | 94.077 | 286.39 | 94.903 | 286.75 | 94.35
287.3 | 99.514 | 286.18 | 98.927 | 287.45 | 98.96 | 288.03 | 94.059 | 286.54 | 94.903 | 286.91 | 94.344
287.46 | 99.514 | 286.33 | 98.927 | 287.62 | 98.947 | 288.19 | 94.053 | 286.7 | 94.898 | 287.07 | 94.338
287.63 | 99.514 | 286.49 | 98.927 | 287.79 | 98.939 | 288.36 | 94.04 | 286.87 | 94.898 | 287.23 | 94.333
287.79 | 99.511 | 286.65 | 98.923 | 287.96 | 98.926 | 288.52 | 94.028 | 287.04 | 94.893 | 287.39 | 94.333
287.95 | 99.508 | 286.81 | 98.917 | 288.14 | 98.917 | 288.69 | 94.015 | 287.21 | 94.888 | 287.55 | 94.328
288.13 | 99.508 | 286.97 | 98.913 | 288.31 | 98.909 | 288.86 | 94.003 | 287.38 | 94.883 | 287.7 | 94.322
288.3 | 99.504 | 287.13 | 98.908 | 288.49 | 98.896 | 289.03 | 93.99 | 287.55 | 94.883 | 287.86 | 94.322
288.46 | 99.504 | 287.31 | 98.908 | 288.67 | 98.888 | 289.21 | 93.978 | 287.7 | 94.879 | 288.02 | 94.322
288.63 | 99.498 | 287.48 | 98.908 | 288.84 | 98.879 | 289.38 | 93.959 | 287.87 | 94.874 | 288.17 | 94.316
288.8 | 99.494 | 287.64 | 98.903 | 289.01 | 98.867 | 289.55 | 93.947 | 288.04 | 94.874 | 288.33 | 94.311
288.98 | 99.491 | 287.8 | 98.903 | 289.18 | 98.854 | 289.72 | 93.935 | 288.21 | 94.874 | 288.49 | 94.306
289.16 | 99.488 | 287.95 | 98.898 | 289.35 | 98.846 | 289.88 | 93.922 | 288.38 | 94.869 | 288.65 | 94.3
289.34 | 99.484 | 288.11 | 98.898 | 289.51 | 98.833 | 290.05 | 93.916 | 288.55 | 94.864 | 288.83 | 94.294
289.52 | 99.484 | 288.28 | 98.894 | 289.68 | 98.829 | 290.21 | 93.903 | 288.72 | 94.864 | 289.01 | 94.289
289.7 | 99.478 | 288.44 | 98.894 | 289.84 | 98.816 | 290.38 | 93.885 | 288.89 | 94.854 | 289.19 | 94.284
289.87 | 99.474 | 288.62 | 98.889 | 290.01 | 98.803 | 290.55 | 93.872 | 289.06 | 94.854 | 289.35 | 94.284
290.03 | 99.467 | 288.79 | 98.889 | 290.18 | 98.79 | 290.73 | 93.854 | 289.22 | 94.849 | 289.53 | 94.272
290.19 | 99.467 | 288.97 | 98.884 | 290.35 | 98.782 | 290.91 | 93.842 | 289.38 | 94.84 | 289.69 | 94.267
290.34 | 99.458 | 289.14 | 98.884 | 290.52 | 98.773 | 291.1 | 93.829 | 289.55 | 94.84 | 289.86 | 94.267
290.5 | 99.454 | 289.32 | 98.884 | 290.68 | 98.765 | 291.28 | 93.811 | 289.71 | 94.835 | 290.01 | 94.262
290.66 | 99.447 | 289.48 | 98.875 | 290.84 | 98.752 | 291.45 | 93.798 | 289.88 | 94.83 | 290.18 | 94.256
290.82 | 99.444 | 289.65 | 98.87 | 291 | 98.739 | 291.62 | 93.779 | 290.06 | 94.825 | 290.34 | 94.25
290.99 | 99.437 | 289.82 | 98.87 | 291.17 | 98.727 | 291.79 | 93.767 | 290.23 | 94.825 | 290.5 | 94.245
291.16 | 99.427 | 289.99 | 98.87 | 291.33 | 98.714 | 291.94 | 93.761 | 290.4 | 94.821 | 290.65 | 94.239
291.32 | 99.424 | 290.15 | 98.87 | 291.48 | 98.706 | 292.1 | 93.742 | 290.57 | 94.821 | 290.81 | 94.234
291.49 | 99.414 | 290.31 | 98.865 | 291.63 | 98.693 | 292.26 | 93.736 | 290.73 | 94.816 | 290.97 | 94.234
291.66 | 99.407 | 290.48 | 98.86 | 291.78 | 98.685 | 292.43 | 93.711 | 290.89 | 94.811 | 291.12 | 94.228
291.83 | 99.404 | 290.65 | 98.86 | 291.94 | 98.676 | 292.61 | 93.699 | 291.05 | 94.806 | 291.27 | 94.223
292 | 99.397 | 290.82 | 98.851 | 292.1 | 98.663 | 292.79 | 93.686 | 291.21 | 94.801 | 291.43 | 94.217
292.17 | 99.391 | 290.98 | 98.856 | 292.26 | 98.651 | 292.96 | 93.668 | 291.37 | 94.797 | 291.61 | 94.212
292.34 | 99.384 | 291.14 | 98.856 | 292.42 | 98.638 | 293.14 | 93.649 | 291.54 | 94.797 | 291.78 | 94.212
292.51 | 99.377 | 291.3 | 98.851 | 292.58 | 98.625 | 293.31 | 93.637 | 291.72 | 94.791 | 291.94 | 94.206
292.67 | 99.367 | 291.46 | 98.846 | 292.74 | 98.613 | 293.48 | 93.631 | 291.89 | 94.787 | 292.1 | 94.201
292.85 | 99.357 | 291.62 | 98.841 | 292.89 | 98.6 | 293.64 | 93.618 | 292.06 | 94.782 | 292.25 | 94.19
293.02 | 99.35 | 291.78 | 98.837 | 293.05 | 98.591 | 293.81 | 93.606 | 292.23 | 94.782 | 292.41 | 94.19
293.19 | 99.344 | 291.93 | 98.837 | 293.22 | 98.579 | 293.97 | 93.587 | 292.38 | 94.777 | 292.57 | 94.184
293.37 | 99.334 | 292.09 | 98.827 | 293.38 | 98.566 | 294.13 | 93.569 | 292.54 | 94.772 | 292.73 | 94.184
293.53 | 99.323 | 292.25 | 98.827 | 293.55 | 98.553 | 294.28 | 93.556 | 292.69 | 94.763 | 292.89 | 94.173
293.69 | 99.317 | 292.41 | 98.822 | 293.71 | 98.536 | 294.44 | 93.537 | 292.85 | 94.758 | 293.06 | 94.162
293.84 | 99.307 | 292.57 | 98.817 | 293.87 | 98.528 | 294.6 | 93.519 | 293.02 | 94.758 | 293.23 | 94.162
294 | 99.297 | 292.74 | 98.817 | 294.04 | 98.515 | 294.76 | 93.501 | 293.18 | 94.753 | 293.39 | 94.151
294.16 | 99.287 | 292.9 | 98.813 | 294.21 | 98.502 | 294.93 | 93.488 | 293.35 | 94.748 | 293.56 | 94.146
294.32 | 99.277 | 293.07 | 98.808 | 294.38 | 98.494 | 295.1 | 93.476 | 293.51 | 94.743 | 293.73 | 94.14
294.48 | 99.267 | 293.23 | 98.803 | 294.56 | 98.477 | 295.27 | 93.469 | 293.67 | 94.738 | 293.91 | 94.135
294.64 | 99.256 | 293.39 | 98.803 | 294.74 | 98.464 | 295.43 | 93.457 | 293.83 | 94.738 | 294.08 | 94.129
294.8 | 99.246 | 293.55 | 98.798 | 294.92 | 98.452 | 295.6 | 93.432 | 294 | 94.734 | 294.25 | 94.123
294.97 | 99.236 | 293.7 | 98.794 | 295.09 | 98.439 | 295.76 | 93.414 | 294.17 | 94.734 | 294.41 | 94.118
295.13 | 99.226 | 293.86 | 98.789 | 295.26 | 98.422 | 295.92 | 93.395 | 294.33 | 94.724 | 294.58 | 94.113
295.29 | 99.216 | 294.02 | 98.789 | 295.43 | 98.409 | 296.09 | 93.383 | 294.5 | 94.724 | 294.76 | 94.107
295.47 | 99.203 | 294.17 | 98.789 | 295.6 | 98.396 | 296.27 | 93.37 | 294.65 | 94.719 | 294.93 | 94.107
295.64 | 99.19 | 294.32 | 98.784 | 295.76 | 98.384 | 296.44 | 93.364 | 294.81 | 94.714 | 295.09 | 94.096
295.8 | 99.176 | 294.48 | 98.784 | 295.92 | 98.367 | 296.62 | 93.345 | 294.97 | 94.705 | 295.26 | 94.091
295.95 | 99.17 | 294.65 | 98.775 | 296.09 | 98.354 | 296.79 | 93.333 | 295.13 | 94.7 | 295.43 | 94.085
296.13 | 99.156 | 294.83 | 98.77 | 296.24 | 98.341 | 296.95 | 93.314 | 295.29 | 94.695 | 295.6 | 94.074
296.3 | 99.146 | 294.99 | 98.765 | 296.39 | 98.325 | 297.11 | 93.302 | 295.45 | 94.69 | 295.77 | 94.074
296.47 | 99.133 | 295.16 | 98.76 | 296.54 | 98.312 | 297.28 | 93.283 | 295.62 | 94.686 | 295.94 | 94.063
296.65 | 99.123 | 295.32 | 98.76 | 296.69 | 98.295 | 297.45 | 93.265 | 295.77 | 94.68 | 296.11 | 94.057
296.82 | 99.109 | 295.49 | 98.756 | 296.85 | 98.278 | 297.63 | 93.252 | 295.93 | 94.676 | 296.28 | 94.052
296.97 | 99.099 | 295.66 | 98.751 | 297.01 | 98.265 | 297.8 | 93.24 | 296.1 | 94.676 | 296.45 | 94.047
297.12 | 99.086 | 295.83 | 98.746 | 297.17 | 98.248 | 297.97 | 93.221 | 296.27 | 94.671 | 296.63 | 94.035
297.27 | 99.076 | 295.99 | 98.746 | 297.32 | 98.236 | 298.15 | 93.196 | 296.45 | 94.666 | 296.8 | 94.03
297.43 | 99.059 | 296.15 | 98.741 | 297.48 | 98.219 | 298.32 | 93.184 | 296.63 | 94.661 | 296.98 | 94.019
297.6 | 99.046 | 296.31 | 98.741 | 297.65 | 98.206 | 298.5 | 93.172 | 296.8 | 94.652 | 297.15 | 94.013
297.77 | 99.032 | 296.47 | 98.737 | 297.81 | 98.193 | 298.66 | 93.153 | 296.97 | 94.647 | 297.31 | 94.008
297.94 | 99.019 | 296.63 | 98.732 | 297.97 | 98.172 | 298.82 | 93.135 | 297.13 | 94.647 | 297.47 | 94.008
298.12 | 99.005 | 296.78 | 98.727 | 298.12 | 98.159 | 298.98 | 93.122 | 297.29 | 94.642 | 297.63 | 94.002
298.29 | 98.989 | 296.94 | 98.722 | 298.28 | 98.142 | 299.15 | 93.11 | 297.47 | 94.637 | 297.79 | 93.997
298.44 | 98.975 | 297.1 | 98.717 | 298.45 | 98.13 | 299.32 | 93.091 | 297.64 | 94.637 | 297.93 | 93.991
298.59 | 98.962 | 297.26 | 98.712 | 298.62 | 98.117 | 299.5 | 93.072 | 297.82 | 94.632 | 298.08 | 93.98
298.75 | 98.948 | 297.43 | 98.708 | 298.8 | 98.096 | 299.66 | 93.054 | 297.99 | 94.623 | 298.23 | 93.969
298.92 | 98.932 | 297.59 | 98.703 | 298.97 | 98.079 | 299.82 | 93.042 | 298.15 | 94.618 | 298.38 | 93.964
299.09 | 98.918 | 297.76 | 98.698 | 299.15 | 98.066 | 299.98 | 93.017 | 298.31 | 94.613 | 298.54 | 93.958
299.28 | 98.905 | 297.93 | 98.693 | 299.33 | 98.049 | 300.14 | 92.998 | 298.47 | 94.608 | 298.7 | 93.953
299.44 | 98.885 | 298.11 | 98.693 | 299.5 | 98.032 | 300.31 | 92.985 | 298.64 | 94.599 | 298.86 | 93.942
299.6 | 98.868 | 298.29 | 98.689 | 299.66 | 98.015 | 300.46 | 92.961 | 298.82 | 94.594 | 299.01 | 93.931
299.76 | 98.855 | 298.47 | 98.689 | 299.82 | 97.994 | 300.62 | 92.948 | 299.01 | 94.589 | 299.17 | 93.925
299.93 | 98.838 | 298.65 | 98.684 | 299.97 | 97.981 | 300.77 | 92.936 | 299.2 | 94.584 | 299.33 | 93.92
300.09 | 98.821 | 298.83 | 98.679 | 300.12 | 97.965 | 300.93 | 92.924 | 299.38 | 94.574 | 299.49 | 93.908
300.25 | 98.808 | 299.02 | 98.674 | 300.27 | 97.948 | 301.1 | 92.905 | 299.57 | 94.569 | 299.66 | 93.903
300.42 | 98.788 | 299.21 | 98.67 | 300.43 | 97.931 | 301.25 | 92.886 | 299.75 | 94.565 | 299.83 | 93.898
300.59 | 98.774 | 299.38 | 98.67 | 300.59 | 97.914 | 301.41 | 92.874 | 299.92 | 94.56 | 300.01 | 93.886
300.75 | 98.754 | 299.55 | 98.665 | 300.75 | 97.897 | 301.59 | 92.855 | 300.1 | 94.555 | 300.17 | 93.886
300.9 | 98.737 | 299.71 | 98.66 | 300.92 | 97.88 | 301.76 | 92.837 | 300.27 | 94.545 | 300.32 | 93.876
301.06 | 98.721 | 299.87 | 98.651 | 301.09 | 97.859 | 301.94 | 92.825 | 300.44 | 94.541 | 300.47 | 93.864
301.21 | 98.704 | 300.04 | 98.651 | 301.25 | 97.846 | 302.12 | 92.806 | 300.61 | 94.536 | 300.62 | 93.854
301.37 | 98.687 | 300.21 | 98.646 | 301.42 | 97.829 | 302.29 | 92.793 | 300.79 | 94.526 | 300.77 | 93.854
301.53 | 98.67 | 300.39 | 98.641 | 301.57 | 97.812 | 302.47 | 92.775 | 300.97 | 94.521 | 300.92 | 93.842
301.68 | 98.647 | 300.56 | 98.632 | 301.72 | 97.795 | 302.64 | 92.756 | 301.14 | 94.511 | 301.07 | 93.837
301.84 | 98.633 | 300.73 | 98.627 | 301.87 | 97.778 | 302.81 | 92.744 | 301.31 | 94.507 | 301.23 | 93.826
302.01 | 98.613 | 300.89 | 98.622 | 302.02 | 97.761 | 302.97 | 92.725 | 301.47 | 94.497 | 301.38 | 93.815
302.18 | 98.597 | 301.05 | 98.622 | 302.18 | 97.744 | 303.11 | 92.707 | 301.63 | 94.492 | 301.55 | 93.809
302.35 | 98.577 | 301.21 | 98.617 | 302.35 | 97.727 | 303.25 | 92.688 | 301.8 | 94.483 | 301.71 | 93.798
302.51 | 98.563 | 301.38 | 98.608 | 302.51 | 97.706 | 303.41 | 92.669 | 301.96 | 94.478 | 301.88 | 93.787
302.65 | 98.543 | 301.53 | 98.608 | 302.68 | 97.689 | 303.57 | 92.651 | 302.13 | 94.473 | 302.04 | 93.776
302.8 | 98.526 | 301.69 | 98.603 | 302.85 | 97.668 | 303.74 | 92.632 | 302.29 | 94.463 | 302.21 | 93.776
302.96 | 98.506 | 301.85 | 98.603 | 303.02 | 97.651 | 303.9 | 92.614 | 302.45 | 94.459 | 302.37 | 93.765
303.13 | 98.486 | 302.01 | 98.598 | 303.19 | 97.63 | 304.05 | 92.601 | 302.61 | 94.454 | 302.54 | 93.754
303.3 | 98.466 | 302.19 | 98.589 | 303.37 | 97.613 | 304.21 | 92.589 | 302.78 | 94.444 | 302.7 | 93.749
303.46 | 98.449 | 302.36 | 98.584 | 303.54 | 97.596 | 304.35 | 92.57 | 302.94 | 94.439 | 302.86 | 93.743
303.63 | 98.429 | 302.52 | 98.579 | 303.71 | 97.575 | 304.5 | 92.551 | 303.09 | 94.425 | 303.01 | 93.738
303.79 | 98.406 | 302.69 | 98.57 | 303.88 | 97.558 | 304.64 | 92.533 | 303.24 | 94.42 | 303.17 | 93.727
303.95 | 98.389 | 302.86 | 98.57 | 304.04 | 97.541 | 304.79 | 92.514 | 303.4 | 94.415 | 303.33 | 93.716
304.12 | 98.369 | 303.03 | 98.565 | 304.19 | 97.52 | 304.94 | 92.502 | 303.57 | 94.406 | 303.49 | 93.705
304.29 | 98.349 | 303.2 | 98.56 | 304.35 | 97.499 | 305.09 | 92.483 | 303.73 | 94.4 | 303.65 | 93.693
304.46 | 98.329 | 303.37 | 98.555 | 304.51 | 97.482 | 305.24 | 92.465 | 303.9 | 94.391 | 303.81 | 93.688
304.63 | 98.305 | 303.54 | 98.551 | 304.67 | 97.461 | 305.4 | 92.446 | 304.06 | 94.381 | 303.97 | 93.677
304.79 | 98.285 | 303.7 | 98.546 | 304.83 | 97.444 | 305.57 | 92.421 | 304.23 | 94.372 | 304.13 | 93.666
304.95 | 98.265 | 303.86 | 98.541 | 304.99 | 97.427 | 305.75 | 92.409 | 304.39 | 94.367 | 304.29 | 93.661
305.12 | 98.242 | 304.01 | 98.531 | 305.15 | 97.405 | 305.93 | 92.396 | 304.57 | 94.357 | 304.44 | 93.649
305.28 | 98.222 | 304.17 | 98.527 | 305.32 | 97.38 | 306.1 | 92.378 | 304.74 | 94.348 | 304.6 | 93.644
305.45 | 98.198 | 304.32 | 98.517 | 305.5 | 97.363 | 306.26 | 92.359 | 304.91 | 94.338 | 304.76 | 93.633
305.62 | 98.178 | 304.48 | 98.512 | 305.68 | 97.342 | 306.42 | 92.334 | 305.08 | 94.333 | 304.93 | 93.622
305.79 | 98.161 | 304.64 | 98.512 | 305.83 | 97.325 | 306.59 | 92.316 | 305.24 | 94.323 | 305.09 | 93.611
305.96 | 98.138 | 304.8 | 98.507 | 305.99 | 97.304 | 306.76 | 92.297 | 305.4 | 94.314 | 305.26 | 93.6
306.14 | 98.118 | 304.95 | 98.498 | 306.16 | 97.283 | 306.92 | 92.285 | 305.55 | 94.304 | 305.42 | 93.589
306.32 | 98.094 | 305.1 | 98.493 | 306.33 | 97.266 | 307.07 | 92.254 | 305.69 | 94.294 | 305.6 | 93.583
306.49 | 98.074 | 305.26 | 98.484 | 306.5 | 97.245 | 307.22 | 92.235 | 305.83 | 94.285 | 305.78 | 93.572
306.66 | 98.047 | 305.43 | 98.479 | 306.66 | 97.223 | 307.37 | 92.223 | 305.97 | 94.28 | 305.95 | 93.561
306.83 | 98.027 | 305.61 | 98.474 | 306.82 | 97.202 | 307.54 | 92.198 | 306.11 | 94.27 | 306.13 | 93.534
306.99 | 98.004 | 305.79 | 98.469 | 306.99 | 97.185 | 307.7 | 92.179 | 306.25 | 94.261 | 306.29 | 93.556
307.15 | 97.984 | 305.95 | 98.465 | 307.16 | 97.164 | 307.88 | 92.161 | 306.4 | 94.256 | 306.45 | 93.55
307.31 | 97.957 | 306.11 | 98.455 | 307.33 | 97.143 | 308.06 | 92.136 | 306.55 | 94.246 | 306.61 | 93.534
307.48 | 97.937 | 306.27 | 98.45 | 307.5 | 97.122 | 308.23 | 92.117 | 306.71 | 94.232 | 306.77 | 93.523
307.64 | 97.913 | 306.44 | 98.446 | 307.67 | 97.101 | 308.4 | 92.092 | 306.87 | 94.222 | 306.92 | 93.512
307.81 | 97.89 | 306.61 | 98.441 | 307.83 | 97.079 | 308.56 | 92.074 | 307.03 | 94.212 | 307.07 | 93.506
307.97 | 97.863 | 306.78 | 98.431 | 308 | 97.058 | 308.73 | 92.055 | 307.2 | 94.203 | 307.22 | 93.495
308.13 | 97.84 | 306.95 | 98.427 | 308.16 | 97.041 | 308.9 | 92.037 | 307.36 | 94.198 | 307.38 | 93.484
308.29 | 97.816 | 307.11 | 98.417 | 308.31 | 97.02 | 309.07 | 92.018 | 307.52 | 94.188 | 307.54 | 93.473
308.45 | 97.793 | 307.28 | 98.412 | 308.46 | 96.995 | 309.23 | 92.006 | 307.69 | 94.179 | 307.7 | 93.456
308.61 | 97.769 | 307.45 | 98.408 | 308.6 | 96.974 | 309.39 | 91.981 | 307.86 | 94.169 | 307.86 | 93.44
308.77 | 97.746 | 307.62 | 98.403 | 308.75 | 96.952 | 309.54 | 91.962 | 308.03 | 94.159 | 308.02 | 93.429
308.94 | 97.723 | 307.78 | 98.393 | 308.91 | 96.931 | 309.69 | 91.944 | 308.19 | 94.15 | 308.19 | 93.424
309.11 | 97.696 | 307.94 | 98.384 | 309.07 | 96.906 | 309.84 | 91.919 | 308.35 | 94.135 | 308.36 | 93.412
309.28 | 97.672 | 308.1 | 98.379 | 309.24 | 96.885 | 310 | 91.894 | 308.51 | 94.126 | 308.53 | 93.402
309.44 | 97.646 | 308.26 | 98.374 | 309.39 | 96.863 | 310.16 | 91.875 | 308.66 | 94.121 | 308.69 | 93.39
309.59 | 97.622 | 308.43 | 98.364 | 309.55 | 96.842 | 310.33 | 91.857 | 308.83 | 94.106 | 308.87 | 93.385
309.73 | 97.599 | 308.59 | 98.355 | 309.69 | 96.821 | 310.5 | 91.838 | 308.99 | 94.092 | 309.03 | 93.374
309.88 | 97.572 | 308.75 | 98.35 | 309.84 | 96.8 | 310.67 | 91.814 | 309.15 | 94.082 | 309.19 | 93.363
310.02 | 97.548 | 308.9 | 98.345 | 309.98 | 96.775 | 310.84 | 91.801 | 309.32 | 94.077 | 309.35 | 93.346
310.17 | 97.522 | 309.05 | 98.336 | 310.14 | 96.753 | 311 | 91.783 | 309.48 | 94.063 | 309.5 | 93.335
310.34 | 97.495 | 309.21 | 98.326 | 310.31 | 96.728 | 311.17 | 91.764 | 309.63 | 94.053 | 309.65 | 93.324
310.51 | 97.471 | 309.38 | 98.317 | 310.46 | 96.707 | 311.33 | 91.739 | 309.79 | 94.039 | 309.82 | 93.313
310.68 | 97.445 | 309.54 | 98.312 | 310.61 | 96.681 | 311.49 | 91.714 | 309.94 | 94.029 | 309.99 | 93.302
310.85 | 97.418 | 309.71 | 98.302 | 310.77 | 96.66 | 311.65 | 91.702 | 310.09 | 94.019 | 310.14 | 93.286
311.01 | 97.394 | 309.88 | 98.298 | 310.93 | 96.639 | 311.82 | 91.683 | 310.25 | 94.01 | 310.3 | 93.28
311.18 | 97.367 | 310.04 | 98.288 | 311.1 | 96.614 | 311.98 | 91.658 | 310.4 | 93.995 | 310.46 | 93.269
311.35 | 97.341 | 310.2 | 98.279 | 311.27 | 96.588 | 312.14 | 91.633 | 310.55 | 93.985 | 310.62 | 93.258
311.52 | 97.314 | 310.35 | 98.269 | 311.44 | 96.567 | 312.3 | 91.609 | 310.71 | 93.976 | 310.79 | 93.247
311.69 | 97.287 | 310.51 | 98.264 | 311.63 | 96.546 | 312.46 | 91.596 | 310.88 | 93.961 | 310.95 | 93.241
311.86 | 97.264 | 310.66 | 98.255 | 311.81 | 96.521 | 312.62 | 91.578 | 311.04 | 93.952 | 311.11 | 93.225
312.03 | 97.234 | 310.82 | 98.245 | 311.99 | 96.499 | 312.78 | 91.553 | 311.21 | 93.937 | 311.27 | 93.209
312.2 | 97.21 | 310.98 | 98.236 | 312.16 | 96.474 | 312.94 | 91.534 | 311.37 | 93.927 | 311.43 | 93.197
312.37 | 97.18 | 311.13 | 98.231 | 312.33 | 96.448 | 313.12 | 91.509 | 311.53 | 93.918 | 311.6 | 93.187
312.55 | 97.156 | 311.28 | 98.222 | 312.5 | 96.423 | 313.29 | 91.491 | 311.69 | 93.899 | 311.75 | 93.181
312.72 | 97.13 | 311.44 | 98.212 | 312.66 | 96.398 | 313.46 | 91.473 | 311.85 | 93.889 | 311.92 | 93.165
312.89 | 97.103 | 311.61 | 98.207 | 312.81 | 96.372 | 313.62 | 91.448 | 312 | 93.879 | 312.09 | 93.148
313.05 | 97.076 | 311.78 | 98.197 | 312.96 | 96.351 | 313.79 | 91.429 | 312.15 | 93.865 | 312.26 | 93.137
313.21 | 97.046 | 311.95 | 98.188 | 313.12 | 96.33 | 313.94 | 91.404 | 312.31 | 93.85 | 312.44 | 93.12
313.38 | 97.019 | 312.12 | 98.183 | 313.28 | 96.3 | 314.1 | 91.386 | 312.48 | 93.841 | 312.62 | 93.115
313.54 | 96.993 | 312.29 | 98.169 | 313.45 | 96.279 | 314.25 | 91.367 | 312.64 | 93.826 | 312.8 | 93.098
313.7 | 96.962 | 312.45 | 98.164 | 313.62 | 96.254 | 314.4 | 91.342 | 312.8 | 93.816 | 312.97 | 93.093
313.85 | 96.932 | 312.62 | 98.155 | 313.79 | 96.232 | 314.55 | 91.323 | 312.96 | 93.802 | 313.13 | 93.076
314 | 96.905 | 312.78 | 98.145 | 313.95 | 96.203 | 314.7 | 91.299 | 313.11 | 93.792 | 313.29 | 93.065
314.17 | 96.875 | 312.95 | 98.136 | 314.11 | 96.182 | 314.87 | 91.274 | 313.26 | 93.783 | 313.45 | 93.049
314.33 | 96.848 | 313.12 | 98.131 | 314.28 | 96.156 | 315.04 | 91.262 | 313.42 | 93.768 | 313.61 | 93.038
314.5 | 96.818 | 313.29 | 98.121 | 314.44 | 96.127 | 315.23 | 91.243 | 313.59 | 93.759 | 313.76 | 93.027
314.67 | 96.788 | 313.47 | 98.112 | 314.62 | 96.101 | 315.4 | 91.218 | 313.77 | 93.744 | 313.92 | 93.016
314.83 | 96.761 | 313.64 | 98.097 | 314.8 | 96.076 | 315.58 | 91.193 | 313.94 | 93.73 | 314.08 | 93.004
314.99 | 96.735 | 313.81 | 98.088 | 314.97 | 96.05 | 315.76 | 91.168 | 314.11 | 93.715 | 314.23 | 92.988
315.15 | 96.704 | 313.98 | 98.083 | 315.14 | 96.025 | 315.92 | 91.156 | 314.28 | 93.701 | 314.39 | 92.977
315.32 | 96.677 | 314.15 | 98.069 | 315.32 | 96.004 | 316.07 | 91.131 | 314.44 | 93.686 | 314.55 | 92.955
315.48 | 96.647 | 314.32 | 98.055 | 315.49 | 95.978 | 316.22 | 91.113 | 314.6 | 93.672 | 314.72 | 92.95
315.64 | 96.617 | 314.48 | 98.05 | 315.65 | 95.953 | 316.37 | 91.094 | 314.76 | 93.657 | 314.89 | 92.933
315.8 | 96.591 | 314.64 | 98.04 | 315.81 | 95.923 | 316.53 | 91.075 | 314.93 | 93.647 | 315.06 | 92.922
315.96 | 96.557 | 314.8 | 98.031 | 315.98 | 95.898 | 316.69 | 91.057 | 315.1 | 93.628 | 315.22 | 92.911
316.12 | 96.527 | 314.96 | 98.021 | 316.15 | 95.872 | 316.85 | 91.032 | 315.28 | 93.619 | 315.38 | 92.889
316.29 | 96.5 | 315.11 | 98.012 | 316.31 | 95.847 | 317.01 | 91.007 | 315.45 | 93.604 | 315.54 | 92.867
316.46 | 96.47 | 315.26 | 98.002 | 316.47 | 95.817 | 317.17 | 90.989 | 315.62 | 93.59 | 315.7 | 92.856
316.61 | 96.443 | 315.42 | 97.988 | 316.63 | 95.801 | 317.33 | 90.964 | 315.79 | 93.58 | 315.86 | 92.845
316.77 | 96.413 | 315.58 | 97.978 | 316.79 | 95.775 | 317.49 | 90.945 | 315.95 | 93.566 | 316.02 | 92.828
316.92 | 96.383 | 315.74 | 97.964 | 316.95 | 95.746 | 317.66 | 90.914 | 316.12 | 93.546 | 316.18 | 92.817
317.07 | 96.349 | 315.89 | 97.954 | 317.11 | 95.711 | 317.82 | 90.889 | 316.29 | 93.536 | 316.34 | 92.806
317.22 | 96.319 | 316.05 | 97.95 | 317.27 | 95.686 | 317.98 | 90.864 | 316.47 | 93.522 | 316.51 | 92.784
317.38 | 96.289 | 316.22 | 97.935 | 317.42 | 95.656 | 318.13 | 90.846 | 316.63 | 93.503 | 316.68 | 92.779
317.54 | 96.259 | 316.4 | 97.926 | 317.57 | 95.635 | 318.28 | 90.821 | 316.8 | 93.488 | 316.85 | 92.773
317.69 | 96.225 | 316.57 | 97.912 | 317.71 | 95.61 | 318.44 | 90.797 | 316.95 | 93.474 | 317.02 | 92.757
317.84 | 96.199 | 316.75 | 97.902 | 317.86 | 95.58 | 318.61 | 90.778 | 317.1 | 93.459 | 317.19 | 92.74
318 | 96.165 | 316.92 | 97.892 | 318.01 | 95.551 | 318.76 | 90.759 | 317.26 | 93.44 | 317.36 | 92.729
318.16 | 96.132 | 317.07 | 97.878 | 318.17 | 95.525 | 318.93 | 90.734 | 317.41 | 93.426 | 317.51 | 92.707
318.33 | 96.101 | 317.22 | 97.864 | 318.33 | 95.495 | 319.1 | 90.71 | 317.57 | 93.411 | 317.68 | 92.69
318.51 | 96.071 | 317.37 | 97.854 | 318.49 | 95.462 | 319.26 | 90.685 | 317.72 | 93.397 | 317.84 | 92.668
318.68 | 96.038 | 317.53 | 97.845 | 318.66 | 95.436 | 319.42 | 90.666 | 317.88 | 93.377 | 318 | 92.652
318.83 | 96.008 | 317.68 | 97.835 | 318.84 | 95.407 | 319.58 | 90.641 | 318.03 | 93.367 | 318.16 | 92.635
318.98 | 95.974 | 317.83 | 97.821 | 319.01 | 95.381 | 319.72 | 90.616 | 318.18 | 93.348 | 318.31 | 92.624
319.14 | 95.944 | 317.99 | 97.812 | 319.18 | 95.356 | 319.88 | 90.592 | 318.34 | 93.339 | 318.47 | 92.608
319.31 | 95.911 | 318.14 | 97.797 | 319.35 | 95.326 | 320.05 | 90.573 | 318.51 | 93.319 | 318.63 | 92.591
319.47 | 95.877 | 318.29 | 97.783 | 319.51 | 95.296 | 320.21 | 90.548 | 318.68 | 93.31 | 318.8 | 92.574
319.63 | 95.844 | 318.45 | 97.773 | 319.66 | 95.267 | 320.37 | 90.53 | 318.85 | 93.29 | 318.97 | 92.558
319.79 | 95.813 | 318.61 | 97.759 | 319.81 | 95.237 | 320.55 | 90.505 | 319.03 | 93.276 | 319.14 | 92.547
319.95 | 95.78 | 318.77 | 97.749 | 319.96 | 95.212 | 320.72 | 90.48 | 319.2 | 93.257 | 319.32 | 92.53
320.11 | 95.746 | 318.94 | 97.735 | 320.12 | 95.182 | 320.88 | 90.462 | 319.37 | 93.242 | 319.5 | 92.514
320.28 | 95.713 | 319.12 | 97.721 | 320.27 | 95.153 | 321.06 | 90.437 | 319.53 | 93.228 | 319.66 | 92.503
320.44 | 95.676 | 319.29 | 97.711 | 320.42 | 95.127 | 321.24 | 90.412 | 319.7 | 93.208 | 319.83 | 92.486
320.6 | 95.646 | 319.46 | 97.697 | 320.58 | 95.093 | 321.43 | 90.393 | 319.86 | 93.194 | 320 | 92.464
320.76 | 95.609 | 319.63 | 97.687 | 320.74 | 95.064 | 321.61 | 90.362 | 320.02 | 93.179 | 320.17 | 92.453
320.93 | 95.576 | 319.78 | 97.673 | 320.9 | 95.038 | 321.78 | 90.338 | 320.18 | 93.165 | 320.34 | 92.437
321.1 | 95.542 | 319.94 | 97.664 | 321.06 | 95.004 | 321.96 | 90.313 | 320.35 | 93.146 | 320.52 | 92.42
321.27 | 95.512 | 320.1 | 97.649 | 321.23 | 94.979 | 322.14 | 90.288 | 320.52 | 93.126 | 320.7 | 92.409
321.45 | 95.475 | 320.26 | 97.635 | 321.39 | 94.945 | 322.31 | 90.263 | 320.69 | 93.107 | 320.88 | 92.387
321.63 | 95.442 | 320.43 | 97.626 | 321.56 | 94.915 | 322.48 | 90.244 | 320.84 | 93.097 | 321.06 | 92.365
321.81 | 95.405 | 320.6 | 97.611 | 321.72 | 94.886 | 322.64 | 90.22 | 321 | 93.078 | 321.23 | 92.349
321.98 | 95.371 | 320.77 | 97.597 | 321.87 | 94.856 | 322.81 | 90.188 | 321.16 | 93.063 | 321.4 | 92.337
322.14 | 95.338 | 320.93 | 97.588 | 322.03 | 94.827 | 322.97 | 90.17 | 321.33 | 93.044 | 321.57 | 92.332
322.31 | 95.301 | 321.09 | 97.573 | 322.2 | 94.797 | 323.14 | 90.151 | 321.5 | 93.03 | 321.74 | 92.321
322.48 | 95.267 | 321.24 | 97.559 | 322.37 | 94.767 | 323.32 | 90.12 | 321.67 | 93.01 | 321.91 | 92.31
322.65 | 95.231 | 321.4 | 97.544 | 322.52 | 94.733 | 323.49 | 90.096 | 321.84 | 92.991 | 322.07 | 92.288
322.81 | 95.197 | 321.57 | 97.53 | 322.67 | 94.704 | 323.66 | 90.071 | 322.01 | 92.972 | 322.22 | 92.266
322.97 | 95.16 | 321.73 | 97.516 | 322.83 | 94.678 | 323.82 | 90.046 | 322.17 | 92.952 | 322.38 | 92.227
323.14 | 95.127 | 321.88 | 97.502 | 323 | 94.644 | 323.99 | 90.015 | 322.33 | 92.933 | 322.53 | 92.216
323.3 | 95.093 | 322.04 | 97.487 | 323.18 | 94.611 | 324.15 | 89.996 | 322.49 | 92.909 | 322.69 | 92.2
323.45 | 95.057 | 322.2 | 97.473 | 323.35 | 94.581 | 324.32 | 89.971 | 322.65 | 92.895 | 322.85 | 92.194
323.62 | 95.023 | 322.36 | 97.459 | 323.51 | 94.547 | 324.48 | 89.94 | 322.82 | 92.88 | 323 | 92.183
323.78 | 94.986 | 322.52 | 97.444 | 323.67 | 94.517 | 324.63 | 89.922 | 322.98 | 92.861 | 323.16 | 92.167
323.94 | 94.949 | 322.69 | 97.435 | 323.84 | 94.483 | 324.79 | 89.903 | 323.13 | 92.846 | 323.34 | 92.145
324.1 | 94.913 | 322.86 | 97.421 | 324.01 | 94.454 | 324.95 | 89.872 | 323.29 | 92.822 | 323.51 | 92.122
324.27 | 94.876 | 323.03 | 97.406 | 324.17 | 94.424 | 325.1 | 89.847 | 323.45 | 92.803 | 323.68 | 92.095
324.44 | 94.839 | 323.21 | 97.392 | 324.34 | 94.395 | 325.25 | 89.823 | 323.62 | 92.783 | 323.84 | 92.084
324.61 | 94.799 | 323.38 | 97.377 | 324.51 | 94.356 | 325.41 | 89.798 | 323.77 | 92.764 | 324 | 92.073
324.78 | 94.762 | 323.54 | 97.358 | 324.67 | 94.327 | 325.56 | 89.773 | 323.93 | 92.745 | 324.16 | 92.051
324.95 | 94.725 | 323.7 | 97.349 | 324.83 | 94.297 | 325.72 | 89.742 | 324.08 | 92.731 | 324.32 | 92.029
325.12 | 94.688 | 323.85 | 97.33 | 324.99 | 94.263 | 325.87 | 89.717 | 324.25 | 92.711 | 324.48 | 92.007
325.28 | 94.648 | 324.01 | 97.316 | 325.14 | 94.229 | 326.03 | 89.692 | 324.42 | 92.692 | 324.65 | 91.99
325.45 | 94.608 | 324.17 | 97.301 | 325.29 | 94.191 | 326.18 | 89.668 | 324.59 | 92.672 | 324.81 | 91.963
325.61 | 94.574 | 324.33 | 97.287 | 325.44 | 94.166 | 326.33 | 89.637 | 324.75 | 92.653 | 324.97 | 91.946
325.77 | 94.534 | 324.5 | 97.273 | 325.58 | 94.132 | 326.48 | 89.605 | 324.92 | 92.634 | 325.13 | 91.93
325.94 | 94.497 | 324.67 | 97.254 | 325.74 | 94.102 | 326.65 | 89.581 | 325.1 | 92.615 | 325.3 | 91.913
326.11 | 94.457 | 324.83 | 97.239 | 325.91 | 94.068 | 326.82 | 89.556 | 325.26 | 92.6 | 325.47 | 91.891
326.29 | 94.417 | 324.99 | 97.225 | 326.08 | 94.039 | 327 | 89.531 | 325.41 | 92.576 | 325.63 | 91.88
326.46 | 94.38 | 325.14 | 97.211 | 326.25 | 94.001 | 327.18 | 89.506 | 325.56 | 92.557 | 325.79 | 91.869
326.63 | 94.347 | 325.3 | 97.197 | 326.41 | 93.967 | 327.36 | 89.481 | 325.72 | 92.537 | 325.95 | 91.847
326.78 | 94.306 | 325.46 | 97.177 | 326.56 | 93.933 | 327.55 | 89.451 | 325.88 | 92.518 | 326.12 | 91.825
326.94 | 94.266 | 325.61 | 97.163 | 326.73 | 93.899 | 327.72 | 89.42 | 326.04 | 92.499 | 326.29 | 91.803
327.08 | 94.229 | 325.77 | 97.149 | 326.9 | 93.865 | 327.88 | 89.395 | 326.19 | 92.479 | 326.46 | 91.775
327.23 | 94.189 | 325.93 | 97.13 | 327.07 | 93.831 | 328.04 | 89.364 | 326.35 | 92.46 | 326.62 | 91.753
327.37 | 94.149 | 326.1 | 97.111 | 327.23 | 93.797 | 328.2 | 89.333 | 326.51 | 92.436 | 326.79 | 91.737
327.52 | 94.109 | 326.27 | 97.101 | 327.4 | 93.763 | 328.36 | 89.308 | 326.67 | 92.417 | 326.94 | 91.726
327.68 | 94.072 | 326.44 | 97.087 | 327.56 | 93.73 | 328.52 | 89.277 | 326.83 | 92.397 | 327.11 | 91.709
327.83 | 94.032 | 326.61 | 97.068 | 327.72 | 93.696 | 328.68 | 89.252 | 326.98 | 92.378 | 327.27 | 91.698
328 | 93.991 | 326.78 | 97.053 | 327.88 | 93.662 | 328.83 | 89.227 | 327.14 | 92.354 | 327.44 | 91.67
328.17 | 93.948 | 326.94 | 97.034 | 328.04 | 93.628 | 328.98 | 89.196 | 327.3 | 92.335 | 327.61 | 91.648
328.34 | 93.911 | 327.11 | 97.015 | 328.19 | 93.59 | 329.13 | 89.165 | 327.47 | 92.315 | 327.76 | 91.626
328.51 | 93.868 | 327.28 | 96.996 | 328.35 | 93.556 | 329.3 | 89.134 | 327.63 | 92.291 | 327.92 | 91.599
328.67 | 93.827 | 327.44 | 96.982 | 328.5 | 93.522 | 329.46 | 89.103 | 327.8 | 92.267 | 328.08 | 91.582
328.83 | 93.787 | 327.6 | 96.963 | 328.66 | 93.488 | 329.63 | 89.078 | 327.96 | 92.248 | 328.24 | 91.56
329 | 93.744 | 327.77 | 96.944 | 328.82 | 93.45 | 329.78 | 89.047 | 328.12 | 92.229 | 328.39 | 91.544
329.16 | 93.7 | 327.94 | 96.929 | 328.98 | 93.412 | 329.94 | 89.016 | 328.29 | 92.205 | 328.55 | 91.527
329.32 | 93.66 | 328.12 | 96.915 | 329.15 | 93.378 | 330.1 | 88.986 | 328.45 | 92.18 | 328.72 | 91.505
329.5 | 93.616 | 328.28 | 96.896 | 329.32 | 93.34 | 330.25 | 88.954 | 328.62 | 92.161 | 328.88 | 91.483
329.68 | 93.576 | 328.45 | 96.877 | 329.48 | 93.306 | 330.41 | 88.929 | 328.78 | 92.142 | 329.05 | 91.455
329.84 | 93.536 | 328.63 | 96.863 | 329.64 | 93.268 | 330.56 | 88.899 | 328.95 | 92.122 | 329.21 | 91.439
330 | 93.496 | 328.8 | 96.843 | 329.8 | 93.234 | 330.73 | 88.868 | 329.11 | 92.098 | 329.36 | 91.423
330.16 | 93.452 | 328.99 | 96.82 | 329.97 | 93.2 | 330.88 | 88.836 | 329.28 | 92.074 | 329.51 | 91.4
330.32 | 93.412 | 329.17 | 96.801 | 330.14 | 93.162 | 331.03 | 88.805 | 329.43 | 92.055 | 329.67 | 91.378
330.49 | 93.368 | 329.34 | 96.782 | 330.3 | 93.128 | 331.19 | 88.781 | 329.58 | 92.03 | 329.83 | 91.356
330.66 | 93.325 | 329.5 | 96.767 | 330.45 | 93.094 | 331.35 | 88.756 | 329.74 | 92.006 | 330 | 91.34
330.83 | 93.281 | 329.66 | 96.748 | 330.6 | 93.056 | 331.52 | 88.731 | 329.91 | 91.987 | 330.17 | 91.312
330.99 | 93.238 | 329.81 | 96.734 | 330.74 | 93.022 | 331.68 | 88.706 | 330.07 | 91.963 | 330.33 | 91.296
331.15 | 93.194 | 329.96 | 96.71 | 330.89 | 92.984 | 331.83 | 88.681 | 330.22 | 91.944 | 330.5 | 91.274
331.31 | 93.154 | 330.11 | 96.691 | 331.06 | 92.946 | 331.99 | 88.651 | 330.36 | 91.915 | 330.66 | 91.246
331.47 | 93.107 | 330.26 | 96.672 | 331.23 | 92.908 | 332.15 | 88.619 | 330.51 | 91.895 | 330.82 | 91.218
331.62 | 93.064 | 330.41 | 96.653 | 331.4 | 92.874 | 332.31 | 88.594 | 330.66 | 91.871 | 330.98 | 91.196
331.77 | 93.02 | 330.57 | 96.634 | 331.58 | 92.836 | 332.48 | 88.564 | 330.81 | 91.852 | 331.13 | 91.174
331.91 | 92.977 | 330.72 | 96.619 | 331.75 | 92.798 | 332.64 | 88.533 | 330.96 | 91.823 | 331.28 | 91.152
332.06 | 92.933 | 330.86 | 96.596 | 331.93 | 92.76 | 332.81 | 88.508 | 331.13 | 91.799 | 331.43 | 91.125
332.22 | 92.89 | 331.01 | 96.581 | 332.1 | 92.726 | 332.97 | 88.477 | 331.28 | 91.78 | 331.59 | 91.108
332.39 | 92.846 | 331.16 | 96.558 | 332.26 | 92.688 | 333.14 | 88.446 | 331.44 | 91.75 | 331.74 | 91.081
332.55 | 92.799 | 331.32 | 96.543 | 332.42 | 92.65 | 333.31 | 88.421 | 331.6 | 91.731 | 331.9 | 91.064
332.71 | 92.752 | 331.48 | 96.519 | 332.57 | 92.611 | 333.48 | 88.39 | 331.76 | 91.707 | 332.06 | 91.037
332.87 | 92.709 | 331.64 | 96.5 | 332.74 | 92.573 | 333.65 | 88.359 | 331.94 | 91.683 | 332.22 | 91.02
333.02 | 92.662 | 331.81 | 96.481 | 332.92 | 92.535 | 333.83 | 88.322 | 332.11 | 91.659 | 332.39 | 90.998
333.18 | 92.618 | 331.97 | 96.462 | 333.1 | 92.502 | 334 | 88.291 | 332.28 | 91.635 | 332.56 | 90.992
333.34 | 92.571 | 332.14 | 96.438 | 333.27 | 92.459 | 334.17 | 88.266 | 332.43 | 91.615 | 332.72 | 90.97
333.5 | 92.525 | 332.31 | 96.424 | 333.45 | 92.417 | 334.34 | 88.229 | 332.6 | 91.591 | 332.88 | 90.943
333.64 | 92.481 | 332.49 | 96.4 | 333.62 | 92.383 | 334.5 | 88.204 | 332.76 | 91.572 | 333.05 | 90.915
333.79 | 92.434 | 332.66 | 96.381 | 333.79 | 92.345 | 334.66 | 88.173 | 332.94 | 91.543 | 333.2 | 90.893
333.95 | 92.39 | 332.82 | 96.362 | 333.97 | 92.303 | 334.82 | 88.136 | 333.11 | 91.519 | 333.36 | 90.86
334.12 | 92.344 | 332.98 | 96.343 | 334.15 | 92.251 | 335 | 88.105 | 333.27 | 91.495 | 333.52 | 90.838
334.28 | 92.297 | 333.13 | 96.324 | 334.32 | 92.23 | 335.18 | 88.068 | 333.43 | 91.47 | 333.68 | 90.816
334.44 | 92.25 | 333.3 | 96.305 | 334.48 | 92.192 | 335.34 | 88.036 | 333.59 | 91.442 | 333.85 | 90.788
334.6 | 92.2 | 333.47 | 96.281 | 334.64 | 92.15 | 335.5 | 88.005 | 333.75 | 91.418 | 334.01 | 90.766
334.77 | 92.153 | 333.62 | 96.257 | 334.79 | 92.112 | 335.66 | 87.968 | 333.9 | 91.393 | 334.18 | 90.733
334.93 | 92.106 | 333.78 | 96.238 | 334.94 | 92.069 | 335.82 | 87.937 | 334.05 | 91.369 | 334.34 | 90.706
335.1 | 92.056 | 333.94 | 96.214 | 335.09 | 92.031 | 335.98 | 87.906 | 334.21 | 91.34 | 334.51 | 90.678
335.27 | 92.009 | 334.1 | 96.195 | 335.24 | 91.993 | 336.14 | 87.875 | 334.38 | 91.316 | 334.68 | 90.662
335.44 | 91.958 | 334.27 | 96.176 | 335.4 | 91.951 | 336.3 | 87.851 | 334.54 | 91.292 | 334.85 | 90.64
335.59 | 91.912 | 334.44 | 96.152 | 335.56 | 91.909 | 336.47 | 87.819 | 334.69 | 91.263 | 335.01 | 90.618
335.75 | 91.865 | 334.6 | 96.128 | 335.72 | 91.87 | 336.63 | 87.788 | 334.86 | 91.244 | 335.18 | 90.59
335.9 | 91.814 | 334.75 | 96.109 | 335.88 | 91.828 | 336.8 | 87.751 | 335.03 | 91.215 | 335.35 | 90.562
336.05 | 91.764 | 334.91 | 96.086 | 336.03 | 91.79 | 336.96 | 87.72 | 335.19 | 91.186 | 335.52 | 90.54
336.2 | 91.717 | 335.06 | 96.062 | 336.18 | 91.748 | 337.12 | 87.683 | 335.36 | 91.157 | 335.69 | 90.513
336.37 | 91.667 | 335.22 | 96.042 | 336.33 | 91.705 | 337.28 | 87.652 | 335.53 | 91.133 | 335.85 | 90.48
336.53 | 91.62 | 335.38 | 96.019 | 336.49 | 91.663 | 337.43 | 87.615 | 335.68 | 91.104 | 336.01 | 90.452
336.7 | 91.57 | 335.54 | 95.995 | 336.65 | 91.629 | 337.59 | 87.577 | 335.83 | 91.08 | 336.16 | 90.43
336.86 | 91.52 | 335.69 | 95.971 | 336.81 | 91.591 | 337.75 | 87.547 | 335.99 | 91.055 | 336.32 | 90.413
337.02 | 91.466 | 335.85 | 95.947 | 336.96 | 91.549 | 337.92 | 87.516 | 336.15 | 91.031 | 336.48 | 90.391
337.19 | 91.416 | 336 | 95.928 | 337.12 | 91.502 | 338.09 | 87.484 | 336.31 | 91.003 | 336.63 | 90.364
337.37 | 91.366 | 336.16 | 95.909 | 337.28 | 91.46 | 338.26 | 87.447 | 336.48 | 90.973 | 336.8 | 90.342
337.54 | 91.315 | 336.31 | 95.885 | 337.44 | 91.422 | 338.42 | 87.416 | 336.65 | 90.944 | 336.96 | 90.314
337.72 | 91.265 | 336.48 | 95.862 | 337.59 | 91.379 | 338.6 | 87.379 | 336.81 | 90.92 | 337.12 | 90.287
337.89 | 91.215 | 336.65 | 95.833 | 337.76 | 91.337 | 338.77 | 87.348 | 336.97 | 90.896 | 337.29 | 90.259
338.05 | 91.165 | 336.82 | 95.809 | 337.93 | 91.294 | 338.94 | 87.311 | 337.13 | 90.862 | 337.45 | 90.232
338.22 | 91.111 | 336.98 | 95.785 | 338.09 | 91.256 | 339.11 | 87.28 | 337.29 | 90.838 | 337.61 | 90.204
338.38 | 91.061 | 337.15 | 95.766 | 338.26 | 91.21 | 339.27 | 87.249 | 337.46 | 90.814 | 337.76 | 90.182
338.54 | 91.011 | 337.31 | 95.742 | 338.43 | 91.168 | 339.44 | 87.224 | 337.64 | 90.785 | 337.92 | 90.154
338.71 | 90.957 | 337.46 | 95.718 | 338.6 | 91.125 | 339.59 | 87.187 | 337.81 | 90.761 | 338.08 | 90.127
338.87 | 90.903 | 337.61 | 95.695 | 338.77 | 91.083 | 339.73 | 87.156 | 337.99 | 90.732 | 338.23 | 90.105
339.03 | 90.853 | 337.78 | 95.666 | 338.94 | 91.04 | 339.88 | 87.118 | 338.16 | 90.708 | 338.38 | 90.072
339.19 | 90.799 | 337.95 | 95.642 | 339.12 | 91.002 | 340.04 | 87.088 | 338.32 | 90.679 | 338.53 | 90.05
339.36 | 90.746 | 338.12 | 95.618 | 339.28 | 90.956 | 340.19 | 87.05 | 338.48 | 90.64 | 338.67 | 90.017
339.52 | 90.692 | 338.29 | 95.594 | 339.44 | 90.918 | 340.34 | 87.019 | 338.63 | 90.621 | 338.82 | 89.995
339.69 | 90.642 | 338.45 | 95.571 | 339.6 | 90.871 | 340.49 | 86.982 | 338.79 | 90.597 | 338.97 | 89.967
339.86 | 90.589 | 338.62 | 95.547 | 339.75 | 90.829 | 340.65 | 86.945 | 338.95 | 90.568 | 339.13 | 89.934
340.02 | 90.532 | 338.78 | 95.523 | 339.91 | 90.786 | 340.8 | 86.908 | 339.12 | 90.544 | 339.29 | 89.907
340.17 | 90.478 | 338.94 | 95.499 | 340.07 | 90.74 | 340.96 | 86.871 | 339.29 | 90.51 | 339.45 | 89.879
340.32 | 90.425 | 339.1 | 95.475 | 340.24 | 90.693 | 341.13 | 86.84 | 339.46 | 90.481 | 339.61 | 89.851
340.47 | 90.371 | 339.26 | 95.447 | 340.42 | 90.651 | 341.29 | 86.802 | 339.63 | 90.452 | 339.78 | 89.818
340.63 | 90.317 | 339.42 | 95.428 | 340.59 | 90.613 | 341.45 | 86.771 | 339.79 | 90.433 | 339.94 | 89.785
340.77 | 90.26 | 339.58 | 95.399 | 340.75 | 90.566 | 341.61 | 86.734 | 339.95 | 90.399 | 340.11 | 89.763
340.92 | 90.203 | 339.74 | 95.37 | 340.91 | 90.519 | 341.76 | 86.703 | 340.11 | 90.365 | 340.28 | 89.73
341.07 | 90.146 | 339.89 | 95.342 | 341.07 | 90.477 | 341.91 | 86.666 | 340.27 | 90.341 | 340.44 | 89.702
341.23 | 90.093 | 340.04 | 95.318 | 341.22 | 90.431 | 342.06 | 86.629 | 340.43 | 90.308 | 340.61 | 89.675
341.39 | 90.036 | 340.2 | 95.294 | 341.37 | 90.388 | 342.21 | 86.591 | 340.58 | 90.274 | 340.78 | 89.647
341.55 | 89.979 | 340.36 | 95.265 | 341.53 | 90.346 | 342.36 | 86.554 | 340.74 | 90.245 | 340.94 | 89.614
341.72 | 89.922 | 340.52 | 95.232 | 341.68 | 90.299 | 342.53 | 86.511 | 340.91 | 90.216 | 341.11 | 89.592
341.89 | 89.865 | 340.68 | 95.208 | 341.84 | 90.257 | 342.69 | 86.474 | 341.07 | 90.187 | 341.27 | 89.559
342.06 | 89.808 | 340.85 | 95.184 | 342.01 | 90.21 | 342.86 | 86.436 | 341.24 | 90.153 | 341.44 | 89.537
342.23 | 89.755 | 341.02 | 95.156 | 342.17 | 90.164 | 343.03 | 86.406 | 341.41 | 90.119 | 341.6 | 89.504
342.41 | 89.698 | 341.18 | 95.132 | 342.34 | 90.117 | 343.19 | 86.368 | 341.57 | 90.095 | 341.76 | 89.477
342.57 | 89.637 | 341.34 | 95.103 | 342.51 | 90.075 | 343.35 | 86.331 | 341.73 | 90.066 | 341.91 | 89.449
342.74 | 89.58 | 341.5 | 95.079 | 342.69 | 90.033 | 343.5 | 86.3 | 341.89 | 90.037 | 342.05 | 89.416
342.91 | 89.523 | 341.66 | 95.056 | 342.86 | 89.986 | 343.65 | 86.257 | 342.05 | 90.008 | 342.19 | 89.388
343.07 | 89.46 | 341.83 | 95.027 | 343.03 | 89.939 | 343.8 | 86.219 | 342.21 | 89.974 | 342.34 | 89.361
343.24 | 89.403 | 341.99 | 94.998 | 343.19 | 89.893 | 343.94 | 86.182 | 342.37 | 89.945 | 342.5 | 89.333
343.41 | 89.346 | 342.16 | 94.965 | 343.35 | 89.846 | 344.1 | 86.139 | 342.54 | 89.921 | 342.66 | 89.306
343.58 | 89.289 | 342.32 | 94.937 | 343.5 | 89.804 | 344.25 | 86.108 | 342.71 | 89.892 | 342.81 | 89.272
343.73 | 89.232 | 342.49 | 94.912 | 343.66 | 89.757 | 344.39 | 86.071 | 342.88 | 89.859 | 342.97 | 89.24
343.89 | 89.172 | 342.66 | 94.884 | 343.81 | 89.711 | 344.55 | 86.033 | 343.03 | 89.829 | 343.14 | 89.206
344.04 | 89.112 | 342.82 | 94.86 | 343.97 | 89.664 | 344.7 | 85.996 | 343.19 | 89.796 | 343.3 | 89.179
344.19 | 89.054 | 342.98 | 94.832 | 344.13 | 89.618 | 344.86 | 85.959 | 343.34 | 89.762 | 343.45 | 89.146
344.35 | 88.991 | 343.16 | 94.808 | 344.29 | 89.571 | 345.01 | 85.922 | 343.49 | 89.733 | 343.6 | 89.113
344.51 | 88.934 | 343.32 | 94.774 | 344.45 | 89.524 | 345.18 | 85.884 | 343.63 | 89.699 | 343.76 | 89.079
344.68 | 88.87 | 343.48 | 94.751 | 344.61 | 89.473 | 345.34 | 85.841 | 343.78 | 89.661 | 343.92 | 89.052
344.83 | 88.807 | 343.64 | 94.722 | 344.78 | 89.431 | 345.5 | 85.81 | 343.94 | 89.636 | 344.08 | 89.019
344.99 | 88.746 | 343.8 | 94.693 | 344.95 | 89.385 | 345.66 | 85.766 | 344.11 | 89.607 | 344.25 | 88.986
345.15 | 88.686 | 343.96 | 94.665 | 345.12 | 89.338 | 345.81 | 85.73 | 344.28 | 89.574 | 344.42 | 88.953
345.3 | 88.622 | 344.12 | 94.631 | 345.29 | 89.291 | 345.95 | 85.686 | 344.45 | 89.54 | 344.59 | 88.92
345.46 | 88.562 | 344.27 | 94.603 | 345.47 | 89.241 | 346.09 | 85.649 | 344.63 | 89.506 | 344.76 | 88.892
345.61 | 88.502 | 344.42 | 94.569 | 345.65 | 89.198 | 346.24 | 85.612 | 344.78 | 89.472 | 344.93 | 88.859
345.77 | 88.435 | 344.57 | 94.546 | 345.83 | 89.151 | 346.4 | 85.574 | 344.94 | 89.438 | 345.09 | 88.826
345.93 | 88.375 | 344.73 | 94.512 | 346 | 89.105 | 346.57 | 85.531 | 345.1 | 89.405 | 345.25 | 88.798
346.09 | 88.311 | 344.89 | 94.483 | 346.17 | 89.059 | 346.75 | 85.488 | 345.26 | 89.371 | 345.41 | 88.76
346.26 | 88.247 | 345.06 | 94.455 | 346.33 | 89.008 | 346.93 | 85.45 | 345.43 | 89.342 | 345.57 | 88.727
346.42 | 88.184 | 345.22 | 94.426 | 346.49 | 88.957 | 347.11 | 85.407 | 345.59 | 89.313 | 345.73 | 88.694
346.59 | 88.12 | 345.38 | 94.393 | 346.65 | 88.91 | 347.28 | 85.364 | 345.75 | 89.279 | 345.9 | 88.666
346.77 | 88.06 | 345.55 | 94.364 | 346.8 | 88.864 | 347.45 | 85.32 | 345.92 | 89.25 | 346.07 | 88.633
346.95 | 87.996 | 345.71 | 94.331 | 346.96 | 88.813 | 347.61 | 85.283 | 346.08 | 89.216 | 346.24 | 88.6
347.13 | 87.936 | 345.88 | 94.303 | 347.12 | 88.762 | 347.77 | 85.239 | 346.24 | 89.178 | 346.41 | 88.567
347.3 | 87.869 | 346.05 | 94.269 | 347.29 | 88.711 | 347.94 | 85.202 | 346.39 | 89.149 | 346.57 | 88.539
347.46 | 87.802 | 346.21 | 94.24 | 347.44 | 88.669 | 348.1 | 85.165 | 346.55 | 89.11 | 346.73 | 88.506
347.62 | 87.735 | 346.38 | 94.212 | 347.6 | 88.618 | 348.26 | 85.115 | 346.71 | 89.076 | 346.89 | 88.479
347.77 | 87.671 | 346.55 | 94.178 | 347.77 | 88.571 | 348.43 | 85.072 | 346.87 | 89.043 | 347.04 | 88.44
347.93 | 87.608 | 346.72 | 94.145 | 347.93 | 88.521 | 348.59 | 85.029 | 347.03 | 89.009 | 347.2 | 88.407
348.1 | 87.541 | 346.88 | 94.116 | 348.09 | 88.47 | 348.76 | 84.985 | 347.19 | 88.98 | 347.36 | 88.374
348.27 | 87.477 | 347.05 | 94.083 | 348.26 | 88.423 | 348.93 | 84.948 | 347.35 | 88.941 | 347.53 | 88.341
348.45 | 87.41 | 347.21 | 94.05 | 348.44 | 88.372 | 349.09 | 84.904 | 347.51 | 88.912 | 347.69 | 88.308
348.63 | 87.343 | 347.38 | 94.021 | 348.6 | 88.326 | 349.26 | 84.861 | 347.67 | 88.874 | 347.86 | 88.275
348.8 | 87.276 | 347.55 | 93.988 | 348.76 | 88.275 | 349.42 | 84.818 | 347.82 | 88.84 | 348.02 | 88.242
348.98 | 87.209 | 347.71 | 93.954 | 348.91 | 88.224 | 349.58 | 84.774 | 347.97 | 88.806 | 348.19 | 88.209
349.16 | 87.142 | 347.88 | 93.921 | 349.07 | 88.173 | 349.74 | 84.731 | 348.13 | 88.772 | 348.36 | 88.17
349.32 | 87.072 | 348.06 | 93.888 | 349.23 | 88.127 | 349.89 | 84.687 | 348.3 | 88.739 | 348.52 | 88.137
349.48 | 87.005 | 348.22 | 93.859 | 349.39 | 88.076 | 350.06 | 84.65 | 348.47 | 88.7 | 348.68 | 88.104
349.65 | 86.935 | 348.39 | 93.826 | 349.56 | 88.025 | 350.24 | 84.601 | 348.63 | 88.666 | 348.85 | 88.065
349.82 | 86.868 | 348.55 | 93.792 | 349.73 | 87.97 | 350.4 | 84.557 | 348.8 | 88.628 | 349.02 | 88.032
350 | 86.8 | 348.72 | 93.759 | 349.91 | 87.924 | 350.57 | 84.52 | 348.96 | 88.594 | 349.19 | 88.005
350.18 | 86.73 | 348.89 | 93.725 | 350.07 | 87.873 | 350.73 | 84.471 | 349.13 | 88.56 | 349.36 | 87.972
350.35 | 86.663 | 349.07 | 93.687 | 350.23 | 87.822 | 350.89 | 84.427 | 349.3 | 88.526 | 349.54 | 87.933
350.53 | 86.589 | 349.24 | 93.659 | 350.39 | 87.775 | 351.07 | 84.39 | 349.47 | 88.483 | 349.7 | 87.9
350.71 | 86.522 | 349.41 | 93.625 | 350.55 | 87.724 | 351.24 | 84.346 | 349.63 | 88.449 | 349.87 | 87.867
350.89 | 86.452 | 349.57 | 93.592 | 350.71 | 87.674 | 351.42 | 84.303 | 349.8 | 88.411 | 350.03 | 87.828
351.06 | 86.382 | 349.72 | 93.563 | 350.88 | 87.623 | 351.59 | 84.266 | 349.97 | 88.377 | 350.19 | 87.795
351.24 | 86.311 | 349.88 | 93.525 | 351.04 | 87.572 | 351.75 | 84.216 | 350.13 | 88.338 | 350.35 | 87.762
351.41 | 86.238 | 350.04 | 93.492 | 351.21 | 87.521 | 351.91 | 84.179 | 350.3 | 88.304 | 350.51 | 87.729
351.58 | 86.164 | 350.19 | 93.458 | 351.39 | 87.466 | 352.07 | 84.136 | 350.45 | 88.27 | 350.67 | 87.691
351.75 | 86.097 | 350.35 | 93.425 | 351.57 | 87.415 | 352.24 | 84.092 | 350.6 | 88.237 | 350.84 | 87.657
351.91 | 86.023 | 350.51 | 93.392 | 351.74 | 87.369 | 352.41 | 84.043 | 350.76 | 88.198 | 351.01 | 87.619
352.06 | 85.95 | 350.67 | 93.358 | 351.92 | 87.314 | 352.58 | 83.999 | 350.93 | 88.159 | 351.19 | 87.586
352.23 | 85.879 | 350.83 | 93.325 | 352.09 | 87.263 | 352.75 | 83.956 | 351.09 | 88.121 | 351.36 | 87.552
352.39 | 85.806 | 351 | 93.287 | 352.26 | 87.208 | 352.91 | 83.912 | 351.26 | 88.087 | 351.52 | 87.514
352.56 | 85.735 | 351.16 | 93.249 | 352.42 | 87.157 | 353.08 | 83.862 | 351.43 | 88.048 | 351.68 | 87.481
352.72 | 85.662 | 351.32 | 93.215 | 352.57 | 87.106 | 353.26 | 83.813 | 351.6 | 88.01 | 351.85 | 87.448
352.9 | 85.588 | 351.49 | 93.177 | 352.73 | 87.055 | 353.43 | 83.776 | 351.76 | 87.971 | 352.02 | 87.409
353.07 | 85.514 | 351.65 | 93.144 | 352.89 | 87.004 | 353.59 | 83.732 | 351.93 | 87.932 | 352.19 | 87.371
353.25 | 85.437 | 351.82 | 93.11 | 353.06 | 86.949 | 353.75 | 83.689 | 352.09 | 87.899 | 352.36 | 87.343
353.41 | 85.364 | 352 | 93.072 | 353.23 | 86.894 | 353.91 | 83.639 | 352.24 | 87.86 | 352.52 | 87.305
353.56 | 85.29 | 352.17 | 93.034 | 353.39 | 86.843 | 354.06 | 83.59 | 352.4 | 87.817 | 352.69 | 87.266
353.72 | 85.216 | 352.35 | 93.001 | 353.55 | 86.793 | 354.22 | 83.546 | 352.56 | 87.778 | 352.85 | 87.233
353.88 | 85.143 | 352.52 | 92.963 | 353.72 | 86.742 | 354.37 | 83.497 | 352.71 | 87.739 | 353.01 | 87.194
354.03 | 85.065 | 352.69 | 92.924 | 353.88 | 86.691 | 354.51 | 83.453 | 352.87 | 87.696 | 353.16 | 87.156
354.19 | 84.992 | 352.86 | 92.891 | 354.05 | 86.636 | 354.67 | 83.41 | 353.02 | 87.662 | 353.31 | 87.117
354.36 | 84.915 | 353.02 | 92.848 | 354.2 | 86.585 | 354.84 | 83.36 | 353.17 | 87.624 | 353.47 | 87.084
354.53 | 84.838 | 353.18 | 92.815 | 354.36 | 86.53 | 355.01 | 83.317 | 353.33 | 87.585 | 353.63 | 87.051
354.7 | 84.761 | 353.34 | 92.772 | 354.52 | 86.475 | 355.18 | 83.267 | 353.49 | 87.547 | 353.81 | 87.012
354.85 | 84.684 | 353.5 | 92.738 | 354.68 | 86.424 | 355.34 | 83.218 | 353.64 | 87.508 | 353.99 | 86.979
355 | 84.607 | 353.67 | 92.7 | 354.84 | 86.374 | 355.51 | 83.168 | 353.8 | 87.469 | 354.15 | 86.941
355.15 | 84.526 | 353.83 | 92.667 | 355 | 86.314 | 355.68 | 83.118 | 353.96 | 87.43 | 354.31 | 86.902
355.31 | 84.446 | 354 | 92.629 | 355.16 | 86.263 | 355.85 | 83.069 | 354.12 | 87.392 | 354.47 | 86.869
355.47 | 84.369 | 354.15 | 92.591 | 355.32 | 86.208 | 356.03 | 83.025 | 354.28 | 87.348 | 354.62 | 86.83
355.63 | 84.289 | 354.3 | 92.553 | 355.48 | 86.158 | 356.2 | 82.976 | 354.45 | 87.31 | 354.78 | 86.792
355.79 | 84.212 | 354.45 | 92.514 | 355.63 | 86.102 | 356.37 | 82.926 | 354.62 | 87.271 | 354.95 | 86.753
355.95 | 84.131 | 354.61 | 92.476 | 355.8 | 86.047 | 356.53 | 82.876 | 354.78 | 87.233 | 355.12 | 86.72
356.1 | 84.054 | 354.76 | 92.438 | 355.96 | 85.992 | 356.69 | 82.827 | 354.95 | 87.189 | 355.28 | 86.681
356.26 | 83.974 | 354.92 | 92.395 | 356.13 | 85.937 | 356.85 | 82.777 | 355.12 | 87.146 | 355.45 | 86.643
356.41 | 83.893 | 355.08 | 92.367 | 356.3 | 85.886 | 357.01 | 82.734 | 355.3 | 87.102 | 355.62 | 86.61
356.58 | 83.813 | 355.25 | 92.324 | 356.47 | 85.831 | 357.18 | 82.678 | 355.47 | 87.068 | 355.78 | 86.566
356.74 | 83.733 | 355.41 | 92.281 | 356.63 | 85.772 | 357.35 | 82.634 | 355.64 | 87.03 | 355.94 | 86.538
356.9 | 83.652 | 355.57 | 92.248 | 356.79 | 85.721 | 357.52 | 82.585 | 355.82 | 86.991 | 356.1 | 86.494
357.06 | 83.572 | 355.72 | 92.204 | 356.95 | 85.666 | 357.69 | 82.535 | 355.99 | 86.943 | 356.26 | 86.456
357.21 | 83.491 | 355.89 | 92.166 | 357.11 | 85.611 | 357.87 | 82.492 | 356.15 | 86.904 | 356.42 | 86.417
357.38 | 83.408 | 356.06 | 92.123 | 357.28 | 85.552 | 358.04 | 82.442 | 356.32 | 86.866 | 356.58 | 86.378
357.56 | 83.327 | 356.24 | 92.09 | 357.45 | 85.501 | 358.21 | 82.386 | 356.48 | 86.827 | 356.73 | 86.34
357.74 | 83.244 | 356.4 | 92.047 | 357.61 | 85.446 | 358.38 | 82.337 | 356.64 | 86.784 | 356.9 | 86.295
357.91 | 83.16 | 356.57 | 92.009 | 357.78 | 85.391 | 358.54 | 82.287 | 356.79 | 86.74 | 357.06 | 86.257
358.08 | 83.076 | 356.73 | 91.971 | 357.95 | 85.336 | 358.7 | 82.232 | 356.94 | 86.697 | 357.23 | 86.218
358.25 | 82.992 | 356.89 | 91.928 | 358.12 | 85.281 | 358.85 | 82.182 | 357.1 | 86.653 | 357.39 | 86.174
358.42 | 82.909 | 357.06 | 91.885 | 358.28 | 85.23 | 359 | 82.126 | 357.26 | 86.615 | 357.55 | 86.136
358.57 | 82.828 | 357.23 | 91.847 | 358.44 | 85.171 | 359.15 | 82.076 | 357.41 | 86.571 | 357.73 | 86.097
358.73 | 82.744 | 357.41 | 91.804 | 358.6 | 85.116 | 359.3 | 82.021 | 357.56 | 86.528 | 357.9 | 86.064
358.9 | 82.657 | 357.58 | 91.766 | 358.76 | 85.061 | 359.47 | 81.965 | 357.71 | 86.489 | 358.07 | 86.026
359.06 | 82.574 | 357.75 | 91.723 | 358.92 | 85.001 | 359.64 | 81.915 | 357.86 | 86.446 | 358.24 | 85.976
359.22 | 82.486 | 357.91 | 91.685 | 359.07 | 84.938 | 359.8 | 81.866 | 358.02 | 86.407 | 358.4 | 85.943
359.38 | 82.4 | 358.08 | 91.642 | 359.22 | 84.883 | 359.97 | 81.816 | 358.18 | 86.364 | 358.56 | 85.91
359.56 | 82.316 | 358.24 | 91.604 | 359.38 | 84.828 | 360.15 | 81.76 | 358.34 | 86.32 | 358.72 | 85.865
359.74 | 82.229 | 358.39 | 91.561 | 359.55 | 84.773 | 360.32 | 81.704 | 358.5 | 86.277 | 358.88 | 85.827
359.91 | 82.142 | 358.56 | 91.518 | 359.74 | 84.718 | 360.49 | 81.655 | 358.66 | 86.234 | 359.03 | 85.789
360.07 | 82.058 | 358.72 | 91.475 | 359.91 | 84.658 | 360.66 | 81.599 | 358.82 | 86.19 | 359.19 | 85.744
360.23 | 81.974 | 358.88 | 91.432 | 360.07 | 84.603 | 360.83 | 81.549 | 358.98 | 86.147 | 359.35 | 85.706
360.39 | 81.887 | 359.05 | 91.394 | 360.22 | 84.544 | 360.99 | 81.487 | 359.13 | 86.108 | 359.5 | 85.667
360.55 | 81.797 | 359.21 | 91.346 | 360.37 | 84.489 | 361.15 | 81.432 | 359.29 | 86.06 | 359.66 | 85.618
360.71 | 81.71 | 359.36 | 91.308 | 360.53 | 84.43 | 361.31 | 81.376 | 359.44 | 86.016 | 359.83 | 85.601
360.88 | 81.619 | 359.52 | 91.265 | 360.69 | 84.374 | 361.47 | 81.314 | 359.6 | 85.973 | 360 | 85.562
361.05 | 81.535 | 359.67 | 91.222 | 360.87 | 84.315 | 361.63 | 81.258 | 359.76 | 85.934 | 360.17 | 85.524
361.22 | 81.445 | 359.82 | 91.179 | 361.05 | 84.26 | 361.8 | 81.202 | 359.93 | 85.886 | 360.34 | 85.474
361.38 | 81.358 | 359.97 | 91.141 | 361.22 | 84.201 | 361.97 | 81.14 | 360.1 | 85.838 | 360.51 | 85.43
361.54 | 81.267 | 360.12 | 91.094 | 361.4 | 84.142 | 362.13 | 81.078 | 360.26 | 85.799 | 360.68 | 85.386
361.69 | 81.177 | 360.28 | 91.056 | 361.58 | 84.082 | 362.28 | 81.016 | 360.42 | 85.755 | 360.86 | 85.347
361.85 | 81.087 | 360.45 | 91.013 | 361.75 | 84.027 | 362.44 | 80.954 | 360.57 | 85.717 | 361.03 | 85.309
362 | 80.996 | 360.61 | 90.97 | 361.92 | 83.968 | 362.61 | 80.892 | 360.72 | 85.664 | 361.2 | 85.265
362.16 | 80.906 | 360.77 | 90.927 | 362.09 | 83.909 | 362.78 | 80.83 | 360.88 | 85.62 | 361.36 | 85.221
362.33 | 80.815 | 360.92 | 90.884 | 362.26 | 83.854 | 362.96 | 80.768 | 361.06 | 85.577 | 361.52 | 85.182
362.5 | 80.725 | 361.07 | 90.841 | 362.42 | 83.794 | 363.13 | 80.699 | 361.23 | 85.533 | 361.69 | 85.138
362.67 | 80.634 | 361.23 | 90.798 | 362.57 | 83.735 | 363.31 | 80.638 | 361.4 | 85.485 | 361.86 | 85.099
362.83 | 80.544 | 361.4 | 90.75 | 362.73 | 83.68 | 363.48 | 80.576 | 361.56 | 85.442 | 362.02 | 85.055
362.99 | 80.45 | 361.56 | 90.708 | 362.89 | 83.616 | 363.65 | 80.507 | 361.71 | 85.398 | 362.18 | 85.017
363.15 | 80.36 | 361.72 | 90.664 | 363.04 | 83.561 | 363.82 | 80.439 | 361.87 | 85.355 | 362.34 | 84.973
363.33 | 80.269 | 361.89 | 90.617 | 363.2 | 83.502 | 363.98 | 80.377 | 362.03 | 85.307 | 362.5 | 84.934
363.51 | 80.176 | 362.06 | 90.574 | 363.36 | 83.439 | 364.14 | 80.309 | 362.19 | 85.263 | 362.66 | 84.89
363.69 | 80.085 | 362.24 | 90.526 | 363.54 | 83.383 | 364.3 | 80.241 | 362.35 | 85.215 | 362.83 | 84.846
363.85 | 79.988 | 362.4 | 90.483 | 363.7 | 83.324 | 364.47 | 80.166 | 362.51 | 85.171 | 363.01 | 84.802
364.02 | 79.898 | 362.56 | 90.44 | 363.87 | 83.261 | 364.64 | 80.098 | 362.68 | 85.123 | 363.18 | 84.763
364.18 | 79.8 | 362.71 | 90.393 | 364.02 | 83.206 | 364.81 | 80.03 | 362.85 | 85.084 | 363.36 | 84.724
364.35 | 79.71 | 362.86 | 90.345 | 364.18 | 83.142 | 364.99 | 79.955 | 363.01 | 85.036 | 363.53 | 84.68
364.51 | 79.616 | 363.01 | 90.302 | 364.34 | 83.083 | 365.15 | 79.887 | 363.17 | 84.988 | 363.7 | 84.642
364.66 | 79.519 | 363.17 | 90.259 | 364.51 | 83.023 | 365.32 | 79.813 | 363.33 | 84.94 | 363.87 | 84.598
364.81 | 79.425 | 363.33 | 90.212 | 364.66 | 82.964 | 365.48 | 79.745 | 363.49 | 84.896 | 364.04 | 84.554
364.95 | 79.328 | 363.49 | 90.169 | 364.82 | 82.905 | 365.64 | 79.67 | 363.66 | 84.848 | 364.2 | 84.515
365.1 | 79.231 | 363.66 | 90.126 | 364.97 | 82.846 | 365.81 | 79.589 | 363.81 | 84.805 | 364.36 | 84.465
365.25 | 79.137 | 363.83 | 90.078 | 365.13 | 82.782 | 365.98 | 79.515 | 363.98 | 84.756 | 364.53 | 84.421
365.42 | 79.04 | 363.99 | 90.035 | 365.29 | 82.723 | 366.14 | 79.441 | 364.14 | 84.708 | 364.7 | 84.383
365.58 | 78.943 | 364.15 | 89.983 | 365.47 | 82.664 | 366.29 | 79.36 | 364.32 | 84.665 | 364.87 | 84.339
365.74 | 78.846 | 364.29 | 89.94 | 365.64 | 82.6 | 366.44 | 79.286 | 364.5 | 84.617 | 365.04 | 84.294
365.9 | 78.752 | 364.44 | 89.892 | 365.81 | 82.541 | 366.58 | 79.205 | 364.68 | 84.568 | 365.21 | 84.25
366.06 | 78.655 | 364.59 | 89.849 | 365.98 | 82.482 | 366.74 | 79.13 | 364.86 | 84.52 | 365.38 | 84.206
366.23 | 78.555 | 364.74 | 89.802 | 366.14 | 82.418 | 366.9 | 79.056 | 365.03 | 84.476 | 365.54 | 84.162
366.4 | 78.457 | 364.88 | 89.759 | 366.3 | 82.359 | 367.07 | 78.976 | 365.2 | 84.433 | 365.69 | 84.118
366.57 | 78.36 | 365.03 | 89.711 | 366.44 | 82.3 | 367.23 | 78.895 | 365.36 | 84.385 | 365.85 | 84.074
366.73 | 78.263 | 365.19 | 89.663 | 366.59 | 82.236 | 367.39 | 78.82 | 365.52 | 84.337 | 366.01 | 84.03
366.89 | 78.163 | 365.36 | 89.616 | 366.75 | 82.177 | 367.54 | 78.734 | 365.69 | 84.288 | 366.16 | 83.991
367.05 | 78.065 | 365.53 | 89.568 | 366.91 | 82.117 | 367.7 | 78.647 | 365.85 | 84.24 | 366.3 | 83.947
367.2 | 77.965 | 365.7 | 89.52 | 367.07 | 82.054 | 367.86 | 78.566 | 366 | 84.192 | 366.44 | 83.903
367.37 | 77.868 | 365.86 | 89.477 | 367.23 | 81.99 | 368.02 | 78.479 | 366.16 | 84.148 | 366.6 | 83.859
367.53 | 77.767 | 366.02 | 89.43 | 367.39 | 81.927 | 368.19 | 78.393 | 366.32 | 84.1 | 366.77 | 83.81
367.7 | 77.667 | 366.19 | 89.382 | 367.56 | 81.867 | 368.35 | 78.306 | 366.5 | 84.051 | 366.93 | 83.771
367.86 | 77.57 | 366.35 | 89.334 | 367.72 | 81.808 | 368.51 | 78.219 | 366.67 | 83.999 | 367.08 | 83.727
368.03 | 77.466 | 366.5 | 89.291 | 367.88 | 81.745 | 368.67 | 78.132 | 366.83 | 83.965 | 367.24 | 83.683
368.19 | 77.366 | 366.67 | 89.244 | 368.04 | 81.685 | 368.82 | 78.045 | 366.98 | 83.912 | 367.39 | 83.639
368.36 | 77.262 | 366.83 | 89.196 | 368.2 | 81.622 | 368.95 | 77.959 | 367.13 | 83.868 | 367.55 | 83.595
368.53 | 77.161 | 367 | 89.148 | 368.37 | 81.558 | 369.1 | 77.865 | 367.28 | 83.815 | 367.71 | 83.545
368.71 | 77.061 | 367.16 | 89.101 | 368.54 | 81.495 | 369.25 | 77.772 | 367.44 | 83.772 | 367.87 | 83.506
368.89 | 76.96 | 367.33 | 89.048 | 368.71 | 81.431 | 369.4 | 77.679 | 367.6 | 83.719 | 368.02 | 83.462
369.06 | 76.856 | 367.48 | 89.005 | 368.88 | 81.372 | 369.55 | 77.592 | 367.76 | 83.67 | 368.18 | 83.418
369.23 | 76.752 | 367.64 | 88.958 | 369.06 | 81.308 | 369.71 | 77.512 | 367.92 | 83.622 | 368.33 | 83.368
369.4 | 76.652 | 367.79 | 88.905 | 369.23 | 81.245 | 369.88 | 77.413 | 368.08 | 83.569 | 368.49 | 83.33
369.57 | 76.548 | 367.95 | 88.862 | 369.41 | 81.181 | 370.04 | 77.326 | 368.24 | 83.516 | 368.64 | 83.286
369.74 | 76.448 | 368.12 | 88.81 | 369.58 | 81.118 | 370.2 | 77.226 | 368.4 | 83.467 | 368.79 | 83.242
369.91 | 76.344 | 368.29 | 88.762 | 369.74 | 81.059 | 370.36 | 77.127 | 368.57 | 83.415 | 368.95 | 83.197
370.09 | 76.24 | 368.45 | 88.714 | 369.88 | 80.995 | 370.52 | 77.034 | 368.74 | 83.371 | 369.11 | 83.148
370.26 | 76.136 | 368.61 | 88.667 | 370.03 | 80.932 | 370.68 | 76.941 | 368.92 | 83.328 | 369.26 | 83.104
370.44 | 76.029 | 368.76 | 88.619 | 370.17 | 80.864 | 370.84 | 76.842 | 369.08 | 83.274 | 369.4 | 83.054
370.6 | 75.925 | 368.92 | 88.572 | 370.32 | 80.805 | 371 | 76.737 | 369.25 | 83.221 | 369.55 | 83.01
370.76 | 75.821 | 369.08 | 88.524 | 370.47 | 80.741 | 371.16 | 76.637 | 369.42 | 83.178 | 369.7 | 82.966
370.91 | 75.718 | 369.24 | 88.476 | 370.63 | 80.673 | 371.32 | 76.532 | 369.58 | 83.125 | 369.86 | 82.922
371.08 | 75.614 | 369.39 | 88.424 | 370.8 | 80.61 | 371.48 | 76.426 | 369.73 | 83.081 | 370.02 | 82.878
371.24 | 75.51 | 369.56 | 88.376 | 370.96 | 80.546 | 371.64 | 76.321 | 369.89 | 83.033 | 370.19 | 82.834
371.4 | 75.403 | 369.72 | 88.323 | 371.13 | 80.478 | 371.81 | 76.222 | 370.05 | 82.985 | 370.36 | 82.784
371.55 | 75.299 | 369.88 | 88.276 | 371.3 | 80.419 | 371.98 | 76.11 | 370.22 | 82.937 | 370.53 | 82.74
371.7 | 75.192 | 370.05 | 88.228 | 371.48 | 80.351 | 372.15 | 76.005 | 370.39 | 82.883 | 370.69 | 82.69
371.87 | 75.085 | 370.22 | 88.176 | 371.64 | 80.288 | 372.3 | 75.893 | 370.56 | 82.835 | 370.86 | 82.646
372.03 | 74.977 | 370.38 | 88.123 | 371.8 | 80.22 | 372.47 | 75.788 | 370.73 | 82.787 | 371.02 | 82.602
372.19 | 74.874 | 370.55 | 88.076 | 371.95 | 80.161 | 372.64 | 75.676 | 370.89 | 82.734 | 371.19 | 82.553
372.35 | 74.766 | 370.72 | 88.028 | 372.1 | 80.089 | 372.81 | 75.564 | 371.04 | 82.686 | 371.35 | 82.497
372.5 | 74.656 | 370.89 | 87.975 | 372.25 | 80.025 | 372.97 | 75.453 | 371.2 | 82.637 | 371.52 | 82.453
372.65 | 74.552 | 371.05 | 87.928 | 372.4 | 79.962 | 373.13 | 75.341 | 371.36 | 82.584 | 371.69 | 82.404
372.79 | 74.442 | 371.21 | 87.88 | 372.56 | 79.894 | 373.28 | 75.23 | 371.53 | 82.536 | 371.85 | 82.36
372.93 | 74.334 | 371.37 | 87.828 | 372.73 | 79.831 | 373.44 | 75.112 | 371.7 | 82.483 | 372 | 82.31
373.08 | 74.231 | 371.52 | 87.78 | 372.91 | 79.767 | 373.59 | 75 | 371.86 | 82.43 | 372.16 | 82.26
373.22 | 74.123 | 371.68 | 87.728 | 373.08 | 79.699 | 373.76 | 74.882 | 372.02 | 82.382 | 372.32 | 82.216
373.37 | 74.013 | 371.83 | 87.68 | 373.25 | 79.636 | 373.93 | 74.764 | 372.18 | 82.329 | 372.48 | 82.167
373.51 | 73.906 | 371.98 | 87.623 | 373.42 | 79.568 | 374.1 | 74.653 | 372.35 | 82.28 | 372.63 | 82.117
373.67 | 73.799 | 372.15 | 87.575 | 373.59 | 79.5 | 374.27 | 74.535 | 372.51 | 82.227 | 372.79 | 82.073
373.83 | 73.688 | 372.31 | 87.523 | 373.76 | 79.432 | 374.45 | 74.417 | 372.67 | 82.174 | 372.94 | 82.023
373.99 | 73.581 | 372.47 | 87.47 | 373.93 | 79.364 | 374.62 | 74.299 | 372.84 | 82.126 | 373.1 | 81.974
374.14 | 73.47 | 372.62 | 87.423 | 374.09 | 79.297 | 374.78 | 74.181 | 373.02 | 82.077 | 373.26 | 81.924
374.3 | 73.363 | 372.77 | 87.37 | 374.26 | 79.233 | 374.93 | 74.057 | 373.18 | 82.019 | 373.43 | 81.88
374.46 | 73.256 | 372.93 | 87.322 | 374.41 | 79.165 | 375.08 | 73.933 | 373.35 | 81.971 | 373.61 | 81.819
374.61 | 73.145 | 373.08 | 87.27 | 374.56 | 79.102 | 375.23 | 73.809 | 373.51 | 81.918 | 373.78 | 81.775
374.78 | 73.038 | 373.23 | 87.218 | 374.72 | 79.034 | 375.38 | 73.685 | 373.67 | 81.87 | 373.95 | 81.737
374.94 | 72.931 | 373.39 | 87.165 | 374.88 | 78.966 | 375.53 | 73.561 | 373.83 | 81.822 | 374.11 | 81.681
375.11 | 72.824 | 373.55 | 87.117 | 375.05 | 78.899 | 375.68 | 73.444 | 374 | 81.769 | 374.27 | 81.632
375.27 | 72.713 | 373.72 | 87.065 | 375.22 | 78.831 | 375.83 | 73.319 | 374.17 | 81.72 | 374.44 | 81.582
375.43 | 72.606 | 373.89 | 87.013 | 375.39 | 78.763 | 375.97 | 73.195 | 374.33 | 81.667 | 374.6 | 81.533
375.6 | 72.496 | 374.05 | 86.955 | 375.56 | 78.696 | 376.12 | 73.071 | 374.5 | 81.614 | 374.78 | 81.483
375.76 | 72.389 | 374.21 | 86.908 | 375.72 | 78.628 | 376.29 | 72.941 | 374.66 | 81.566 | 374.94 | 81.434
375.92 | 72.278 | 374.37 | 86.855 | 375.88 | 78.56 | 376.45 | 72.811 | 374.82 | 81.513 | 375.1 | 81.384
376.09 | 72.171 | 374.53 | 86.803 | 376.03 | 78.492 | 376.62 | 72.681 | 374.98 | 81.459 | 375.27 | 81.334
376.26 | 72.06 | 374.7 | 86.755 | 376.19 | 78.42 | 376.79 | 72.557 | 375.14 | 81.407 | 375.44 | 81.285
376.43 | 71.953 | 374.86 | 86.698 | 376.35 | 78.352 | 376.95 | 72.426 | 375.3 | 81.358 | 375.61 | 81.235
376.6 | 71.843 | 375.04 | 86.65 | 376.51 | 78.285 | 377.1 | 72.296 | 375.47 | 81.3 | 375.78 | 81.185
376.78 | 71.732 | 375.21 | 86.598 | 376.67 | 78.217 | 377.26 | 72.166 | 375.64 | 81.247 | 375.95 | 81.136
376.95 | 71.625 | 375.39 | 86.54 | 376.83 | 78.149 | 377.42 | 72.029 | 375.8 | 81.189 | 376.12 | 81.086
377.12 | 71.518 | 375.56 | 86.488 | 376.98 | 78.082 | 377.58 | 71.899 | 375.97 | 81.141 | 376.29 | 81.036
377.29 | 71.407 | 375.74 | 86.435 | 377.13 | 78.013 | 377.75 | 71.769 | 376.13 | 81.083 | 376.45 | 80.987
377.46 | 71.3 | 375.9 | 86.383 | 377.28 | 77.942 | 377.91 | 71.639 | 376.3 | 81.035 | 376.61 | 80.937
377.62 | 71.193 | 376.06 | 86.326 | 377.44 | 77.874 | 378.07 | 71.502 | 376.47 | 80.982 | 376.77 | 80.877
377.79 | 71.082 | 376.21 | 86.273 | 377.61 | 77.806 | 378.23 | 71.365 | 376.64 | 80.929 | 376.92 | 80.827
377.96 | 70.972 | 376.37 | 86.221 | 377.77 | 77.734 | 378.39 | 71.235 | 376.8 | 80.871 | 377.08 | 80.777
378.13 | 70.865 | 376.53 | 86.173 | 377.93 | 77.666 | 378.55 | 71.093 | 376.95 | 80.818 | 377.24 | 80.722
378.29 | 70.754 | 376.67 | 86.116 | 378.09 | 77.594 | 378.72 | 70.956 | 377.11 | 80.764 | 377.4 | 80.678
378.46 | 70.647 | 376.82 | 86.063 | 378.25 | 77.527 | 378.88 | 70.82 | 377.26 | 80.712 | 377.56 | 80.623
378.63 | 70.54 | 376.97 | 86.011 | 378.42 | 77.455 | 379.04 | 70.683 | 377.41 | 80.658 | 377.72 | 80.574
378.8 | 70.429 | 377.13 | 85.959 | 378.59 | 77.383 | 379.2 | 70.541 | 377.56 | 80.605 | 377.88 | 80.529
378.97 | 70.322 | 377.28 | 85.906 | 378.76 | 77.315 | 379.36 | 70.405 | 377.71 | 80.552 | 378.03 | 80.474
379.13 | 70.212 | 377.43 | 85.849 | 378.93 | 77.243 | 379.51 | 70.262 | 377.86 | 80.504 | 378.19 | 80.419
379.28 | 70.104 | 377.58 | 85.797 | 379.1 | 77.175 | 379.68 | 70.131 | 378.02 | 80.451 | 378.34 | 80.364
379.44 | 69.997 | 377.74 | 85.744 | 379.25 | 77.103 | 379.85 | 69.989 | 378.17 | 80.393 | 378.5 | 80.315
379.6 | 69.887 | 377.9 | 85.687 | 379.41 | 77.031 | 380.01 | 69.853 | 378.32 | 80.34 | 378.66 | 80.259
379.76 | 69.779 | 378.06 | 85.63 | 379.57 | 76.959 | 380.18 | 69.716 | 378.47 | 80.282 | 378.81 | 80.204
379.93 | 69.669 | 378.22 | 85.573 | 379.74 | 76.887 | 380.34 | 69.567 | 378.62 | 80.229 | 378.97 | 80.154
380.09 | 69.562 | 378.39 | 85.52 | 379.9 | 76.815 | 380.51 | 69.424 | 378.77 | 80.171 | 379.13 | 80.105
380.26 | 69.454 | 378.56 | 85.468 | 380.07 | 76.747 | 380.67 | 69.282 | 378.92 | 80.118 | 379.29 | 80.044
380.43 | 69.347 | 378.73 | 85.41 | 380.23 | 76.675 | 380.83 | 69.139 | 379.07 | 80.055 | 379.46 | 79.995
380.61 | 69.237 | 378.89 | 85.353 | 380.38 | 76.603 | 380.98 | 68.99 | 379.23 | 80.002 | 379.62 | 79.934
380.78 | 69.133 | 379.05 | 85.296 | 380.52 | 76.532 | 381.14 | 68.848 | 379.39 | 79.949 | 379.78 | 79.885
380.94 | 69.022 | 379.2 | 85.243 | 380.67 | 76.455 | 381.3 | 68.699 | 379.55 | 79.886 | 379.94 | 79.829
381.1 | 68.915 | 379.36 | 85.191 | 380.82 | 76.383 | 381.45 | 68.55 | 379.7 | 79.833 | 380.1 | 79.774
381.26 | 68.808 | 379.52 | 85.134 | 380.98 | 76.311 | 381.61 | 68.407 | 379.86 | 79.775 | 380.25 | 79.719
381.41 | 68.697 | 379.68 | 85.077 | 381.13 | 76.243 | 381.77 | 68.265 | 380.03 | 79.722 | 380.4 | 79.664
381.56 | 68.59 | 379.84 | 85.019 | 381.28 | 76.167 | 381.94 | 68.116 | 380.19 | 79.669 | 380.56 | 79.609
381.71 | 68.483 | 380 | 84.962 | 381.42 | 76.091 | 382.11 | 67.967 | 380.35 | 79.616 | 380.72 | 79.554
381.87 | 68.376 | 380.17 | 84.91 | 381.58 | 76.019 | 382.28 | 67.818 | 380.5 | 79.558 | 380.89 | 79.499
382.02 | 68.265 | 380.34 | 84.853 | 381.73 | 75.947 | 382.44 | 67.663 | 380.65 | 79.505 | 381.05 | 79.449
382.18 | 68.158 | 380.5 | 84.795 | 381.89 | 75.875 | 382.59 | 67.514 | 380.81 | 79.447 | 381.2 | 79.394
382.34 | 68.048 | 380.66 | 84.738 | 382.05 | 75.799 | 382.74 | 67.359 | 380.97 | 79.393 | 381.36 | 79.339
382.5 | 67.937 | 380.83 | 84.676 | 382.21 | 75.722 | 382.89 | 67.204 | 381.13 | 79.336 | 381.52 | 79.284
382.66 | 67.827 | 381 | 84.624 | 382.37 | 75.651 | 383.04 | 67.055 | 381.3 | 79.278 | 381.69 | 79.228
382.82 | 67.719 | 381.16 | 84.567 | 382.53 | 75.579 | 383.19 | 66.907 | 381.48 | 79.225 | 381.85 | 79.173
382.99 | 67.609 | 381.32 | 84.514 | 382.69 | 75.506 | 383.36 | 66.751 | 381.65 | 79.162 | 382.01 | 79.118
383.16 | 67.502 | 381.48 | 84.457 | 382.84 | 75.435 | 383.53 | 66.596 | 381.81 | 79.104 | 382.18 | 79.063
383.32 | 67.391 | 381.64 | 84.4 | 382.99 | 75.358 | 383.69 | 66.448 | 381.98 | 79.051 | 382.34 | 79.008
383.48 | 67.281 | 381.81 | 84.338 | 383.13 | 75.286 | 383.86 | 66.286 | 382.14 | 78.993 | 382.5 | 78.953
383.64 | 67.17 | 381.98 | 84.28 | 383.29 | 75.21 | 384.03 | 66.131 | 382.3 | 78.935 | 382.65 | 78.898
383.79 | 67.06 | 382.14 | 84.223 | 383.45 | 75.134 | 384.19 | 65.976 | 382.45 | 78.877 | 382.8 | 78.842
383.94 | 66.952 | 382.31 | 84.166 | 383.61 | 75.062 | 384.36 | 65.815 | 382.61 | 78.815 | 382.97 | 78.787
384.09 | 66.842 | 382.47 | 84.113 | 383.76 | 74.986 | 384.53 | 65.66 | 382.77 | 78.757 | 383.13 | 78.727
384.24 | 66.732 | 382.62 | 84.052 | 383.91 | 74.909 | 384.69 | 65.505 | 382.93 | 78.703 | 383.29 | 78.677
384.41 | 66.621 | 382.77 | 83.985 | 384.06 | 74.829 | 384.84 | 65.344 | 383.09 | 78.646 | 383.44 | 78.616
384.58 | 66.514 | 382.94 | 83.933 | 384.21 | 74.757 | 385 | 65.188 | 383.25 | 78.588 | 383.6 | 78.567
384.74 | 66.407 | 383.1 | 83.87 | 384.37 | 74.681 | 385.15 | 65.027 | 383.41 | 78.525 | 383.76 | 78.506
384.9 | 66.296 | 383.25 | 83.808 | 384.52 | 74.605 | 385.31 | 64.872 | 383.56 | 78.467 | 383.92 | 78.451
385.06 | 66.186 | 383.42 | 83.751 | 384.68 | 74.528 | 385.47 | 64.711 | 383.72 | 78.404 | 384.08 | 78.396
385.22 | 66.075 | 383.58 | 83.689 | 384.85 | 74.452 | 385.63 | 64.55 | 383.88 | 78.346 | 384.25 | 78.341
385.39 | 65.965 | 383.74 | 83.632 | 385.01 | 74.376 | 385.79 | 64.382 | 384.05 | 78.283 | 384.41 | 78.28
385.55 | 65.854 | 383.89 | 83.57 | 385.17 | 74.3 | 385.95 | 64.221 | 384.22 | 78.225 | 384.56 | 78.22
385.71 | 65.74 | 384.04 | 83.513 | 385.34 | 74.223 | 386.11 | 64.053 | 384.38 | 78.168 | 384.72 | 78.159
385.89 | 65.63 | 384.19 | 83.451 | 385.51 | 74.147 | 386.28 | 63.886 | 384.54 | 78.11 | 384.89 | 78.104
386.07 | 65.516 | 384.32 | 83.394 | 385.68 | 74.067 | 386.45 | 63.725 | 384.7 | 78.052 | 385.06 | 78.038
386.24 | 65.405 | 384.46 | 83.332 | 385.84 | 73.995 | 386.62 | 63.551 | 384.86 | 77.994 | 385.24 | 77.983
386.42 | 65.295 | 384.6 | 83.27 | 386 | 73.91 | 386.8 | 63.384 | 385.02 | 77.931 | 385.41 | 77.922
386.59 | 65.184 | 384.75 | 83.208 | 386.15 | 73.834 | 386.97 | 63.216 | 385.19 | 77.873 | 385.58 | 77.867
386.78 | 65.067 | 384.92 | 83.146 | 386.31 | 73.753 | 387.15 | 63.049 | 385.35 | 77.806 | 385.74 | 77.812
386.95 | 64.953 | 385.09 | 83.088 | 386.48 | 73.677 | 387.32 | 62.882 | 385.51 | 77.748 | 385.89 | 77.751
387.13 | 64.843 | 385.27 | 83.022 | 386.65 | 73.601 | 387.49 | 62.714 | 385.68 | 77.685 | 386.05 | 77.69
387.29 | 64.729 | 385.43 | 82.96 | 386.82 | 73.52 | 387.65 | 62.547 | 385.85 | 77.627 | 386.22 | 77.63
387.45 | 64.611 | 385.59 | 82.903 | 386.99 | 73.444 | 387.82 | 62.373 | 386.01 | 77.564 | 386.38 | 77.575
387.62 | 64.497 | 385.75 | 82.845 | 387.16 | 73.364 | 387.97 | 62.205 | 386.17 | 77.502 | 386.55 | 77.514
387.78 | 64.384 | 385.91 | 82.778 | 387.34 | 73.283 | 388.13 | 62.025 | 386.32 | 77.434 | 386.72 | 77.453
387.95 | 64.273 | 386.07 | 82.721 | 387.52 | 73.207 | 388.28 | 61.858 | 386.48 | 77.371 | 386.88 | 77.392
388.12 | 64.159 | 386.23 | 82.659 | 387.7 | 73.127 | 388.44 | 61.684 | 386.63 | 77.308 | 387.05 | 77.338
388.3 | 64.049 | 386.38 | 82.593 | 387.88 | 73.046 | 388.6 | 61.505 | 386.78 | 77.241 | 387.22 | 77.277
388.48 | 63.932 | 386.55 | 82.535 | 388.04 | 72.97 | 388.76 | 61.331 | 386.95 | 77.173 | 387.38 | 77.216
388.65 | 63.818 | 386.73 | 82.473 | 388.21 | 72.889 | 388.92 | 61.151 | 387.12 | 77.106 | 387.54 | 77.155
388.81 | 63.704 | 386.9 | 82.412 | 388.39 | 72.809 | 389.07 | 60.965 | 387.28 | 77.038 | 387.7 | 77.101
388.97 | 63.586 | 387.06 | 82.349 | 388.56 | 72.728 | 389.23 | 60.773 | 387.44 | 76.97 | 387.85 | 77.04
389.13 | 63.472 | 387.22 | 82.288 | 388.73 | 72.652 | 389.38 | 60.581 | 387.6 | 76.903 | 387.99 | 76.979
389.28 | 63.362 | 387.37 | 82.221 | 388.9 | 72.572 | 389.54 | 60.388 | 387.77 | 76.835 | 388.14 | 76.918
389.43 | 63.245 | 387.53 | 82.163 | 389.07 | 72.491 | 389.7 | 60.196 | 387.93 | 76.773 | 388.29 | 76.858
389.6 | 63.131 | 387.69 | 82.102 | 389.24 | 72.411 | 389.88 | 59.991 | 388.1 | 76.71 | 388.44 | 76.797
389.76 | 63.014 | 387.85 | 82.04 | 389.42 | 72.33 | 390.06 | 59.793 | 388.25 | 76.647 | 388.59 | 76.737
389.93 | 62.9 | 388.01 | 81.973 | 389.59 | 72.245 | 390.22 | 59.588 | 388.42 | 76.58 | 388.74 | 76.681
390.1 | 62.783 | 388.18 | 81.911 | 389.76 | 72.165 | 390.38 | 59.384 | 388.58 | 76.507 | 388.9 | 76.615
390.25 | 62.666 | 388.34 | 81.849 | 389.92 | 72.085 | 390.54 | 59.173 | 388.73 | 76.444 | 389.06 | 76.555
390.4 | 62.552 | 388.5 | 81.787 | 390.09 | 72.004 | 390.7 | 58.962 | 388.89 | 76.372 | 389.23 | 76.494
390.56 | 62.438 | 388.68 | 81.725 | 390.26 | 71.92 | 390.86 | 58.745 | 389.06 | 76.314 | 389.4 | 76.434
390.72 | 62.324 | 388.84 | 81.663 | 390.42 | 71.839 | 391.02 | 58.534 | 389.23 | 76.256 | 389.56 | 76.367
390.88 | 62.206 | 389 | 81.596 | 390.59 | 71.754 | 391.19 | 58.317 | 389.4 | 76.184 | 389.72 | 76.307
391.04 | 62.089 | 389.16 | 81.529 | 390.76 | 71.674 | 391.36 | 58.093 | 389.56 | 76.116 | 389.88 | 76.241
391.2 | 61.972 | 389.33 | 81.463 | 390.92 | 71.589 | 391.53 | 57.87 | 389.73 | 76.048 | 390.05 | 76.185
391.37 | 61.855 | 389.49 | 81.401 | 391.1 | 71.504 | 391.69 | 57.647 | 389.89 | 75.981 | 390.21 | 76.114
391.53 | 61.738 | 389.65 | 81.334 | 391.27 | 71.424 | 391.84 | 57.411 | 390.05 | 75.913 | 390.37 | 76.053
391.7 | 61.624 | 389.83 | 81.272 | 391.44 | 71.344 | 392 | 57.188 | 390.2 | 75.841 | 390.53 | 75.992
391.86 | 61.507 | 390 | 81.205 | 391.6 | 71.259 | 392.16 | 56.958 | 390.36 | 75.768 | 390.69 | 75.932
392.02 | 61.389 | 390.17 | 81.138 | 391.76 | 71.174 | 392.31 | 56.729 | 390.53 | 75.696 | 390.85 | 75.866
392.19 | 61.272 | 390.33 | 81.072 | 391.93 | 71.094 | 392.46 | 56.493 | 390.68 | 75.629 | 391 | 75.799
392.35 | 61.155 | 390.48 | 81.005 | 392.1 | 71.013 | 392.61 | 56.258 | 390.84 | 75.556 | 391.17 | 75.733
392.52 | 61.041 | 390.64 | 80.938 | 392.28 | 70.924 | 392.77 | 56.028 | 391 | 75.484 | 391.34 | 75.673
392.69 | 60.921 | 390.8 | 80.867 | 392.46 | 70.84 | 392.93 | 55.786 | 391.16 | 75.411 | 391.5 | 75.606
392.87 | 60.803 | 390.94 | 80.8 | 392.63 | 70.755 | 393.08 | 55.551 | 391.32 | 75.339 | 391.66 | 75.54
393.05 | 60.686 | 391.09 | 80.738 | 392.81 | 70.666 | 393.24 | 55.321 | 391.49 | 75.267 | 391.83 | 75.48
393.22 | 60.569 | 391.24 | 80.676 | 392.98 | 70.586 | 393.42 | 55.08 | 391.66 | 75.194 | 392 | 75.419
393.38 | 60.452 | 391.41 | 80.604 | 393.14 | 70.496 | 393.59 | 54.831 | 391.82 | 75.122 | 392.18 | 75.353
393.55 | 60.334 | 391.57 | 80.538 | 393.32 | 70.408 | 393.77 | 54.589 | 391.98 | 75.054 | 392.35 | 75.293
393.71 | 60.214 | 391.74 | 80.476 | 393.51 | 70.323 | 393.94 | 54.341 | 392.14 | 74.977 | 392.5 | 75.226
393.88 | 60.096 | 391.91 | 80.404 | 393.68 | 70.238 | 394.1 | 54.1 | 392.3 | 74.91 | 392.66 | 75.16
394.06 | 59.979 | 392.09 | 80.338 | 393.85 | 70.149 | 394.26 | 53.858 | 392.47 | 74.842 | 392.81 | 75.088
394.23 | 59.859 | 392.27 | 80.271 | 394.01 | 70.065 | 394.44 | 53.61 | 392.64 | 74.769 | 392.98 | 75.022
394.4 | 59.738 | 392.45 | 80.204 | 394.17 | 69.976 | 394.61 | 53.368 | 392.82 | 74.697 | 393.15 | 74.956
394.57 | 59.621 | 392.63 | 80.133 | 394.33 | 69.887 | 394.78 | 53.119 | 392.99 | 74.63 | 393.32 | 74.89
394.75 | 59.5 | 392.81 | 80.066 | 394.49 | 69.798 | 394.96 | 52.878 | 393.16 | 74.562 | 393.5 | 74.824
394.93 | 59.38 | 392.98 | 79.999 | 394.66 | 69.709 | 395.13 | 52.636 | 393.33 | 74.489 | 393.67 | 74.758
395.1 | 59.259 | 393.15 | 79.932 | 394.83 | 69.624 | 395.3 | 52.394 | 393.5 | 74.417 | 393.84 | 74.692
395.28 | 59.139 | 393.31 | 79.861 | 394.99 | 69.531 | 395.46 | 52.146 | 393.67 | 74.345 | 394.01 | 74.62
395.45 | 59.021 | 393.48 | 79.799 | 395.15 | 69.442 | 395.63 | 51.891 | 393.83 | 74.272 | 394.18 | 74.559
395.62 | 58.904 | 393.64 | 79.727 | 395.3 | 69.353 | 395.78 | 51.637 | 393.99 | 74.195 | 394.35 | 74.493
395.79 | 58.784 | 393.8 | 79.66 | 395.45 | 69.264 | 395.94 | 51.396 | 394.14 | 74.123 | 394.52 | 74.421
395.94 | 58.666 | 393.96 | 79.589 | 395.59 | 69.171 | 396.11 | 51.148 | 394.3 | 74.05 | 394.69 | 74.355
396.09 | 58.542 | 394.12 | 79.522 | 395.74 | 69.082 | 396.27 | 50.899 | 394.47 | 73.968 | 394.87 | 74.289
396.24 | 58.425 | 394.27 | 79.451 | 395.88 | 68.993 | 396.44 | 50.657 | 394.63 | 73.896 | 395.03 | 74.223
396.4 | 58.305 | 394.42 | 79.384 | 396.03 | 68.9 | 396.61 | 50.409 | 394.8 | 73.823 | 395.19 | 74.157
396.56 | 58.184 | 394.57 | 79.313 | 396.19 | 68.807 | 396.78 | 50.155 | 394.95 | 73.746 | 395.35 | 74.085
396.72 | 58.063 | 394.72 | 79.246 | 396.35 | 68.718 | 396.95 | 49.901 | 395.11 | 73.669 | 395.51 | 74.019
396.88 | 57.943 | 394.88 | 79.174 | 396.51 | 68.625 | 397.11 | 49.653 | 395.28 | 73.592 | 395.67 | 73.947
397.04 | 57.819 | 395.04 | 79.103 | 396.68 | 68.532 | 397.27 | 49.404 | 395.44 | 73.514 | 395.82 | 73.881
397.21 | 57.698 | 395.2 | 79.036 | 396.84 | 68.434 | 397.44 | 49.163 | 395.6 | 73.437 | 395.97 | 73.809
397.38 | 57.575 | 395.36 | 78.969 | 397.02 | 68.341 | 397.62 | 48.921 | 395.76 | 73.365 | 396.13 | 73.738
397.56 | 57.457 | 395.52 | 78.898 | 397.18 | 68.248 | 397.79 | 48.673 | 395.93 | 73.287 | 396.3 | 73.672
397.73 | 57.34 | 395.69 | 78.826 | 397.35 | 68.15 | 397.96 | 48.425 | 396.09 | 73.206 | 396.46 | 73.605
397.89 | 57.223 | 395.85 | 78.759 | 397.51 | 68.053 | 398.14 | 48.189 | 396.26 | 73.133 | 396.63 | 73.534
398.06 | 57.099 | 396.01 | 78.688 | 397.68 | 67.956 | 398.31 | 47.941 | 396.44 | 73.061 | 396.79 | 73.467
398.22 | 56.978 | 396.17 | 78.616 | 397.86 | 67.862 | 398.48 | 47.693 | 396.61 | 72.983 | 396.95 | 73.396
398.39 | 56.854 | 396.34 | 78.549 | 398.04 | 67.761 | 398.65 | 47.439 | 396.79 | 72.911 | 397.1 | 73.33
398.55 | 56.73 | 396.51 | 78.473 | 398.23 | 67.663 | 398.82 | 47.184 | 396.97 | 72.839 | 397.25 | 73.252
398.72 | 56.613 | 396.68 | 78.407 | 398.4 | 67.566 | 398.99 | 46.942 | 397.13 | 72.761 | 397.41 | 73.181
398.89 | 56.493 | 396.84 | 78.33 | 398.57 | 67.469 | 399.17 | 46.694 | 397.3 | 72.684 | 397.57 | 73.115
399.06 | 56.375 | 397 | 78.254 | 398.72 | 67.371 | 399.35 | 46.44 | 397.47 | 72.612 | 397.72 | 73.049
399.23 | 56.258 | 397.16 | 78.187 | 398.88 | 67.269 | 399.53 | 46.198 | 397.64 | 72.534 | 397.87 | 72.977
399.39 | 56.134 | 397.32 | 78.116 | 399.04 | 67.172 | 399.7 | 45.95 | 397.82 | 72.453 | 398.02 | 72.905
399.55 | 56.014 | 397.49 | 78.044 | 399.21 | 67.07 | 399.88 | 45.702 | 397.99 | 72.38 | 398.18 | 72.834
399.71 | 55.896 | 397.66 | 77.973 | 399.38 | 66.969 | 400.06 | 45.454 | 398.16 | 72.298 | 398.34 | 72.762
399.87 | 55.776 | 397.83 | 77.901 | 399.55 | 66.867 | 400.24 | 45.2 | 398.32 | 72.216 | 398.49 | 72.69
400.02 | 55.652 | 398 | 77.825 | 399.73 | 66.77 | 400.41 | 44.952 | 398.48 | 72.139 | 398.65 | 72.619
400.18 | 55.531 | 398.17 | 77.753 | 399.9 | 66.668 | 400.58 | 44.697 | 398.63 | 72.057 | 398.81 | 72.547
400.34 | 55.411 | 398.34 | 77.677 | 400.06 | 66.571 | 400.75 | 44.449 | 398.78 | 71.98 | 398.99 | 72.475
400.5 | 55.287 | 398.51 | 77.606 | 400.22 | 66.465 | 400.91 | 44.207 | 398.93 | 71.902 | 399.16 | 72.404
400.67 | 55.166 | 398.68 | 77.534 | 400.38 | 66.368 | 401.07 | 43.959 | 399.08 | 71.82 | 399.33 | 72.332
400.84 | 55.046 | 398.84 | 77.458 | 400.54 | 66.262 | 401.22 | 43.705 | 399.24 | 71.743 | 399.5 | 72.26
401.01 | 54.925 | 399 | 77.386 | 400.7 | 66.164 | 401.38 | 43.457 | 399.4 | 71.661 | 399.67 | 72.189
401.18 | 54.805 | 399.16 | 77.319 | 400.85 | 66.058 | 401.53 | 43.203 | 399.55 | 71.579 | 399.83 | 72.111
401.34 | 54.684 | 399.32 | 77.239 | 401.01 | 65.953 | 401.68 | 42.948 | 399.72 | 71.507 | 399.99 | 72.04
401.5 | 54.564 | 399.47 | 77.162 | 401.17 | 65.851 | 401.84 | 42.701 | 399.89 | 71.429 | 400.16 | 71.968
401.67 | 54.443 | 399.64 | 77.091 | 401.32 | 65.749 | 402 | 42.446 | 400.06 | 71.352 | 400.34 | 71.891
401.83 | 54.326 | 399.8 | 77.019 | 401.49 | 65.643 | 402.17 | 42.198 | 400.23 | 71.27 | 400.51 | 71.819
401.99 | 54.209 | 399.96 | 76.943 | 401.65 | 65.542 | 402.34 | 41.95 | 400.4 | 71.193 | 400.68 | 71.742
402.15 | 54.084 | 400.12 | 76.871 | 401.81 | 65.436 | 402.5 | 41.702 | 400.57 | 71.116 | 400.84 | 71.671
402.32 | 53.964 | 400.28 | 76.795 | 401.97 | 65.33 | 402.67 | 41.448 | 400.74 | 71.038 | 401.01 | 71.593
402.48 | 53.843 | 400.45 | 76.719 | 402.14 | 65.224 | 402.83 | 41.193 | 400.91 | 70.956 | 401.17 | 71.522
402.64 | 53.723 | 400.61 | 76.643 | 402.31 | 65.114 | 402.99 | 40.939 | 401.07 | 70.874 | 401.32 | 71.45
402.82 | 53.602 | 400.77 | 76.566 | 402.48 | 65.008 | 403.15 | 40.685 | 401.24 | 70.792 | 401.48 | 71.367
403 | 53.478 | 400.94 | 76.49 | 402.64 | 64.898 | 403.31 | 40.431 | 401.4 | 70.71 | 401.65 | 71.29
403.17 | 53.361 | 401.12 | 76.423 | 402.79 | 64.792 | 403.47 | 40.182 | 401.55 | 70.628 | 401.82 | 71.213
403.34 | 53.237 | 401.3 | 76.347 | 402.94 | 64.686 | 403.63 | 39.928 | 401.71 | 70.551 | 401.99 | 71.141
403.51 | 53.12 | 401.47 | 76.271 | 403.1 | 64.572 | 403.8 | 39.68 | 401.87 | 70.469 | 402.16 | 71.064
403.69 | 52.999 | 401.63 | 76.194 | 403.26 | 64.466 | 403.98 | 39.432 | 402.04 | 70.387 | 402.33 | 70.992
403.86 | 52.875 | 401.79 | 76.118 | 403.44 | 64.356 | 404.16 | 39.184 | 402.21 | 70.309 | 402.49 | 70.91
404.03 | 52.755 | 401.94 | 76.037 | 403.62 | 64.25 | 404.33 | 38.929 | 402.38 | 70.227 | 402.65 | 70.838
404.2 | 52.634 | 402.09 | 75.965 | 403.8 | 64.136 | 404.51 | 38.675 | 402.56 | 70.145 | 402.82 | 70.761
404.35 | 52.514 | 402.25 | 75.889 | 403.97 | 64.026 | 404.68 | 38.421 | 402.73 | 70.063 | 402.97 | 70.684
404.51 | 52.393 | 402.41 | 75.813 | 404.14 | 63.915 | 404.85 | 38.167 | 402.91 | 69.976 | 403.13 | 70.607
404.67 | 52.273 | 402.57 | 75.737 | 404.31 | 63.801 | 405.01 | 37.918 | 403.09 | 69.889 | 403.28 | 70.535
404.83 | 52.152 | 402.74 | 75.655 | 404.48 | 63.691 | 405.18 | 37.664 | 403.26 | 69.807 | 403.45 | 70.452
404.99 | 52.028 | 402.91 | 75.579 | 404.65 | 63.577 | 405.34 | 37.41 | 403.43 | 69.72 | 403.61 | 70.375
405.15 | 51.904 | 403.08 | 75.503 | 404.81 | 63.458 | 405.5 | 37.156 | 403.6 | 69.638 | 403.76 | 70.298
405.32 | 51.78 | 403.25 | 75.427 | 404.97 | 63.348 | 405.67 | 36.901 | 403.76 | 69.556 | 403.91 | 70.215
405.49 | 51.656 | 403.4 | 75.346 | 405.13 | 63.229 | 405.84 | 36.647 | 403.92 | 69.474 | 404.06 | 70.138
405.65 | 51.536 | 403.56 | 75.264 | 405.3 | 63.115 | 406 | 36.393 | 404.08 | 69.392 | 404.21 | 70.061
405.81 | 51.408 | 403.72 | 75.188 | 405.46 | 63.001 | 406.16 | 36.139 | 404.25 | 69.31 | 404.38 | 69.978
405.98 | 51.284 | 403.87 | 75.112 | 405.63 | 62.886 | 406.31 | 35.884 | 404.41 | 69.223 | 404.55 | 69.901
406.14 | 51.157 | 404.04 | 75.036 | 405.8 | 62.768 | 406.47 | 35.636 | 404.57 | 69.136 | 404.72 | 69.818
406.31 | 51.033 | 404.2 | 74.955 | 405.96 | 62.649 | 406.64 | 35.382 | 404.73 | 69.045 | 404.88 | 69.741
406.48 | 50.909 | 404.37 | 74.874 | 406.12 | 62.535 | 406.81 | 35.122 | 404.88 | 68.953 | 405.05 | 69.664
406.65 | 50.782 | 404.54 | 74.793 | 406.29 | 62.416 | 406.97 | 34.867 | 405.03 | 68.866 | 405.21 | 69.587
406.81 | 50.658 | 404.71 | 74.716 | 406.46 | 62.293 | 407.13 | 34.607 | 405.19 | 68.779 | 405.37 | 69.504
406.97 | 50.534 | 404.87 | 74.635 | 406.64 | 62.179 | 407.29 | 34.353 | 405.34 | 68.687 | 405.54 | 69.427
407.14 | 50.404 | 405.03 | 74.554 | 406.81 | 62.056 | 407.46 | 34.092 | 405.5 | 68.605 | 405.71 | 69.339
407.31 | 50.28 | 405.19 | 74.473 | 406.99 | 61.938 | 407.63 | 33.832 | 405.66 | 68.518 | 405.88 | 69.261
407.48 | 50.152 | 405.35 | 74.392 | 407.16 | 61.811 | 407.79 | 33.571 | 405.82 | 68.432 | 406.05 | 69.179
407.65 | 50.025 | 405.51 | 74.316 | 407.33 | 61.692 | 407.96 | 33.317 | 405.98 | 68.349 | 406.22 | 69.096
407.82 | 49.901 | 405.68 | 74.235 | 407.49 | 61.569 | 408.13 | 33.056 | 406.15 | 68.263 | 406.39 | 69.019
408 | 49.774 | 405.84 | 74.154 | 407.66 | 61.446 | 408.3 | 32.796 | 406.32 | 68.171 | 406.56 | 68.936
408.19 | 49.647 | 406.01 | 74.073 | 407.81 | 61.328 | 408.47 | 32.542 | 406.48 | 68.084 | 406.74 | 68.843
408.38 | 49.519 | 406.17 | 73.987 | 407.96 | 61.209 | 408.64 | 32.293 | 406.65 | 67.992 | 406.91 | 68.765
408.56 | 49.392 | 406.33 | 73.906 | 408.13 | 61.082 | 408.8 | 32.039 | 406.81 | 67.901 | 407.08 | 68.682
408.73 | 49.265 | 406.49 | 73.825 | 408.3 | 60.964 | 408.97 | 31.779 | 406.96 | 67.814 | 407.25 | 68.6
408.9 | 49.134 | 406.65 | 73.744 | 408.47 | 60.841 | 409.12 | 31.524 | 407.12 | 67.717 | 407.41 | 68.523
409.06 | 49.004 | 406.81 | 73.663 | 408.63 | 60.714 | 409.27 | 31.27 | 407.29 | 67.63 | 407.56 | 68.435
409.23 | 48.873 | 406.97 | 73.582 | 408.79 | 60.591 | 409.42 | 31.022 | 407.45 | 67.539 | 407.72 | 68.346
409.39 | 48.742 | 407.13 | 73.496 | 408.95 | 60.464 | 409.57 | 30.768 | 407.61 | 67.442 | 407.88 | 68.269
409.57 | 48.612 | 407.28 | 73.415 | 409.11 | 60.337 | 409.72 | 30.514 | 407.77 | 67.355 | 408.04 | 68.181
409.76 | 48.481 | 407.44 | 73.329 | 409.26 | 60.214 | 409.87 | 30.265 | 407.94 | 67.259 | 408.21 | 68.098
409.94 | 48.35 | 407.6 | 73.248 | 409.43 | 60.087 | 410.03 | 30.011 | 408.12 | 67.167 | 408.38 | 68.015
410.13 | 48.217 | 407.76 | 73.162 | 409.59 | 59.96 | 410.19 | 29.757 | 408.29 | 67.07 | 408.55 | 67.927
410.31 | 48.086 | 407.93 | 73.076 | 409.76 | 59.833 | 410.35 | 29.509 | 408.46 | 66.984 | 408.71 | 67.834
410.49 | 47.952 | 408.1 | 72.99 | 409.94 | 59.71 | 410.52 | 29.248 | 408.63 | 66.887 | 408.87 | 67.751
410.65 | 47.821 | 408.26 | 72.909 | 410.13 | 59.579 | 410.69 | 29 | 408.8 | 66.795 | 409.04 | 67.663
410.82 | 47.687 | 408.43 | 72.824 | 410.31 | 59.452 | 410.84 | 28.746 | 408.96 | 66.699 | 409.2 | 67.58
410.99 | 47.553 | 408.61 | 72.738 | 410.49 | 59.325 | 411 | 28.498 | 409.12 | 66.612 | 409.36 | 67.497
411.16 | 47.423 | 408.77 | 72.652 | 410.67 | 59.193 | 411.15 | 28.244 | 409.29 | 66.515 | 409.53 | 67.409
411.32 | 47.289 | 408.94 | 72.566 | 410.84 | 59.062 | 411.31 | 27.983 | 409.45 | 66.419 | 409.7 | 67.321
411.48 | 47.151 | 409.11 | 72.48 | 411.02 | 58.931 | 411.47 | 27.735 | 409.61 | 66.327 | 409.87 | 67.233
411.63 | 47.018 | 409.28 | 72.389 | 411.2 | 58.799 | 411.64 | 27.481 | 409.77 | 66.235 | 410.04 | 67.145
411.79 | 46.884 | 409.45 | 72.309 | 411.38 | 58.668 | 411.81 | 27.226 | 409.93 | 66.139 | 410.2 | 67.057
411.96 | 46.749 | 409.62 | 72.218 | 411.57 | 58.537 | 411.97 | 26.972 | 410.09 | 66.042 | 410.37 | 66.968
412.13 | 46.612 | 409.78 | 72.132 | 411.74 | 58.41 | 412.12 | 26.718 | 410.25 | 65.951 | 410.54 | 66.88
412.31 | 46.478 | 409.95 | 72.046 | 411.91 | 58.275 | 412.28 | 26.464 | 410.42 | 65.849 | 410.71 | 66.792
412.48 | 46.341 | 410.11 | 71.956 | 412.08 | 58.143 | 412.44 | 26.216 | 410.59 | 65.757 | 410.87 | 66.704
412.66 | 46.204 | 410.26 | 71.87 | 412.24 | 58.008 | 412.59 | 25.955 | 410.76 | 65.656 | 411.03 | 66.615
412.85 | 46.066 | 410.42 | 71.774 | 412.4 | 57.872 | 412.75 | 25.707 | 410.94 | 65.56 | 411.2 | 66.527
413.03 | 45.929 | 410.58 | 71.694 | 412.57 | 57.737 | 412.91 | 25.459 | 411.1 | 65.463 | 411.36 | 66.439
413.2 | 45.792 | 410.75 | 71.608 | 412.73 | 57.601 | 413.07 | 25.211 | 411.27 | 65.367 | 411.52 | 66.345
413.37 | 45.654 | 410.92 | 71.517 | 412.9 | 57.466 | 413.24 | 24.969 | 411.43 | 65.27 | 411.68 | 66.257
413.54 | 45.514 | 411.1 | 71.431 | 413.07 | 57.334 | 413.41 | 24.715 | 411.59 | 65.173 | 411.84 | 66.163
413.7 | 45.376 | 411.26 | 71.341 | 413.24 | 57.195 | 413.58 | 24.461 | 411.75 | 65.072 | 412 | 66.07
413.88 | 45.236 | 411.42 | 71.25 | 413.42 | 57.059 | 413.74 | 24.219 | 411.9 | 64.98 | 412.15 | 65.976
414.04 | 45.098 | 411.58 | 71.159 | 413.59 | 56.919 | 413.91 | 23.97 | 412.06 | 64.879 | 412.32 | 65.882
414.2 | 44.958 | 411.75 | 71.074 | 413.75 | 56.78 | 414.07 | 23.722 | 412.23 | 64.783 | 412.49 | 65.788
414.38 | 44.817 | 411.91 | 70.983 | 413.92 | 56.644 | 414.24 | 23.468 | 412.39 | 64.681 | 412.65 | 65.695
414.56 | 44.676 | 412.07 | 70.893 | 414.08 | 56.504 | 414.39 | 23.22 | 412.56 | 64.585 | 412.82 | 65.601
414.74 | 44.536 | 412.25 | 70.802 | 414.25 | 56.365 | 414.55 | 22.978 | 412.73 | 64.483 | 412.99 | 65.507
414.92 | 44.395 | 412.42 | 70.707 | 414.41 | 56.225 | 414.72 | 22.73 | 412.89 | 64.382 | 413.15 | 65.414
415.09 | 44.254 | 412.58 | 70.621 | 414.56 | 56.085 | 414.88 | 22.482 | 413.05 | 64.285 | 413.32 | 65.32
415.26 | 44.114 | 412.73 | 70.525 | 414.72 | 55.945 | 415.04 | 22.24 | 413.2 | 64.184 | 413.48 | 65.226
415.43 | 43.973 | 412.89 | 70.435 | 414.87 | 55.801 | 415.21 | 21.998 | 413.35 | 64.083 | 413.63 | 65.138
415.6 | 43.832 | 413.05 | 70.339 | 415.03 | 55.661 | 415.38 | 21.757 | 413.5 | 63.977 | 413.78 | 65.039
415.76 | 43.692 | 413.21 | 70.249 | 415.19 | 55.517 | 415.55 | 21.515 | 413.66 | 63.88 | 413.92 | 64.945
415.93 | 43.548 | 413.38 | 70.154 | 415.36 | 55.374 | 415.72 | 21.273 | 413.83 | 63.778 | 414.07 | 64.851
416.1 | 43.407 | 413.56 | 70.053 | 415.53 | 55.23 | 415.9 | 21.043 | 413.99 | 63.677 | 414.21 | 64.757
416.28 | 43.263 | 413.73 | 69.958 | 415.71 | 55.081 | 416.07 | 20.801 | 414.15 | 63.576 | 414.37 | 64.664
416.45 | 43.119 | 413.91 | 69.863 | 415.89 | 54.941 | 416.23 | 20.572 | 414.31 | 63.474 | 414.53 | 64.564
416.62 | 42.978 | 414.09 | 69.763 | 416.07 | 54.793 | 416.38 | 20.342 | 414.48 | 63.368 | 414.69 | 64.466
416.79 | 42.834 | 414.26 | 69.667 | 416.25 | 54.649 | 416.55 | 20.107 | 414.64 | 63.272 | 414.86 | 64.372
416.95 | 42.69 | 414.43 | 69.567 | 416.43 | 54.501 | 416.71 | 19.877 | 414.81 | 63.161 | 415.02 | 64.273
417.12 | 42.543 | 414.58 | 69.467 | 416.6 | 54.357 | 416.87 | 19.648 | 414.98 | 63.059 | 415.19 | 64.179
417.3 | 42.395 | 414.74 | 69.367 | 416.77 | 54.209 | 417.03 | 19.418 | 415.14 | 62.953 | 415.35 | 64.08
417.48 | 42.248 | 414.89 | 69.267 | 416.94 | 54.065 | 417.18 | 19.195 | 415.3 | 62.852 | 415.51 | 63.98
417.64 | 42.104 | 415.05 | 69.171 | 417.12 | 53.917 | 417.32 | 18.972 | 415.46 | 62.746 | 415.66 | 63.875
417.81 | 41.96 | 415.21 | 69.071 | 417.28 | 53.768 | 417.47 | 18.748 | 415.62 | 62.644 | 415.82 | 63.771
417.97 | 41.813 | 415.37 | 68.971 | 417.44 | 53.62 | 417.62 | 18.531 | 415.79 | 62.533 | 415.98 | 63.672
418.14 | 41.665 | 415.54 | 68.866 | 417.6 | 53.468 | 417.77 | 18.314 | 415.95 | 62.427 | 416.14 | 63.572
418.31 | 41.518 | 415.7 | 68.771 | 417.76 | 53.315 | 417.93 | 18.097 | 416.12 | 62.321 | 416.31 | 63.473
418.48 | 41.371 | 415.86 | 68.671 | 417.92 | 53.167 | 418.09 | 17.893 | 416.28 | 62.21 | 416.48 | 63.374
418.66 | 41.226 | 416.01 | 68.566 | 418.09 | 53.015 | 418.25 | 17.682 | 416.43 | 62.104 | 416.65 | 63.269
418.84 | 41.082 | 416.17 | 68.466 | 418.26 | 52.862 | 418.41 | 17.471 | 416.58 | 61.997 | 416.83 | 63.17
419.02 | 40.938 | 416.34 | 68.365 | 418.43 | 52.71 | 418.57 | 17.266 | 416.75 | 61.886 | 417.02 | 63.071
419.19 | 40.798 | 416.5 | 68.261 | 418.6 | 52.557 | 418.72 | 17.068 | 416.91 | 61.78 | 417.2 | 62.966
419.36 | 40.657 | 416.66 | 68.16 | 418.77 | 52.405 | 418.88 | 16.863 | 417.08 | 61.674 | 417.37 | 62.861
419.54 | 40.517 | 416.81 | 68.051 | 418.93 | 52.252 | 419.05 | 16.658 | 417.25 | 61.568 | 417.53 | 62.756
419.71 | 40.376 | 416.97 | 67.951 | 419.1 | 52.096 | 419.21 | 16.466 | 417.42 | 61.452 | 417.69 | 62.652
419.88 | 40.235 | 417.14 | 67.846 | 419.28 | 51.943 | 419.36 | 16.28 | 417.6 | 61.346 | 417.86 | 62.547
420.05 | 40.098 | 417.31 | 67.746 | 419.45 | 51.782 | 419.52 | 16.082 | 417.77 | 61.235 | 418.03 | 62.437
420.22 | 39.957 | 417.47 | 67.641 | 419.62 | 51.63 | 419.69 | 15.896 | 417.93 | 61.129 | 418.2 | 62.332
420.39 | 39.82 | 417.63 | 67.536 | 419.79 | 51.473 | 419.86 | 15.71 | 418.1 | 61.017 | 418.35 | 62.227
420.56 | 39.679 | 417.8 | 67.431 | 419.95 | 51.316 | 420.03 | 15.523 | 418.26 | 60.906 | 418.51 | 62.123
420.73 | 39.542 | 417.96 | 67.321 | 420.12 | 51.164 | 420.2 | 15.35 | 418.41 | 60.795 | 418.68 | 62.018
420.9 | 39.401 | 418.12 | 67.217 | 420.3 | 51.007 | 420.36 | 15.17 | 418.55 | 60.684 | 418.85 | 61.919
421.07 | 39.264 | 418.28 | 67.112 | 420.47 | 50.851 | 420.53 | 14.99 | 418.7 | 60.573 | 419.01 | 61.803
421.22 | 39.123 | 418.43 | 67.011 | 420.64 | 50.69 | 420.7 | 14.823 | 418.86 | 60.457 | 419.17 | 61.698
421.38 | 38.986 | 418.59 | 66.902 | 420.81 | 50.529 | 420.86 | 14.649 | 419.02 | 60.351 | 419.33 | 61.588
421.54 | 38.849 | 418.76 | 66.792 | 420.99 | 50.372 | 421.01 | 14.481 | 419.19 | 60.235 | 419.49 | 61.483
421.69 | 38.708 | 418.92 | 66.687 | 421.17 | 50.211 | 421.16 | 14.308 | 419.36 | 60.125 | 419.65 | 61.373
421.85 | 38.571 | 419.07 | 66.582 | 421.35 | 50.05 | 421.32 | 14.14 | 419.54 | 60.009 | 419.82 | 61.268
422.01 | 38.433 | 419.24 | 66.473 | 421.53 | 49.889 | 421.49 | 13.979 | 419.71 | 59.893 | 419.99 | 61.158
422.18 | 38.296 | 419.41 | 66.363 | 421.69 | 49.728 | 421.65 | 13.818 | 419.88 | 59.782 | 420.16 | 61.053
422.35 | 38.159 | 419.57 | 66.254 | 421.85 | 49.567 | 421.82 | 13.663 | 420.06 | 59.666 | 420.33 | 60.937
422.53 | 38.018 | 419.73 | 66.149 | 422.01 | 49.402 | 421.98 | 13.508 | 420.23 | 59.55 | 420.5 | 60.822
422.7 | 37.881 | 419.9 | 66.039 | 422.18 | 49.237 | 422.15 | 13.353 | 420.39 | 59.434 | 420.67 | 60.711
422.87 | 37.74 | 420.06 | 65.929 | 422.35 | 49.072 | 422.33 | 13.198 | 420.57 | 59.319 | 420.84 | 60.595
423.04 | 37.603 | 420.23 | 65.819 | 422.52 | 48.911 | 422.5 | 13.049 | 420.75 | 59.202 | 421 | 60.485
423.23 | 37.459 | 420.39 | 65.705 | 422.69 | 48.746 | 422.68 | 12.9 | 420.93 | 59.087 | 421.18 | 60.37
423.42 | 37.314 | 420.56 | 65.6 | 422.85 | 48.581 | 422.84 | 12.751 | 421.1 | 58.971 | 421.35 | 60.259
423.6 | 37.167 | 420.72 | 65.486 | 423.02 | 48.411 | 423 | 12.602 | 421.26 | 58.855 | 421.52 | 60.143
423.78 | 37.026 | 420.89 | 65.376 | 423.18 | 48.25 | 423.16 | 12.46 | 421.42 | 58.734 | 421.69 | 60.022
423.95 | 36.882 | 421.05 | 65.266 | 423.35 | 48.085 | 423.33 | 12.317 | 421.59 | 58.618 | 421.87 | 59.912
424.14 | 36.735 | 421.22 | 65.152 | 423.52 | 47.916 | 423.5 | 12.181 | 421.75 | 58.503 | 422.05 | 59.791
424.32 | 36.588 | 421.38 | 65.038 | 423.7 | 47.751 | 423.67 | 12.044 | 421.92 | 58.382 | 422.23 | 59.675
424.51 | 36.44 | 421.55 | 64.923 | 423.88 | 47.581 | 423.84 | 11.908 | 422.08 | 58.266 | 422.41 | 59.559
424.69 | 36.29 | 421.73 | 64.814 | 424.05 | 47.412 | 423.99 | 11.771 | 422.24 | 58.145 | 422.59 | 59.444
424.87 | 36.139 | 421.89 | 64.699 | 424.23 | 47.242 | 424.15 | 11.635 | 422.4 | 58.02 | 422.78 | 59.328
425.06 | 35.985 | 422.05 | 64.585 | 424.41 | 47.073 | 424.32 | 11.505 | 422.57 | 57.899 | 422.95 | 59.212
425.24 | 35.831 | 422.22 | 64.475 | 424.58 | 46.904 | 424.49 | 11.368 | 422.73 | 57.783 | 423.13 | 59.096
425.41 | 35.673 | 422.39 | 64.361 | 424.75 | 46.73 | 424.65 | 11.244 | 422.89 | 57.658 | 423.3 | 58.975
425.58 | 35.523 | 422.57 | 64.246 | 424.92 | 46.556 | 424.8 | 11.108 | 423.05 | 57.537 | 423.46 | 58.859
425.75 | 35.362 | 422.74 | 64.132 | 425.09 | 46.387 | 424.96 | 10.984 | 423.22 | 57.412 | 423.61 | 58.738
425.92 | 35.204 | 422.91 | 64.013 | 425.26 | 46.218 | 425.12 | 10.86 | 423.37 | 57.291 | 423.76 | 58.616
426.09 | 35.044 | 423.08 | 63.898 | 425.43 | 46.044 | 425.28 | 10.736 | 423.53 | 57.17 | 423.91 | 58.501
426.25 | 34.883 | 423.25 | 63.784 | 425.6 | 45.87 | 425.45 | 10.612 | 423.69 | 57.045 | 424.07 | 58.374
426.42 | 34.719 | 423.41 | 63.664 | 425.78 | 45.697 | 425.61 | 10.494 | 423.85 | 56.919 | 424.23 | 58.253
426.6 | 34.555 | 423.57 | 63.545 | 425.96 | 45.519 | 425.76 | 10.382 | 424.01 | 56.799 | 424.39 | 58.131
426.78 | 34.387 | 423.74 | 63.421 | 426.14 | 45.345 | 425.92 | 10.258 | 424.18 | 56.678 | 424.55 | 58.01
426.95 | 34.217 | 423.92 | 63.307 | 426.32 | 45.171 | 426.08 | 10.14 | 424.36 | 56.552 | 424.7 | 57.889
427.12 | 34.049 | 424.1 | 63.188 | 426.48 | 44.998 | 426.25 | 10.029 | 424.54 | 56.427 | 424.86 | 57.768
427.29 | 33.875 | 424.28 | 63.069 | 426.65 | 44.82 | 426.42 | 9.911 | 424.72 | 56.302 | 425.02 | 57.641
427.47 | 33.704 | 424.45 | 62.949 | 426.82 | 44.642 | 426.6 | 9.799 | 424.89 | 56.171 | 425.18 | 57.519
427.64 | 33.527 | 424.62 | 62.83 | 426.99 | 44.469 | 426.77 | 9.688 | 425.06 | 56.051 | 425.34 | 57.387
427.81 | 33.346 | 424.78 | 62.711 | 427.15 | 44.291 | 426.94 | 9.582 | 425.22 | 55.92 | 425.5 | 57.266
428 | 33.168 | 424.94 | 62.587 | 427.32 | 44.113 | 427.1 | 9.471 | 425.39 | 55.79 | 425.66 | 57.139
428.18 | 32.987 | 425.11 | 62.463 | 427.5 | 43.931 | 427.27 | 9.365 | 425.55 | 55.664 | 425.82 | 57.018
428.36 | 32.803 | 425.28 | 62.344 | 427.68 | 43.753 | 427.43 | 9.26 | 425.71 | 55.539 | 425.98 | 56.891
428.55 | 32.619 | 425.44 | 62.215 | 427.87 | 43.575 | 427.59 | 9.154 | 425.87 | 55.408 | 426.15 | 56.759
428.73 | 32.435 | 425.62 | 62.096 | 428.05 | 43.397 | 427.76 | 9.049 | 426.04 | 55.283 | 426.32 | 56.632
428.92 | 32.247 | 425.78 | 61.967 | 428.24 | 43.215 | 427.93 | 8.949 | 426.2 | 55.148 | 426.5 | 56.505
429.1 | 32.056 | 425.95 | 61.843 | 428.42 | 43.033 | 428.11 | 8.85 | 426.36 | 55.018 | 426.68 | 56.373
429.28 | 31.869 | 426.11 | 61.724 | 428.59 | 42.855 | 428.28 | 8.751 | 426.51 | 54.887 | 426.85 | 56.246
429.47 | 31.678 | 426.28 | 61.6 | 428.75 | 42.669 | 428.44 | 8.652 | 426.66 | 54.757 | 427.03 | 56.119
429.66 | 31.487 | 426.44 | 61.471 | 428.92 | 42.486 | 428.62 | 8.553 | 426.82 | 54.622 | 427.2 | 55.987
429.84 | 31.292 | 426.61 | 61.347 | 429.09 | 42.304 | 428.78 | 8.453 | 426.98 | 54.492 | 427.37 | 55.854
430.01 | 31.095 | 426.77 | 61.219 | 429.25 | 42.118 | 428.95 | 8.354 | 427.15 | 54.356 | 427.54 | 55.722
430.18 | 30.901 | 426.93 | 61.095 | 429.4 | 41.94 | 429.11 | 8.261 | 427.32 | 54.226 | 427.71 | 55.59
430.35 | 30.703 | 427.11 | 60.966 | 429.56 | 41.754 | 429.27 | 8.168 | 427.5 | 54.091 | 427.88 | 55.458
430.53 | 30.502 | 427.28 | 60.832 | 429.7 | 41.572 | 429.44 | 8.081 | 427.67 | 53.956 | 428.04 | 55.326
430.72 | 30.301 | 427.45 | 60.704 | 429.86 | 41.386 | 429.6 | 7.982 | 427.84 | 53.825 | 428.19 | 55.193
430.89 | 30.097 | 427.62 | 60.575 | 430.02 | 41.199 | 429.76 | 7.895 | 428.02 | 53.69 | 428.35 | 55.061
431.06 | 29.899 | 427.78 | 60.446 | 430.19 | 41.013 | 429.93 | 7.802 | 428.2 | 53.56 | 428.52 | 54.923
431.24 | 29.691 | 427.94 | 60.318 | 430.35 | 40.831 | 430.09 | 7.715 | 428.38 | 53.43 | 428.68 | 54.791
431.42 | 29.484 | 428.11 | 60.184 | 430.52 | 40.644 | 430.27 | 7.628 | 428.54 | 53.29 | 428.84 | 54.659
431.6 | 29.28 | 428.28 | 60.055 | 430.68 | 40.458 | 430.44 | 7.542 | 428.69 | 53.15 | 429.01 | 54.515
431.78 | 29.069 | 428.44 | 59.922 | 430.84 | 40.272 | 430.61 | 7.449 | 428.85 | 53.014 | 429.18 | 54.383
431.95 | 28.861 | 428.6 | 59.788 | 431 | 40.085 | 430.79 | 7.368 | 429.01 | 52.879 | 429.35 | 54.239
432.13 | 28.65 | 428.76 | 59.655 | 431.16 | 39.895 | 430.98 | 7.281 | 429.17 | 52.744 | 429.53 | 54.102
432.29 | 28.439 | 428.93 | 59.521 | 431.32 | 39.708 | 431.16 | 7.194 | 429.33 | 52.604 | 429.71 | 53.964
432.47 | 28.228 | 429.09 | 59.388 | 431.47 | 39.518 | 431.33 | 7.114 | 429.5 | 52.464 | 429.88 | 53.821
432.64 | 28.017 | 429.26 | 59.254 | 431.63 | 39.327 | 431.5 | 7.033 | 429.67 | 52.319 | 430.05 | 53.683
432.82 | 27.802 | 429.43 | 59.116 | 431.79 | 39.141 | 431.66 | 6.952 | 429.84 | 52.184 | 430.21 | 53.545
432.99 | 27.588 | 429.6 | 58.978 | 431.95 | 38.95 | 431.81 | 6.872 | 430.02 | 52.044 | 430.37 | 53.401
433.16 | 27.381 | 429.77 | 58.84 | 432.13 | 38.76 | 431.98 | 6.797 | 430.19 | 51.904 | 430.53 | 53.258
433.33 | 27.166 | 429.94 | 58.701 | 432.3 | 38.569 | 432.14 | 6.71 | 430.36 | 51.759 | 430.69 | 53.12
433.5 | 26.955 | 430.12 | 58.568 | 432.46 | 38.374 | 432.32 | 6.63 | 430.53 | 51.624 | 430.86 | 52.977
433.66 | 26.744 | 430.29 | 58.43 | 432.62 | 38.184 | 432.49 | 6.556 | 430.71 | 51.479 | 431.02 | 52.834
433.83 | 26.533 | 430.46 | 58.291 | 432.79 | 37.989 | 432.67 | 6.481 | 430.88 | 51.335 | 431.18 | 52.69
434 | 26.322 | 430.65 | 58.153 | 432.96 | 37.794 | 432.84 | 6.407 | 431.05 | 51.195 | 431.34 | 52.552
434.17 | 26.115 | 430.83 | 58.01 | 433.12 | 37.604 | 433.01 | 6.339 | 431.23 | 51.036 | 431.51 | 52.409
434.33 | 25.907 | 430.99 | 57.867 | 433.28 | 37.409 | 433.18 | 6.264 | 431.4 | 50.915 | 431.69 | 52.26
434.49 | 25.702 | 431.16 | 57.729 | 433.44 | 37.214 | 433.34 | 6.19 | 431.57 | 50.775 | 431.86 | 52.117
434.65 | 25.495 | 431.32 | 57.585 | 433.61 | 37.023 | 433.52 | 6.115 | 431.74 | 50.63 | 432.04 | 51.968
434.81 | 25.291 | 431.48 | 57.443 | 433.78 | 36.824 | 433.69 | 6.041 | 431.91 | 50.48 | 432.21 | 51.819
434.98 | 25.086 | 431.63 | 57.3 | 433.96 | 36.63 | 433.85 | 5.973 | 432.08 | 50.34 | 432.38 | 51.676
435.14 | 24.882 | 431.78 | 57.156 | 434.13 | 36.435 | 434.02 | 5.898 | 432.25 | 50.191 | 432.54 | 51.527
435.31 | 24.684 | 431.94 | 57.014 | 434.31 | 36.244 | 434.18 | 5.83 | 432.42 | 50.041 | 432.7 | 51.378
435.49 | 24.487 | 432.11 | 56.866 | 434.49 | 36.045 | 434.35 | 5.762 | 432.59 | 49.896 | 432.86 | 51.23
435.67 | 24.292 | 432.27 | 56.718 | 434.66 | 35.846 | 434.52 | 5.693 | 432.76 | 49.747 | 433.02 | 51.081
435.85 | 24.105 | 432.44 | 56.575 | 434.82 | 35.656 | 434.69 | 5.632 | 432.94 | 49.602 | 433.18 | 50.926
436.01 | 23.917 | 432.6 | 56.427 | 434.98 | 35.456 | 434.85 | 5.569 | 433.11 | 49.447 | 433.34 | 50.783
436.16 | 23.733 | 432.76 | 56.284 | 435.15 | 35.257 | 435.01 | 5.507 | 433.27 | 49.307 | 433.51 | 50.629
436.31 | 23.549 | 432.93 | 56.136 | 435.31 | 35.063 | 435.18 | 5.445 | 433.43 | 49.153 | 433.68 | 50.48
436.47 | 23.368 | 433.09 | 55.988 | 435.47 | 34.864 | 435.35 | 5.377 | 433.6 | 49.008 | 433.85 | 50.331
436.62 | 23.191 | 433.25 | 55.836 | 435.64 | 34.669 | 435.53 | 5.328 | 433.76 | 48.859 | 434.01 | 50.171
436.78 | 23.016 | 433.41 | 55.683 | 435.82 | 34.466 | 435.7 | 5.265 | 433.93 | 48.709 | 434.19 | 50.017
436.94 | 22.839 | 433.58 | 55.531 | 435.99 | 34.271 | 435.87 | 5.204 | 434.09 | 48.549 | 434.36 | 49.862
437.1 | 22.661 | 433.74 | 55.373 | 436.16 | 34.072 | 436.04 | 5.147 | 434.26 | 48.405 | 434.52 | 49.713
437.27 | 22.491 | 433.9 | 55.221 | 436.32 | 33.877 | 436.21 | 5.092 | 434.42 | 48.255 | 434.67 | 49.565
437.43 | 22.32 | 434.07 | 55.063 | 436.5 | 33.678 | 436.39 | 5.03 | 434.58 | 48.1 | 434.82 | 49.41
437.6 | 22.146 | 434.23 | 54.906 | 436.67 | 33.483 | 436.57 | 4.98 | 434.75 | 47.946 | 434.98 | 49.25
437.77 | 21.978 | 434.4 | 54.749 | 436.84 | 33.284 | 436.75 | 4.924 | 434.91 | 47.792 | 435.13 | 49.096
437.93 | 21.807 | 434.56 | 54.591 | 437.01 | 33.081 | 436.91 | 4.875 | 435.08 | 47.632 | 435.29 | 48.936
438.09 | 21.643 | 434.71 | 54.434 | 437.18 | 32.886 | 437.06 | 4.819 | 435.25 | 47.483 | 435.45 | 48.776
438.26 | 21.472 | 434.87 | 54.277 | 437.35 | 32.683 | 437.23 | 4.776 | 435.41 | 47.328 | 435.6 | 48.622
438.43 | 21.305 | 435.02 | 54.115 | 437.54 | 32.483 | 437.4 | 4.72 | 435.57 | 47.174 | 435.76 | 48.462
438.61 | 21.141 | 435.18 | 53.957 | 437.71 | 32.289 | 437.58 | 4.67 | 435.73 | 47.014 | 435.92 | 48.308
438.77 | 20.977 | 435.34 | 53.8 | 437.89 | 32.09 | 437.75 | 4.627 | 435.89 | 46.86 | 436.1 | 48.148
438.95 | 20.813 | 435.52 | 53.643 | 438.06 | 31.89 | 437.92 | 4.583 | 436.06 | 46.706 | 436.27 | 47.988
439.13 | 20.648 | 435.7 | 53.476 | 438.23 | 31.687 | 438.09 | 4.54 | 436.22 | 46.546 | 436.43 | 47.828
439.31 | 20.484 | 435.88 | 53.314 | 438.41 | 31.488 | 438.26 | 4.496 | 436.37 | 46.387 | 436.59 | 47.668
439.49 | 20.324 | 436.05 | 53.151 | 438.58 | 31.289 | 438.44 | 4.453 | 436.53 | 46.228 | 436.76 | 47.508
439.68 | 20.163 | 436.22 | 52.99 | 438.75 | 31.09 | 438.61 | 4.416 | 436.69 | 46.068 | 436.93 | 47.343
439.86 | 20.002 | 436.4 | 52.818 | 438.93 | 30.887 | 438.79 | 4.372 | 436.85 | 45.904 | 437.1 | 47.183
440.04 | 19.841 | 436.58 | 52.656 | 439.1 | 30.684 | 438.96 | 4.335 | 437.01 | 45.745 | 437.28 | 47.018
440.22 | 19.68 | 436.75 | 52.494 | 439.26 | 30.485 | 439.12 | 4.298 | 437.17 | 45.586 | 437.46 | 46.853
440.4 | 19.52 | 436.91 | 52.327 | 439.43 | 30.281 | 439.28 | 4.261 | 437.33 | 45.426 | 437.63 | 46.687
440.58 | 19.362 | 437.07 | 52.16 | 439.6 | 30.087 | 439.43 | 4.224 | 437.5 | 45.262 | 437.8 | 46.527
440.77 | 19.205 | 437.23 | 51.998 | 439.79 | 29.887 | 439.58 | 4.187 | 437.67 | 45.103 | 437.97 | 46.362
440.96 | 19.048 | 437.38 | 51.826 | 439.97 | 29.684 | 439.74 | 4.155 | 437.84 | 44.939 | 438.14 | 46.196
441.15 | 18.893 | 437.55 | 51.659 | 440.14 | 29.481 | 439.9 | 4.118 | 438.01 | 44.78 | 438.31 | 46.025
441.34 | 18.736 | 437.71 | 51.492 | 440.31 | 29.278 | 440.06 | 4.087 | 438.17 | 44.616 | 438.47 | 45.86
441.53 | 18.582 | 437.88 | 51.325 | 440.48 | 29.083 | 440.22 | 4.056 | 438.33 | 44.451 | 438.64 | 45.695
441.72 | 18.425 | 438.05 | 51.149 | 440.66 | 28.88 | 440.38 | 4.025 | 438.5 | 44.282 | 438.81 | 45.529
441.88 | 18.27 | 438.21 | 50.982 | 440.82 | 28.676 | 440.52 | 3.994 | 438.65 | 44.114 | 438.97 | 45.358
442.04 | 18.116 | 438.36 | 50.815 | 440.97 | 28.473 | 440.64 | 3.969 | 438.8 | 43.949 | 439.12 | 45.193
442.2 | 17.959 | 438.49 | 50.644 | 441.12 | 28.27 | 440.76 | 3.938 | 438.94 | 43.785 | 439.26 | 45.022
442.36 | 17.808 | 438.63 | 50.472 | 441.28 | 28.066 | 440.9 | 3.907 | 439.08 | 43.616 | 439.4 | 44.857
442.52 | 17.654 | 438.76 | 50.3 | 441.43 | 27.863 | 441.03 | 3.882 | 439.22 | 43.448 | 439.54 | 44.686
442.68 | 17.503 | 438.9 | 50.124 | 441.58 | 27.66 | 441.17 | 3.858 | 439.36 | 43.279 | 439.67 | 44.515
442.84 | 17.353 | 439.05 | 49.948 | 441.75 | 27.448 | 441.31 | 3.833 | 439.51 | 43.114 | 439.81 | 44.344
442.99 | 17.202 | 439.2 | 49.771 | 441.92 | 27.241 | 441.45 | 3.814 | 439.66 | 42.945 | 439.97 | 44.173
443.15 | 17.055 | 439.35 | 49.6 | 442.09 | 27.029 | 441.59 | 3.789 | 439.81 | 42.772 | 440.13 | 43.997
443.31 | 16.904 | 439.5 | 49.428 | 442.26 | 26.813 | 441.73 | 3.765 | 439.97 | 42.603 | 440.3 | 43.82
443.47 | 16.757 | 439.66 | 49.251 | 442.44 | 26.593 | 441.88 | 3.746 | 440.13 | 42.434 | 440.47 | 43.655
443.64 | 16.609 | 439.82 | 49.075 | 442.61 | 26.373 | 442.03 | 3.721 | 440.29 | 42.265 | 440.64 | 43.479
443.81 | 16.458 | 439.98 | 48.899 | 442.78 | 26.148 | 442.18 | 3.703 | 440.46 | 42.091 | 440.81 | 43.302
443.97 | 16.311 | 440.14 | 48.717 | 442.95 | 25.911 | 442.34 | 3.678 | 440.63 | 41.922 | 440.97 | 43.126
444.14 | 16.16 | 440.31 | 48.541 | 443.12 | 25.674 | 442.51 | 3.659 | 440.8 | 41.748 | 441.13 | 42.95
444.3 | 16.013 | 440.48 | 48.36 | 443.29 | 25.428 | 442.69 | 3.641 | 440.97 | 41.579 | 441.29 | 42.779
444.48 | 15.866 | 440.66 | 48.184 | 443.46 | 25.178 | 442.86 | 3.622 | 441.14 | 41.41 | 441.46 | 42.602
444.66 | 15.718 | 440.84 | 47.998 | 443.64 | 24.928 | 443.03 | 3.61 | 441.31 | 41.237 | 441.63 | 42.42
444.85 | 15.571 | 441.01 | 47.816 | 443.84 | 24.67 | 443.19 | 3.591 | 441.47 | 41.063 | 441.8 | 42.244
445.03 | 15.427 | 441.18 | 47.63 | 444.03 | 24.407 | 443.35 | 3.566 | 441.63 | 40.889 | 441.97 | 42.068
445.2 | 15.286 | 441.34 | 47.449 | 444.22 | 24.145 | 443.5 | 3.548 | 441.79 | 40.711 | 442.13 | 41.891
445.38 | 15.139 | 441.5 | 47.263 | 444.42 | 23.874 | 443.65 | 3.535 | 441.94 | 40.537 | 442.29 | 41.715
445.57 | 14.995 | 441.66 | 47.077 | 444.61 | 23.607 | 443.81 | 3.511 | 442.1 | 40.358 | 442.45 | 41.533
445.75 | 14.851 | 441.82 | 46.896 | 444.8 | 23.34 | 443.98 | 3.498 | 442.27 | 40.184 | 442.62 | 41.356
445.94 | 14.703 | 441.99 | 46.71 | 444.98 | 23.073 | 444.15 | 3.479 | 442.44 | 40.011 | 442.78 | 41.174
446.13 | 14.559 | 442.17 | 46.524 | 445.16 | 22.811 | 444.32 | 3.461 | 442.6 | 39.832 | 442.94 | 40.992
446.31 | 14.419 | 442.33 | 46.334 | 445.33 | 22.553 | 444.49 | 3.454 | 442.76 | 39.654 | 443.11 | 40.811
446.47 | 14.271 | 442.49 | 46.148 | 445.51 | 22.29 | 444.64 | 3.442 | 442.92 | 39.475 | 443.28 | 40.634
446.64 | 14.131 | 442.66 | 45.957 | 445.68 | 22.036 | 444.8 | 3.424 | 443.07 | 39.296 | 443.44 | 40.447
446.81 | 13.99 | 442.82 | 45.771 | 445.85 | 21.782 | 444.96 | 3.411 | 443.22 | 39.118 | 443.6 | 40.265
446.99 | 13.849 | 442.98 | 45.58 | 446.02 | 21.532 | 445.13 | 3.393 | 443.37 | 38.939 | 443.76 | 40.083
447.17 | 13.705 | 443.14 | 45.39 | 446.18 | 21.282 | 445.3 | 3.386 | 443.52 | 38.76 | 443.93 | 39.901
447.35 | 13.565 | 443.3 | 45.199 | 446.34 | 21.036 | 445.46 | 3.374 | 443.68 | 38.582 | 444.09 | 39.719
447.54 | 13.421 | 443.46 | 45.008 | 446.5 | 20.795 | 445.62 | 3.355 | 443.85 | 38.399 | 444.25 | 39.531
447.72 | 13.28 | 443.62 | 44.817 | 446.67 | 20.549 | 445.78 | 3.343 | 444.01 | 38.215 | 444.41 | 39.35
447.89 | 13.136 | 443.78 | 44.622 | 446.83 | 20.308 | 445.94 | 3.33 | 444.18 | 38.036 | 444.58 | 39.168
448.06 | 12.992 | 443.95 | 44.426 | 446.99 | 20.067 | 446.09 | 3.318 | 444.34 | 37.853 | 444.75 | 38.975
448.22 | 12.848 | 444.13 | 44.231 | 447.14 | 19.83 | 446.25 | 3.306 | 444.51 | 37.67 | 444.91 | 38.787
448.38 | 12.704 | 444.31 | 44.04 | 447.3 | 19.592 | 446.4 | 3.293 | 444.66 | 37.491 | 445.06 | 38.6
448.54 | 12.563 | 444.48 | 43.845 | 447.45 | 19.359 | 446.55 | 3.281 | 444.82 | 37.303 | 445.22 | 38.412
448.69 | 12.419 | 444.65 | 43.64 | 447.6 | 19.126 | 446.71 | 3.269 | 444.99 | 37.119 | 445.39 | 38.231
448.85 | 12.275 | 444.82 | 43.444 | 447.76 | 18.894 | 446.86 | 3.256 | 445.16 | 36.936 | 445.55 | 38.043
449.01 | 12.134 | 444.99 | 43.244 | 447.92 | 18.665 | 447.02 | 3.25 | 445.34 | 36.748 | 445.72 | 37.85
449.17 | 11.99 | 445.16 | 43.049 | 448.08 | 18.44 | 447.17 | 3.244 | 445.51 | 36.564 | 445.88 | 37.663
449.32 | 11.85 | 445.33 | 42.844 | 448.24 | 18.212 | 447.33 | 3.231 | 445.69 | 36.381 | 446.03 | 37.47
449.49 | 11.709 | 445.51 | 42.648 | 448.41 | 17.987 | 447.49 | 3.219 | 445.86 | 36.188 | 446.2 | 37.283
449.67 | 11.569 | 445.67 | 42.448 | 448.58 | 17.767 | 447.65 | 3.213 | 446.02 | 35.999 | 446.36 | 37.09
449.84 | 11.428 | 445.84 | 42.248 | 448.75 | 17.543 | 447.81 | 3.2 | 446.18 | 35.811 | 446.53 | 36.902
450.02 | 11.29 | 446 | 42.047 | 448.91 | 17.322 | 447.97 | 3.188 | 446.35 | 35.623 | 446.69 | 36.709
450.21 | 11.15 | 446.17 | 41.842 | 449.08 | 17.106 | 448.14 | 3.176 | 446.52 | 35.435 | 446.85 | 36.516
450.39 | 11.009 | 446.33 | 41.642 | 449.24 | 16.89 | 448.32 | 3.169 | 446.69 | 35.246 | 447.01 | 36.323
450.57 | 10.872 | 446.5 | 41.437 | 449.42 | 16.674 | 448.48 | 3.163 | 446.86 | 35.058 | 447.17 | 36.136
450.75 | 10.735 | 446.67 | 41.232 | 449.59 | 16.458 | 448.64 | 3.157 | 447.02 | 34.87 | 447.33 | 35.937
450.92 | 10.597 | 446.83 | 41.027 | 449.76 | 16.247 | 448.79 | 3.144 | 447.18 | 34.677 | 447.49 | 35.744
451.09 | 10.46 | 446.99 | 40.827 | 449.92 | 16.039 | 448.95 | 3.138 | 447.35 | 34.489 | 447.66 | 35.551
451.25 | 10.326 | 447.14 | 40.622 | 450.09 | 15.827 | 449.12 | 3.126 | 447.53 | 34.305 | 447.84 | 35.347
451.41 | 10.192 | 447.29 | 40.417 | 450.25 | 15.62 | 449.29 | 3.119 | 447.7 | 34.112 | 448.01 | 35.16
451.59 | 10.058 | 447.44 | 40.207 | 450.41 | 15.417 | 449.45 | 3.113 | 447.87 | 33.914 | 448.17 | 34.967
451.76 | 9.927 | 447.6 | 39.997 | 450.58 | 15.209 | 449.63 | 3.101 | 448.04 | 33.726 | 448.32 | 34.769
451.94 | 9.793 | 447.76 | 39.787 | 450.74 | 15.01 | 449.79 | 3.095 | 448.2 | 33.528 | 448.48 | 34.576
452.11 | 9.663 | 447.93 | 39.582 | 450.91 | 14.811 | 449.96 | 3.089 | 448.35 | 33.335 | 448.63 | 34.383
452.28 | 9.536 | 448.1 | 39.373 | 451.07 | 14.612 | 450.12 | 3.076 | 448.51 | 33.137 | 448.79 | 34.19
452.45 | 9.405 | 448.26 | 39.163 | 451.22 | 14.417 | 450.28 | 3.064 | 448.67 | 32.944 | 448.95 | 33.991
452.63 | 9.278 | 448.43 | 38.958 | 451.38 | 14.227 | 450.44 | 3.058 | 448.82 | 32.746 | 449.12 | 33.793
452.81 | 9.15 | 448.59 | 38.743 | 451.55 | 14.032 | 450.6 | 3.058 | 448.98 | 32.553 | 449.29 | 33.595
452.97 | 9.02 | 448.75 | 38.533 | 451.72 | 13.845 | 450.75 | 3.045 | 449.13 | 32.355 | 449.46 | 33.402
453.13 | 8.896 | 448.91 | 38.324 | 451.89 | 13.659 | 450.91 | 3.033 | 449.28 | 32.162 | 449.64 | 33.209
453.29 | 8.772 | 449.07 | 38.114 | 452.06 | 13.477 | 451.07 | 3.027 | 449.43 | 31.969 | 449.82 | 33.01
453.46 | 8.648 | 449.22 | 37.899 | 452.23 | 13.295 | 451.23 | 3.02 | 449.59 | 31.766 | 449.98 | 32.812
453.62 | 8.531 | 449.38 | 37.685 | 452.4 | 13.121 | 451.4 | 3.008 | 449.75 | 31.568 | 450.13 | 32.619
453.78 | 8.41 | 449.54 | 37.47 | 452.56 | 12.948 | 451.57 | 3.002 | 449.92 | 31.371 | 450.29 | 32.42
453.94 | 8.293 | 449.7 | 37.261 | 452.72 | 12.778 | 451.74 | 2.995 | 450.08 | 31.172 | 450.44 | 32.222
454.08 | 8.176 | 449.87 | 37.041 | 452.88 | 12.609 | 451.89 | 2.989 | 450.25 | 30.974 | 450.6 | 32.023
454.23 | 8.062 | 450.03 | 36.831 | 453.04 | 12.444 | 452.04 | 2.983 | 450.43 | 30.777 | 450.77 | 31.825
454.39 | 7.945 | 450.19 | 36.612 | 453.2 | 12.283 | 452.2 | 2.977 | 450.6 | 30.579 | 450.94 | 31.626
454.55 | 7.831 | 450.35 | 36.393 | 453.38 | 12.126 | 452.36 | 2.971 | 450.77 | 30.371 | 451.11 | 31.422
454.7 | 7.72 | 450.5 | 36.178 | 453.55 | 11.974 | 452.53 | 2.965 | 450.93 | 30.173 | 451.28 | 31.229
454.86 | 7.613 | 450.65 | 35.959 | 453.72 | 11.817 | 452.69 | 2.959 | 451.09 | 29.971 | 451.44 | 31.026
455.01 | 7.499 | 450.82 | 35.74 | 453.89 | 11.664 | 452.86 | 2.952 | 451.25 | 29.773 | 451.6 | 30.827
455.16 | 7.395 | 450.98 | 35.52 | 454.06 | 11.52 | 453.01 | 2.946 | 451.41 | 29.565 | 451.75 | 30.628
455.31 | 7.292 | 451.14 | 35.301 | 454.24 | 11.377 | 453.16 | 2.94 | 451.56 | 29.363 | 451.91 | 30.425
455.47 | 7.188 | 451.31 | 35.086 | 454.42 | 11.241 | 453.32 | 2.927 | 451.72 | 29.164 | 452.07 | 30.226
455.64 | 7.087 | 451.47 | 34.867 | 454.6 | 11.105 | 453.49 | 2.927 | 451.88 | 28.957 | 452.22 | 30.022
455.82 | 6.987 | 451.64 | 34.643 | 454.78 | 10.97 | 453.66 | 2.915 | 452.05 | 28.749 | 452.39 | 29.824
455.99 | 6.89 | 451.8 | 34.428 | 454.98 | 10.843 | 453.85 | 2.909 | 452.23 | 28.547 | 452.55 | 29.62
456.15 | 6.792 | 451.97 | 34.209 | 455.17 | 10.716 | 454.03 | 2.902 | 452.4 | 28.339 | 452.72 | 29.416
456.3 | 6.699 | 452.15 | 33.985 | 455.37 | 10.597 | 454.22 | 2.902 | 452.57 | 28.136 | 452.89 | 29.206
456.45 | 6.605 | 452.32 | 33.756 | 455.56 | 10.479 | 454.4 | 2.896 | 452.74 | 27.929 | 453.07 | 28.997
456.6 | 6.518 | 452.49 | 33.518 | 455.76 | 10.368 | 454.58 | 2.884 | 452.91 | 27.721 | 453.25 | 28.787
456.76 | 6.417 | 452.66 | 33.279 | 455.97 | 10.254 | 454.74 | 2.878 | 453.08 | 27.514 | 453.42 | 28.578
456.93 | 6.347 | 452.83 | 33.036 | 456.19 | 10.148 | 454.9 | 2.871 | 453.26 | 27.311 | 453.59 | 28.363
457.1 | 6.26 | 452.99 | 32.779 | 456.4 | 10.047 | 455.05 | 2.859 | 453.42 | 27.099 | 453.75 | 28.148
457.26 | 6.173 | 453.16 | 32.536 | 456.62 | 9.945 | 455.2 | 2.859 | 453.59 | 26.896 | 453.91 | 27.927
457.41 | 6.089 | 453.34 | 32.283 | 456.84 | 9.852 | 455.37 | 2.853 | 453.75 | 26.683 | 454.07 | 27.707
457.55 | 6.009 | 453.5 | 32.021 | 457.06 | 9.759 | 455.53 | 2.847 | 453.9 | 26.476 | 454.24 | 27.475
457.69 | 5.928 | 453.66 | 31.763 | 457.25 | 9.666 | 455.69 | 2.841 | 454.05 | 26.264 | 454.41 | 27.249
457.82 | 5.855 | 453.82 | 31.511 | 457.45 | 9.581 | 455.84 | 2.828 | 454.21 | 26.046 | 454.58 | 27.007
457.97 | 5.777 | 453.97 | 31.248 | 457.64 | 9.5 | 455.99 | 2.828 | 454.36 | 25.834 | 454.75 | 26.77
458.12 | 5.704 | 454.14 | 30.986 | 457.82 | 9.424 | 456.14 | 2.822 | 454.51 | 25.621 | 454.91 | 26.527
458.27 | 5.63 | 454.3 | 30.729 | 457.98 | 9.348 | 456.31 | 2.816 | 454.67 | 25.409 | 455.08 | 26.279
458.44 | 5.563 | 454.46 | 30.471 | 458.13 | 9.28 | 456.48 | 2.81 | 454.84 | 25.202 | 455.25 | 26.031
458.61 | 5.493 | 454.62 | 30.209 | 458.29 | 9.217 | 456.66 | 2.803 | 455.02 | 24.985 | 455.44 | 25.777
458.77 | 5.426 | 454.78 | 29.937 | 458.44 | 9.149 | 456.83 | 2.797 | 455.19 | 24.772 | 455.61 | 25.524
458.93 | 5.359 | 454.95 | 29.699 | 458.59 | 9.09 | 457 | 2.797 | 455.36 | 24.555 | 455.78 | 25.27
459.09 | 5.299 | 455.12 | 29.432 | 458.73 | 9.034 | 457.17 | 2.791 | 455.52 | 24.338 | 455.94 | 25.017
459.26 | 5.238 | 455.28 | 29.17 | 458.87 | 8.984 | 457.36 | 2.778 | 455.69 | 24.115 | 456.1 | 24.763
459.41 | 5.178 | 455.44 | 28.912 | 459.01 | 8.933 | 457.53 | 2.772 | 455.85 | 23.893 | 456.26 | 24.515
459.56 | 5.124 | 455.6 | 28.659 | 459.13 | 8.882 | 457.7 | 2.766 | 456.01 | 23.672 | 456.42 | 24.267
459.71 | 5.068 | 455.76 | 28.392 | 459.24 | 8.84 | 457.87 | 2.76 | 456.18 | 23.449 | 456.58 | 24.019
459.86 | 5.017 | 455.92 | 28.135 | 459.34 | 8.797 | 458.02 | 2.754 | 456.33 | 23.223 | 456.74 | 23.776
460 | 4.967 | 456.09 | 27.877 | 459.45 | 8.759 | 458.17 | 2.748 | 456.48 | 22.991 | 456.9 | 23.534
460.15 | 4.92 | 456.26 | 27.615 | 459.55 | 8.725 | 458.32 | 2.741 | 456.64 | 22.769 | 457.07 | 23.297
460.3 | 4.866 | 456.43 | 27.362 | 459.66 | 8.687 | 458.49 | 2.735 | 456.81 | 22.542 | 457.24 | 23.065
460.44 | 4.823 | 456.6 | 27.105 | 459.75 | 8.658 | 458.65 | 2.729 | 456.97 | 22.315 | 457.41 | 22.834
460.6 | 4.78 | 456.76 | 26.843 | 459.84 | 8.628 | 458.82 | 2.729 | 457.13 | 22.088 | 457.58 | 22.608
460.76 | 4.739 | 456.93 | 26.585 | 459.94 | 8.598 | 458.99 | 2.723 | 457.3 | 21.856 | 457.74 | 22.382
460.9 | 4.699 | 457.09 | 26.328 | 460.04 | 8.573 | 459.15 | 2.723 | 457.47 | 21.625 | 457.91 | 22.156
461.04 | 4.649 | 457.27 | 26.071 | 460.14 | 8.548 | 459.31 | 2.717 | 457.63 | 21.393 | 458.07 | 21.935
461.17 | 4.625 | 457.44 | 25.813 | 460.26 | 8.522 | 459.47 | 2.71 | 457.81 | 21.157 | 458.24 | 21.72
461.32 | 4.592 | 457.61 | 25.56 | 460.38 | 8.501 | 459.62 | 2.704 | 457.99 | 20.92 | 458.41 | 21.511
461.46 | 4.555 | 457.78 | 25.303 | 460.5 | 8.476 | 459.78 | 2.704 | 458.16 | 20.684 | 458.57 | 21.29
461.61 | 4.518 | 457.95 | 25.045 | 460.63 | 8.454 | 459.94 | 2.692 | 458.33 | 20.447 | 458.74 | 21.075
461.75 | 4.488 | 458.12 | 24.793 | 460.76 | 8.437 | 460.09 | 2.685 | 458.5 | 20.215 | 458.9 | 20.866
461.89 | 4.458 | 458.29 | 24.535 | 460.88 | 8.412 | 460.25 | 2.679 | 458.68 | 19.979 | 459.06 | 20.667
462.04 | 4.428 | 458.46 | 24.282 | 461 | 8.399 | 460.4 | 2.679 | 458.85 | 19.742 | 459.23 | 20.463
462.19 | 4.398 | 458.63 | 24.025 | 461.13 | 8.378 | 460.56 | 2.673 | 459.03 | 19.506 | 459.41 | 20.265
462.34 | 4.371 | 458.81 | 23.772 | 461.26 | 8.365 | 460.72 | 2.667 | 459.2 | 19.274 | 459.59 | 20.061
462.49 | 4.344 | 458.98 | 23.52 | 461.39 | 8.348 | 460.89 | 2.661 | 459.36 | 19.033 | 459.76 | 19.857
462.62 | 4.324 | 459.15 | 23.272 | 461.53 | 8.336 | 461.05 | 2.661 | 459.53 | 18.801 | 459.91 | 19.658
462.76 | 4.301 | 459.32 | 23.019 | 461.67 | 8.319 | 461.21 | 2.648 | 459.69 | 18.565 | 460.08 | 19.46
462.89 | 4.281 | 459.5 | 22.771 | 461.81 | 8.306 | 461.38 | 2.642 | 459.87 | 18.333 | 460.24 | 19.267
463.03 | 4.26 | 459.67 | 22.518 | 461.94 | 8.293 | 461.55 | 2.636 | 460.04 | 18.096 | 460.4 | 19.074
463.16 | 4.24 | 459.83 | 22.266 | 462.08 | 8.281 | 461.74 | 2.636 | 460.2 | 17.86 | 460.56 | 18.887
463.29 | 4.22 | 459.99 | 22.018 | 462.22 | 8.272 | 461.92 | 2.63 | 460.37 | 17.623 | 460.73 | 18.688
463.43 | 4.203 | 460.15 | 21.77 | 462.35 | 8.259 | 462.11 | 2.624 | 460.55 | 17.391 | 460.89 | 18.501
463.56 | 4.187 | 460.32 | 21.527 | 462.5 | 8.247 | 462.3 | 2.617 | 460.71 | 17.155 | 461.06 | 18.308
463.71 | 4.17 | 460.49 | 21.279 | 462.64 | 8.238 | 462.48 | 2.611 | 460.86 | 16.923 | 461.23 | 18.12
463.86 | 4.156 | 460.66 | 21.036 | 462.78 | 8.23 | 462.64 | 2.605 | 461.02 | 16.687 | 461.39 | 17.939
464.01 | 4.143 | 460.82 | 20.792 | 462.91 | 8.217 | 462.8 | 2.605 | 461.18 | 16.455 | 461.55 | 17.751
464.16 | 4.13 | 460.98 | 20.549 | 463.04 | 8.209 | 462.96 | 2.593 | 461.34 | 16.219 | 461.72 | 17.563
464.31 | 4.116 | 461.13 | 20.311 | 463.18 | 8.2 | 463.12 | 2.593 | 461.51 | 15.977 | 461.87 | 17.382
464.45 | 4.103 | 461.3 | 20.068 | 463.32 | 8.192 | 463.29 | 2.586 | 461.67 | 15.741 | 462.04 | 17.194
464.6 | 4.096 | 461.47 | 19.815 | 463.46 | 8.179 | 463.46 | 2.58 | 461.83 | 15.494 | 462.21 | 17.012
464.76 | 4.083 | 461.65 | 19.591 | 463.6 | 8.171 | 463.64 | 2.574 | 462 | 15.258 | 462.38 | 16.83
464.92 | 4.073 | 461.83 | 19.357 | 463.75 | 8.158 | 463.81 | 2.568 | 462.18 | 15.012 | 462.55 | 16.654
465.07 | 4.063 | 462 | 19.119 | 463.9 | 8.154 | 463.98 | 2.568 | 462.35 | 14.771 | 462.72 | 16.472
465.22 | 4.049 | 462.18 | 18.876 | 464.04 | 8.149 | 464.14 | 2.561 | 462.52 | 14.529 | 462.88 | 16.296
465.37 | 4.043 | 462.36 | 18.637 | 464.18 | 8.137 | 464.3 | 2.549 | 462.69 | 14.283 | 463.06 | 16.119
465.51 | 4.036 | 462.54 | 18.399 | 464.32 | 8.128 | 464.46 | 2.549 | 462.87 | 14.042 | 463.23 | 15.943
465.65 | 4.026 | 462.72 | 18.165 | 464.47 | 8.12 | 464.62 | 2.543 | 463.06 | 13.805 | 463.41 | 15.761
465.79 | 4.016 | 462.89 | 17.927 | 464.62 | 8.116 | 464.78 | 2.543 | 463.24 | 13.569 | 463.59 | 15.585
465.93 | 4.009 | 463.06 | 17.684 | 464.78 | 8.107 | 464.94 | 2.537 | 463.42 | 13.342 | 463.76 | 15.419
466.09 | 3.999 | 463.22 | 17.45 | 464.93 | 8.103 | 465.1 | 2.53 | 463.6 | 13.115 | 463.93 | 15.243
466.24 | 3.992 | 463.38 | 17.212 | 465.08 | 8.094 | 465.26 | 2.53 | 463.78 | 12.893 | 464.1 | 15.066
466.38 | 3.982 | 463.55 | 16.969 | 465.24 | 8.086 | 465.42 | 2.518 | 463.94 | 12.685 | 464.26 | 14.901
466.53 | 3.972 | 463.73 | 16.73 | 465.4 | 8.082 | 465.59 | 2.512 | 464.11 | 12.478 | 464.44 | 14.735
466.69 | 3.966 | 463.89 | 16.492 | 465.55 | 8.077 | 465.76 | 2.506 | 464.27 | 12.27 | 464.6 | 14.564
466.85 | 3.959 | 464.06 | 16.253 | 465.71 | 8.069 | 465.94 | 2.506 | 464.43 | 12.072 | 464.76 | 14.399
467.01 | 3.949 | 464.23 | 16.01 | 465.86 | 8.065 | 466.12 | 2.5 | 464.6 | 11.879 | 464.93 | 14.228
467.18 | 3.942 | 464.41 | 15.767 | 466.03 | 8.06 | 466.29 | 2.5 | 464.77 | 11.696 | 465.1 | 14.058
467.35 | 3.935 | 464.58 | 15.529 | 466.19 | 8.056 | 466.45 | 2.493 | 464.94 | 11.512 | 465.28 | 13.892
467.51 | 3.929 | 464.76 | 15.291 | 466.35 | 8.048 | 466.61 | 2.487 | 465.12 | 11.334 | 465.44 | 13.732
467.67 | 3.919 | 464.94 | 15.057 | 466.51 | 8.043 | 466.77 | 2.481 | 465.3 | 11.155 | 465.61 | 13.567
467.82 | 3.915 | 465.12 | 14.818 | 466.67 | 8.039 | 466.93 | 2.475 | 465.47 | 10.981 | 465.78 | 13.407
467.99 | 3.905 | 465.29 | 14.561 | 466.82 | 8.035 | 467.09 | 2.475 | 465.64 | 10.817 | 465.95 | 13.247
468.16 | 3.899 | 465.46 | 14.375 | 466.98 | 8.026 | 467.26 | 2.462 | 465.81 | 10.653 | 466.13 | 13.087
468.34 | 3.899 | 465.64 | 14.151 | 467.13 | 8.018 | 467.44 | 2.462 | 465.98 | 10.489 | 466.31 | 12.933
468.51 | 3.892 | 465.82 | 13.937 | 467.28 | 8.014 | 467.61 | 2.462 | 466.15 | 10.335 | 466.47 | 12.784
468.68 | 3.888 | 465.99 | 13.727 | 467.43 | 8.01 | 467.78 | 2.456 | 466.32 | 10.175 | 466.63 | 12.63
468.85 | 3.885 | 466.15 | 13.522 | 467.59 | 8.005 | 467.95 | 2.45 | 466.48 | 10.021 | 466.79 | 12.481
469.02 | 3.875 | 466.32 | 13.317 | 467.74 | 8.001 | 468.13 | 2.443 | 466.65 | 9.871 | 466.96 | 12.332
469.19 | 3.872 | 466.49 | 13.116 | 467.89 | 7.993 | 468.31 | 2.443 | 466.82 | 9.726 | 467.13 | 12.189
469.36 | 3.865 | 466.66 | 12.93 | 468.05 | 7.988 | 468.48 | 2.437 | 466.99 | 9.581 | 467.31 | 12.04
469.52 | 3.858 | 466.83 | 12.74 | 468.21 | 7.98 | 468.65 | 2.431 | 467.16 | 9.442 | 467.49 | 11.902
469.67 | 3.855 | 466.99 | 12.549 | 468.38 | 7.976 | 468.82 | 2.425 | 467.33 | 9.302 | 467.66 | 11.759
469.82 | 3.848 | 467.14 | 12.368 | 468.56 | 7.972 | 469 | 2.419 | 467.49 | 9.166 | 467.83 | 11.621
469.96 | 3.842 | 467.29 | 12.187 | 468.74 | 7.967 | 469.18 | 2.413 | 467.66 | 9.031 | 467.99 | 11.489
470.12 | 3.838 | 467.45 | 12.015 | 468.91 | 7.963 | 469.35 | 2.406 | 467.82 | 8.901 | 468.16 | 11.356
470.29 | 3.835 | 467.61 | 11.843 | 469.07 | 7.959 | 469.52 | 2.406 | 467.98 | 8.776 | 468.33 | 11.218
470.45 | 3.828 | 467.76 | 11.672 | 469.23 | 7.955 | 469.69 | 2.4 | 468.15 | 8.655 | 468.5 | 11.086
470.61 | 3.818 | 467.92 | 11.5 | 469.39 | 7.95 | 469.84 | 2.394 | 468.31 | 8.529 | 468.68 | 10.965
470.77 | 3.815 | 468.09 | 11.338 | 469.56 | 7.946 | 470 | 2.394 | 468.47 | 8.409 | 468.86 | 10.838
470.94 | 3.812 | 468.25 | 11.176 | 469.72 | 7.942 | 470.16 | 2.388 | 468.64 | 8.293 | 469.04 | 10.717
471.09 | 3.808 | 468.42 | 11.018 | 469.89 | 7.934 | 470.33 | 2.382 | 468.79 | 8.177 | 469.21 | 10.601
471.25 | 3.802 | 468.58 | 10.861 | 470.06 | 7.929 | 470.5 | 2.376 | 468.95 | 8.066 | 469.38 | 10.48
471.42 | 3.798 | 468.74 | 10.704 | 470.23 | 7.925 | 470.66 | 2.376 | 469.1 | 7.955 | 469.57 | 10.364
471.58 | 3.788 | 468.89 | 10.551 | 470.39 | 7.921 | 470.83 | 2.363 | 469.27 | 7.844 | 469.75 | 10.254
471.74 | 3.785 | 469.07 | 10.399 | 470.56 | 7.917 | 471 | 2.363 | 469.43 | 7.743 | 469.93 | 10.143
471.91 | 3.778 | 469.24 | 10.246 | 470.72 | 7.912 | 471.16 | 2.363 | 469.6 | 7.641 | 470.1 | 10.039
472.07 | 3.771 | 469.42 | 10.098 | 470.88 | 7.908 | 471.33 | 2.357 | 469.77 | 7.545 | 470.27 | 9.94
472.23 | 3.768 | 469.58 | 9.955 | 471.04 | 7.904 | 471.51 | 2.351 | 469.94 | 7.448 | 470.44 | 9.835
472.4 | 3.761 | 469.74 | 9.807 | 471.21 | 7.9 | 471.68 | 2.344 | 470.11 | 7.352 | 470.61 | 9.735
472.56 | 3.758 | 469.9 | 9.669 | 471.38 | 7.887 | 471.84 | 2.338 | 470.29 | 7.26 | 470.78 | 9.636
472.74 | 3.751 | 470.05 | 9.531 | 471.55 | 7.891 | 472 | 2.332 | 470.46 | 7.168 | 470.95 | 9.542
472.91 | 3.748 | 470.2 | 9.397 | 471.72 | 7.883 | 472.17 | 2.332 | 470.62 | 7.076 | 471.12 | 9.454
473.08 | 3.744 | 470.36 | 9.264 | 471.89 | 7.878 | 472.34 | 2.326 | 470.78 | 6.994 | 471.29 | 9.366
473.25 | 3.738 | 470.53 | 9.13 | 472.06 | 7.87 | 472.51 | 2.319 | 470.96 | 6.907 | 471.46 | 9.283
473.43 | 3.735 | 470.7 | 9.002 | 472.22 | 7.87 | 472.69 | 2.313 | 471.14 | 6.825 | 471.63 | 9.206
473.59 | 3.731 | 470.87 | 8.873 | 472.39 | 7.866 | 472.87 | 2.313 | 471.33 | 6.743 | 471.8 | 9.124
473.76 | 3.724 | 471.02 | 8.754 | 472.55 | 7.861 | 473.04 | 2.301 | 471.51 | 6.666 | 471.96 | 9.052
473.92 | 3.721 | 471.19 | 8.63 | 472.72 | 7.853 | 473.22 | 2.301 | 471.69 | 6.589 | 472.12 | 8.975
474.09 | 3.718 | 471.35 | 8.511 | 472.88 | 7.849 | 473.39 | 2.295 | 471.86 | 6.516 | 472.27 | 8.903
474.25 | 3.711 | 471.52 | 8.392 | 473.04 | 7.844 | 473.56 | 2.289 | 472.02 | 6.444 | 472.43 | 8.831
474.42 | 3.708 | 471.68 | 8.277 | 473.2 | 7.84 | 473.72 | 2.282 | 472.18 | 6.377 | 472.59 | 8.765
474.6 | 3.701 | 471.85 | 8.167 | 473.38 | 7.836 | 473.89 | 2.27 | 472.34 | 6.309 | 472.76 | 8.705
474.78 | 3.694 | 472.01 | 8.058 | 473.55 | 7.832 | 474.06 | 2.27 | 472.51 | 6.246 | 472.92 | 8.644
474.95 | 3.688 | 472.16 | 7.943 | 473.72 | 7.827 | 474.22 | 2.258 | 472.69 | 6.184 | 473.08 | 8.584
475.12 | 3.684 | 472.32 | 7.834 | 473.88 | 7.823 | 474.38 | 2.258 | 472.87 | 6.121 | 473.25 | 8.528
475.29 | 3.677 | 472.48 | 7.729 | 474.03 | 7.819 | 474.56 | 2.251 | 473.05 | 6.063 | 473.41 | 8.473
475.45 | 3.674 | 472.64 | 7.629 | 474.18 | 7.811 | 474.73 | 2.251 | 473.21 | 6.01 | 473.58 | 8.423
475.62 | 3.667 | 472.82 | 7.528 | 474.35 | 7.806 | 474.9 | 2.245 | 473.38 | 5.956 | 473.75 | 8.374
475.78 | 3.664 | 473 | 7.428 | 474.52 | 7.802 | 475.07 | 2.239 | 473.55 | 5.904 | 473.91 | 8.324
475.95 | 3.661 | 473.18 | 7.328 | 474.69 | 7.798 | 475.25 | 2.233 | 473.72 | 5.85 | 474.07 | 8.28
476.12 | 3.654 | 473.36 | 7.237 | 474.86 | 7.798 | 475.42 | 2.226 | 473.89 | 5.802 | 474.24 | 8.242
476.28 | 3.647 | 473.54 | 7.142 | 475.02 | 7.794 | 475.59 | 2.22 | 474.06 | 5.754 | 474.41 | 8.198
476.45 | 3.647 | 473.73 | 7.052 | 475.18 | 7.785 | 475.76 | 2.22 | 474.23 | 5.706 | 474.59 | 8.154
476.62 | 3.641 | 473.91 | 6.966 | 475.35 | 7.785 | 475.94 | 2.22 | 474.39 | 5.662 | 474.77 | 8.12
476.79 | 3.637 | 474.08 | 6.875 | 475.52 | 7.781 | 476.11 | 2.214 | 474.55 | 5.624 | 474.94 | 8.082
476.96 | 3.631 | 474.25 | 6.794 | 475.68 | 7.773 | 476.27 | 2.22 | 474.72 | 5.58 | 475.11 | 8.049
477.13 | 3.627 | 474.42 | 6.708 | 475.85 | 7.773 | 476.44 | 2.22 | 474.88 | 5.541 | 475.29 | 8.016
477.29 | 3.621 | 474.59 | 6.632 | 476.02 | 7.768 | 476.6 | 2.214 | 475.05 | 5.508 | 475.45 | 7.983
477.47 | 3.617 | 474.76 | 6.551 | 476.19 | 7.764 | 476.76 | 2.214 | 475.22 | 5.469 | 475.61 | 7.955
477.64 | 3.611 | 474.93 | 6.47 | 476.36 | 7.76 | 476.93 | 2.22 | 475.39 | 5.44 | 475.78 | 7.927
477.82 | 3.607 | 475.1 | 6.398 | 476.52 | 7.756 | 477.11 | 2.208 | 475.56 | 5.406 | 475.94 | 7.894
477.99 | 3.6 | 475.28 | 6.327 | 476.67 | 7.747 | 477.29 | 2.202 | 475.72 | 5.382 | 476.11 | 7.867
478.15 | 3.597 | 475.44 | 6.255 | 476.83 | 7.747 | 477.45 | 2.189 | 475.9 | 5.353 | 476.28 | 7.85
478.31 | 3.594 | 475.6 | 6.189 | 476.99 | 7.743 | 477.62 | 2.177 | 476.07 | 5.324 | 476.45 | 7.828
478.46 | 3.591 | 475.77 | 6.122 | 477.15 | 7.734 | 477.78 | 2.171 | 476.25 | 5.3 | 476.62 | 7.801
478.61 | 3.584 | 475.94 | 6.06 | 477.31 | 7.734 | 477.95 | 2.165 | 476.42 | 5.281 | 476.78 | 7.784
478.77 | 3.58 | 476.11 | 5.998 | 477.48 | 7.726 | 478.12 | 2.159 | 476.59 | 5.257 | 476.95 | 7.762
478.93 | 3.574 | 476.28 | 5.936 | 477.65 | 7.722 | 478.3 | 2.159 | 476.76 | 5.237 | 477.13 | 7.74
479.09 | 3.57 | 476.44 | 5.879 | 477.82 | 7.718 | 478.48 | 2.159 | 476.92 | 5.213 | 477.31 | 7.712
479.24 | 3.564 | 476.62 | 5.826 | 477.99 | 7.713 | 478.65 | 2.152 | 477.08 | 5.194 | 477.48 | 7.69
479.4 | 3.56 | 476.8 | 5.774 | 478.16 | 7.709 | 478.81 | 2.146 | 477.24 | 5.175 | 477.64 | 7.674
479.56 | 3.554 | 476.98 | 5.726 | 478.32 | 7.705 | 478.97 | 2.14 | 477.39 | 5.16 | 477.8 | 7.663
479.72 | 3.547 | 477.17 | 5.678 | 478.47 | 7.7 | 479.14 | 2.14 | 477.55 | 5.146 | 477.96 | 7.641
479.88 | 3.544 | 477.34 | 5.636 | 478.63 | 7.692 | 479.31 | 2.134 | 477.71 | 5.131 | 478.11 | 7.624
480.04 | 3.54 | 477.51 | 5.588 | 478.8 | 7.692 | 479.47 | 2.134 | 477.86 | 5.117 | 478.27 | 7.608
480.2 | 3.533 | 477.68 | 5.55 | 478.96 | 7.688 | 479.63 | 2.121 | 478.01 | 5.097 | 478.43 | 7.597
480.36 | 3.527 | 477.85 | 5.507 | 479.13 | 7.688 | 479.78 | 2.115 | 478.17 | 5.083 | 478.59 | 7.58
480.53 | 3.523 | 478.01 | 5.469 | 479.29 | 7.679 | 479.93 | 2.115 | 478.34 | 5.068 | 478.75 | 7.569
480.7 | 3.523 | 478.18 | 5.431 | 479.44 | 7.679 | 480.08 | 2.109 | 478.51 | 5.054 | 478.91 | 7.558
480.87 | 3.517 | 478.35 | 5.397 | 479.61 | 7.671 | 480.23 | 2.102 | 478.68 | 5.044 | 479.08 | 7.547
481.04 | 3.514 | 478.51 | 5.364 | 479.77 | 7.671 | 480.39 | 2.102 | 478.85 | 5.03 | 479.25 | 7.542
481.2 | 3.51 | 478.68 | 5.335 | 479.94 | 7.666 | 480.55 | 2.096 | 479.01 | 5.025 | 479.43 | 7.53
481.37 | 3.503 | 478.85 | 5.302 | 480.11 | 7.662 | 480.7 | 2.09 | 479.17 | 5.01 | 479.6 | 7.519
481.54 | 3.5 | 479.01 | 5.278 | 480.27 | 7.658 | 480.87 | 2.09 | 479.33 | 5.006 | 479.77 | 7.514
481.71 | 3.493 | 479.17 | 5.254 | 480.44 | 7.654 | 481.03 | 2.09 | 479.48 | 4.991 | 479.93 | 7.503
481.88 | 3.49 | 479.33 | 5.226 | 480.61 | 7.645 | 481.19 | 2.084 | 479.63 | 4.982 | 480.09 | 7.503
482.05 | 3.483 | 479.49 | 5.202 | 480.78 | 7.645 | 481.36 | 2.072 | 479.78 | 4.972 | 480.24 | 7.497
482.21 | 3.48 | 479.65 | 5.178 | 480.96 | 7.641 | 481.54 | 2.072 | 479.94 | 4.962 | 480.41 | 7.481
482.39 | 3.473 | 479.82 | 5.154 | 481.14 | 7.637 | 481.72 | 2.065 | 480.1 | 4.953 | 480.58 | 7.475
482.57 | 3.467 | 479.98 | 5.135 | 481.31 | 7.633 | 481.89 | 2.059 | 480.25 | 4.948 | 480.75 | 7.47
482.74 | 3.463 | 480.14 | 5.116 | 481.49 | 7.633 | 482.07 | 2.053 | 480.4 | 4.938 | 480.93 | 7.459
482.92 | 3.46 | 480.31 | 5.097 | 481.66 | 7.628 | 482.23 | 2.047 | 480.55 | 4.933 | 481.1 | 7.453
483.09 | 3.453 | 480.47 | 5.082 | 481.83 | 7.624 | 482.39 | 2.041 | 480.71 | 4.923 | 481.26 | 7.448
483.27 | 3.45 | 480.64 | 5.063 | 482 | 7.62 | 482.55 | 2.034 | 480.86 | 4.919 | 481.42 | 7.437
483.44 | 3.447 | 480.82 | 5.044 | 482.18 | 7.616 | 482.71 | 2.028 | 481.02 | 4.914 | 481.59 | 7.426
483.61 | 3.44 | 480.99 | 5.03 | 482.36 | 7.612 | 482.88 | 2.022 | 481.19 | 4.909 | 481.75 | 7.42
483.78 | 3.436 | 481.16 | 5.016 | 482.54 | 7.607 | 483.06 | 2.016 | 481.37 | 4.899 | 481.91 | 7.415
483.95 | 3.433 | 481.34 | 5.002 | 482.72 | 7.603 | 483.24 | 2.016 | 481.54 | 4.89 | 482.06 | 7.409
484.13 | 3.426 | 481.53 | 4.987 | 482.9 | 7.599 | 483.41 | 2.009 | 481.71 | 4.885 | 482.22 | 7.398
484.3 | 3.42 | 481.7 | 4.973 | 483.07 | 7.595 | 483.59 | 2.009 | 481.88 | 4.88 | 482.39 | 7.393
484.47 | 3.42 | 481.88 | 4.963 | 483.25 | 7.59 | 483.77 | 2.003 | 482.04 | 4.875 | 482.56 | 7.387
484.64 | 3.413 | 482.06 | 4.949 | 483.43 | 7.586 | 483.95 | 2.003 | 482.21 | 4.871 | 482.72 | 7.382
484.8 | 3.406 | 482.24 | 4.94 | 483.6 | 7.582 | 484.13 | 1.997 | 482.39 | 4.866 | 482.88 | 7.376
484.97 | 3.403 | 482.41 | 4.93 | 483.77 | 7.573 | 484.32 | 1.997 | 482.57 | 4.856 | 483.04 | 7.365
485.13 | 3.4 | 482.57 | 4.921 | 483.93 | 7.569 | 484.49 | 1.991 | 482.75 | 4.856 | 483.2 | 7.36
485.29 | 3.393 | 482.74 | 4.916 | 484.1 | 7.569 | 484.66 | 1.991 | 482.93 | 4.851 | 483.37 | 7.349
485.45 | 3.389 | 482.9 | 4.902 | 484.27 | 7.561 | 484.83 | 1.991 | 483.1 | 4.842 | 483.54 | 7.343
485.61 | 3.386 | 483.07 | 4.892 | 484.44 | 7.557 | 484.99 | 1.972 | 483.27 | 4.842 | 483.71 | 7.343
485.76 | 3.379 | 483.23 | 4.882 | 484.62 | 7.552 | 485.14 | 1.978 | 483.44 | 4.837 | 483.88 | 7.337
485.92 | 3.373 | 483.39 | 4.877 | 484.8 | 7.552 | 485.3 | 1.966 | 483.6 | 4.832 | 484.05 | 7.337
486.08 | 3.366 | 483.54 | 4.868 | 484.98 | 7.548 | 485.47 | 1.966 | 483.77 | 4.827 | 484.23 | 7.332
486.25 | 3.363 | 483.7 | 4.858 | 485.17 | 7.544 | 485.64 | 1.966 | 483.94 | 4.822 | 484.4 | 7.327
486.41 | 3.359 | 483.86 | 4.854 | 485.35 | 7.544 | 485.82 | 1.96 | 484.1 | 4.817 | 484.58 | 7.321
486.57 | 3.353 | 484.02 | 4.844 | 485.53 | 7.535 | 486 | 1.96 | 484.26 | 4.813 | 484.75 | 7.321
486.74 | 3.346 | 484.19 | 4.839 | 485.69 | 7.531 | 486.17 | 1.948 | 484.42 | 4.808 | 484.92 | 7.321
486.91 | 3.343 | 484.35 | 4.83 | 485.85 | 7.527 | 486.35 | 1.948 | 484.59 | 4.803 | 485.08 | 7.321
487.08 | 3.339 | 484.53 | 4.825 | 486.01 | 7.523 | 486.53 | 1.941 | 484.77 | 4.793 | 485.26 | 7.321
487.26 | 3.336 | 484.7 | 4.82 | 486.17 | 7.518 | 486.69 | 1.935 | 484.95 | 4.793 | 485.43 | 7.315
487.43 | 3.329 | 484.86 | 4.816 | 486.33 | 7.518 | 486.86 | 1.923 | 485.13 | 4.793 | 485.61 | 7.315
487.59 | 3.326 | 485.02 | 4.806 | 486.49 | 7.514 | 487.03 | 1.917 | 485.3 | 4.784 | 485.78 | 7.31
487.75 | 3.319 | 485.19 | 4.801 | 486.65 | 7.506 | 487.19 | 1.91 | 485.48 | 4.779 | 485.94 | 7.304
487.91 | 3.312 | 485.36 | 4.801 | 486.82 | 7.501 | 487.37 | 1.904 | 485.65 | 4.779 | 486.09 | 7.299
488.07 | 3.306 | 485.53 | 4.787 | 486.99 | 7.501 | 487.54 | 1.904 | 485.82 | 4.774 | 486.25 | 7.293
488.25 | 3.306 | 485.7 | 4.782 | 487.17 | 7.497 | 487.71 | 1.898 | 485.99 | 4.769 | 486.41 | 7.282
488.43 | 3.302 | 485.87 | 4.777 | 487.35 | 7.489 | 487.87 | 1.898 | 486.17 | 4.769 | 486.57 | 7.277
488.61 | 3.296 | 486.04 | 4.773 | 487.53 | 7.489 | 488.02 | 1.892 | 486.34 | 4.76 | 486.73 | 7.266
488.78 | 3.292 | 486.2 | 4.768 | 487.71 | 7.484 | 488.19 | 1.885 | 486.5 | 4.754 | 486.89 | 7.26
488.96 | 3.289 | 486.36 | 4.763 | 487.89 | 7.484 | 488.35 | 1.885 | 486.66 | 4.75 | 487.06 | 7.249
489.13 | 3.286 | 486.53 | 4.758 | 488.06 | 7.48 | 488.51 | 1.879 | 486.82 | 4.745 | 487.23 | 7.249
489.3 | 3.276 | 486.69 | 4.749 | 488.23 | 7.476 | 488.69 | 1.885 | 486.99 | 4.745 | 487.39 | 7.244
489.48 | 3.272 | 486.86 | 4.749 | 488.39 | 7.472 | 488.87 | 1.873 | 487.15 | 4.74 | 487.56 | 7.233
489.65 | 3.272 | 487.03 | 4.744 | 488.55 | 7.463 | 489.04 | 1.867 | 487.32 | 4.735 | 487.73 | 7.227
489.82 | 3.262 | 487.2 | 4.744 | 488.71 | 7.459 | 489.2 | 1.861 | 487.49 | 4.735 | 487.9 | 7.222
489.98 | 3.262 | 487.37 | 4.739 | 488.87 | 7.455 | 489.36 | 1.861 | 487.65 | 4.735 | 488.07 | 7.222
490.13 | 3.256 | 487.54 | 4.735 | 489.04 | 7.451 | 489.51 | 1.854 | 487.8 | 4.726 | 488.25 | 7.216
490.29 | 3.252 | 487.71 | 4.73 | 489.2 | 7.446 | 489.65 | 1.848 | 487.95 | 4.726 | 488.42 | 7.222
490.46 | 3.245 | 487.87 | 4.73 | 489.37 | 7.442 | 489.8 | 1.842 | 488.11 | 4.721 | 488.59 | 7.216
490.63 | 3.242 | 488.04 | 4.72 | 489.54 | 7.442 | 489.95 | 1.836 | 488.28 | 4.711 | 488.76 | 7.211
490.82 | 3.239 | 488.2 | 4.715 | 489.71 | 7.438 | 490.11 | 1.83 | 488.45 | 4.711 | 488.93 | 7.216
491 | 3.232 | 488.37 | 4.715 | 489.88 | 7.434 | 490.27 | 1.824 | 488.62 | 4.706 | 489.11 | 7.216
491.18 | 3.229 | 488.53 | 4.711 | 490.06 | 7.429 | 490.44 | 1.824 | 488.78 | 4.702 | 489.28 | 7.222
491.36 | 3.222 | 488.7 | 4.711 | 490.23 | 7.421 | 490.63 | 1.817 | 488.94 | 4.697 | 489.46 | 7.211
491.52 | 3.215 | 488.86 | 4.706 | 490.41 | 7.421 | 490.8 | 1.805 | 489.11 | 4.697 | 489.64 | 7.211
491.69 | 3.212 | 489.02 | 4.701 | 490.58 | 7.417 | 490.97 | 1.805 | 489.28 | 4.692 | 489.82 | 7.205
491.86 | 3.205 | 489.19 | 4.696 | 490.75 | 7.413 | 491.14 | 1.799 | 489.45 | 4.687 | 489.99 | 7.2
492.04 | 3.199 | 489.35 | 4.696 | 490.92 | 7.408 | 491.31 | 1.799 | 489.62 | 4.687 | 490.15 | 7.2
492.21 | 3.192 | 489.51 | 4.692 | 491.08 | 7.4 | 491.48 | 1.792 | 489.78 | 4.682 | 490.32 | 7.194
492.38 | 3.189 | 489.67 | 4.687 | 491.25 | 7.4 | 491.66 | 1.792 | 489.94 | 4.677 | 490.5 | 7.194
492.55 | 3.182 | 489.83 | 4.687 | 491.41 | 7.396 | 491.84 | 1.786 | 490.09 | 4.668 | 490.67 | 7.189
492.72 | 3.175 | 489.99 | 4.682 | 491.59 | 7.396 | 492.03 | 1.78 | 490.25 | 4.673 | 490.85 | 7.178
492.9 | 3.172 | 490.15 | 4.672 | 491.76 | 7.387 | 492.22 | 1.78 | 490.41 | 4.663 | 491.01 | 7.178
493.08 | 3.165 | 490.32 | 4.672 | 491.93 | 7.383 | 492.4 | 1.774 | 490.57 | 4.658 | 491.16 | 7.172
493.26 | 3.162 | 490.49 | 4.668 | 492.1 | 7.379 | 492.58 | 1.767 | 490.71 | 4.658 | 491.31 | 7.167
493.44 | 3.158 | 490.66 | 4.663 | 492.26 | 7.374 | 492.75 | 1.761 | 490.86 | 4.658 | 491.48 | 7.161
493.62 | 3.155 | 490.83 | 4.663 | 492.43 | 7.37 | 492.92 | 1.755 | 491.01 | 4.658 | 491.64 | 7.161
493.79 | 3.148 | 491 | 4.663 | 492.6 | 7.37 | 493.1 | 1.749 | 491.17 | 4.649 | 491.81 | 7.156
493.94 | 3.145 | 491.16 | 4.658 | 492.77 | 7.362 | 493.28 | 1.743 | 491.33 | 4.649 | 491.97 | 7.161
494.1 | 3.138 | 491.33 | 4.658 | 492.94 | 7.362 | 493.46 | 1.737 | 491.49 | 4.644 | 492.14 | 7.156
494.26 | 3.132 | 491.49 | 4.653 | 493.11 | 7.358 | 493.63 | 1.737 | 491.65 | 4.639 | 492.31 | 7.15
494.43 | 3.132 | 491.66 | 4.649 | 493.28 | 7.349 | 493.79 | 1.724 | 491.81 | 4.634 | 492.49 | 7.144
494.59 | 3.125 | 491.83 | 4.649 | 493.46 | 7.349 | 493.95 | 1.718 | 491.98 | 4.634 | 492.66 | 7.139
494.76 | 3.122 | 491.99 | 4.644 | 493.63 | 7.345 | 494.12 | 1.718 | 492.16 | 4.629 | 492.84 | 7.139
494.93 | 3.112 | 492.16 | 4.639 | 493.8 | 7.341 | 494.28 | 1.718 | 492.34 | 4.629 | 493.01 | 7.128
495.09 | 3.105 | 492.32 | 4.634 | 493.97 | 7.336 | 494.44 | 1.706 | 492.53 | 4.624 | 493.17 | 7.128
495.26 | 3.101 | 492.49 | 4.63 | 494.13 | 7.332 | 494.6 | 1.7 | 492.7 | 4.619 | 493.34 | 7.117
495.42 | 3.098 | 492.67 | 4.63 | 494.29 | 7.328 | 494.76 | 1.7 | 492.88 | 4.615 | 493.51 | 7.117
495.59 | 3.091 | 492.84 | 4.625 | 494.45 | 7.328 | 494.93 | 1.7 | 493.05 | 4.595 | 493.67 | 7.112
495.76 | 3.088 | 493 | 4.625 | 494.61 | 7.319 | 495.1 | 1.693 | 493.22 | 4.61 | 493.83 | 7.106
495.93 | 3.081 | 493.16 | 4.62 | 494.77 | 7.315 | 495.27 | 1.687 | 493.38 | 4.61 | 494.01 | 7.1
496.09 | 3.078 | 493.32 | 4.615 | 494.93 | 7.315 | 495.44 | 1.687 | 493.55 | 4.605 | 494.18 | 7.1
496.26 | 3.071 | 493.49 | 4.615 | 495.1 | 7.307 | 495.62 | 1.681 | 493.71 | 4.6 | 494.34 | 7.095
496.44 | 3.068 | 493.65 | 4.611 | 495.27 | 7.302 | 495.79 | 1.681 | 493.89 | 4.595 | 494.51 | 7.095
496.61 | 3.061 | 493.81 | 4.606 | 495.43 | 7.298 | 495.97 | 1.668 | 494.06 | 4.595 | 494.67 | 7.1
496.79 | 3.054 | 493.99 | 4.606 | 495.59 | 7.294 | 496.13 | 1.668 | 494.23 | 4.591 | 494.83 | 7.089
496.96 | 3.051 | 494.16 | 4.606 | 495.74 | 7.285 | 496.28 | 1.662 | 494.4 | 4.586 | 495.01 | 7.089
497.13 | 3.048 | 494.34 | 4.601 | 495.89 | 7.281 | 496.43 | 1.656 | 494.57 | 4.581 | 495.18 | 7.084
497.31 | 3.041 | 494.52 | 4.596 | 496.04 | 7.277 | 496.59 | 1.65 | 494.75 | 4.576 | 495.35 | 7.078
497.47 | 3.035 | 494.7 | 4.592 | 496.19 | 7.277 | 496.75 | 1.637 | 494.92 | 4.576 | 495.52 | 7.078
497.63 | 3.031 | 494.87 | 4.592 | 496.34 | 7.273 | 496.92 | 1.637 | 495.1 | 4.571 | 495.69 | 7.073
497.81 | 3.024 | 495.04 | 4.587 | 496.49 | 7.268 | 497.08 | 1.631 | 495.28 | 4.566 | 495.86 | 7.067
497.99 | 3.021 | 495.22 | 4.582 | 496.64 | 7.264 | 497.23 | 1.625 | 495.46 | 4.562 | 496.03 | 7.067
498.17 | 3.014 | 495.39 | 4.577 | 496.8 | 7.26 | 497.39 | 1.625 | 495.64 | 4.557 | 496.19 | 7.067
498.35 | 3.011 | 495.57 | 4.577 | 496.96 | 7.256 | 497.56 | 1.625 | 495.82 | 4.557 | 496.36 | 7.062
498.52 | 3.004 | 495.74 | 4.572 | 497.13 | 7.256 | 497.72 | 1.613 | 495.98 | 4.552 | 496.52 | 7.056
498.7 | 3.004 | 495.91 | 4.572 | 497.31 | 7.247 | 497.88 | 1.613 | 496.15 | 4.552 | 496.68 | 7.051
498.89 | 2.998 | 496.07 | 4.572 | 497.48 | 7.239 | 498.05 | 1.606 | 496.31 | 4.547 | 496.86 | 7.045
499.08 | 2.988 | 496.23 | 4.568 | 497.66 | 7.239 | 498.22 | 1.6 | 496.47 | 4.542 | 497.03 | 7.045
499.26 | 2.984 | 496.39 | 4.563 | 497.83 | 7.235 | 498.4 | 1.594 | 496.64 | 4.537 | 497.21 | 7.04
499.43 | 2.981 | 496.56 | 4.563 | 498 | 7.226 | 498.58 | 1.588 | 496.82 | 4.537 | 497.38 | 7.034
499.6 | 2.978 | 496.73 | 4.558 | 498.16 | 7.222 | 498.76 | 1.582 | 497 | 4.533 | 497.56 | 7.029
499.77 | 2.968 | 496.89 | 4.553 | 498.32 | 7.218 | 498.93 | 1.575 | 497.19 | 4.528 | 497.73 | 7.029
499.94 | 2.964 | 497.05 | 4.548 | 498.49 | 7.218 | 499.09 | 1.575 | 497.37 | 4.523 | 497.9 | 7.023
500.12 | 2.957 | 497.21 | 4.548 | 498.67 | 7.213 | 499.25 | 1.563 | 497.55 | 4.523 | 498.06 | 7.018
500.29 | 2.951 | 497.38 | 4.548 | 498.85 | 7.209 | 499.42 | 1.557 | 497.71 | 4.518 | 498.23 | 7.012
500.45 | 2.947 | 497.56 | 4.544 | 499.03 | 7.205 | 499.58 | 1.557 | 497.87 | 4.513 | 498.41 | 7.012
500.62 | 2.941 | 497.74 | 4.539 | 499.22 | 7.201 | 499.74 | 1.55 | 498.03 | 4.513 | 498.58 | 7.007
500.78 | 2.937 | 497.91 | 4.534 | 499.4 | 7.192 | 499.89 | 1.55 | 498.18 | 4.508 | 498.75 | 7.001
500.94 | 2.931 | 498.06 | 4.529 | 499.59 | 7.188 | 500.05 | 1.544 | 498.34 | 4.504 | 498.93 | 7.001
501.1 | 2.927 | 498.22 | 4.529 | 499.76 | 7.188 | 500.22 | 1.538 | 498.49 | 4.499 | 499.11 | 6.99
501.26 | 2.921 | 498.38 | 4.525 | 499.94 | 7.188 | 500.39 | 1.538 | 498.65 | 4.494 | 499.28 | 6.985
501.42 | 2.917 | 498.55 | 4.525 | 500.11 | 7.184 | 500.56 | 1.532 | 498.82 | 4.494 | 499.44 | 6.985
501.58 | 2.91 | 498.7 | 4.52 | 500.28 | 7.171 | 500.72 | 1.526 | 498.99 | 4.494 | 499.6 | 6.985
501.75 | 2.907 | 498.86 | 4.52 | 500.46 | 7.18 | 500.89 | 1.519 | 499.16 | 4.489 | 499.78 | 6.979
501.92 | 2.901 | 499.01 | 4.515 | 500.62 | 7.175 | 501.06 | 1.513 | 499.35 | 4.484 | 499.95 | 6.974
502.1 | 2.894 | 499.17 | 4.515 | 500.79 | 7.167 | 501.24 | 1.507 | 499.52 | 4.48 | 500.13 | 6.968
502.28 | 2.887 | 499.33 | 4.515 | 500.95 | 7.163 | 501.41 | 1.495 | 499.68 | 4.475 | 500.3 | 6.968
502.46 | 2.884 | 499.5 | 4.51 | 501.11 | 7.159 | 501.57 | 1.495 | 499.84 | 4.475 | 500.48 | 6.968
502.64 | 2.877 | 499.67 | 4.506 | 501.27 | 7.154 | 501.74 | 1.495 | 500.01 | 4.47 | 500.65 | 6.963
502.81 | 2.874 | 499.84 | 4.506 | 501.43 | 7.15 | 501.9 | 1.489 | 500.18 | 4.465 | 500.82 | 6.957
502.97 | 2.867 | 500.02 | 4.501 | 501.59 | 7.15 | 502.07 | 1.483 | 500.34 | 4.465 | 500.99 | 6.951
503.13 | 2.86 | 500.2 | 4.501 | 501.76 | 7.142 | 502.25 | 1.476 | 500.5 | 4.46 | 501.16 | 6.951
503.29 | 2.854 | 500.39 | 4.501 | 501.93 | 7.137 | 502.43 | 1.47 | 500.66 | 4.45 | 501.32 | 6.951
503.45 | 2.85 | 500.57 | 4.496 | 502.11 | 7.133 | 502.6 | 1.464 | 500.82 | 4.45 | 501.48 | 6.957
503.62 | 2.847 | 500.74 | 4.491 | 502.28 | 7.129 | 502.77 | 1.458 | 500.98 | 4.446 | 501.64 | 6.963
503.79 | 2.84 | 500.91 | 4.491 | 502.44 | 7.125 | 502.94 | 1.451 | 501.14 | 4.446 | 501.81 | 6.957
503.97 | 2.833 | 501.08 | 4.491 | 502.61 | 7.12 | 503.11 | 1.445 | 501.3 | 4.441 | 501.99 | 6.957
504.16 | 2.827 | 501.24 | 4.487 | 502.78 | 7.116 | 503.28 | 1.439 | 501.47 | 4.441 | 502.17 | 6.951
504.34 | 2.82 | 501.41 | 4.482 | 502.95 | 7.112 | 503.46 | 1.439 | 501.64 | 4.441 | 502.34 | 6.946
504.52 | 2.817 | 501.57 | 4.477 | 503.12 | 7.108 | 503.64 | 1.439 | 501.81 | 4.436 | 502.52 | 6.935
504.69 | 2.81 | 501.74 | 4.472 | 503.29 | 7.095 | 503.81 | 1.433 | 501.98 | 4.431 | 502.69 | 6.929
504.87 | 2.807 | 501.92 | 4.472 | 503.46 | 7.095 | 503.98 | 1.433 | 502.14 | 4.426 | 502.86 | 6.924
505.04 | 2.8 | 502.09 | 4.467 | 503.63 | 7.091 | 504.15 | 1.42 | 502.31 | 4.426 | 503.02 | 6.919
505.22 | 2.797 | 502.26 | 4.467 | 503.8 | 7.091 | 504.31 | 1.414 | 502.48 | 4.426 | 503.17 | 6.907
505.38 | 2.79 | 502.43 | 4.463 | 503.96 | 7.082 | 504.48 | 1.408 | 502.66 | 4.422 | 503.33 | 6.907
505.56 | 2.783 | 502.6 | 4.463 | 504.12 | 7.082 | 504.65 | 1.396 | 502.84 | 4.417 | 503.5 | 6.902
505.72 | 2.78 | 502.78 | 4.463 | 504.29 | 7.078 | 504.82 | 1.389 | 503 | 4.417 | 503.67 | 6.891
505.88 | 2.773 | 502.96 | 4.453 | 504.45 | 7.074 | 504.98 | 1.383 | 503.17 | 4.412 | 503.83 | 6.891
506.05 | 2.766 | 503.13 | 4.453 | 504.61 | 7.065 | 505.15 | 1.383 | 503.34 | 4.407 | 503.99 | 6.891
506.21 | 2.76 | 503.3 | 4.453 | 504.78 | 7.065 | 505.32 | 1.377 | 503.51 | 4.402 | 504.14 | 6.891
506.38 | 2.753 | 503.46 | 4.444 | 504.94 | 7.057 | 505.5 | 1.371 | 503.68 | 4.402 | 504.31 | 6.885
506.55 | 2.75 | 503.62 | 4.448 | 505.1 | 7.052 | 505.68 | 1.365 | 503.84 | 4.402 | 504.48 | 6.88
506.71 | 2.743 | 503.78 | 4.444 | 505.26 | 7.048 | 505.85 | 1.358 | 504.01 | 4.393 | 504.64 | 6.88
506.87 | 2.74 | 503.94 | 4.444 | 505.43 | 7.044 | 506.02 | 1.352 | 504.18 | 4.388 | 504.8 | 6.875
507.03 | 2.736 | 504.1 | 4.439 | 505.6 | 7.036 | 506.19 | 1.346 | 504.37 | 4.388 | 504.97 | 6.869
507.19 | 2.726 | 504.26 | 4.434 | 505.76 | 7.036 | 506.36 | 1.34 | 504.55 | 4.388 | 505.15 | 6.875
507.35 | 2.723 | 504.43 | 4.434 | 505.93 | 7.031 | 506.54 | 1.34 | 504.74 | 4.383 | 505.32 | 6.869
507.52 | 2.716 | 504.6 | 4.429 | 506.08 | 7.027 | 506.72 | 1.333 | 504.91 | 4.378 | 505.49 | 6.869
507.7 | 2.71 | 504.77 | 4.425 | 506.23 | 7.023 | 506.9 | 1.333 | 505.08 | 4.373 | 505.67 | 6.863
507.88 | 2.706 | 504.94 | 4.425 | 506.39 | 7.019 | 507.07 | 1.321 | 505.24 | 4.369 | 505.85 | 6.858
508.06 | 2.7 | 505.11 | 4.42 | 506.54 | 7.01 | 507.23 | 1.321 | 505.4 | 4.369 | 506.02 | 6.852
508.23 | 2.693 | 505.28 | 4.42 | 506.7 | 7.006 | 507.4 | 1.309 | 505.56 | 4.364 | 506.18 | 6.852
508.39 | 2.686 | 505.44 | 4.415 | 506.86 | 7.006 | 507.57 | 1.309 | 505.73 | 4.364 | 506.35 | 6.847
508.55 | 2.68 | 505.6 | 4.41 | 507.03 | 6.998 | 507.74 | 1.302 | 505.89 | 4.354 | 506.51 | 6.841
508.72 | 2.673 | 505.77 | 4.41 | 507.2 | 6.993 | 507.91 | 1.302 | 506.04 | 4.354 | 506.68 | 6.83
508.9 | 2.669 | 505.95 | 4.41 | 507.38 | 6.993 | 508.09 | 1.29 | 506.2 | 4.349 | 506.85 | 6.825
509.07 | 2.663 | 506.11 | 4.406 | 507.55 | 6.989 | 508.26 | 1.278 | 506.37 | 4.344 | 507.02 | 6.825
509.23 | 2.653 | 506.28 | 4.401 | 507.73 | 6.985 | 508.44 | 1.278 | 506.54 | 4.344 | 507.19 | 6.819
509.39 | 2.649 | 506.44 | 4.401 | 507.91 | 6.981 | 508.6 | 1.272 | 506.72 | 4.339 | 507.35 | 6.814
509.56 | 2.643 | 506.62 | 4.396 | 508.1 | 6.972 | 508.77 | 1.265 | 506.9 | 4.339 | 507.53 | 6.808
509.73 | 2.633 | 506.79 | 4.391 | 508.28 | 6.968 | 508.94 | 1.259 | 507.09 | 4.335 | 507.7 | 6.803
509.9 | 2.629 | 506.96 | 4.387 | 508.45 | 6.964 | 509.1 | 1.253 | 507.27 | 4.335 | 507.88 | 6.797
510.07 | 2.622 | 507.13 | 4.387 | 508.62 | 6.96 | 509.26 | 1.241 | 507.44 | 4.33 | 508.06 | 6.792
510.25 | 2.616 | 507.3 | 4.382 | 508.79 | 6.955 | 509.43 | 1.247 | 507.61 | 4.325 | 508.24 | 6.786
510.42 | 2.613 | 507.47 | 4.382 | 508.95 | 6.951 | 509.59 | 1.241 | 507.79 | 4.325 | 508.42 | 6.792
510.59 | 2.606 | 507.64 | 4.377 | 509.12 | 6.947 | 509.75 | 1.234 | 507.96 | 4.32 | 508.59 | 6.792
510.75 | 2.599 | 507.81 | 4.372 | 509.3 | 6.942 | 509.92 | 1.228 | 508.13 | 4.315 | 508.77 | 6.786
510.92 | 2.592 | 507.99 | 4.372 | 509.47 | 6.938 | 510.08 | 1.222 | 508.3 | 4.315 | 508.94 | 6.786
511.09 | 2.586 | 508.16 | 4.367 | 509.63 | 6.93 | 510.25 | 1.222 | 508.48 | 4.311 | 509.12 | 6.786
511.25 | 2.582 | 508.33 | 4.367 | 509.8 | 6.93 | 510.43 | 1.216 | 508.64 | 4.306 | 509.3 | 6.781
511.42 | 2.576 | 508.5 | 4.358 | 509.97 | 6.925 | 510.62 | 1.209 | 508.81 | 4.306 | 509.48 | 6.781
511.59 | 2.572 | 508.66 | 4.358 | 510.14 | 6.921 | 510.79 | 1.203 | 508.98 | 4.301 | 509.65 | 6.775
511.76 | 2.566 | 508.83 | 4.358 | 510.31 | 6.917 | 510.96 | 1.191 | 509.15 | 4.296 | 509.82 | 6.775
511.93 | 2.562 | 509 | 4.353 | 510.48 | 6.917 | 511.12 | 1.185 | 509.31 | 4.296 | 509.98 | 6.764
512.1 | 2.555 | 509.17 | 4.353 | 510.65 | 6.908 | 511.29 | 1.185 | 509.48 | 4.291 | 510.15 | 6.764
512.27 | 2.549 | 509.34 | 4.348 | 510.81 | 6.904 | 511.46 | 1.172 | 509.64 | 4.291 | 510.31 | 6.759
512.44 | 2.542 | 509.51 | 4.348 | 510.99 | 6.9 | 511.64 | 1.166 | 509.8 | 4.282 | 510.47 | 6.753
512.61 | 2.536 | 509.68 | 4.348 | 511.16 | 6.891 | 511.82 | 1.16 | 509.97 | 4.282 | 510.63 | 6.753
512.77 | 2.532 | 509.86 | 4.343 | 511.34 | 6.887 | 512 | 1.154 | 510.14 | 4.272 | 510.79 | 6.748
512.94 | 2.522 | 510.03 | 4.339 | 511.52 | 6.883 | 512.17 | 1.148 | 510.31 | 4.272 | 510.97 | 6.748
513.11 | 2.519 | 510.19 | 4.334 | 511.7 | 6.883 | 512.34 | 1.135 | 510.48 | 4.272 | 511.14 | 6.742
513.28 | 2.512 | 510.35 | 4.329 | 511.88 | 6.879 | 512.51 | 1.135 | 510.66 | 4.262 | 511.31 | 6.736
513.44 | 2.502 | 510.51 | 4.324 | 512.06 | 6.875 | 512.7 | 1.135 | 510.84 | 4.262 | 511.49 | 6.731
513.6 | 2.499 | 510.68 | 4.324 | 512.24 | 6.866 | 512.88 | 1.123 | 511 | 4.253 | 511.66 | 6.726
513.77 | 2.492 | 510.84 | 4.324 | 512.41 | 6.862 | 513.06 | 1.116 | 511.16 | 4.257 | 511.83 | 6.726
513.95 | 2.485 | 511.01 | 4.32 | 512.58 | 6.858 | 513.23 | 1.116 | 511.32 | 4.257 | 512.01 | 6.72
514.11 | 2.478 | 511.18 | 4.32 | 512.75 | 6.849 | 513.39 | 1.11 | 511.49 | 4.248 | 512.17 | 6.72
514.27 | 2.472 | 511.35 | 4.315 | 512.93 | 6.849 | 513.56 | 1.104 | 511.66 | 4.243 | 512.33 | 6.72
514.44 | 2.465 | 511.51 | 4.315 | 513.1 | 6.845 | 513.72 | 1.091 | 511.83 | 4.238 | 512.49 | 6.72
514.6 | 2.462 | 511.68 | 4.31 | 513.27 | 6.841 | 513.88 | 1.085 | 512.01 | 4.238 | 512.65 | 6.714
514.76 | 2.455 | 511.84 | 4.305 | 513.43 | 6.832 | 514.05 | 1.079 | 512.17 | 4.238 | 512.81 | 6.709
514.93 | 2.452 | 512 | 4.305 | 513.59 | 6.832 | 514.22 | 1.079 | 512.34 | 4.233 | 512.98 | 6.709
515.09 | 2.442 | 512.15 | 4.301 | 513.76 | 6.828 | 514.38 | 1.073 | 512.49 | 4.228 | 513.14 | 6.704
515.26 | 2.435 | 512.3 | 4.301 | 513.93 | 6.824 | 514.55 | 1.067 | 512.65 | 4.228 | 513.29 | 6.698
515.43 | 2.425 | 512.45 | 4.296 | 514.1 | 6.815 | 514.72 | 1.061 | 512.82 | 4.224 | 513.45 | 6.687
515.6 | 2.425 | 512.61 | 4.296 | 514.26 | 6.815 | 514.89 | 1.054 | 512.98 | 4.219 | 513.62 | 6.682
515.77 | 2.415 | 512.78 | 4.291 | 514.41 | 6.807 | 515.06 | 1.048 | 513.15 | 4.219 | 513.8 | 6.67
515.94 | 2.411 | 512.95 | 4.286 | 514.56 | 6.803 | 515.22 | 1.036 | 513.33 | 4.219 | 513.98 | 6.67
516.11 | 2.405 | 513.12 | 4.286 | 514.71 | 6.794 | 515.38 | 1.03 | 513.49 | 4.214 | 514.15 | 6.67
516.27 | 2.398 | 513.29 | 4.282 | 514.87 | 6.79 | 515.54 | 1.03 | 513.66 | 4.209 | 514.34 | 6.665
516.44 | 2.392 | 513.47 | 4.277 | 515.04 | 6.79 | 515.7 | 1.024 | 513.83 | 4.204 | 514.51 | 6.67
516.62 | 2.385 | 513.65 | 4.277 | 515.2 | 6.782 | 515.86 | 1.017 | 514 | 4.204 | 514.69 | 6.67
516.81 | 2.378 | 513.83 | 4.272 | 515.36 | 6.777 | 516.03 | 1.011 | 514.16 | 4.195 | 514.87 | 6.676
516.99 | 2.375 | 514.01 | 4.272 | 515.51 | 6.773 | 516.19 | 1.005 | 514.34 | 4.19 | 515.04 | 6.682
517.17 | 2.361 | 514.2 | 4.272 | 515.67 | 6.769 | 516.36 | 0.992 | 514.51 | 4.19 | 515.21 | 6.682
517.34 | 2.355 | 514.37 | 4.267 | 515.84 | 6.765 | 516.53 | 0.992 | 514.68 | 4.18 | 515.39 | 6.67
517.5 | 2.348 | 514.55 | 4.262 | 516.01 | 6.76 | 516.71 | 0.986 | 514.86 | 4.18 | 515.56 | 6.665
517.67 | 2.341 | 514.72 | 4.262 | 516.18 | 6.752 | 516.9 | 0.986 | 515.02 | 4.17 | 515.74 | 6.665
517.85 | 2.338 | 514.89 | 4.258 | 516.35 | 6.748 | 517.09 | 0.986 | 515.19 | 4.17 | 515.91 | 6.66
518.03 | 2.328 | 515.06 | 4.258 | 516.52 | 6.748 | 517.27 | 0.974 | 515.35 | 4.166 | 516.07 | 6.654
518.21 | 2.324 | 515.23 | 4.253 | 516.69 | 6.739 | 517.44 | 0.967 | 515.52 | 4.166 | 516.23 | 6.648
518.39 | 2.318 | 515.4 | 4.243 | 516.86 | 6.735 | 517.61 | 0.961 | 515.7 | 4.161 | 516.39 | 6.648
518.57 | 2.308 | 515.57 | 4.239 | 517.02 | 6.726 | 517.78 | 0.949 | 515.88 | 4.161 | 516.54 | 6.643
518.75 | 2.301 | 515.74 | 4.239 | 517.18 | 6.726 | 517.95 | 0.943 | 516.05 | 4.156 | 516.7 | 6.637
518.91 | 2.298 | 515.92 | 4.234 | 517.34 | 6.722 | 518.12 | 0.943 | 516.22 | 4.151 | 516.86 | 6.637
519.07 | 2.291 | 516.09 | 4.229 | 517.52 | 6.714 | 518.29 | 0.93 | 516.39 | 4.146 | 517.02 | 6.626
519.23 | 2.288 | 516.26 | 4.229 | 517.7 | 6.709 | 518.46 | 0.924 | 516.57 | 4.142 | 517.19 | 6.626
519.4 | 2.281 | 516.44 | 4.229 | 517.89 | 6.705 | 518.63 | 0.918 | 516.74 | 4.142 | 517.36 | 6.626
519.58 | 2.274 | 516.6 | 4.229 | 518.07 | 6.701 | 518.8 | 0.912 | 516.91 | 4.137 | 517.53 | 6.626
519.75 | 2.267 | 516.76 | 4.224 | 518.25 | 6.697 | 518.98 | 0.906 | 517.06 | 4.132 | 517.7 | 6.621
519.92 | 2.261 | 516.93 | 4.22 | 518.43 | 6.688 | 519.15 | 0.899 | 517.22 | 4.127 | 517.87 | 6.615
520.08 | 2.254 | 517.11 | 4.22 | 518.61 | 6.684 | 519.33 | 0.899 | 517.4 | 4.127 | 518.03 | 6.61
520.25 | 2.248 | 517.29 | 4.215 | 518.78 | 6.684 | 519.5 | 0.893 | 517.57 | 4.127 | 518.2 | 6.604
520.41 | 2.241 | 517.47 | 4.215 | 518.95 | 6.676 | 519.67 | 0.887 | 517.73 | 4.122 | 518.37 | 6.599
520.58 | 2.234 | 517.65 | 4.21 | 519.11 | 6.671 | 519.83 | 0.881 | 517.89 | 4.118 | 518.53 | 6.593
520.75 | 2.227 | 517.82 | 4.21 | 519.28 | 6.667 | 520 | 0.874 | 518.06 | 4.113 | 518.7 | 6.588
520.91 | 2.22 | 517.99 | 4.205 | 519.45 | 6.663 | 520.16 | 0.868 | 518.23 | 4.113 | 518.87 | 6.582
521.09 | 2.214 | 518.16 | 4.201 | 519.61 | 6.659 | 520.32 | 0.862 | 518.39 | 4.108 | 519.03 | 6.577
521.26 | 2.207 | 518.33 | 4.201 | 519.78 | 6.654 | 520.49 | 0.85 | 518.55 | 4.103 | 519.2 | 6.571
521.43 | 2.204 | 518.5 | 4.196 | 519.95 | 6.646 | 520.66 | 0.85 | 518.72 | 4.103 | 519.37 | 6.571
521.61 | 2.197 | 518.66 | 4.191 | 520.13 | 6.646 | 520.84 | 0.843 | 518.9 | 4.103 | 519.54 | 6.566
521.78 | 2.187 | 518.83 | 4.191 | 520.3 | 6.638 | 521.01 | 0.837 | 519.07 | 4.098 | 519.72 | 6.566
521.95 | 2.184 | 518.99 | 4.186 | 520.47 | 6.633 | 521.18 | 0.831 | 519.25 | 4.093 | 519.89 | 6.56
522.1 | 2.174 | 519.16 | 4.182 | 520.64 | 6.625 | 521.34 | 0.825 | 519.42 | 4.084 | 520.07 | 6.56
522.26 | 2.167 | 519.34 | 4.182 | 520.81 | 6.621 | 521.51 | 0.819 | 519.59 | 4.079 | 520.24 | 6.555
522.43 | 2.164 | 519.51 | 4.182 | 520.97 | 6.621 | 521.66 | 0.813 | 519.76 | 4.074 | 520.4 | 6.549
522.6 | 2.154 | 519.68 | 4.177 | 521.14 | 6.612 | 521.83 | 0.807 | 519.94 | 4.074 | 520.58 | 6.544
522.78 | 2.147 | 519.85 | 4.172 | 521.32 | 6.608 | 522.01 | 0.8 | 520.12 | 4.069 | 520.76 | 6.538
522.95 | 2.137 | 520.01 | 4.172 | 521.49 | 6.604 | 522.19 | 0.788 | 520.3 | 4.069 | 520.94 | 6.538
523.11 | 2.13 | 520.18 | 4.167 | 521.66 | 6.595 | 522.37 | 0.788 | 520.47 | 4.064 | 521.11 | 6.533
523.27 | 2.127 | 520.34 | 4.167 | 521.82 | 6.591 | 522.54 | 0.782 | 520.63 | 4.064 | 521.28 | 6.533
523.43 | 2.12 | 520.5 | 4.163 | 521.98 | 6.591 | 522.7 | 0.775 | 520.8 | 4.059 | 521.45 | 6.527
523.58 | 2.11 | 520.67 | 4.157 | 522.15 | 6.583 | 522.86 | 0.763 | 520.96 | 4.055 | 521.62 | 6.521
523.74 | 2.103 | 520.83 | 4.157 | 522.32 | 6.578 | 523.01 | 0.757 | 521.11 | 4.055 | 521.8 | 6.521
523.89 | 2.097 | 521 | 4.153 | 522.49 | 6.574 | 523.17 | 0.75 | 521.27 | 4.05 | 521.99 | 6.516
524.06 | 2.09 | 521.16 | 4.148 | 522.66 | 6.566 | 523.34 | 0.744 | 521.44 | 4.045 | 522.16 | 6.511
524.22 | 2.087 | 521.33 | 4.148 | 522.83 | 6.561 | 523.52 | 0.732 | 521.62 | 4.045 | 522.33 | 6.511
524.38 | 2.076 | 521.51 | 4.143 | 523 | 6.553 | 523.69 | 0.732 | 521.8 | 4.035 | 522.49 | 6.505
524.55 | 2.07 | 521.69 | 4.138 | 523.17 | 6.549 | 523.87 | 0.732 | 521.98 | 4.035 | 522.65 | 6.505
524.71 | 2.067 | 521.87 | 4.138 | 523.33 | 6.544 | 524.03 | 0.72 | 522.15 | 4.031 | 522.81 | 6.511
524.87 | 2.057 | 522.03 | 4.138 | 523.51 | 6.536 | 524.2 | 0.713 | 522.33 | 4.031 | 522.98 | 6.505
525.03 | 2.05 | 522.2 | 4.138 | 523.69 | 6.532 | 524.37 | 0.707 | 522.5 | 4.026 | 523.14 | 6.499
525.2 | 2.043 | 522.36 | 4.129 | 523.87 | 6.527 | 524.54 | 0.701 | 522.67 | 4.021 | 523.32 | 6.499
525.36 | 2.036 | 522.52 | 4.124 | 524.04 | 6.527 | 524.71 | 0.695 | 522.84 | 4.016 | 523.49 | 6.494
525.53 | 2.033 | 522.68 | 4.124 | 524.21 | 6.519 | 524.88 | 0.689 | 523.01 | 4.011 | 523.66 | 6.489
525.7 | 2.023 | 522.83 | 4.119 | 524.37 | 6.515 | 525.04 | 0.682 | 523.17 | 4.011 | 523.84 | 6.489
525.86 | 2.016 | 522.98 | 4.119 | 524.52 | 6.51 | 525.2 | 0.676 | 523.33 | 4.007 | 524.02 | 6.489
526.03 | 2.006 | 523.15 | 4.115 | 524.68 | 6.506 | 525.37 | 0.67 | 523.49 | 4.002 | 524.2 | 6.477
526.21 | 1.999 | 523.32 | 4.115 | 524.86 | 6.498 | 525.53 | 0.657 | 523.65 | 4.002 | 524.38 | 6.477
526.39 | 1.993 | 523.5 | 4.11 | 525.03 | 6.493 | 525.7 | 0.657 | 523.82 | 3.997 | 524.56 | 6.472
526.58 | 1.986 | 523.67 | 4.11 | 525.21 | 6.489 | 525.88 | 0.651 | 523.97 | 3.992 | 524.73 | 6.467
526.76 | 1.983 | 523.85 | 4.105 | 525.38 | 6.485 | 526.06 | 0.645 | 524.13 | 3.987 | 524.9 | 6.467
526.93 | 1.976 | 524.03 | 4.1 | 525.55 | 6.481 | 526.23 | 0.639 | 524.29 | 3.987 | 525.07 | 6.461
527.09 | 1.969 | 524.2 | 4.1 | 525.72 | 6.477 | 526.39 | 0.633 | 524.46 | 3.982 | 525.24 | 6.455
527.26 | 1.963 | 524.38 | 4.096 | 525.9 | 6.472 | 526.55 | 0.626 | 524.64 | 3.977 | 525.4 | 6.455
527.42 | 1.953 | 524.56 | 4.096 | 526.07 | 6.464 | 526.71 | 0.62 | 524.82 | 3.977 | 525.56 | 6.45
527.58 | 1.943 | 524.75 | 4.091 | 526.25 | 6.46 | 526.87 | 0.614 | 524.99 | 3.973 | 525.73 | 6.445
527.74 | 1.936 | 524.93 | 4.086 | 526.42 | 6.455 | 527.05 | 0.614 | 525.16 | 3.968 | 525.9 | 6.439
527.91 | 1.926 | 525.1 | 4.081 | 526.6 | 6.451 | 527.23 | 0.608 | 525.33 | 3.968 | 526.07 | 6.433
528.08 | 1.923 | 525.28 | 4.081 | 526.77 | 6.443 | 527.4 | 0.596 | 525.49 | 3.963 | 526.24 | 6.428
528.25 | 1.916 | 525.46 | 4.077 | 526.93 | 6.438 | 527.55 | 0.596 | 525.65 | 3.958 | 526.41 | 6.423
528.41 | 1.906 | 525.64 | 4.077 | 527.09 | 6.434 | 527.72 | 0.583 | 525.81 | 3.958 | 526.58 | 6.423
528.58 | 1.902 | 525.82 | 4.072 | 527.25 | 6.43 | 527.88 | 0.577 | 525.98 | 3.953 | 526.75 | 6.417
528.75 | 1.892 | 526.01 | 4.072 | 527.42 | 6.426 | 528.06 | 0.577 | 526.15 | 3.949 | 526.92 | 6.417
528.91 | 1.886 | 526.19 | 4.072 | 527.6 | 6.417 | 528.24 | 0.565 | 526.32 | 3.944 | 527.08 | 6.411
529.09 | 1.879 | 526.36 | 4.067 | 527.78 | 6.413 | 528.42 | 0.565 | 526.49 | 3.939 | 527.24 | 6.411
529.26 | 1.872 | 526.52 | 4.062 | 527.96 | 6.409 | 528.6 | 0.558 | 526.66 | 3.934 | 527.4 | 6.406
529.43 | 1.866 | 526.68 | 4.062 | 528.13 | 6.405 | 528.77 | 0.546 | 526.83 | 3.934 | 527.57 | 6.4
529.62 | 1.855 | 526.82 | 4.057 | 528.3 | 6.396 | 528.95 | 0.54 | 527.01 | 3.929 | 527.74 | 6.4
529.8 | 1.846 | 526.97 | 4.053 | 528.47 | 6.388 | 529.13 | 0.527 | 527.18 | 3.924 | 527.92 | 6.389
529.99 | 1.839 | 527.11 | 4.048 | 528.63 | 6.384 | 529.31 | 0.527 | 527.35 | 3.92 | 528.1 | 6.389
530.17 | 1.832 | 527.26 | 4.043 | 528.8 | 6.379 | 529.48 | 0.521 | 527.51 | 3.915 | 528.28 | 6.384
530.35 | 1.825 | 527.42 | 4.043 | 528.97 | 6.375 | 529.65 | 0.509 | 527.67 | 3.91 | 528.46 | 6.384
530.53 | 1.819 | 527.58 | 4.043 | 529.14 | 6.371 | 529.82 | 0.502 | 527.83 | 3.91 | 528.63 | 6.384
530.71 | 1.809 | 527.74 | 4.038 | 529.31 | 6.367 | 529.99 | 0.496 | 528 | 3.905 | 528.79 | 6.384
530.88 | 1.805 | 527.9 | 4.038 | 529.47 | 6.358 | 530.17 | 0.49 | 528.16 | 3.9 | 528.96 | 6.373
531.05 | 1.795 | 528.06 | 4.034 | 529.63 | 6.354 | 530.35 | 0.484 | 528.33 | 3.896 | 529.13 | 6.373
531.21 | 1.788 | 528.23 | 4.029 | 529.79 | 6.35 | 530.53 | 0.478 | 528.5 | 3.89 | 529.29 | 6.362
531.38 | 1.785 | 528.4 | 4.029 | 529.95 | 6.341 | 530.7 | 0.465 | 528.67 | 3.89 | 529.46 | 6.356
531.54 | 1.779 | 528.58 | 4.029 | 530.11 | 6.337 | 530.87 | 0.459 | 528.86 | 3.886 | 529.63 | 6.356
531.7 | 1.772 | 528.75 | 4.024 | 530.26 | 6.332 | 531.05 | 0.453 | 529.04 | 3.886 | 529.81 | 6.345
531.88 | 1.765 | 528.92 | 4.019 | 530.43 | 6.324 | 531.22 | 0.447 | 529.23 | 3.881 | 529.98 | 6.34
532.05 | 1.758 | 529.08 | 4.019 | 530.61 | 6.32 | 531.4 | 0.447 | 529.41 | 3.881 | 530.15 | 6.34
532.22 | 1.752 | 529.25 | 4.015 | 530.78 | 6.316 | 531.58 | 0.44 | 529.59 | 3.876 | 530.32 | 6.334
532.39 | 1.745 | 529.41 | 4.01 | 530.95 | 6.311 | 531.74 | 0.434 | 529.77 | 3.871 | 530.49 | 6.334
532.58 | 1.738 | 529.58 | 4.005 | 531.11 | 6.307 | 531.91 | 0.434 | 529.95 | 3.866 | 530.66 | 6.334
532.77 | 1.728 | 529.75 | 4.005 | 531.28 | 6.303 | 532.08 | 0.428 | 530.12 | 3.862 | 530.83 | 6.334
532.94 | 1.722 | 529.93 | 4 | 531.45 | 6.299 | 532.25 | 0.415 | 530.28 | 3.857 | 531.01 | 6.329
533.11 | 1.715 | 530.1 | 3.996 | 531.62 | 6.294 | 532.42 | 0.415 | 530.45 | 3.857 | 531.18 | 6.323
533.27 | 1.708 | 530.27 | 3.996 | 531.8 | 6.286 | 532.58 | 0.409 | 530.61 | 3.852 | 531.36 | 6.323
533.44 | 1.705 | 530.44 | 3.991 | 531.97 | 6.282 | 532.75 | 0.409 | 530.77 | 3.847 | 531.53 | 6.318
533.61 | 1.695 | 530.61 | 3.991 | 532.13 | 6.277 | 532.91 | 0.403 | 530.94 | 3.842 | 531.7 | 6.312
533.77 | 1.688 | 530.78 | 3.986 | 532.29 | 6.269 | 533.08 | 0.391 | 531.12 | 3.842 | 531.87 | 6.312
533.92 | 1.681 | 530.94 | 3.981 | 532.45 | 6.261 | 533.26 | 0.385 | 531.31 | 3.838 | 532.04 | 6.307
534.08 | 1.675 | 531.11 | 3.977 | 532.61 | 6.256 | 533.43 | 0.385 | 531.49 | 3.828 | 532.21 | 6.301
534.25 | 1.665 | 531.28 | 3.977 | 532.77 | 6.252 | 533.6 | 0.372 | 531.67 | 3.823 | 532.37 | 6.296
534.42 | 1.658 | 531.46 | 3.967 | 532.94 | 6.248 | 533.78 | 0.366 | 531.85 | 3.823 | 532.52 | 6.296
534.58 | 1.651 | 531.63 | 3.962 | 533.1 | 6.244 | 533.96 | 0.36 | 532.02 | 3.818 | 532.69 | 6.296
534.76 | 1.644 | 531.81 | 3.962 | 533.26 | 6.235 | 534.12 | 0.354 | 532.21 | 3.813 | 532.86 | 6.284
534.94 | 1.638 | 531.99 | 3.958 | 533.43 | 6.231 | 534.28 | 0.348 | 532.39 | 3.813 | 533.03 | 6.284
535.12 | 1.631 | 532.17 | 3.958 | 533.59 | 6.227 | 534.44 | 0.341 | 532.56 | 3.809 | 533.19 | 6.279
535.28 | 1.624 | 532.35 | 3.958 | 533.75 | 6.218 | 534.61 | 0.341 | 532.72 | 3.799 | 533.36 | 6.279
535.45 | 1.618 | 532.52 | 3.948 | 533.92 | 6.214 | 534.77 | 0.329 | 532.89 | 3.799 | 533.52 | 6.279
535.62 | 1.608 | 532.7 | 3.948 | 534.09 | 6.206 | 534.94 | 0.329 | 533.06 | 3.794 | 533.68 | 6.274
535.79 | 1.601 | 532.88 | 3.948 | 534.28 | 6.201 | 535.1 | 0.323 | 533.23 | 3.789 | 533.84 | 6.268
535.97 | 1.594 | 533.06 | 3.938 | 534.46 | 6.193 | 535.26 | 0.316 | 533.41 | 3.784 | 534 | 6.262
536.14 | 1.584 | 533.24 | 3.938 | 534.64 | 6.189 | 535.43 | 0.304 | 533.6 | 3.78 | 534.17 | 6.257
536.3 | 1.578 | 533.41 | 3.933 | 534.83 | 6.184 | 535.6 | 0.298 | 533.79 | 3.775 | 534.33 | 6.252
536.47 | 1.571 | 533.57 | 3.933 | 535.01 | 6.184 | 535.78 | 0.291 | 533.98 | 3.775 | 534.49 | 6.252
536.64 | 1.564 | 533.73 | 3.933 | 535.19 | 6.176 | 535.96 | 0.285 | 534.16 | 3.77 | 534.66 | 6.252
536.82 | 1.558 | 533.88 | 3.924 | 535.36 | 6.172 | 536.13 | 0.279 | 534.35 | 3.765 | 534.83 | 6.246
537 | 1.551 | 534.04 | 3.919 | 535.53 | 6.163 | 536.3 | 0.273 | 534.52 | 3.76 | 535 | 6.246
537.18 | 1.547 | 534.22 | 3.919 | 535.7 | 6.159 | 536.46 | 0.267 | 534.69 | 3.755 | 535.16 | 6.246
537.37 | 1.537 | 534.38 | 3.914 | 535.89 | 6.155 | 536.62 | 0.254 | 534.85 | 3.751 | 535.33 | 6.246
537.56 | 1.531 | 534.56 | 3.91 | 536.07 | 6.146 | 536.8 | 0.254 | 535.01 | 3.751 | 535.49 | 6.24
537.74 | 1.527 | 534.73 | 3.91 | 536.25 | 6.142 | 536.98 | 0.248 | 535.18 | 3.746 | 535.66 | 6.23
537.9 | 1.517 | 534.91 | 3.905 | 536.41 | 6.138 | 537.16 | 0.236 | 535.36 | 3.741 | 535.83 | 6.224
538.07 | 1.514 | 535.09 | 3.9 | 536.58 | 6.129 | 537.34 | 0.23 | 535.54 | 3.736 | 536 | 6.218
538.24 | 1.507 | 535.28 | 3.895 | 536.75 | 6.125 | 537.52 | 0.223 | 535.71 | 3.736 | 536.17 | 6.218
538.42 | 1.497 | 535.45 | 3.891 | 536.91 | 6.121 | 537.69 | 0.217 | 535.87 | 3.731 | 536.34 | 6.213
538.59 | 1.487 | 535.62 | 3.891 | 537.08 | 6.112 | 537.86 | 0.217 | 536.03 | 3.727 | 536.51 | 6.213
538.76 | 1.48 | 535.78 | 3.886 | 537.23 | 6.108 | 538.02 | 0.211 | 536.2 | 3.722 | 536.67 | 6.202
538.91 | 1.474 | 535.95 | 3.886 | 537.39 | 6.104 | 538.18 | 0.211 | 536.38 | 3.722 | 536.83 | 6.202
539.07 | 1.467 | 536.12 | 3.886 | 537.57 | 6.095 | 538.34 | 0.205 | 536.54 | 3.717 | 536.99 | 6.196
539.24 | 1.457 | 536.3 | 3.876 | 537.73 | 6.091 | 538.51 | 0.192 | 536.71 | 3.712 | 537.16 | 6.191
539.41 | 1.45 | 536.48 | 3.876 | 537.9 | 6.083 | 538.67 | 0.186 | 536.87 | 3.707 | 537.34 | 6.191
539.58 | 1.444 | 536.67 | 3.872 | 538.06 | 6.078 | 538.83 | 0.18 | 537.02 | 3.707 | 537.52 | 6.191
539.74 | 1.44 | 536.86 | 3.867 | 538.23 | 6.074 | 539 | 0.167 | 537.18 | 3.697 | 537.7 | 6.185
539.9 | 1.43 | 537.04 | 3.867 | 538.4 | 6.07 | 539.17 | 0.161 | 537.34 | 3.697 | 537.88 | 6.18
540.06 | 1.423 | 537.21 | 3.862 | 538.58 | 6.062 | 539.35 | 0.155 | 537.51 | 3.693 | 538.06 | 6.18
540.23 | 1.414 | 537.38 | 3.862 | 538.76 | 6.057 | 539.52 | 0.155 | 537.68 | 3.693 | 538.22 | 6.174
540.41 | 1.407 | 537.55 | 3.857 | 538.94 | 6.053 | 539.71 | 0.149 | 537.85 | 3.693 | 538.39 | 6.174
540.58 | 1.4 | 537.72 | 3.852 | 539.12 | 6.045 | 539.89 | 0.137 | 538.02 | 3.688 | 538.56 | 6.169
540.75 | 1.393 | 537.88 | 3.852 | 539.29 | 6.04 | 540.06 | 0.131 | 538.19 | 3.683 | 538.72 | 6.163
540.92 | 1.387 | 538.05 | 3.848 | 539.46 | 6.032 | 540.24 | 0.124 | 538.36 | 3.683 | 538.87 | 6.163
541.08 | 1.38 | 538.22 | 3.843 | 539.62 | 6.028 | 540.4 | 0.124 | 538.52 | 3.673 | 539.03 | 6.158
541.24 | 1.377 | 538.4 | 3.838 | 539.79 | 6.024 | 540.57 | 0.118 | 538.69 | 3.669 | 539.19 | 6.152
541.42 | 1.367 | 538.57 | 3.833 | 539.96 | 6.015 | 540.74 | 0.118 | 538.86 | 3.659 | 539.36 | 6.147
541.6 | 1.36 | 538.74 | 3.833 | 540.14 | 6.011 | 540.91 | 0.106 | 539.03 | 3.654 | 539.52 | 6.147
541.78 | 1.353 | 538.91 | 3.829 | 540.3 | 6.007 | 541.08 | 0.099 | 539.21 | 3.649 | 539.69 | 6.141
541.97 | 1.346 | 539.08 | 3.824 | 540.47 | 5.998 | 541.25 | 0.087 | 539.39 | 3.644 | 539.85 | 6.13
542.14 | 1.34 | 539.25 | 3.819 | 540.64 | 5.994 | 541.42 | 0.087 | 539.57 | 3.64 | 540.02 | 6.13
542.31 | 1.333 | 539.41 | 3.819 | 540.8 | 5.99 | 541.59 | 0.081 | 539.74 | 3.64 | 540.17 | 6.125
542.49 | 1.326 | 539.59 | 3.819 | 540.96 | 5.981 | 541.76 | 0.081 | 539.91 | 3.635 | 540.34 | 6.119
542.66 | 1.316 | 539.77 | 3.814 | 541.12 | 5.981 | 541.94 | 0.068 | 540.07 | 3.63 | 540.5 | 6.119
542.85 | 1.31 | 539.94 | 3.81 | 541.29 | 5.968 | 542.1 | 0.062 | 540.23 | 3.63 | 540.67 | 6.114
543.04 | 1.303 | 540.11 | 3.805 | 541.46 | 5.964 | 542.27 | 0.062 | 540.39 | 3.616 | 540.84 | 6.108
543.22 | 1.293 | 540.28 | 3.8 | 541.64 | 5.964 | 542.45 | 0.05 | 540.54 | 3.62 | 541.01 | 6.108
543.39 | 1.286 | 540.45 | 3.8 | 541.82 | 5.956 | 542.61 | 0.044 | 540.7 | 3.62 | 541.18 | 6.103
543.55 | 1.279 | 540.62 | 3.791 | 542 | 5.947 | 542.77 | 0.037 | 540.87 | 3.611 | 541.36 | 6.097
543.72 | 1.273 | 540.8 | 3.786 | 542.17 | 5.943 | 542.94 | 0.037 | 541.05 | 3.606 | 541.53 | 6.092
543.88 | 1.263 | 540.98 | 3.786 | 542.34 | 5.939 | 543.12 | 0.025 | 541.22 | 3.601 | 541.7 | 6.086
544.03 | 1.256 | 541.14 | 3.786 | 542.51 | 5.934 | 543.3 | 0.025 | 541.39 | 3.596 | 541.88 | 6.086
544.2 | 1.253 | 541.31 | 3.781 | 542.68 | 5.926 | 543.48 | 0.019 | 541.57 | 3.596 | 542.06 | 6.081
544.38 | 1.246 | 541.48 | 3.776 | 542.86 | 5.922 | 543.66 | 0.00609 | 541.75 | 3.592 | 542.24 | 6.075
544.56 | 1.239 | 541.65 | 3.772 | 543.04 | 5.913 | 543.83 | 0 | 541.94 | 3.592 | 542.42 | 6.069
544.73 | 1.229 | 541.81 | 3.772 | 543.21 | 5.909 | 544 | -0.00609 | 542.11 | 3.586 | 542.6 | 6.064
544.89 | 1.223 | 541.98 | 3.767 | 543.38 | 5.905 | 544.17 | -0.00609 | 542.29 | 3.577 | 542.79 | 6.059
545.04 | 1.212 | 542.16 | 3.767 | 543.53 | 5.896 | 544.34 | -0.00609 | 542.47 | 3.572 | 542.98 | 6.059
545.21 | 1.206 | 542.33 | 3.762 | 543.69 | 5.892 | 544.51 | -0.012 | 542.63 | 3.567 | 543.17 | 6.053
545.38 | 1.196 | 542.5 | 3.757 | 543.85 | 5.884 | 544.68 | -0.019 | 542.79 | 3.562 | 543.35 | 6.047
545.56 | 1.192 | 542.67 | 3.753 | 544.01 | 5.879 | 544.85 | -0.031 | 542.97 | 3.562 | 543.52 | 6.047
545.75 | 1.186 | 542.84 | 3.747 | 544.17 | 5.875 | 545.01 | -0.037 | 543.14 | 3.562 | 543.7 | 6.047
545.94 | 1.179 | 543.02 | 3.747 | 544.33 | 5.867 | 545.17 | -0.044 | 543.31 | 3.558 | 543.87 | 6.042
546.12 | 1.169 | 543.19 | 3.743 | 544.49 | 5.863 | 545.35 | -0.056 | 543.48 | 3.553 | 544.05 | 6.037
546.29 | 1.162 | 543.37 | 3.743 | 544.65 | 5.858 | 545.52 | -0.056 | 543.64 | 3.548 | 544.22 | 6.037
546.46 | 1.159 | 543.55 | 3.738 | 544.81 | 5.85 | 545.7 | -0.056 | 543.8 | 3.543 | 544.39 | 6.031
546.63 | 1.152 | 543.73 | 3.733 | 544.98 | 5.846 | 545.89 | -0.068 | 543.96 | 3.538 | 544.57 | 6.031
546.79 | 1.142 | 543.9 | 3.733 | 545.14 | 5.841 | 546.07 | -0.074 | 544.13 | 3.533 | 544.74 | 6.031
546.96 | 1.135 | 544.07 | 3.733 | 545.3 | 5.829 | 546.25 | -0.08 | 544.29 | 3.529 | 544.91 | 6.02
547.12 | 1.129 | 544.23 | 3.728 | 545.47 | 5.829 | 546.42 | -0.08 | 544.46 | 3.524 | 545.08 | 6.015
547.29 | 1.122 | 544.39 | 3.724 | 545.64 | 5.824 | 546.59 | -0.087 | 544.63 | 3.519 | 545.26 | 6.009
547.44 | 1.112 | 544.55 | 3.719 | 545.8 | 5.816 | 546.76 | -0.093 | 544.79 | 3.514 | 545.43 | 5.998
547.61 | 1.105 | 544.72 | 3.719 | 545.97 | 5.808 | 546.92 | -0.093 | 544.95 | 3.514 | 545.61 | 5.993
547.79 | 1.102 | 544.88 | 3.714 | 546.13 | 5.803 | 547.09 | -0.099 | 545.1 | 3.505 | 545.78 | 5.993
547.97 | 1.095 | 545.04 | 3.709 | 546.29 | 5.799 | 547.27 | -0.105 | 545.26 | 3.5 | 545.96 | 5.987
548.15 | 1.089 | 545.19 | 3.709 | 546.46 | 5.795 | 547.44 | -0.105 | 545.43 | 3.495 | 546.12 | 5.981
548.32 | 1.072 | 545.35 | 3.705 | 546.62 | 5.786 | 547.61 | -0.118 | 545.6 | 3.49 | 546.28 | 5.976
548.48 | 1.079 | 545.51 | 3.7 | 546.77 | 5.778 | 547.79 | -0.124 | 545.76 | 3.49 | 546.45 | 5.976
548.65 | 1.072 | 545.68 | 3.695 | 546.94 | 5.774 | 547.97 | -0.124 | 545.9 | 3.485 | 546.61 | 5.976
548.82 | 1.065 | 545.85 | 3.69 | 547.1 | 5.765 | 548.14 | -0.136 | 546.06 | 3.475 | 546.78 | 5.965
548.99 | 1.055 | 546.02 | 3.69 | 547.26 | 5.761 | 548.32 | -0.143 | 546.22 | 3.471 | 546.96 | 5.959
549.16 | 1.052 | 546.19 | 3.686 | 547.43 | 5.752 | 548.49 | -0.149 | 546.38 | 3.471 | 547.13 | 5.954
549.33 | 1.042 | 546.35 | 3.681 | 547.58 | 5.748 | 548.66 | -0.161 | 546.55 | 3.461 | 547.29 | 5.954
549.5 | 1.035 | 546.51 | 3.676 | 547.74 | 5.74 | 548.83 | -0.167 | 546.71 | 3.461 | 547.46 | 5.948
549.67 | 1.028 | 546.68 | 3.676 | 547.9 | 5.731 | 549 | -0.174 | 546.86 | 3.451 | 547.63 | 5.948
549.83 | 1.021 | 546.85 | 3.676 | 548.07 | 5.731 | 549.16 | -0.174 | 547.01 | 3.451 | 547.79 | 5.943
549.99 | 1.015 | 547.02 | 3.667 | 548.24 | 5.723 | 549.32 | -0.186 | 547.17 | 3.447 | 547.96 | 5.937
550.15 | 1.005 | 547.19 | 3.667 | 548.41 | 5.718 | 549.48 | -0.186 | 547.34 | 3.447 | 548.11 | 5.937
550.32 | 0.998 | 547.36 | 3.662 | 548.57 | 5.71 | 549.65 | -0.186 | 547.51 | 3.437 | 548.27 | 5.932
550.48 | 0.991 | 547.54 | 3.662 | 548.73 | 5.702 | 549.82 | -0.192 | 547.69 | 3.432 | 548.44 | 5.932
550.64 | 0.985 | 547.71 | 3.657 | 548.9 | 5.697 | 549.99 | -0.198 | 547.87 | 3.432 | 548.6 | 5.926
550.8 | 0.981 | 547.88 | 3.652 | 549.06 | 5.693 | 550.16 | -0.198 | 548.03 | 3.427 | 548.77 | 5.921
550.96 | 0.975 | 548.04 | 3.647 | 549.22 | 5.685 | 550.32 | -0.198 | 548.21 | 3.423 | 548.95 | 5.915
551.13 | 0.968 | 548.19 | 3.647 | 549.38 | 5.685 | 550.49 | -0.211 | 548.38 | 3.417 | 549.12 | 5.91
551.29 | 0.961 | 548.34 | 3.638 | 549.55 | 5.676 | 550.66 | -0.211 | 548.56 | 3.413 | 549.28 | 5.904
551.45 | 0.958 | 548.5 | 3.638 | 549.73 | 5.672 | 550.84 | -0.217 | 548.74 | 3.408 | 549.44 | 5.904
551.62 | 0.948 | 548.65 | 3.638 | 549.91 | 5.668 | 551.02 | -0.229 | 548.92 | 3.403 | 549.61 | 5.893
551.8 | 0.945 | 548.81 | 3.633 | 550.09 | 5.659 | 551.21 | -0.229 | 549.09 | 3.393 | 549.77 | 5.893
551.97 | 0.935 | 548.98 | 3.628 | 550.27 | 5.651 | 551.38 | -0.236 | 549.26 | 3.393 | 549.93 | 5.888
552.13 | 0.931 | 549.15 | 3.628 | 550.45 | 5.647 | 551.54 | -0.242 | 549.44 | 3.389 | 550.09 | 5.882
552.29 | 0.924 | 549.31 | 3.624 | 550.63 | 5.638 | 551.71 | -0.248 | 549.62 | 3.384 | 550.26 | 5.877
552.44 | 0.914 | 549.46 | 3.624 | 550.81 | 5.634 | 551.88 | -0.248 | 549.79 | 3.384 | 550.44 | 5.877
552.61 | 0.911 | 549.61 | 3.619 | 550.98 | 5.625 | 552.05 | -0.248 | 549.96 | 3.379 | 550.62 | 5.871
552.77 | 0.908 | 549.76 | 3.614 | 551.14 | 5.621 | 552.22 | -0.261 | 550.12 | 3.374 | 550.78 | 5.866
552.94 | 0.901 | 549.92 | 3.609 | 551.29 | 5.613 | 552.39 | -0.267 | 550.28 | 3.369 | 550.96 | 5.86
553.1 | 0.894 | 550.09 | 3.605 | 551.45 | 5.609 | 552.54 | -0.267 | 550.43 | 3.364 | 551.13 | 5.854
553.25 | 0.884 | 550.26 | 3.6 | 551.6 | 5.604 | 552.7 | -0.279 | 550.59 | 3.36 | 551.29 | 5.849
553.4 | 0.881 | 550.42 | 3.595 | 551.76 | 5.596 | 552.85 | -0.279 | 550.75 | 3.355 | 551.46 | 5.844
553.55 | 0.874 | 550.59 | 3.59 | 551.93 | 5.592 | 553.02 | -0.285 | 550.91 | 3.35 | 551.62 | 5.838
553.7 | 0.868 | 550.76 | 3.59 | 552.1 | 5.587 | 553.19 | -0.291 | 551.08 | 3.345 | 551.79 | 5.832
553.86 | 0.861 | 550.94 | 3.586 | 552.26 | 5.579 | 553.36 | -0.298 | 551.24 | 3.34 | 551.96 | 5.827
554.04 | 0.854 | 551.1 | 3.586 | 552.43 | 5.574 | 553.53 | -0.304 | 551.41 | 3.336 | 552.13 | 5.822
554.2 | 0.847 | 551.27 | 3.581 | 552.6 | 5.57 | 553.7 | -0.304 | 551.58 | 3.331 | 552.31 | 5.816
554.37 | 0.844 | 551.42 | 3.576 | 552.77 | 5.566 | 553.87 | -0.316 | 551.76 | 3.326 | 552.49 | 5.805
554.53 | 0.837 | 551.57 | 3.571 | 552.95 | 5.557 | 554.04 | -0.322 | 551.93 | 3.321 | 552.67 | 5.8
554.71 | 0.831 | 551.72 | 3.571 | 553.13 | 5.549 | 554.22 | -0.328 | 552.11 | 3.321 | 552.84 | 5.8
554.87 | 0.827 | 551.88 | 3.571 | 553.3 | 5.541 | 554.39 | -0.328 | 552.28 | 3.316 | 553.01 | 5.794
555.03 | 0.817 | 552.04 | 3.562 | 553.46 | 5.536 | 554.56 | -0.328 | 552.44 | 3.312 | 553.19 | 5.788
555.19 | 0.81 | 552.2 | 3.562 | 553.63 | 5.528 | 554.74 | -0.341 | 552.6 | 3.306 | 553.37 | 5.783
555.34 | 0.804 | 552.37 | 3.552 | 553.79 | 5.524 | 554.92 | -0.341 | 552.76 | 3.302 | 553.55 | 5.783
555.5 | 0.8 | 552.54 | 3.552 | 553.96 | 5.519 | 555.1 | -0.347 | 552.91 | 3.297 | 553.72 | 5.772
555.65 | 0.794 | 552.7 | 3.548 | 554.13 | 5.511 | 555.28 | -0.353 | 553.07 | 3.292 | 553.89 | 5.772
555.82 | 0.787 | 552.87 | 3.548 | 554.29 | 5.507 | 555.47 | -0.353 | 553.24 | 3.287 | 554.06 | 5.766
555.97 | 0.784 | 553.05 | 3.538 | 554.45 | 5.498 | 555.64 | -0.366 | 553.4 | 3.282 | 554.23 | 5.766
556.13 | 0.777 | 553.22 | 3.533 | 554.62 | 5.494 | 555.82 | -0.372 | 553.56 | 3.273 | 554.39 | 5.761
556.29 | 0.77 | 553.4 | 3.528 | 554.78 | 5.49 | 556 | -0.378 | 553.72 | 3.273 | 554.55 | 5.756
556.45 | 0.764 | 553.58 | 3.528 | 554.95 | 5.477 | 556.17 | -0.378 | 553.89 | 3.268 | 554.7 | 5.756
556.61 | 0.757 | 553.74 | 3.523 | 555.12 | 5.473 | 556.35 | -0.385 | 554.06 | 3.263 | 554.86 | 5.75
556.78 | 0.75 | 553.91 | 3.523 | 555.27 | 5.469 | 556.52 | -0.385 | 554.23 | 3.258 | 555.03 | 5.75
556.95 | 0.747 | 554.08 | 3.519 | 555.43 | 5.46 | 556.69 | -0.391 | 554.4 | 3.254 | 555.2 | 5.75
557.12 | 0.74 | 554.26 | 3.514 | 555.6 | 5.456 | 556.86 | -0.397 | 554.57 | 3.249 | 555.38 | 5.744
557.29 | 0.737 | 554.44 | 3.509 | 555.77 | 5.452 | 557.01 | -0.397 | 554.74 | 3.249 | 555.55 | 5.739
557.46 | 0.727 | 554.62 | 3.509 | 555.94 | 5.443 | 557.17 | -0.409 | 554.9 | 3.244 | 555.72 | 5.733
557.63 | 0.72 | 554.8 | 3.504 | 556.12 | 5.439 | 557.33 | -0.409 | 555.06 | 3.244 | 555.89 | 5.728
557.81 | 0.713 | 554.98 | 3.5 | 556.28 | 5.431 | 557.5 | -0.415 | 555.22 | 3.239 | 556.05 | 5.722
557.98 | 0.707 | 555.16 | 3.5 | 556.44 | 5.426 | 557.66 | -0.422 | 555.37 | 3.234 | 556.22 | 5.722
558.17 | 0.703 | 555.32 | 3.495 | 556.6 | 5.418 | 557.83 | -0.428 | 555.53 | 3.229 | 556.39 | 5.717
558.36 | 0.693 | 555.49 | 3.495 | 556.76 | 5.414 | 558 | -0.428 | 555.7 | 3.22 | 556.57 | 5.717
558.55 | 0.69 | 555.65 | 3.485 | 556.91 | 5.405 | 558.15 | -0.434 | 555.88 | 3.22 | 556.74 | 5.711
558.74 | 0.687 | 555.82 | 3.485 | 557.07 | 5.401 | 558.33 | -0.434 | 556.05 | 3.21 | 556.91 | 5.706
558.92 | 0.68 | 555.98 | 3.481 | 557.24 | 5.392 | 558.5 | -0.44 | 556.23 | 3.21 | 557.08 | 5.706
559.1 | 0.673 | 556.15 | 3.481 | 557.4 | 5.384 | 558.68 | -0.446 | 556.4 | 3.205 | 557.25 | 5.7
559.27 | 0.67 | 556.33 | 3.476 | 557.57 | 5.384 | 558.86 | -0.453 | 556.58 | 3.2 | 557.42 | 5.689
559.42 | 0.663 | 556.5 | 3.471 | 557.73 | 5.375 | 559.03 | -0.459 | 556.75 | 3.195 | 557.59 | 5.689
559.58 | 0.66 | 556.67 | 3.471 | 557.91 | 5.367 | 559.21 | -0.465 | 556.92 | 3.191 | 557.76 | 5.689
559.74 | 0.653 | 556.82 | 3.462 | 558.1 | 5.358 | 559.39 | -0.465 | 557.1 | 3.186 | 557.93 | 5.684
559.89 | 0.647 | 556.98 | 3.457 | 558.28 | 5.358 | 559.56 | -0.478 | 557.27 | 3.176 | 558.1 | 5.684
560.05 | 0.643 | 557.14 | 3.457 | 558.47 | 5.35 | 559.73 | -0.478 | 557.42 | 3.171 | 558.26 | 5.673
560.21 | 0.636 | 557.3 | 3.452 | 558.65 | 5.346 | 559.9 | -0.484 | 557.58 | 3.167 | 558.42 | 5.662
560.38 | 0.633 | 557.47 | 3.452 | 558.83 | 5.337 | 560.08 | -0.484 | 557.74 | 3.167 | 558.58 | 5.651
560.55 | 0.623 | 557.65 | 3.442 | 559.01 | 5.329 | 560.26 | -0.49 | 557.9 | 3.162 | 558.74 | 5.651
560.73 | 0.623 | 557.83 | 3.442 | 559.18 | 5.325 | 560.42 | -0.496 | 558.07 | 3.157 | 558.91 | 5.651
560.91 | 0.616 | 558 | 3.438 | 559.34 | 5.32 | 560.57 | -0.502 | 558.24 | 3.152 | 559.07 | 5.656
561.09 | 0.61 | 558.16 | 3.433 | 559.5 | 5.312 | 560.73 | -0.502 | 558.42 | 3.147 | 559.24 | 5.645
561.26 | 0.603 | 558.33 | 3.428 | 559.65 | 5.308 | 560.89 | -0.502 | 558.59 | 3.143 | 559.41 | 5.64
561.43 | 0.6 | 558.49 | 3.428 | 559.81 | 5.303 | 561.05 | -0.509 | 558.77 | 3.137 | 559.59 | 5.634
561.6 | 0.593 | 558.64 | 3.423 | 559.97 | 5.299 | 561.22 | -0.515 | 558.95 | 3.133 | 559.76 | 5.629
561.76 | 0.593 | 558.8 | 3.419 | 560.13 | 5.291 | 561.4 | -0.521 | 559.13 | 3.128 | 559.93 | 5.623
561.92 | 0.586 | 558.97 | 3.414 | 560.29 | 5.282 | 561.57 | -0.521 | 559.3 | 3.128 | 560.12 | 5.617
562.09 | 0.576 | 559.13 | 3.414 | 560.46 | 5.278 | 561.74 | -0.521 | 559.47 | 3.118 | 560.3 | 5.623
562.25 | 0.573 | 559.3 | 3.409 | 560.63 | 5.27 | 561.91 | -0.527 | 559.63 | 3.113 | 560.48 | 5.617
562.41 | 0.569 | 559.48 | 3.404 | 560.79 | 5.265 | 562.09 | -0.533 | 559.79 | 3.109 | 560.65 | 5.612
562.58 | 0.566 | 559.65 | 3.4 | 560.96 | 5.257 | 562.26 | -0.539 | 559.96 | 3.104 | 560.82 | 5.601
562.75 | 0.559 | 559.84 | 3.395 | 561.11 | 5.253 | 562.43 | -0.546 | 560.12 | 3.099 | 560.99 | 5.595
562.92 | 0.553 | 560.02 | 3.39 | 561.27 | 5.244 | 562.6 | -0.552 | 560.29 | 3.099 | 561.15 | 5.59
563.08 | 0.549 | 560.2 | 3.39 | 561.44 | 5.24 | 562.76 | -0.558 | 560.46 | 3.094 | 561.32 | 5.585
563.24 | 0.543 | 560.39 | 3.381 | 561.6 | 5.232 | 562.92 | -0.558 | 560.62 | 3.094 | 561.5 | 5.585
563.4 | 0.536 | 560.56 | 3.381 | 561.76 | 5.227 | 563.08 | -0.57 | 560.79 | 3.085 | 561.67 | 5.59
563.56 | 0.529 | 560.72 | 3.376 | 561.93 | 5.219 | 563.23 | -0.577 | 560.95 | 3.08 | 561.84 | 5.585
563.72 | 0.526 | 560.9 | 3.376 | 562.1 | 5.215 | 563.39 | -0.577 | 561.12 | 3.075 | 562.01 | 5.573
563.88 | 0.519 | 561.08 | 3.366 | 562.27 | 5.206 | 563.56 | -0.583 | 561.29 | 3.08 | 562.18 | 5.568
564.05 | 0.516 | 561.25 | 3.366 | 562.45 | 5.202 | 563.72 | -0.583 | 561.47 | 3.075 | 562.34 | 5.563
564.21 | 0.509 | 561.41 | 3.357 | 562.62 | 5.193 | 563.88 | -0.589 | 561.65 | 3.065 | 562.5 | 5.557
564.38 | 0.506 | 561.59 | 3.352 | 562.79 | 5.189 | 564.04 | -0.589 | 561.84 | 3.065 | 562.67 | 5.546
564.53 | 0.499 | 561.76 | 3.347 | 562.97 | 5.185 | 564.21 | -0.596 | 562.02 | 3.06 | 562.83 | 5.541
564.71 | 0.496 | 561.93 | 3.347 | 563.13 | 5.181 | 564.38 | -0.596 | 562.2 | 3.056 | 562.99 | 5.541
564.88 | 0.489 | 562.11 | 3.342 | 563.3 | 5.151 | 564.54 | -0.596 | 562.36 | 3.046 | 563.16 | 5.535
565.04 | 0.486 | 562.28 | 3.337 | 563.46 | 5.172 | 564.71 | -0.602 | 562.53 | 3.041 | 563.34 | 5.535
565.21 | 0.479 | 562.45 | 3.337 | 563.62 | 5.168 | 564.87 | -0.608 | 562.71 | 3.036 | 563.51 | 5.535
565.38 | 0.479 | 562.61 | 3.333 | 563.79 | 5.159 | 565.03 | -0.614 | 562.88 | 3.036 | 563.68 | 5.535
565.55 | 0.472 | 562.77 | 3.328 | 563.96 | 5.151 | 565.19 | -0.62 | 563.06 | 3.032 | 563.85 | 5.529
565.71 | 0.469 | 562.95 | 3.323 | 564.12 | 5.147 | 565.35 | -0.626 | 563.24 | 3.026 | 564.02 | 5.524
565.87 | 0.462 | 563.12 | 3.323 | 564.28 | 5.138 | 565.51 | -0.633 | 563.42 | 3.017 | 564.2 | 5.518
566.03 | 0.456 | 563.29 | 3.318 | 564.43 | 5.13 | 565.67 | -0.639 | 563.6 | 3.012 | 564.38 | 5.507
566.2 | 0.452 | 563.45 | 3.314 | 564.57 | 5.126 | 565.83 | -0.645 | 563.77 | 3.007 | 564.56 | 5.507
566.37 | 0.445 | 563.63 | 3.309 | 564.73 | 5.121 | 565.98 | -0.645 | 563.95 | 3.002 | 564.74 | 5.502
566.54 | 0.445 | 563.8 | 3.309 | 564.89 | 5.109 | 566.13 | -0.651 | 564.12 | 2.998 | 564.91 | 5.496
566.7 | 0.439 | 563.97 | 3.304 | 565.06 | 5.109 | 566.29 | -0.657 | 564.29 | 2.993 | 565.08 | 5.491
566.85 | 0.435 | 564.13 | 3.299 | 565.23 | 5.096 | 566.46 | -0.663 | 564.45 | 2.993 | 565.24 | 5.48
567 | 0.432 | 564.31 | 3.295 | 565.4 | 5.088 | 566.63 | -0.663 | 564.61 | 2.988 | 565.39 | 5.474
567.16 | 0.429 | 564.47 | 3.29 | 565.57 | 5.083 | 566.79 | -0.663 | 564.76 | 2.978 | 565.55 | 5.469
567.33 | 0.422 | 564.64 | 3.285 | 565.74 | 5.079 | 566.96 | -0.676 | 564.92 | 2.978 | 565.71 | 5.463
567.49 | 0.419 | 564.81 | 3.28 | 565.9 | 5.075 | 567.13 | -0.676 | 565.09 | 2.969 | 565.88 | 5.463
567.65 | 0.412 | 564.98 | 3.28 | 566.07 | 5.075 | 567.31 | -0.676 | 565.26 | 2.964 | 566.03 | 5.458
567.82 | 0.409 | 565.14 | 3.276 | 566.24 | 5.062 | 567.49 | -0.682 | 565.44 | 2.959 | 566.19 | 5.458
568 | 0.405 | 565.31 | 3.276 | 566.4 | 5.058 | 567.67 | -0.688 | 565.62 | 2.954 | 566.34 | 5.452
568.17 | 0.399 | 565.48 | 3.271 | 566.55 | 5.05 | 567.85 | -0.688 | 565.8 | 2.949 | 566.49 | 5.458
568.34 | 0.399 | 565.65 | 3.266 | 566.7 | 5.045 | 568.02 | -0.688 | 565.97 | 2.949 | 566.64 | 5.447
568.5 | 0.392 | 565.82 | 3.261 | 566.87 | 5.041 | 568.19 | -0.688 | 566.14 | 2.945 | 566.81 | 5.43
568.66 | 0.385 | 565.99 | 3.257 | 567.04 | 5.037 | 568.36 | -0.688 | 566.32 | 2.94 | 566.97 | 5.425
568.82 | 0.382 | 566.16 | 3.257 | 567.21 | 5.033 | 568.52 | -0.701 | 566.5 | 2.935 | 567.15 | 5.419
568.99 | 0.378 | 566.33 | 3.247 | 567.38 | 5.024 | 568.7 | -0.707 | 566.67 | 2.925 | 567.33 | 5.414
569.15 | 0.372 | 566.49 | 3.252 | 567.56 | 5.016 | 568.86 | -0.707 | 566.84 | 2.92 | 567.52 | 5.419
569.32 | 0.372 | 566.65 | 3.247 | 567.73 | 5.007 | 569.04 | -0.713 | 567.01 | 2.92 | 567.71 | 5.414
569.5 | 0.368 | 566.81 | 3.238 | 567.89 | 5.003 | 569.22 | -0.72 | 567.17 | 2.916 | 567.89 | 5.414
569.66 | 0.365 | 566.99 | 3.233 | 568.06 | 4.994 | 569.39 | -0.726 | 567.33 | 2.916 | 568.08 | 5.408
569.83 | 0.358 | 567.16 | 3.233 | 568.23 | 4.99 | 569.55 | -0.732 | 567.49 | 2.906 | 568.25 | 5.402
569.98 | 0.355 | 567.34 | 3.228 | 568.4 | 4.982 | 569.71 | -0.732 | 567.64 | 2.901 | 568.42 | 5.397
570.13 | 0.348 | 567.51 | 3.223 | 568.57 | 4.977 | 569.87 | -0.738 | 567.8 | 2.896 | 568.59 | 5.397
570.28 | 0.345 | 567.68 | 3.223 | 568.74 | 4.969 | 570.04 | -0.732 | 567.96 | 2.891 | 568.76 | 5.386
570.43 | 0.342 | 567.85 | 3.214 | 568.91 | 4.965 | 570.22 | -0.744 | 568.13 | 2.887 | 568.92 | 5.38
570.59 | 0.338 | 568 | 3.218 | 569.07 | 4.956 | 570.4 | -0.756 | 568.31 | 2.882 | 569.09 | 5.38
570.75 | 0.332 | 568.16 | 3.214 | 569.23 | 4.952 | 570.59 | -0.75 | 568.48 | 2.877 | 569.26 | 5.375
570.9 | 0.328 | 568.32 | 3.209 | 569.4 | 4.943 | 570.78 | -0.75 | 568.66 | 2.872 | 569.42 | 5.364
571.06 | 0.325 | 568.48 | 3.204 | 569.56 | 4.939 | 570.96 | -0.75 | 568.83 | 2.867 | 569.6 | 5.353
571.22 | 0.322 | 568.64 | 3.199 | 569.72 | 4.931 | 571.13 | -0.756 | 568.99 | 2.863 | 569.77 | 5.353
571.38 | 0.318 | 568.81 | 3.195 | 569.88 | 4.927 | 571.3 | -0.769 | 569.15 | 2.858 | 569.94 | 5.348
571.56 | 0.312 | 568.98 | 3.195 | 570.03 | 4.922 | 571.46 | -0.775 | 569.3 | 2.848 | 570.12 | 5.348
571.73 | 0.308 | 569.15 | 3.185 | 570.19 | 4.914 | 571.62 | -0.775 | 569.47 | 2.843 | 570.29 | 5.348
571.9 | 0.305 | 569.32 | 3.18 | 570.36 | 4.905 | 571.77 | -0.775 | 569.64 | 2.838 | 570.46 | 5.342
572.08 | 0.301 | 569.49 | 3.175 | 570.52 | 4.901 | 571.92 | -0.781 | 569.79 | 2.833 | 570.64 | 5.336
572.26 | 0.298 | 569.65 | 3.171 | 570.68 | 4.893 | 572.08 | -0.794 | 569.95 | 2.833 | 570.8 | 5.331
572.44 | 0.291 | 569.83 | 3.171 | 570.85 | 4.889 | 572.25 | -0.794 | 570.11 | 2.829 | 570.96 | 5.326
572.61 | 0.288 | 570 | 3.166 | 571.02 | 4.884 | 572.41 | -0.794 | 570.27 | 2.824 | 571.12 | 5.314
572.79 | 0.285 | 570.18 | 3.161 | 571.18 | 4.88 | 572.58 | -0.8 | 570.44 | 2.824 | 571.28 | 5.309
572.95 | 0.285 | 570.34 | 3.161 | 571.36 | 4.872 | 572.75 | -0.806 | 570.6 | 2.809 | 571.44 | 5.303
573.11 | 0.278 | 570.51 | 3.152 | 571.53 | 4.867 | 572.92 | -0.813 | 570.76 | 2.809 | 571.59 | 5.309
573.26 | 0.271 | 570.69 | 3.152 | 571.71 | 4.863 | 573.09 | -0.813 | 570.92 | 2.805 | 571.75 | 5.309
573.43 | 0.271 | 570.86 | 3.147 | 571.89 | 4.855 | 573.27 | -0.819 | 571.08 | 2.8 | 571.92 | 5.303
573.6 | 0.268 | 571.03 | 3.147 | 572.07 | 4.85 | 573.44 | -0.825 | 571.25 | 2.795 | 572.08 | 5.298
573.76 | 0.265 | 571.21 | 3.137 | 572.25 | 4.842 | 573.62 | -0.825 | 571.42 | 2.79 | 572.25 | 5.292
573.92 | 0.265 | 571.39 | 3.132 | 572.43 | 4.838 | 573.8 | -0.825 | 571.59 | 2.785 | 572.42 | 5.287
574.08 | 0.258 | 571.55 | 3.128 | 572.61 | 4.834 | 573.98 | -0.831 | 571.77 | 2.79 | 572.58 | 5.281
574.25 | 0.255 | 571.73 | 3.128 | 572.79 | 4.825 | 574.15 | -0.837 | 571.94 | 2.78 | 572.75 | 5.276
574.41 | 0.251 | 571.9 | 3.123 | 572.97 | 4.821 | 574.32 | -0.843 | 572.11 | 2.776 | 572.91 | 5.27
574.56 | 0.251 | 572.09 | 3.123 | 573.14 | 4.808 | 574.48 | -0.843 | 572.28 | 2.771 | 573.08 | 5.265
574.71 | 0.245 | 572.26 | 3.118 | 573.31 | 4.808 | 574.64 | -0.85 | 572.46 | 2.766 | 573.25 | 5.259
574.86 | 0.241 | 572.43 | 3.113 | 573.47 | 4.804 | 574.81 | -0.856 | 572.64 | 2.761 | 573.42 | 5.254
575.01 | 0.241 | 572.59 | 3.104 | 573.62 | 4.795 | 574.97 | -0.85 | 572.82 | 2.761 | 573.58 | 5.248
575.17 | 0.238 | 572.75 | 3.104 | 573.78 | 4.787 | 575.12 | -0.856 | 573 | 2.752 | 573.75 | 5.243
575.34 | 0.234 | 572.91 | 3.099 | 573.95 | 4.787 | 575.28 | -0.862 | 573.16 | 2.747 | 573.92 | 5.237
575.51 | 0.228 | 573.07 | 3.094 | 574.12 | 4.778 | 575.46 | -0.862 | 573.32 | 2.742 | 574.08 | 5.226
575.68 | 0.224 | 573.23 | 3.09 | 574.29 | 4.757 | 575.62 | -0.862 | 573.47 | 2.732 | 574.25 | 5.226
575.84 | 0.224 | 573.38 | 3.09 | 574.46 | 4.77 | 575.79 | -0.862 | 573.63 | 2.727 | 574.41 | 5.221
576 | 0.221 | 573.53 | 3.085 | 574.62 | 4.761 | 575.97 | -0.874 | 573.8 | 2.727 | 574.57 | 5.221
576.16 | 0.218 | 573.7 | 3.08 | 574.77 | 4.757 | 576.16 | -0.874 | 573.97 | 2.722 | 574.73 | 5.221
576.33 | 0.214 | 573.86 | 3.075 | 574.94 | 4.749 | 576.34 | -0.88 | 574.14 | 2.713 | 574.89 | 5.21
576.5 | 0.211 | 574.03 | 3.071 | 575.1 | 4.749 | 576.52 | -0.887 | 574.32 | 2.708 | 575.06 | 5.21
576.66 | 0.211 | 574.2 | 3.066 | 575.26 | 4.74 | 576.68 | -0.887 | 574.49 | 2.703 | 575.23 | 5.204
576.82 | 0.208 | 574.38 | 3.066 | 575.42 | 4.732 | 576.84 | -0.893 | 574.66 | 2.703 | 575.39 | 5.199
576.98 | 0.204 | 574.56 | 3.066 | 575.59 | 4.723 | 577 | -0.899 | 574.83 | 2.703 | 575.55 | 5.193
577.15 | 0.198 | 574.73 | 3.056 | 575.75 | 4.715 | 577.17 | -0.905 | 575 | 2.703 | 575.72 | 5.193
577.31 | 0.198 | 574.91 | 3.052 | 575.9 | 4.711 | 577.34 | -0.899 | 575.16 | 2.698 | 575.89 | 5.182
577.48 | 0.198 | 575.08 | 3.042 | 576.06 | 4.702 | 577.51 | -0.905 | 575.33 | 2.694 | 576.06 | 5.177
577.64 | 0.194 | 575.26 | 3.042 | 576.22 | 4.698 | 577.68 | -0.905 | 575.51 | 2.689 | 576.24 | 5.177
577.81 | 0.187 | 575.43 | 3.037 | 576.39 | 4.689 | 577.85 | -0.912 | 575.69 | 2.684 | 576.42 | 5.165
577.97 | 0.194 | 575.6 | 3.037 | 576.56 | 4.689 | 578.02 | -0.918 | 575.88 | 2.674 | 576.61 | 5.165
578.12 | 0.187 | 575.76 | 3.033 | 576.73 | 4.681 | 578.18 | -0.924 | 576.06 | 2.669 | 576.79 | 5.16
578.27 | 0.184 | 575.93 | 3.028 | 576.9 | 4.673 | 578.35 | -0.924 | 576.22 | 2.665 | 576.97 | 5.16
578.42 | 0.178 | 576.1 | 3.023 | 577.07 | 4.668 | 578.51 | -0.93 | 576.38 | 2.66 | 577.14 | 5.149
578.57 | 0.174 | 576.28 | 3.018 | 577.24 | 4.664 | 578.68 | -0.93 | 576.54 | 2.655 | 577.3 | 5.143
578.74 | 0.171 | 576.46 | 3.013 | 577.41 | 4.66 | 578.84 | -0.93 | 576.71 | 2.65 | 577.47 | 5.138
578.9 | 0.168 | 576.64 | 3.008 | 577.58 | 4.656 | 579.02 | -0.937 | 576.87 | 2.645 | 577.64 | 5.133
579.06 | 0.168 | 576.82 | 3.004 | 577.75 | 4.647 | 579.2 | -0.943 | 577.04 | 2.64 | 577.8 | 5.133
579.22 | 0.161 | 577 | 3.004 | 577.91 | 4.643 | 579.37 | -0.949 | 577.2 | 2.636 | 577.97 | 5.127
579.38 | 0.157 | 577.18 | 2.999 | 578.07 | 4.634 | 579.54 | -0.949 | 577.36 | 2.631 | 578.13 | 5.121
579.56 | 0.154 | 577.35 | 2.994 | 578.23 | 4.626 | 579.71 | -0.949 | 577.52 | 2.626 | 578.31 | 5.116
579.73 | 0.154 | 577.52 | 2.989 | 578.4 | 4.626 | 579.88 | -0.955 | 577.69 | 2.621 | 578.48 | 5.111
579.9 | 0.151 | 577.69 | 2.989 | 578.57 | 4.617 | 580.06 | -0.961 | 577.85 | 2.621 | 578.67 | 5.105
580.06 | 0.147 | 577.86 | 2.98 | 578.74 | 4.613 | 580.24 | -0.961 | 578.01 | 2.616 | 578.85 | 5.099
580.23 | 0.147 | 578.03 | 2.98 | 578.91 | 4.605 | 580.42 | -0.961 | 578.17 | 2.611 | 579.01 | 5.099
580.39 | 0.144 | 578.19 | 2.975 | 579.08 | 4.596 | 580.59 | -0.967 | 578.34 | 2.607 | 579.18 | 5.089
580.55 | 0.141 | 578.35 | 2.97 | 579.25 | 4.596 | 580.77 | -0.967 | 578.52 | 2.602 | 579.35 | 5.083
580.71 | 0.141 | 578.52 | 2.97 | 579.42 | 4.592 | 580.94 | -0.974 | 578.71 | 2.597 | 579.53 | 5.077
580.88 | 0.134 | 578.68 | 2.966 | 579.59 | 4.583 | 581.11 | -0.98 | 578.88 | 2.592 | 579.7 | 5.083
581.05 | 0.134 | 578.85 | 2.961 | 579.75 | 4.575 | 581.28 | -0.986 | 579.06 | 2.587 | 579.87 | 5.072
581.21 | 0.131 | 579 | 2.961 | 579.9 | 4.567 | 581.45 | -0.992 | 579.24 | 2.587 | 580.04 | 5.066
581.38 | 0.131 | 579.16 | 2.956 | 580.05 | 4.562 | 581.62 | -0.998 | 579.41 | 2.583 | 580.21 | 5.061
581.55 | 0.127 | 579.33 | 2.951 | 580.21 | 4.558 | 581.79 | -0.992 | 579.58 | 2.578 | 580.37 | 5.055
581.71 | 0.124 | 579.5 | 2.947 | 580.36 | 4.554 | 581.96 | -1.004 | 579.75 | 2.573 | 580.53 | 5.05
581.88 | 0.121 | 579.66 | 2.947 | 580.52 | 4.55 | 582.12 | -1.004 | 579.92 | 2.568 | 580.7 | 5.05
582.04 | 0.121 | 579.82 | 2.942 | 580.68 | 4.541 | 582.28 | -1.011 | 580.1 | 2.563 | 580.87 | 5.044
582.22 | 0.117 | 579.98 | 2.937 | 580.85 | 4.537 | 582.44 | -1.017 | 580.27 | 2.553 | 581.04 | 5.044
582.39 | 0.114 | 580.15 | 2.937 | 581.01 | 4.528 | 582.6 | -1.017 | 580.45 | 2.553 | 581.2 | 5.039
582.56 | 0.114 | 580.32 | 2.932 | 581.18 | 4.524 | 582.76 | -1.023 | 580.63 | 2.549 | 581.38 | 5.033
582.73 | 0.111 | 580.49 | 2.927 | 581.34 | 4.516 | 582.91 | -1.029 | 580.8 | 2.539 | 581.56 | 5.028
582.89 | 0.107 | 580.65 | 2.927 | 581.51 | 4.512 | 583.08 | -1.029 | 580.96 | 2.539 | 581.73 | 5.028
583.07 | 0.107 | 580.81 | 2.918 | 581.68 | 4.503 | 583.25 | -1.036 | 581.12 | 2.529 | 581.91 | 5.022
583.24 | 0.104 | 580.97 | 2.913 | 581.84 | 4.499 | 583.42 | -1.042 | 581.29 | 2.525 | 582.08 | 5.017
583.41 | 0.101 | 581.13 | 2.913 | 581.99 | 4.495 | 583.59 | -1.042 | 581.45 | 2.52 | 582.25 | 5.011
583.59 | 0.101 | 581.29 | 2.908 | 582.14 | 4.486 | 583.74 | -1.048 | 581.61 | 2.52 | 582.42 | 5.006
583.75 | 0.097 | 581.46 | 2.904 | 582.31 | 4.482 | 583.9 | -1.054 | 581.78 | 2.51 | 582.59 | 5
583.91 | 0.094 | 581.63 | 2.899 | 582.49 | 4.478 | 584.06 | -1.054 | 581.94 | 2.51 | 582.76 | 5
584.07 | 0.09 | 581.82 | 2.894 | 582.66 | 4.474 | 584.23 | -1.054 | 582.09 | 2.505 | 582.92 | 5
584.23 | 0.09 | 582 | 2.894 | 582.84 | 4.465 | 584.39 | -1.061 | 582.25 | 2.5 | 583.07 | 4.989
584.39 | 0.087 | 582.19 | 2.889 | 583.01 | 4.461 | 584.56 | -1.067 | 582.41 | 2.496 | 583.23 | 4.984
584.56 | 0.084 | 582.37 | 2.885 | 583.19 | 4.452 | 584.73 | -1.067 | 582.58 | 2.486 | 583.4 | 4.978
584.72 | 0.08 | 582.54 | 2.88 | 583.36 | 4.444 | 584.9 | -1.067 | 582.75 | 2.481 | 583.56 | 4.973
584.88 | 0.077 | 582.71 | 2.875 | 583.53 | 4.44 | 585.07 | -1.067 | 582.91 | 2.481 | 583.72 | 4.967
585.04 | 0.077 | 582.89 | 2.866 | 583.71 | 4.44 | 585.24 | -1.073 | 583.07 | 2.476 | 583.88 | 4.962
585.2 | 0.077 | 583.05 | 2.866 | 583.88 | 4.435 | 585.43 | -1.073 | 583.23 | 2.476 | 584.05 | 4.956
585.36 | 0.077 | 583.21 | 2.866 | 584.04 | 4.431 | 585.61 | -1.079 | 583.39 | 2.467 | 584.21 | 4.95
585.51 | 0.077 | 583.37 | 2.856 | 584.2 | 4.423 | 585.79 | -1.079 | 583.57 | 2.462 | 584.38 | 4.945
585.66 | 0.074 | 583.54 | 2.856 | 584.37 | 4.414 | 585.96 | -1.085 | 583.74 | 2.452 | 584.55 | 4.94
585.82 | 0.074 | 583.7 | 2.851 | 584.54 | 4.414 | 586.14 | -1.085 | 583.91 | 2.452 | 584.7 | 4.934
585.97 | 0.07 | 583.87 | 2.847 | 584.72 | 4.406 | 586.31 | -1.091 | 584.08 | 2.452 | 584.86 | 4.928
586.13 | 0.067 | 584.04 | 2.842 | 584.89 | 4.401 | 586.48 | -1.098 | 584.24 | 2.447 | 585.02 | 4.923
586.28 | 0.067 | 584.22 | 2.842 | 585.06 | 4.393 | 586.65 | -1.098 | 584.39 | 2.438 | 585.19 | 4.912
586.44 | 0.067 | 584.39 | 2.837 | 585.22 | 4.389 | 586.82 | -1.104 | 584.55 | 2.433 | 585.35 | 4.912
586.6 | 0.064 | 584.55 | 2.832 | 585.38 | 4.384 | 587.01 | -1.104 | 584.71 | 2.433 | 585.51 | 4.906
586.75 | 0.064 | 584.71 | 2.832 | 585.54 | 4.38 | 587.19 | -1.104 | 584.87 | 2.428 | 585.68 | 4.906
586.91 | 0.06 | 584.87 | 2.822 | 585.71 | 4.376 | 587.36 | -1.11 | 585.04 | 2.414 | 585.84 | 4.901
587.07 | 0.057 | 585.03 | 2.822 | 585.88 | 4.367 | 587.53 | -1.116 | 585.19 | 2.418 | 586.01 | 4.896
587.24 | 0.054 | 585.2 | 2.818 | 586.04 | 4.363 | 587.7 | -1.122 | 585.35 | 2.418 | 586.19 | 4.89
587.41 | 0.054 | 585.37 | 2.813 | 586.2 | 4.359 | 587.86 | -1.122 | 585.51 | 2.414 | 586.36 | 4.884
587.57 | 0.047 | 585.54 | 2.808 | 586.36 | 4.351 | 588.03 | -1.122 | 585.66 | 2.404 | 586.53 | 4.879
587.72 | 0.047 | 585.71 | 2.803 | 586.52 | 4.346 | 588.19 | -1.129 | 585.82 | 2.404 | 586.71 | 4.879
587.89 | 0.047 | 585.88 | 2.794 | 586.68 | 4.342 | 588.35 | -1.135 | 585.99 | 2.399 | 586.88 | 4.874
588.05 | 0.043 | 586.04 | 2.794 | 586.84 | 4.338 | 588.51 | -1.135 | 586.17 | 2.394 | 587.06 | 4.868
588.21 | 0.043 | 586.21 | 2.789 | 587 | 4.329 | 588.67 | -1.135 | 586.34 | 2.39 | 587.23 | 4.862
588.38 | 0.043 | 586.37 | 2.784 | 587.16 | 4.325 | 588.84 | -1.141 | 586.51 | 2.385 | 587.39 | 4.857
588.56 | 0.037 | 586.53 | 2.78 | 587.34 | 4.317 | 589 | -1.141 | 586.67 | 2.38 | 587.56 | 4.857
588.73 | 0.037 | 586.7 | 2.78 | 587.51 | 4.313 | 589.18 | -1.141 | 586.84 | 2.37 | 587.74 | 4.857
588.9 | 0.037 | 586.87 | 2.775 | 587.68 | 4.308 | 589.36 | -1.147 | 587.01 | 2.37 | 587.91 | 4.846
589.07 | 0.037 | 587.04 | 2.77 | 587.85 | 4.308 | 589.55 | -1.147 | 587.18 | 2.365 | 588.08 | 4.846
589.23 | 0.034 | 587.23 | 2.765 | 588.01 | 4.296 | 589.73 | -1.154 | 587.35 | 2.36 | 588.25 | 4.84
589.39 | 0.034 | 587.4 | 2.765 | 588.18 | 4.291 | 589.91 | -1.16 | 587.52 | 2.356 | 588.42 | 4.835
589.55 | 0.03 | 587.56 | 2.761 | 588.36 | 4.287 | 590.09 | -1.166 | 587.69 | 2.351 | 588.59 | 4.835
589.7 | 0.03 | 587.73 | 2.756 | 588.53 | 4.283 | 590.26 | -1.16 | 587.86 | 2.346 | 588.75 | 4.829
589.85 | 0.03 | 587.89 | 2.756 | 588.7 | 4.279 | 590.44 | -1.16 | 588.02 | 2.346 | 588.92 | 4.824
590.01 | 0.027 | 588.05 | 2.751 | 588.86 | 4.275 | 590.61 | -1.16 | 588.2 | 2.341 | 589.09 | 4.824
590.18 | 0.023 | 588.22 | 2.746 | 589.03 | 4.266 | 590.77 | -1.166 | 588.38 | 2.336 | 589.26 | 4.818
590.34 | 0.023 | 588.39 | 2.742 | 589.19 | 4.262 | 590.93 | -1.166 | 588.56 | 2.331 | 589.43 | 4.807
590.5 | 0.023 | 588.56 | 2.737 | 589.35 | 4.258 | 591.09 | -1.172 | 588.73 | 2.327 | 589.59 | 4.796
590.67 | 0.02 | 588.73 | 2.732 | 589.51 | 4.249 | 591.26 | -1.178 | 588.91 | 2.327 | 589.76 | 4.796
590.83 | 0.02 | 588.9 | 2.727 | 589.68 | 4.249 | 591.44 | -1.209 | 589.08 | 2.322 | 589.93 | 4.796
591 | 0.017 | 589.08 | 2.722 | 589.85 | 4.241 | 591.62 | -1.172 | 589.25 | 2.317 | 590.09 | 4.791
591.16 | 0.013 | 589.26 | 2.722 | 590.01 | 4.236 | 591.81 | -1.185 | 589.42 | 2.312 | 590.25 | 4.785
591.33 | 0.01 | 589.45 | 2.722 | 590.17 | 4.232 | 591.99 | -1.191 | 589.59 | 2.307 | 590.41 | 4.78
591.5 | 0.00681 | 589.63 | 2.713 | 590.35 | 4.223 | 592.17 | -1.197 | 589.76 | 2.303 | 590.56 | 4.774
591.66 | 0.00681 | 589.81 | 2.708 | 590.52 | 4.223 | 592.35 | -1.203 | 589.94 | 2.298 | 590.72 | 4.769
591.81 | 0.00329 | 589.98 | 2.708 | 590.68 | 4.219 | 592.52 | -1.209 | 590.11 | 2.293 | 590.88 | 4.769
591.97 | 0 | 590.15 | 2.708 | 590.83 | 4.215 | 592.7 | -1.209 | 590.27 | 2.288 | 591.05 | 4.763
592.13 | 0 | 590.33 | 2.699 | 590.99 | 4.206 | 592.87 | -1.209 | 590.44 | 2.283 | 591.22 | 4.758
592.3 | 0 | 590.5 | 2.694 | 591.14 | 4.202 | 593.04 | -1.215 | 590.61 | 2.283 | 591.39 | 4.752
592.47 | 0 | 590.67 | 2.689 | 591.3 | 4.194 | 593.2 | -1.215 | 590.79 | 2.283 | 591.57 | 4.747
592.64 | -0.00329 | 590.86 | 2.684 | 591.46 | 4.19 | 593.36 | -1.215 | 590.97 | 2.273 | 591.75 | 4.741
592.8 | -0.00329 | 591.04 | 2.68 | 591.62 | 4.181 | 593.52 | -1.222 | 591.16 | 2.269 | 591.94 | 4.741
592.96 | -0.00658 | 591.21 | 2.675 | 591.79 | 4.177 | 593.69 | -1.228 | 591.34 | 2.259 | 592.12 | 4.73
593.12 | -0.00658 | 591.37 | 2.67 | 591.97 | 4.173 | 593.86 | -1.228 | 591.53 | 2.254 | 592.29 | 4.73
593.28 | -0.00658 | 591.54 | 2.665 | 592.14 | 4.168 | 594.02 | -1.228 | 591.7 | 2.249 | 592.47 | 4.725
593.45 | -0.01 | 591.7 | 2.661 | 592.31 | 4.164 | 594.19 | -1.234 | 591.86 | 2.249 | 592.64 | 4.725
593.62 | -0.013 | 591.87 | 2.661 | 592.46 | 4.16 | 594.36 | -1.234 | 592.04 | 2.24 | 592.81 | 4.719
593.78 | -0.017 | 592.03 | 2.656 | 592.63 | 4.156 | 594.52 | -1.24 | 592.21 | 2.235 | 592.99 | 4.713
593.94 | -0.02 | 592.19 | 2.651 | 592.8 | 4.147 | 594.7 | -1.246 | 592.37 | 2.235 | 593.18 | 4.703
594.1 | -0.02 | 592.35 | 2.646 | 592.97 | 4.147 | 594.87 | -1.246 | 592.53 | 2.225 | 593.36 | 4.703
594.26 | -0.02 | 592.52 | 2.646 | 593.15 | 4.139 | 595.03 | -1.246 | 592.7 | 2.225 | 593.53 | 4.703
594.41 | -0.023 | 592.68 | 2.646 | 593.32 | 4.135 | 595.21 | -1.253 | 592.88 | 2.221 | 593.71 | 4.697
594.58 | -0.023 | 592.85 | 2.637 | 593.49 | 4.13 | 595.38 | -1.246 | 593.05 | 2.216 | 593.86 | 4.691
594.74 | -0.027 | 593.02 | 2.637 | 593.66 | 4.126 | 595.55 | -1.253 | 593.22 | 2.211 | 594.03 | 4.681
594.89 | -0.027 | 593.19 | 2.632 | 593.84 | 4.118 | 595.72 | -1.253 | 593.4 | 2.206 | 594.19 | 4.675
595.05 | -0.03 | 593.36 | 2.627 | 594.01 | 4.114 | 595.88 | -1.253 | 593.58 | 2.206 | 594.36 | 4.675
595.22 | -0.027 | 593.54 | 2.623 | 594.19 | 4.109 | 596.06 | -1.259 | 593.76 | 2.201 | 594.51 | 4.669
595.4 | -0.03 | 593.72 | 2.623 | 594.37 | 4.101 | 596.23 | -1.265 | 593.94 | 2.196 | 594.67 | 4.669
595.57 | -0.034 | 593.89 | 2.613 | 594.54 | 4.097 | 596.41 | -1.265 | 594.12 | 2.196 | 594.83 | 4.659
595.74 | -0.034 | 594.06 | 2.608 | 594.7 | 4.092 | 596.59 | -1.265 | 594.28 | 2.192 | 594.99 | 4.653
595.92 | -0.034 | 594.23 | 2.603 | 594.85 | 4.092 | 596.76 | -1.265 | 594.45 | 2.187 | 595.15 | 4.653
596.11 | -0.037 | 594.39 | 2.603 | 595 | 4.084 | 596.93 | -1.265 | 594.62 | 2.187 | 595.31 | 4.653
596.29 | -0.037 | 594.56 | 2.603 | 595.16 | 4.08 | 597.09 | -1.278 | 594.79 | 2.182 | 595.49 | 4.647
596.48 | -0.04 | 594.72 | 2.603 | 595.33 | 4.071 | 597.26 | -1.278 | 594.96 | 2.177 | 595.66 | 4.642
596.66 | -0.037 | 594.89 | 2.598 | 595.49 | 4.071 | 597.42 | -1.284 | 595.13 | 2.172 | 595.83 | 4.642
596.83 | -0.04 | 595.06 | 2.594 | 595.66 | 4.067 | 597.58 | -1.29 | 595.32 | 2.162 | 596.01 | 4.631
596.99 | -0.04 | 595.23 | 2.589 | 595.82 | 4.054 | 597.75 | -1.29 | 595.5 | 2.162 | 596.18 | 4.631
597.15 | -0.043 | 595.4 | 2.584 | 595.99 | 4.054 | 597.92 | -1.296 | 595.68 | 2.158 | 596.34 | 4.625
597.31 | -0.043 | 595.56 | 2.579 | 596.16 | 4.05 | 598.09 | -1.321 | 595.86 | 2.158 | 596.5 | 4.62
597.46 | -0.047 | 595.71 | 2.579 | 596.33 | 4.041 | 598.26 | -1.278 | 596.03 | 2.148 | 596.66 | 4.614
597.62 | -0.047 | 595.87 | 2.575 | 596.51 | 4.037 | 598.44 | -1.302 | 596.2 | 2.148 | 596.83 | 4.609
597.79 | -0.05 | 596.03 | 2.575 | 596.69 | 4.033 | 598.62 | -1.302 | 596.37 | 2.148 | 596.99 | 4.609
597.97 | -0.047 | 596.2 | 2.57 | 596.85 | 4.024 | 598.8 | -1.302 | 596.55 | 2.138 | 597.15 | 4.598
598.14 | -0.047 | 596.38 | 2.565 | 597.02 | 4.024 | 598.98 | -1.309 | 596.73 | 2.138 | 597.32 | 4.598
598.3 | -0.047 | 596.54 | 2.56 | 597.19 | 4.02 | 599.16 | -1.315 | 596.91 | 2.134 | 597.48 | 4.592
598.46 | -0.05 | 596.7 | 2.556 | 597.37 | 4.012 | 599.33 | -1.321 | 597.09 | 2.129 | 597.64 | 4.592
598.61 | -0.05 | 596.87 | 2.551 | 597.54 | 4.007 | 599.51 | -1.321 | 597.27 | 2.119 | 597.81 | 4.587
598.76 | -0.054 | 597.04 | 2.546 | 597.72 | 3.999 | 599.69 | -1.321 | 597.45 | 2.114 | 597.98 | 4.581
598.92 | -0.057 | 597.21 | 2.541 | 597.9 | 3.995 | 599.87 | -1.321 | 597.63 | 2.114 | 598.16 | 4.576
599.09 | -0.057 | 597.39 | 2.537 | 598.07 | 3.991 | 600.04 | -1.321 | 597.82 | 2.11 | 598.33 | 4.576
599.26 | -0.06 | 597.57 | 2.527 | 598.24 | 3.986 | 600.23 | -1.333 | 597.99 | 2.1 | 598.51 | 4.565
599.42 | -0.064 | 597.74 | 2.527 | 598.4 | 3.982 | 600.4 | -1.339 | 598.16 | 2.1 | 598.68 | 4.565
599.58 | -0.064 | 597.9 | 2.522 | 598.55 | 3.978 | 600.58 | -1.333 | 598.33 | 2.1 | 598.86 | 4.559
599.75 | -0.064 | 598.05 | 2.517 | 598.72 | 3.969 | 600.74 | -1.333 | 598.51 | 2.1 | 599.03 | 4.554
599.91 | -0.064 | 598.21 | 2.517 | 598.89 | 3.969 | 600.91 | -1.339 | 598.69 | 2.095 | 599.19 | 4.554
600.07 | -0.067 | 598.36 | 2.513 | 599.07 | 3.965 | 601.06 | -1.339 | 598.86 | 2.095 | 599.36 | 4.554
600.23 | -0.067 | 598.52 | 2.513 | 599.24 | 3.961 | 601.23 | -1.339 | 599.03 | 2.09 | 599.54 | 4.548
600.39 | -0.07 | 598.68 | 2.508 | 599.4 | 3.957 | 601.4 | -1.346 | 599.19 | 2.08 | 599.72 | 4.543
600.55 | -0.07 | 598.84 | 2.503 | 599.55 | 3.953 | 601.58 | -1.346 | 599.36 | 2.076 | 599.9 | 4.537
600.72 | -0.07 | 599 | 2.494 | 599.71 | 3.948 | 601.75 | -1.352 | 599.52 | 2.076 | 600.08 | 4.532
600.87 | -0.074 | 599.15 | 2.498 | 599.87 | 3.94 | 601.93 | -1.352 | 599.68 | 2.071 | 600.26 | 4.526
601.03 | -0.077 | 599.31 | 2.494 | 600.03 | 3.936 | 602.09 | -1.352 | 599.85 | 2.066 | 600.44 | 4.526
601.2 | -0.077 | 599.47 | 2.494 | 600.2 | 3.931 | 602.26 | -1.358 | 600.02 | 2.066 | 600.61 | 4.52
601.36 | -0.077 | 599.65 | 2.489 | 600.37 | 3.927 | 602.43 | -1.358 | 600.18 | 2.056 | 600.77 | 4.515
601.52 | -0.074 | 599.82 | 2.489 | 600.54 | 3.927 | 602.59 | -1.364 | 600.36 | 2.056 | 600.93 | 4.51
601.69 | -0.074 | 600 | 2.484 | 600.7 | 3.919 | 602.75 | -1.364 | 600.53 | 2.047 | 601.08 | 4.498
601.85 | -0.074 | 600.18 | 2.484 | 600.85 | 3.915 | 602.92 | -1.377 | 600.71 | 2.042 | 601.24 | 4.498
602 | -0.077 | 600.36 | 2.475 | 601.01 | 3.91 | 603.09 | -1.371 | 600.87 | 2.032 | 601.4 | 4.498
602.16 | -0.077 | 600.54 | 2.475 | 601.18 | 3.902 | 603.26 | -1.371 | 601.03 | 2.032 | 601.57 | 4.498
602.32 | -0.08 | 600.72 | 2.47 | 601.36 | 3.902 | 603.44 | -1.377 | 601.19 | 2.032 | 601.75 | 4.498
602.48 | -0.08 | 600.89 | 2.465 | 601.54 | 3.898 | 603.62 | -1.377 | 601.36 | 2.027 | 601.94 | 4.493
602.65 | -0.08 | 601.05 | 2.465 | 601.72 | 3.893 | 603.81 | -1.383 | 601.52 | 2.023 | 602.12 | 4.488
602.83 | -0.084 | 601.21 | 2.46 | 601.89 | 3.885 | 603.98 | -1.371 | 601.69 | 2.023 | 602.31 | 4.488
603 | -0.084 | 601.37 | 2.456 | 602.07 | 3.881 | 604.15 | -1.371 | 601.86 | 2.018 | 602.49 | 4.476
603.18 | -0.084 | 601.54 | 2.456 | 602.25 | 3.872 | 604.32 | -1.371 | 602.03 | 2.013 | 602.65 | 4.476
603.34 | -0.087 | 601.71 | 2.446 | 602.44 | 3.872 | 604.48 | -1.383 | 602.19 | 2.008 | 602.82 | 4.476
603.51 | -0.087 | 601.87 | 2.446 | 602.62 | 3.864 | 604.64 | -1.383 | 602.34 | 2.003 | 602.98 | 4.466
603.68 | -0.087 | 602.05 | 2.441 | 602.79 | 3.859 | 604.8 | -1.389 | 602.49 | 2.003 | 603.14 | 4.466
603.85 | -0.09 | 602.23 | 2.432 | 602.96 | 3.855 | 604.95 | -1.396 | 602.65 | 1.999 | 603.31 | 4.46
604.01 | -0.09 | 602.42 | 2.432 | 603.13 | 3.855 | 605.11 | -1.402 | 602.81 | 1.993 | 603.47 | 4.454
604.17 | -0.09 | 602.6 | 2.427 | 603.31 | 3.851 | 605.28 | -1.408 | 602.98 | 1.989 | 603.63 | 4.449
604.34 | -0.094 | 602.79 | 2.427 | 603.48 | 3.847 | 605.45 | -1.402 | 603.14 | 1.989 | 603.81 | 4.444
604.5 | -0.104 | 602.97 | 2.422 | 603.64 | 3.842 | 605.62 | -1.408 | 603.3 | 1.989 | 603.98 | 4.444
604.66 | -0.087 | 603.15 | 2.412 | 603.81 | 3.838 | 605.79 | -1.408 | 603.45 | 1.984 | 604.16 | 4.432
604.83 | -0.09 | 603.34 | 2.412 | 603.97 | 3.834 | 605.96 | -1.408 | 603.62 | 1.979 | 604.33 | 4.432
605 | -0.094 | 603.53 | 2.408 | 604.15 | 3.825 | 606.12 | -1.414 | 603.78 | 1.979 | 604.51 | 4.427
605.17 | -0.104 | 603.72 | 2.403 | 604.33 | 3.821 | 606.28 | -1.414 | 603.95 | 1.974 | 604.68 | 4.422
605.34 | -0.097 | 603.9 | 2.403 | 604.51 | 3.817 | 606.44 | -1.42 | 604.13 | 1.969 | 604.85 | 4.416
605.5 | -0.097 | 604.09 | 2.393 | 604.69 | 3.817 | 606.6 | -1.42 | 604.3 | 1.965 | 605.02 | 4.416
605.66 | -0.101 | 604.27 | 2.393 | 604.86 | 3.813 | 606.76 | -1.42 | 604.46 | 1.96 | 605.2 | 4.41
605.82 | -0.104 | 604.45 | 2.389 | 605.02 | 3.804 | 606.93 | -1.42 | 604.61 | 1.96 | 605.39 | 4.41
605.98 | -0.101 | 604.63 | 2.384 | 605.18 | 3.8 | 607.1 | -1.426 | 604.78 | 1.955 | 605.57 | 4.405
606.15 | -0.104 | 604.8 | 2.379 | 605.35 | 3.796 | 607.26 | -1.426 | 604.96 | 1.95 | 605.75 | 4.399
606.31 | -0.104 | 604.98 | 2.379 | 605.52 | 3.792 | 607.43 | -1.432 | 605.14 | 1.95 | 605.93 | 4.394
606.47 | -0.107 | 605.15 | 2.374 | 605.68 | 3.787 | 607.59 | -1.432 | 605.32 | 1.945 | 606.11 | 4.388
606.62 | -0.107 | 605.33 | 2.374 | 605.84 | 3.783 | 607.76 | -1.432 | 605.5 | 1.941 | 606.3 | 4.383
606.77 | -0.11 | 605.49 | 2.37 | 606 | 3.779 | 607.93 | -1.432 | 605.67 | 1.941 | 606.49 | 4.383
606.93 | -0.11 | 605.66 | 2.37 | 606.17 | 3.775 | 608.09 | -1.439 | 605.85 | 1.936 | 606.68 | 4.377
607.09 | -0.117 | 605.84 | 2.365 | 606.33 | 3.77 | 608.25 | -1.439 | 606.02 | 1.926 | 606.87 | 4.372
607.25 | -0.117 | 606.01 | 2.36 | 606.49 | 3.766 | 608.41 | -1.445 | 606.2 | 1.926 | 607.06 | 4.366
607.41 | -0.117 | 606.18 | 2.355 | 606.65 | 3.754 | 608.58 | -1.445 | 606.39 | 1.921 | 607.25 | 4.361
607.57 | -0.117 | 606.36 | 2.351 | 606.81 | 3.766 | 608.76 | -1.445 | 606.58 | 1.916 | 607.43 | 4.355
607.73 | -0.117 | 606.53 | 2.351 | 606.97 | 3.762 | 608.93 | -1.445 | 606.76 | 1.916 | 607.6 | 4.355
607.9 | -0.117 | 606.7 | 2.346 | 607.14 | 3.758 | 609.1 | -1.445 | 606.95 | 1.912 | 607.76 | 4.355
608.07 | -0.121 | 606.87 | 2.346 | 607.31 | 3.749 | 609.26 | -1.451 | 607.14 | 1.912 | 607.92 | 4.35
608.24 | -0.117 | 607.05 | 2.341 | 607.49 | 3.745 | 609.42 | -1.451 | 607.32 | 1.907 | 608.09 | 4.344
608.42 | -0.121 | 607.21 | 2.336 | 607.67 | 3.737 | 609.58 | -1.451 | 607.51 | 1.902 | 608.25 | 4.339
608.6 | -0.124 | 607.38 | 2.336 | 607.85 | 3.732 | 609.76 | -1.457 | 607.68 | 1.902 | 608.42 | 4.339
608.78 | -0.124 | 607.54 | 2.332 | 608.02 | 3.724 | 609.94 | -1.457 | 607.85 | 1.892 | 608.59 | 4.333
608.96 | -0.124 | 607.7 | 2.327 | 608.19 | 3.724 | 610.11 | -1.463 | 608.01 | 1.888 | 608.76 | 4.328
609.14 | -0.127 | 607.87 | 2.322 | 608.36 | 3.715 | 610.29 | -1.463 | 608.18 | 1.888 | 608.93 | 4.322
609.32 | -0.124 | 608.04 | 2.322 | 608.53 | 3.711 | 610.46 | -1.463 | 608.35 | 1.883 | 609.1 | 4.317
609.49 | -0.131 | 608.2 | 2.317 | 608.7 | 3.711 | 610.64 | -1.47 | 608.52 | 1.883 | 609.26 | 4.317
609.66 | -0.131 | 608.36 | 2.313 | 608.87 | 3.707 | 610.81 | -1.47 | 608.7 | 1.878 | 609.43 | 4.317
609.84 | -0.134 | 608.53 | 2.308 | 609.04 | 3.703 | 610.99 | -1.47 | 608.88 | 1.878 | 609.59 | 4.311
610.02 | -0.134 | 608.7 | 2.308 | 609.22 | 3.699 | 611.18 | -1.47 | 609.06 | 1.873 | 609.76 | 4.306
610.19 | -0.134 | 608.87 | 2.303 | 609.4 | 3.694 | 611.36 | -1.476 | 609.23 | 1.868 | 609.93 | 4.3
610.36 | -0.137 | 609.04 | 2.298 | 609.58 | 3.69 | 611.56 | -1.482 | 609.4 | 1.868 | 610.1 | 4.3
610.52 | -0.137 | 609.21 | 2.298 | 609.76 | 3.686 | 611.75 | -1.482 | 609.56 | 1.863 | 610.27 | 4.289
610.68 | -0.137 | 609.38 | 2.293 | 609.93 | 3.682 | 611.94 | -1.489 | 609.73 | 1.858 | 610.45 | 4.289
610.84 | -0.137 | 609.55 | 2.289 | 610.1 | 3.677 | 612.13 | -1.489 | 609.91 | 1.854 | 610.62 | 4.283
611.01 | -0.137 | 609.72 | 2.289 | 610.26 | 3.669 | 612.3 | -1.482 | 610.09 | 1.849 | 610.79 | 4.278
611.18 | -0.137 | 609.88 | 2.284 | 610.44 | 3.665 | 612.46 | -1.489 | 610.27 | 1.844 | 610.97 | 4.273
611.34 | -0.137 | 610.05 | 2.279 | 610.61 | 3.665 | 612.62 | -1.489 | 610.45 | 1.839 | 611.15 | 4.273
611.5 | -0.137 | 610.22 | 2.274 | 610.78 | 3.66 | 612.78 | -1.495 | 610.62 | 1.834 | 611.33 | 4.267
611.67 | -0.137 | 610.39 | 2.27 | 610.94 | 3.656 | 612.93 | -1.495 | 610.77 | 1.834 | 611.5 | 4.261
611.85 | -0.137 | 610.56 | 2.265 | 611.1 | 3.652 | 613.09 | -1.495 | 610.93 | 1.83 | 611.67 | 4.256
612.02 | -0.141 | 610.72 | 2.265 | 611.26 | 3.648 | 613.26 | -1.501 | 611.09 | 1.825 | 611.84 | 4.251
612.19 | -0.144 | 610.9 | 2.26 | 611.43 | 3.643 | 613.42 | -1.507 | 611.26 | 1.825 | 612.02 | 4.245
612.36 | -0.144 | 611.08 | 2.26 | 611.61 | 3.639 | 613.58 | -1.507 | 611.43 | 1.825 | 612.19 | 4.239
612.52 | -0.147 | 611.25 | 2.255 | 611.77 | 3.639 | 613.75 | -1.507 | 611.59 | 1.82 | 612.36 | 4.234
612.67 | -0.147 | 611.43 | 2.255 | 611.93 | 3.631 | 613.92 | -1.507 | 611.75 | 1.82 | 612.53 | 4.234
612.83 | -0.147 | 611.6 | 2.246 | 612.09 | 3.626 | 614.11 | -1.507 | 611.9 | 1.815 | 612.7 | 4.229
613 | -0.147 | 611.77 | 2.246 | 612.26 | 3.622 | 614.29 | -1.507 | 612.05 | 1.81 | 612.86 | 4.223
613.17 | -0.147 | 611.95 | 2.241 | 612.44 | 3.618 | 614.46 | -1.507 | 612.21 | 1.805 | 613.02 | 4.217
613.34 | -0.147 | 612.12 | 2.236 | 612.62 | 3.614 | 614.63 | -1.507 | 612.37 | 1.8 | 613.2 | 4.217
613.5 | -0.151 | 612.29 | 2.236 | 612.8 | 3.609 | 614.8 | -1.513 | 612.55 | 1.805 | 613.38 | 4.217
613.68 | -0.151 | 612.47 | 2.227 | 612.98 | 3.605 | 614.97 | -1.513 | 612.72 | 1.796 | 613.54 | 4.212
613.85 | -0.151 | 612.63 | 2.222 | 613.15 | 3.601 | 615.14 | -1.513 | 612.89 | 1.791 | 613.72 | 4.207
614.02 | -0.151 | 612.8 | 2.222 | 613.32 | 3.601 | 615.32 | -1.507 | 613.06 | 1.791 | 613.89 | 4.207
614.2 | -0.154 | 612.96 | 2.217 | 613.49 | 3.593 | 615.5 | -1.513 | 613.22 | 1.786 | 614.06 | 4.207
614.38 | -0.157 | 613.12 | 2.217 | 613.66 | 3.588 | 615.67 | -1.519 | 613.38 | 1.781 | 614.23 | 4.201
614.55 | -0.154 | 613.28 | 2.213 | 613.83 | 3.588 | 615.84 | -1.519 | 613.53 | 1.776 | 614.4 | 4.195
614.72 | -0.157 | 613.44 | 2.207 | 614 | 3.584 | 616.01 | -1.519 | 613.69 | 1.776 | 614.56 | 4.195
614.88 | -0.154 | 613.61 | 2.203 | 614.17 | 3.58 | 616.19 | -1.519 | 613.84 | 1.772 | 614.72 | 4.19
615.03 | -0.157 | 613.79 | 2.203 | 614.34 | 3.576 | 616.36 | -1.513 | 614.01 | 1.772 | 614.87 | 4.184
615.2 | -0.157 | 613.96 | 2.198 | 614.51 | 3.571 | 616.53 | -1.519 | 614.18 | 1.767 | 615.04 | 4.184
615.36 | -0.161 | 614.13 | 2.193 | 614.68 | 3.567 | 616.7 | -1.519 | 614.35 | 1.767 | 615.21 | 4.173
615.52 | -0.161 | 614.28 | 2.193 | 614.84 | 3.563 | 616.87 | -1.526 | 614.52 | 1.757 | 615.38 | 4.168
615.7 | -0.161 | 614.44 | 2.188 | 615 | 3.559 | 617.03 | -1.526 | 614.69 | 1.757 | 615.55 | 4.173
615.86 | -0.164 | 614.6 | 2.188 | 615.16 | 3.554 | 617.19 | -1.532 | 614.86 | 1.752 | 615.72 | 4.173
616.01 | -0.164 | 614.77 | 2.184 | 615.33 | 3.554 | 617.35 | -1.532 | 615.03 | 1.757 | 615.89 | 4.162
616.17 | -0.168 | 614.93 | 2.179 | 615.5 | 3.546 | 617.51 | -1.532 | 615.21 | 1.752 | 616.06 | 4.157
616.32 | -0.164 | 615.09 | 2.184 | 615.67 | 3.546 | 617.67 | -1.532 | 615.4 | 1.747 | 616.22 | 4.151
616.48 | -0.164 | 615.25 | 2.174 | 615.84 | 3.538 | 617.84 | -1.532 | 615.58 | 1.747 | 616.37 | 4.146
616.64 | -0.168 | 615.42 | 2.174 | 616.01 | 3.533 | 618.01 | -1.532 | 615.76 | 1.743 | 616.52 | 4.146
616.82 | -0.168 | 615.59 | 2.169 | 616.19 | 3.529 | 618.19 | -1.538 | 615.94 | 1.738 | 616.69 | 4.14
617 | -0.171 | 615.75 | 2.165 | 616.36 | 3.529 | 618.35 | -1.55 | 616.11 | 1.738 | 616.85 | 4.135
617.18 | -0.168 | 615.92 | 2.165 | 616.53 | 3.525 | 618.51 | -1.544 | 616.29 | 1.733 | 617.01 | 4.129
617.36 | -0.171 | 616.08 | 2.16 | 616.7 | 3.521 | 618.68 | -1.544 | 616.46 | 1.728 | 617.17 | 4.129
617.54 | -0.174 | 616.24 | 2.16 | 616.87 | 3.516 | 618.85 | -1.538 | 616.63 | 1.728 | 617.34 | 4.124
617.71 | -0.174 | 616.41 | 2.155 | 617.04 | 3.512 | 619.02 | -1.538 | 616.79 | 1.723 | 617.51 | 4.118
617.89 | -0.174 | 616.57 | 2.15 | 617.21 | 3.508 | 619.18 | -1.544 | 616.95 | 1.719 | 617.68 | 4.113
618.07 | -0.174 | 616.73 | 2.15 | 617.38 | 3.504 | 619.35 | -1.544 | 617.11 | 1.719 | 617.85 | 4.107
618.25 | -0.174 | 616.9 | 2.141 | 617.55 | 3.5 | 619.53 | -1.544 | 617.28 | 1.709 | 618.02 | 4.107
618.41 | -0.174 | 617.07 | 2.136 | 617.71 | 3.495 | 619.71 | -1.544 | 617.46 | 1.709 | 618.2 | 4.102
618.57 | -0.174 | 617.24 | 2.103 | 617.87 | 3.491 | 619.89 | -1.544 | 617.64 | 1.704 | 618.37 | 4.102
618.72 | -0.174 | 617.41 | 2.141 | 618.03 | 3.487 | 620.06 | -1.55 | 617.83 | 1.699 | 618.55 | 4.096
618.87 | -0.178 | 617.58 | 2.136 | 618.19 | 3.487 | 620.23 | -1.544 | 618 | 1.699 | 618.73 | 4.096
619.04 | -0.174 | 617.74 | 2.131 | 618.36 | 3.483 | 620.4 | -1.563 | 618.16 | 1.699 | 618.89 | 4.091
619.2 | -0.181 | 617.9 | 2.122 | 618.52 | 3.478 | 620.58 | -1.55 | 618.33 | 1.695 | 619.06 | 4.085
619.37 | -0.178 | 618.07 | 2.122 | 618.68 | 3.47 | 620.74 | -1.55 | 618.49 | 1.695 | 619.23 | 4.08
619.52 | -0.181 | 618.24 | 2.117 | 618.85 | 3.465 | 620.89 | -1.556 | 618.65 | 1.689 | 619.4 | 4.08
619.68 | -0.184 | 618.41 | 2.112 | 619.01 | 3.461 | 621.05 | -1.563 | 618.81 | 1.689 | 619.56 | 4.074
619.83 | -0.184 | 618.59 | 2.108 | 619.18 | 3.457 | 621.22 | -1.556 | 618.97 | 1.68 | 619.72 | 4.074
619.99 | -0.184 | 618.77 | 2.108 | 619.34 | 3.457 | 621.38 | -1.556 | 619.14 | 1.68 | 619.87 | 4.063
620.16 | -0.184 | 618.94 | 2.103 | 619.51 | 3.453 | 621.55 | -1.563 | 619.3 | 1.675 | 620.04 | 4.063
620.32 | -0.184 | 619.11 | 2.098 | 619.67 | 3.448 | 621.72 | -1.569 | 619.46 | 1.67 | 620.21 | 4.058
620.48 | -0.184 | 619.28 | 2.098 | 619.83 | 3.444 | 621.88 | -1.569 | 619.62 | 1.67 | 620.37 | 4.058
620.64 | -0.184 | 619.45 | 2.093 | 619.99 | 3.444 | 622.04 | -1.563 | 619.78 | 1.665 | 620.53 | 4.046
620.8 | -0.187 | 619.63 | 2.093 | 620.15 | 3.44 | 622.21 | -1.563 | 619.94 | 1.665 | 620.71 | 4.046
620.96 | -0.187 | 619.82 | 2.084 | 620.32 | 3.432 | 622.37 | -1.556 | 620.1 | 1.661 | 620.88 | 4.046
621.12 | -0.187 | 620 | 2.084 | 620.48 | 3.432 | 622.54 | -1.569 | 620.25 | 1.661 | 621.06 | 4.046
621.27 | -0.191 | 620.17 | 2.079 | 620.63 | 3.427 | 622.71 | -1.569 | 620.4 | 1.656 | 621.23 | 4.041
621.43 | -0.191 | 620.33 | 2.079 | 620.78 | 3.427 | 622.88 | -1.563 | 620.55 | 1.651 | 621.4 | 4.036
621.59 | -0.194 | 620.48 | 2.074 | 620.94 | 3.419 | 623.05 | -1.563 | 620.71 | 1.651 | 621.56 | 4.03
621.75 | -0.191 | 620.64 | 2.074 | 621.1 | 3.415 | 623.21 | -1.563 | 620.87 | 1.646 | 621.73 | 4.03
621.92 | -0.191 | 620.8 | 2.069 | 621.25 | 3.41 | 623.37 | -1.563 | 621.04 | 1.651 | 621.91 | 4.03
622.09 | -0.194 | 620.97 | 2.065 | 621.41 | 3.41 | 623.53 | -1.563 | 621.21 | 1.641 | 622.09 | 4.03
622.27 | -0.194 | 621.14 | 2.065 | 621.58 | 3.402 | 623.68 | -1.569 | 621.38 | 1.641 | 622.27 | 4.024
622.45 | -0.198 | 621.3 | 2.06 | 621.74 | 3.398 | 623.83 | -1.569 | 621.56 | 1.636 | 622.45 | 4.024
622.63 | -0.198 | 621.47 | 2.055 | 621.91 | 3.398 | 623.98 | -1.569 | 621.73 | 1.632 | 622.63 | 4.019
622.81 | -0.198 | 621.65 | 2.05 | 622.08 | 3.393 | 624.16 | -1.575 | 621.89 | 1.632 | 622.8 | 4.014
623 | -0.201 | 621.81 | 2.05 | 622.25 | 3.389 | 624.32 | -1.569 | 622.06 | 1.627 | 622.97 | 4.008
623.17 | -0.198 | 621.98 | 2.046 | 622.41 | 3.389 | 624.49 | -1.575 | 622.22 | 1.627 | 623.14 | 4.002
623.33 | -0.198 | 622.16 | 2.046 | 622.58 | 3.385 | 624.66 | -1.575 | 622.4 | 1.627 | 623.31 | 3.997
623.5 | -0.201 | 622.34 | 2.041 | 622.75 | 3.381 | 624.83 | -1.575 | 622.57 | 1.622 | 623.48 | 3.991
623.68 | -0.201 | 622.5 | 2.041 | 622.92 | 3.377 | 625 | -1.581 | 622.74 | 1.617 | 623.66 | 3.991
623.86 | -0.201 | 622.66 | 2.041 | 623.09 | 3.377 | 625.18 | -1.581 | 622.91 | 1.617 | 623.83 | 3.986
624.03 | -0.204 | 622.82 | 2.036 | 623.25 | 3.368 | 625.35 | -1.575 | 623.08 | 1.612 | 624 | 3.98
624.2 | -0.204 | 622.99 | 2.036 | 623.42 | 3.368 | 625.53 | -1.581 | 623.25 | 1.612 | 624.17 | 3.975
624.38 | -0.208 | 623.16 | 2.031 | 623.59 | 3.36 | 625.69 | -1.588 | 623.43 | 1.608 | 624.35 | 3.975
624.55 | -0.204 | 623.34 | 2.031 | 623.77 | 3.355 | 625.86 | -1.588 | 623.6 | 1.603 | 624.53 | 3.969
624.72 | -0.208 | 623.52 | 2.027 | 623.94 | 3.355 | 626.03 | -1.594 | 623.77 | 1.603 | 624.7 | 3.969
624.88 | -0.204 | 623.71 | 2.022 | 624.11 | 3.355 | 626.21 | -1.594 | 623.94 | 1.598 | 624.87 | 3.964
625.04 | -0.204 | 623.89 | 2.022 | 624.29 | 3.351 | 626.39 | -1.588 | 624.11 | 1.598 | 625.04 | 3.964
625.19 | -0.204 | 624.06 | 2.022 | 624.46 | 3.347 | 626.57 | -1.588 | 624.28 | 1.598 | 625.21 | 3.958
625.34 | -0.208 | 624.23 | 2.017 | 624.63 | 3.343 | 626.74 | -1.588 | 624.45 | 1.588 | 625.38 | 3.953
625.5 | -0.211 | 624.4 | 2.012 | 624.8 | 3.339 | 626.91 | -1.588 | 624.62 | 1.588 | 625.54 | 3.953
625.66 | -0.211 | 624.56 | 2.012 | 624.96 | 3.334 | 627.08 | -1.588 | 624.77 | 1.588 | 625.71 | 3.953
625.83 | -0.211 | 624.71 | 2.008 | 625.13 | 3.334 | 627.26 | -1.594 | 624.93 | 1.583 | 625.88 | 3.947
626 | -0.211 | 624.87 | 2.002 | 625.29 | 3.33 | 627.44 | -1.594 | 625.1 | 1.578 | 626.04 | 3.936
626.16 | -0.208 | 625.03 | 1.993 | 625.45 | 3.322 | 627.62 | -1.588 | 625.26 | 1.578 | 626.2 | 3.936
626.34 | -0.208 | 625.19 | 2.002 | 625.61 | 3.322 | 627.78 | -1.594 | 625.42 | 1.578 | 626.37 | 3.936
626.52 | -0.211 | 625.35 | 1.998 | 625.76 | 3.317 | 627.94 | -1.6 | 625.59 | 1.578 | 626.54 | 3.931
626.69 | -0.211 | 625.52 | 1.993 | 625.92 | 3.313 | 628.1 | -1.594 | 625.76 | 1.574 | 626.72 | 3.931
626.86 | -0.214 | 625.7 | 1.988 | 626.09 | 3.309 | 628.26 | -1.6 | 625.94 | 1.569 | 626.9 | 3.925
627.02 | -0.218 | 625.87 | 1.983 | 626.25 | 3.309 | 628.42 | -1.594 | 626.11 | 1.564 | 627.08 | 3.92
627.19 | -0.218 | 626.05 | 1.983 | 626.41 | 3.3 | 628.59 | -1.594 | 626.29 | 1.564 | 627.26 | 3.92
627.36 | -0.218 | 626.23 | 1.979 | 626.58 | 3.3 | 628.75 | -1.588 | 626.47 | 1.559 | 627.45 | 3.914
627.52 | -0.218 | 626.41 | 1.974 | 626.75 | 3.296 | 628.91 | -1.594 | 626.65 | 1.554 | 627.62 | 3.914
627.69 | -0.218 | 626.59 | 1.974 | 626.92 | 3.292 | 629.08 | -1.594 | 626.82 | 1.559 | 627.79 | 3.903
627.86 | -0.218 | 626.77 | 1.969 | 627.08 | 3.292 | 629.26 | -1.6 | 627 | 1.559 | 627.94 | 3.898
628.02 | -0.218 | 626.95 | 1.964 | 627.25 | 3.283 | 629.43 | -1.6 | 627.18 | 1.554 | 628.1 | 3.892
628.18 | -0.218 | 627.12 | 1.964 | 627.41 | 3.283 | 629.6 | -1.6 | 627.37 | 1.55 | 628.27 | 3.865
628.35 | -0.218 | 627.28 | 1.96 | 627.58 | 3.275 | 629.77 | -1.594 | 627.55 | 1.55 | 628.43 | 3.903
628.51 | -0.221 | 627.45 | 1.955 | 627.76 | 3.271 | 629.95 | -1.606 | 627.73 | 1.545 | 628.59 | 3.898
628.68 | -0.221 | 627.62 | 1.955 | 627.93 | 3.266 | 630.13 | -1.6 | 627.9 | 1.54 | 628.76 | 3.887
628.84 | -0.221 | 627.79 | 1.95 | 628.1 | 3.271 | 630.3 | -1.606 | 628.07 | 1.54 | 628.93 | 3.881
629.01 | -0.224 | 627.97 | 1.95 | 628.27 | 3.266 | 630.47 | -1.606 | 628.23 | 1.535 | 629.1 | 3.876
629.19 | -0.224 | 628.15 | 1.945 | 628.43 | 3.262 | 630.65 | -1.606 | 628.39 | 1.535 | 629.27 | 3.87
629.37 | -0.224 | 628.34 | 1.945 | 628.58 | 3.258 | 630.84 | -1.606 | 628.55 | 1.53 | 629.44 | 3.87
629.55 | -0.224 | 628.52 | 1.941 | 628.74 | 3.258 | 631.03 | -1.606 | 628.72 | 1.535 | 629.61 | 3.87
629.72 | -0.228 | 628.7 | 1.936 | 628.91 | 3.254 | 631.22 | -1.606 | 628.9 | 1.53 | 629.78 | 3.87
629.89 | -0.228 | 628.88 | 1.931 | 629.08 | 3.249 | 631.4 | -1.606 | 629.08 | 1.53 | 629.95 | 3.859
630.05 | -0.228 | 629.05 | 1.931 | 629.25 | 3.249 | 631.58 | -1.6 | 629.26 | 1.526 | 630.11 | 3.859
630.22 | -0.228 | 629.22 | 1.926 | 629.42 | 3.245 | 631.76 | -1.606 | 629.44 | 1.516 | 630.26 | 3.848
630.38 | -0.228 | 629.39 | 1.926 | 629.59 | 3.245 | 631.93 | -1.613 | 629.61 | 1.516 | 630.43 | 3.848
630.55 | -0.228 | 629.56 | 1.926 | 629.77 | 3.241 | 632.1 | -1.613 | 629.78 | 1.516 | 630.6 | 3.848
630.72 | -0.228 | 629.72 | 1.926 | 629.94 | 3.237 | 632.27 | -1.613 | 629.95 | 1.516 | 630.76 | 3.843
630.89 | -0.231 | 629.89 | 1.922 | 630.12 | 3.232 | 632.44 | -1.606 | 630.12 | 1.511 | 630.94 | 3.837
631.06 | -0.228 | 630.05 | 1.917 | 630.3 | 3.228 | 632.6 | -1.606 | 630.28 | 1.511 | 631.12 | 3.831
631.22 | -0.231 | 630.22 | 1.912 | 630.48 | 3.224 | 632.77 | -1.606 | 630.45 | 1.506 | 631.31 | 3.831
631.39 | -0.231 | 630.39 | 1.907 | 630.66 | 3.22 | 632.95 | -1.613 | 630.61 | 1.506 | 631.5 | 3.831
631.55 | -0.231 | 630.57 | 1.912 | 630.84 | 3.216 | 633.11 | -1.613 | 630.78 | 1.501 | 631.69 | 3.831
631.7 | -0.234 | 630.74 | 1.903 | 631.02 | 3.216 | 633.28 | -1.606 | 630.95 | 1.501 | 631.88 | 3.831
631.86 | -0.234 | 630.91 | 1.898 | 631.2 | 3.211 | 633.45 | -1.613 | 631.13 | 1.496 | 632.07 | 3.826
632.03 | -0.238 | 631.08 | 1.898 | 631.39 | 3.207 | 633.61 | -1.613 | 631.3 | 1.501 | 632.25 | 3.821
632.2 | -0.238 | 631.25 | 1.898 | 631.58 | 3.203 | 633.78 | -1.613 | 631.47 | 1.496 | 632.43 | 3.815
632.37 | -0.238 | 631.43 | 1.898 | 631.76 | 3.203 | 633.95 | -1.613 | 631.63 | 1.496 | 632.6 | 3.809
632.54 | -0.238 | 631.6 | 1.898 | 631.93 | 3.203 | 634.13 | -1.613 | 631.78 | 1.496 | 632.76 | 3.804
632.7 | -0.238 | 631.76 | 1.893 | 632.11 | 3.194 | 634.31 | -1.613 | 631.95 | 1.492 | 632.92 | 3.809
632.85 | -0.241 | 631.93 | 1.888 | 632.28 | 3.194 | 634.49 | -1.613 | 632.12 | 1.492 | 633.09 | 3.804
633.01 | -0.241 | 632.09 | 1.883 | 632.45 | 3.194 | 634.66 | -1.613 | 632.28 | 1.487 | 633.26 | 3.798
633.17 | -0.245 | 632.25 | 1.883 | 632.62 | 3.19 | 634.82 | -1.619 | 632.45 | 1.487 | 633.44 | 3.793
633.33 | -0.245 | 632.42 | 1.879 | 632.79 | 3.186 | 634.98 | -1.613 | 632.62 | 1.482 | 633.61 | 3.787
633.5 | -0.245 | 632.58 | 1.874 | 632.96 | 3.182 | 635.15 | -1.613 | 632.8 | 1.482 | 633.77 | 3.793
633.68 | -0.245 | 632.74 | 1.874 | 633.13 | 3.178 | 635.33 | -1.619 | 632.99 | 1.477 | 633.94 | 3.787
633.84 | -0.245 | 632.9 | 1.869 | 633.3 | 3.178 | 635.5 | -1.619 | 633.18 | 1.477 | 634.12 | 3.782
634 | -0.248 | 633.05 | 1.869 | 633.47 | 3.169 | 635.68 | -1.619 | 633.36 | 1.477 | 634.29 | 3.776
634.17 | -0.248 | 633.23 | 1.864 | 633.63 | 3.169 | 635.86 | -1.619 | 633.54 | 1.472 | 634.47 | 3.776
634.33 | -0.248 | 633.4 | 1.864 | 633.78 | 3.165 | 636.03 | -1.619 | 633.72 | 1.472 | 634.65 | 3.771
634.49 | -0.245 | 633.58 | 1.86 | 633.95 | 3.161 | 636.2 | -1.625 | 633.9 | 1.467 | 634.82 | 3.771
634.65 | -0.248 | 633.76 | 1.855 | 634.12 | 3.161 | 636.38 | -1.625 | 634.08 | 1.463 | 635 | 3.765
634.81 | -0.245 | 633.94 | 1.855 | 634.29 | 3.156 | 636.55 | -1.625 | 634.27 | 1.467 | 635.18 | 3.76
634.98 | -0.248 | 634.11 | 1.845 | 634.46 | 3.152 | 636.72 | -1.625 | 634.45 | 1.463 | 635.36 | 3.76
635.14 | -0.248 | 634.28 | 1.85 | 634.64 | 3.152 | 636.89 | -1.625 | 634.63 | 1.463 | 635.53 | 3.754
635.31 | -0.248 | 634.45 | 1.85 | 634.81 | 3.148 | 637.07 | -1.631 | 634.82 | 1.458 | 635.71 | 3.749
635.48 | -0.248 | 634.62 | 1.85 | 634.97 | 3.144 | 637.25 | -1.625 | 635 | 1.453 | 635.88 | 3.749
635.64 | -0.248 | 634.79 | 1.845 | 635.14 | 3.14 | 637.45 | -1.625 | 635.18 | 1.453 | 636.07 | 3.738
635.81 | -0.251 | 634.96 | 1.841 | 635.31 | 3.135 | 637.63 | -1.625 | 635.36 | 1.448 | 636.25 | 3.738
635.97 | -0.251 | 635.14 | 1.841 | 635.49 | 3.131 | 637.82 | -1.625 | 635.53 | 1.443 | 636.44 | 3.732
636.14 | -0.251 | 635.31 | 1.836 | 635.66 | 3.131 | 637.99 | -1.625 | 635.7 | 1.443 | 636.63 | 3.727
636.31 | -0.251 | 635.47 | 1.831 | 635.83 | 3.127 | 638.16 | -1.631 | 635.87 | 1.443 | 636.8 | 3.727
636.48 | -0.251 | 635.64 | 1.831 | 636 | 3.127 | 638.35 | -1.631 | 636.05 | 1.443 | 636.97 | 3.727
636.66 | -0.254 | 635.82 | 1.826 | 636.17 | 3.123 | 638.53 | -1.631 | 636.22 | 1.439 | 637.13 | 3.727
636.84 | -0.254 | 636 | 1.826 | 636.34 | 3.123 | 638.72 | -1.631 | 636.4 | 1.443 | 637.29 | 3.721
637.01 | -0.258 | 636.18 | 1.821 | 636.5 | 3.118 | 638.9 | -1.625 | 636.58 | 1.439 | 637.47 | 3.716
637.18 | -0.258 | 636.35 | 1.817 | 636.67 | 3.114 | 639.07 | -1.625 | 636.75 | 1.439 | 637.64 | 3.716
637.35 | -0.258 | 636.53 | 1.817 | 636.84 | 3.11 | 639.24 | -1.625 | 636.92 | 1.434 | 637.82 | 3.71
637.52 | -0.254 | 636.7 | 1.812 | 637.01 | 3.106 | 639.4 | -1.619 | 637.09 | 1.429 | 637.99 | 3.71
637.69 | -0.254 | 636.89 | 1.812 | 637.19 | 3.106 | 639.55 | -1.625 | 637.27 | 1.429 | 638.17 | 3.71
637.87 | -0.254 | 637.06 | 1.812 | 637.36 | 3.101 | 639.71 | -1.625 | 637.45 | 1.429 | 638.35 | 3.705
638.04 | -0.258 | 637.24 | 1.807 | 637.53 | 3.097 | 639.87 | -1.631 | 637.63 | 1.424 | 638.52 | 3.705
638.21 | -0.258 | 637.42 | 1.807 | 637.71 | 3.093 | 640.02 | -1.637 | 637.79 | 1.424 | 638.7 | 3.699
638.38 | -0.258 | 637.6 | 1.802 | 637.89 | 3.093 | 640.18 | -1.637 | 637.96 | 1.424 | 638.87 | 3.699
638.57 | -0.261 | 637.78 | 1.797 | 638.07 | 3.089 | 640.34 | -1.637 | 638.13 | 1.419 | 639.03 | 3.694
638.75 | -0.261 | 637.97 | 1.793 | 638.23 | 3.089 | 640.5 | -1.637 | 638.3 | 1.415 | 639.2 | 3.694
638.94 | -0.261 | 638.15 | 1.793 | 638.38 | 3.084 | 640.65 | -1.643 | 638.46 | 1.415 | 639.36 | 3.672
639.13 | -0.261 | 638.33 | 1.788 | 638.54 | 3.08 | 640.8 | -1.637 | 638.62 | 1.409 | 639.53 | 3.688
639.3 | -0.261 | 638.5 | 1.783 | 638.71 | 3.08 | 640.96 | -1.637 | 638.79 | 1.409 | 639.7 | 3.688
639.47 | -0.261 | 638.67 | 1.788 | 638.87 | 3.08 | 641.13 | -1.637 | 638.96 | 1.409 | 639.88 | 3.683
639.64 | -0.261 | 638.84 | 1.783 | 639.05 | 3.08 | 641.29 | -1.637 | 639.13 | 1.409 | 640.07 | 3.672
639.8 | -0.265 | 639.01 | 1.783 | 639.23 | 3.076 | 641.46 | -1.643 | 639.3 | 1.409 | 640.25 | 3.666
639.96 | -0.265 | 639.19 | 1.774 | 639.41 | 3.072 | 641.63 | -1.637 | 639.48 | 1.405 | 640.42 | 3.661
640.11 | -0.265 | 639.37 | 1.774 | 639.58 | 3.072 | 641.79 | -1.637 | 639.66 | 1.405 | 640.59 | 3.655
640.27 | -0.268 | 639.55 | 1.769 | 639.75 | 3.067 | 641.96 | -1.643 | 639.84 | 1.405 | 640.74 | 3.65
640.43 | -0.268 | 639.73 | 1.774 | 639.93 | 3.063 | 642.13 | -1.643 | 640.01 | 1.4 | 640.9 | 3.65
640.61 | -0.268 | 639.9 | 1.769 | 640.1 | 3.059 | 642.31 | -1.643 | 640.19 | 1.4 | 641.07 | 3.65
640.78 | -0.271 | 640.08 | 1.769 | 640.27 | 3.059 | 642.48 | -1.643 | 640.36 | 1.395 | 641.25 | 3.644
640.94 | -0.271 | 640.25 | 1.769 | 640.44 | 3.055 | 642.66 | -1.643 | 640.53 | 1.39 | 641.43 | 3.639
641.11 | -0.268 | 640.42 | 1.769 | 640.6 | 3.055 | 642.84 | -1.637 | 640.7 | 1.39 | 641.61 | 3.639
641.28 | -0.268 | 640.59 | 1.769 | 640.77 | 3.05 | 643.02 | -1.643 | 640.87 | 1.39 | 641.79 | 3.633
641.45 | -0.265 | 640.76 | 1.764 | 640.94 | 3.05 | 643.2 | -1.643 | 641.04 | 1.385 | 641.96 | 3.639
641.62 | -0.268 | 640.94 | 1.759 | 641.11 | 3.046 | 643.38 | -1.643 | 641.21 | 1.385 | 642.12 | 3.628
641.78 | -0.268 | 641.11 | 1.755 | 641.27 | 3.042 | 643.56 | -1.643 | 641.36 | 1.381 | 642.29 | 3.628
641.94 | -0.268 | 641.27 | 1.75 | 641.44 | 3.042 | 643.75 | -1.65 | 641.52 | 1.381 | 642.46 | 3.622
642.1 | -0.271 | 641.43 | 1.75 | 641.6 | 3.038 | 643.93 | -1.656 | 641.68 | 1.376 | 642.62 | 3.622
642.26 | -0.271 | 641.61 | 1.75 | 641.77 | 3.033 | 644.1 | -1.643 | 641.84 | 1.376 | 642.78 | 3.616
642.43 | -0.271 | 641.79 | 1.75 | 641.95 | 3.029 | 644.27 | -1.65 | 642 | 1.376 | 642.94 | 3.611
642.59 | -0.271 | 641.97 | 1.75 | 642.13 | 3.029 | 644.45 | -1.656 | 642.16 | 1.376 | 643.1 | 3.605
642.77 | -0.271 | 642.14 | 1.745 | 642.31 | 3.025 | 644.63 | -1.65 | 642.33 | 1.376 | 643.27 | 3.605
642.96 | -0.271 | 642.3 | 1.74 | 642.49 | 3.021 | 644.8 | -1.656 | 642.5 | 1.371 | 643.45 | 3.605
643.15 | -0.271 | 642.47 | 1.74 | 642.66 | 3.017 | 644.98 | -1.65 | 642.65 | 1.371 | 643.63 | 3.6
643.33 | -0.271 | 642.64 | 1.736 | 642.83 | 3.017 | 645.15 | -1.65 | 642.81 | 1.371 | 643.81 | 3.6
643.51 | -0.275 | 642.82 | 1.731 | 643 | 3.012 | 645.32 | -1.65 | 642.98 | 1.376 | 643.99 | 3.594
643.69 | -0.275 | 642.99 | 1.731 | 643.18 | 3.008 | 645.49 | -1.643 | 643.15 | 1.371 | 644.16 | 3.589
643.87 | -0.275 | 643.17 | 1.731 | 643.35 | 3.004 | 645.66 | -1.643 | 643.33 | 1.371 | 644.34 | 3.594
644.05 | -0.275 | 643.34 | 1.726 | 643.52 | 3.008 | 645.84 | -1.643 | 643.51 | 1.366 | 644.51 | 3.583
644.23 | -0.275 | 643.52 | 1.726 | 643.69 | 3.004 | 646.02 | -1.65 | 643.69 | 1.361 | 644.68 | 3.583
644.41 | -0.278 | 643.69 | 1.721 | 643.85 | 3.004 | 646.19 | -1.65 | 643.87 | 1.361 | 644.84 | 3.578
644.59 | -0.275 | 643.87 | 1.721 | 644.02 | 3 | 646.35 | -1.656 | 644.05 | 1.361 | 645 | 3.578
644.76 | -0.275 | 644.05 | 1.717 | 644.18 | 3 | 646.51 | -1.656 | 644.24 | 1.361 | 645.16 | 3.578
644.93 | -0.275 | 644.24 | 1.717 | 644.35 | 2.995 | 646.67 | -1.656 | 644.43 | 1.361 | 645.32 | 3.572
645.1 | -0.278 | 644.43 | 1.712 | 644.52 | 2.995 | 646.83 | -1.662 | 644.61 | 1.361 | 645.5 | 3.567
645.27 | -0.278 | 644.61 | 1.707 | 644.68 | 2.991 | 647 | -1.662 | 644.79 | 1.357 | 645.67 | 3.567
645.45 | -0.278 | 644.8 | 1.707 | 644.85 | 2.991 | 647.18 | -1.662 | 644.96 | 1.352 | 645.85 | 3.567
645.62 | -0.281 | 644.98 | 1.707 | 645.02 | 2.987 | 647.35 | -1.662 | 645.14 | 1.352 | 646.03 | 3.561
645.79 | -0.281 | 645.14 | 1.707 | 645.18 | 2.987 | 647.52 | -1.662 | 645.32 | 1.352 | 646.21 | 3.561
645.96 | -0.281 | 645.31 | 1.702 | 645.34 | 2.979 | 647.7 | -1.662 | 645.5 | 1.352 | 646.4 | 3.556
646.13 | -0.281 | 645.48 | 1.702 | 645.49 | 2.979 | 647.87 | -1.662 | 645.67 | 1.352 | 646.59 | 3.55
646.3 | -0.281 | 645.65 | 1.698 | 645.65 | 2.983 | 648.04 | -1.656 | 645.84 | 1.352 | 646.77 | 3.55
646.48 | -0.281 | 645.83 | 1.698 | 645.81 | 2.979 | 648.22 | -1.662 | 646.01 | 1.347 | 646.97 | 3.545
646.65 | -0.281 | 646.01 | 1.698 | 645.97 | 2.974 | 648.39 | -1.662 | 646.18 | 1.342 | 647.15 | 3.539
646.82 | -0.285 | 646.19 | 1.688 | 646.13 | 2.974 | 648.56 | -1.662 | 646.37 | 1.347 | 647.33 | 3.539
647 | -0.285 | 646.37 | 1.688 | 646.3 | 2.974 | 648.73 | -1.656 | 646.55 | 1.342 | 647.51 | 3.539
647.17 | -0.285 | 646.54 | 1.688 | 646.47 | 2.974 | 648.89 | -1.656 | 646.73 | 1.337 | 647.68 | 3.534
647.34 | -0.285 | 646.71 | 1.688 | 646.65 | 2.97 | 649.06 | -1.656 | 646.91 | 1.337 | 647.85 | 3.528
647.51 | -0.285 | 646.88 | 1.688 | 646.83 | 2.966 | 649.24 | -1.656 | 647.09 | 1.332 | 648.02 | 3.523
647.68 | -0.285 | 647.05 | 1.688 | 647 | 2.962 | 649.41 | -1.656 | 647.27 | 1.332 | 648.18 | 3.523
647.85 | -0.281 | 647.23 | 1.683 | 647.17 | 2.962 | 649.58 | -1.662 | 647.46 | 1.328 | 648.35 | 3.523
648.02 | -0.285 | 647.4 | 1.678 | 647.33 | 2.962 | 649.74 | -1.656 | 647.64 | 1.328 | 648.52 | 3.517
648.18 | -0.288 | 647.57 | 1.678 | 647.49 | 2.957 | 649.9 | -1.662 | 647.81 | 1.328 | 648.68 | 3.512
648.34 | -0.285 | 647.74 | 1.678 | 647.65 | 2.957 | 650.07 | -1.662 | 647.98 | 1.328 | 648.84 | 3.512
648.51 | -0.288 | 647.9 | 1.678 | 647.81 | 2.953 | 650.23 | -1.662 | 648.15 | 1.328 | 649 | 3.506
648.68 | -0.288 | 648.07 | 1.674 | 647.98 | 2.953 | 650.39 | -1.662 | 648.31 | 1.328 | 649.16 | 3.506
648.84 | -0.288 | 648.23 | 1.669 | 648.15 | 2.953 | 650.56 | -1.656 | 648.48 | 1.328 | 649.33 | 3.501
649 | -0.288 | 648.39 | 1.669 | 648.33 | 2.949 | 650.73 | -1.662 | 648.65 | 1.323 | 649.5 | 3.506
649.16 | -0.288 | 648.56 | 1.669 | 648.51 | 2.945 | 650.89 | -1.662 | 648.83 | 1.323 | 649.66 | 3.501
649.33 | -0.291 | 648.73 | 1.669 | 648.68 | 2.945 | 651.07 | -1.662 | 648.99 | 1.318 | 649.82 | 3.495
649.5 | -0.288 | 648.89 | 1.664 | 648.86 | 2.945 | 651.25 | -1.662 | 649.16 | 1.318 | 649.99 | 3.495
649.66 | -0.291 | 649.05 | 1.664 | 649.03 | 2.94 | 651.43 | -1.662 | 649.33 | 1.318 | 650.17 | 3.49
649.82 | -0.291 | 649.21 | 1.664 | 649.2 | 2.94 | 651.6 | -1.662 | 649.49 | 1.318 | 650.35 | 3.49
649.99 | -0.291 | 649.37 | 1.664 | 649.38 | 2.936 | 651.77 | -1.668 | 649.64 | 1.313 | 650.54 | 3.484
650.15 | -0.291 | 649.52 | 1.654 | 649.56 | 2.936 | 651.95 | -1.668 | 649.79 | 1.313 | 650.71 | 3.484
650.33 | -0.295 | 649.68 | 1.654 | 649.74 | 2.936 | 652.13 | -1.662 | 649.96 | 1.313 | 650.87 | 3.479
650.5 | -0.291 | 649.84 | 1.654 | 649.91 | 2.932 | 652.32 | -1.674 | 650.13 | 1.313 | 651.03 | 3.479
650.67 | -0.291 | 650.01 | 1.654 | 650.08 | 2.932 | 652.5 | -1.668 | 650.29 | 1.313 | 651.2 | 3.473
650.83 | -0.295 | 650.18 | 1.654 | 650.24 | 2.928 | 652.69 | -1.668 | 650.46 | 1.318 | 651.37 | 3.468
650.98 | -0.291 | 650.35 | 1.65 | 650.4 | 2.924 | 652.87 | -1.668 | 650.62 | 1.318 | 651.54 | 3.468
651.14 | -0.295 | 650.52 | 1.65 | 650.56 | 2.924 | 653.04 | -1.668 | 650.78 | 1.313 | 651.71 | 3.462
651.32 | -0.291 | 650.69 | 1.65 | 650.73 | 2.919 | 653.22 | -1.668 | 650.95 | 1.313 | 651.87 | 3.462
651.48 | -0.295 | 650.86 | 1.65 | 650.9 | 2.915 | 653.38 | -1.668 | 651.12 | 1.313 | 652.03 | 3.462
651.64 | -0.291 | 651.04 | 1.645 | 651.08 | 2.915 | 653.56 | -1.668 | 651.28 | 1.308 | 652.2 | 3.457
651.8 | -0.295 | 651.23 | 1.645 | 651.26 | 2.915 | 653.73 | -1.674 | 651.44 | 1.308 | 652.37 | 3.457
651.97 | -0.295 | 651.41 | 1.64 | 651.44 | 2.911 | 653.89 | -1.668 | 651.61 | 1.303 | 652.54 | 3.451
652.14 | -0.295 | 651.59 | 1.635 | 651.62 | 2.911 | 654.07 | -1.674 | 651.77 | 1.298 | 652.71 | 3.457
652.3 | -0.295 | 651.76 | 1.635 | 651.79 | 2.911 | 654.23 | -1.668 | 651.94 | 1.298 | 652.88 | 3.451
652.46 | -0.295 | 651.94 | 1.635 | 651.97 | 2.907 | 654.41 | -1.674 | 652.11 | 1.294 | 653.06 | 3.451
652.63 | -0.298 | 652.12 | 1.635 | 652.14 | 2.907 | 654.57 | -1.674 | 652.29 | 1.294 | 653.23 | 3.451
652.8 | -0.298 | 652.29 | 1.635 | 652.31 | 2.907 | 654.73 | -1.668 | 652.48 | 1.294 | 653.4 | 3.446
652.97 | -0.298 | 652.47 | 1.635 | 652.47 | 2.902 | 654.9 | -1.674 | 652.65 | 1.289 | 653.58 | 3.44
653.13 | -0.298 | 652.64 | 1.631 | 652.63 | 2.902 | 655.08 | -1.674 | 652.83 | 1.289 | 653.74 | 3.435
653.29 | -0.298 | 652.82 | 1.635 | 652.8 | 2.898 | 655.26 | -1.674 | 653 | 1.289 | 653.91 | 3.435
653.45 | -0.298 | 653 | 1.631 | 652.97 | 2.898 | 655.45 | -1.674 | 653.17 | 1.294 | 654.08 | 3.429
653.61 | -0.298 | 653.18 | 1.626 | 653.13 | 2.898 | 655.63 | -1.674 | 653.33 | 1.289 | 654.26 | 3.424
653.77 | -0.298 | 653.35 | 1.626 | 653.29 | 2.894 | 655.81 | -1.674 | 653.51 | 1.284 | 654.43 | 3.424
653.94 | -0.301 | 653.53 | 1.626 | 653.45 | 2.89 | 655.99 | -1.674 | 653.69 | 1.284 | 654.61 | 3.418
654.11 | -0.301 | 653.71 | 1.621 | 653.62 | 2.885 | 656.16 | -1.668 | 653.87 | 1.284 | 654.79 | 3.418
654.26 | -0.301 | 653.88 | 1.621 | 653.79 | 2.885 | 656.33 | -1.674 | 654.04 | 1.284 | 654.98 | 3.412
654.43 | -0.301 | 654.05 | 1.621 | 653.95 | 2.885 | 656.49 | -1.674 | 654.21 | 1.284 | 655.17 | 3.412
654.6 | -0.305 | 654.21 | 1.621 | 654.11 | 2.881 | 656.65 | -1.68 | 654.38 | 1.284 | 655.35 | 3.407
654.76 | -0.301 | 654.37 | 1.616 | 654.29 | 2.881 | 656.82 | -1.68 | 654.55 | 1.284 | 655.52 | 3.407
654.91 | -0.305 | 654.54 | 1.616 | 654.46 | 2.877 | 656.98 | -1.68 | 654.71 | 1.284 | 655.7 | 3.401
655.07 | -0.305 | 654.71 | 1.612 | 654.64 | 2.881 | 657.14 | -1.68 | 654.88 | 1.279 | 655.87 | 3.401
655.24 | -0.301 | 654.87 | 1.612 | 654.82 | 2.877 | 657.3 | -1.674 | 655.05 | 1.279 | 656.03 | 3.401
655.4 | -0.305 | 655.04 | 1.612 | 655 | 2.877 | 657.47 | -1.68 | 655.23 | 1.279 | 656.19 | 3.396
655.57 | -0.305 | 655.21 | 1.612 | 655.18 | 2.881 | 657.63 | -1.68 | 655.41 | 1.279 | 656.36 | 3.39
655.74 | -0.305 | 655.38 | 1.602 | 655.36 | 2.873 | 657.8 | -1.687 | 655.59 | 1.279 | 656.53 | 3.39
655.91 | -0.305 | 655.55 | 1.602 | 655.55 | 2.873 | 657.97 | -1.68 | 655.76 | 1.284 | 656.69 | 3.385
656.09 | -0.305 | 655.71 | 1.602 | 655.74 | 2.873 | 658.14 | -1.68 | 655.94 | 1.279 | 656.86 | 3.385
656.26 | -0.301 | 655.88 | 1.597 | 655.92 | 2.873 | 658.31 | -1.68 | 656.11 | 1.279 | 657.03 | 3.379
656.44 | -0.305 | 656.05 | 1.597 | 656.11 | 2.868 | 658.48 | -1.674 | 656.29 | 1.279 | 657.21 | 3.379
656.61 | -0.301 | 656.22 | 1.597 | 656.29 | 2.868 | 658.65 | -1.68 | 656.46 | 1.279 | 657.39 | 3.379
656.77 | -0.305 | 656.38 | 1.597 | 656.46 | 2.864 | 658.82 | -1.68 | 656.62 | 1.274 | 657.57 | 3.374
656.94 | -0.305 | 656.54 | 1.597 | 656.63 | 2.86 | 658.99 | -1.68 | 656.79 | 1.274 | 657.74 | 3.379
657.11 | -0.305 | 656.69 | 1.597 | 656.8 | 2.856 | 659.17 | -1.687 | 656.96 | 1.274 | 657.92 | 3.374
657.27 | -0.305 | 656.84 | 1.592 | 656.97 | 2.86 | 659.33 | -1.687 | 657.13 | 1.27 | 658.09 | 3.368
657.45 | -0.305 | 657 | 1.592 | 657.13 | 2.86 | 659.5 | -1.687 | 657.29 | 1.27 | 658.26 | 3.368
657.62 | -0.305 | 657.17 | 1.592 | 657.29 | 2.856 | 659.66 | -1.693 | 657.47 | 1.265 | 658.44 | 3.368
657.78 | -0.308 | 657.34 | 1.592 | 657.45 | 2.856 | 659.83 | -1.687 | 657.65 | 1.265 | 658.61 | 3.368
657.95 | -0.308 | 657.52 | 1.592 | 657.62 | 2.851 | 660.01 | -1.687 | 657.84 | 1.265 | 658.79 | 3.368
658.13 | -0.308 | 657.7 | 1.588 | 657.78 | 2.856 | 660.18 | -1.687 | 658.02 | 1.26 | 658.97 | 3.368
658.3 | -0.312 | 657.88 | 1.588 | 657.96 | 2.856 | 660.35 | -1.687 | 658.19 | 1.26 | 659.14 | 3.363
658.47 | -0.308 | 658.05 | 1.583 | 658.13 | 2.851 | 660.52 | -1.687 | 658.37 | 1.255 | 659.32 | 3.363
658.65 | -0.312 | 658.22 | 1.583 | 658.31 | 2.851 | 660.69 | -1.687 | 658.55 | 1.26 | 659.49 | 3.357
658.82 | -0.312 | 658.39 | 1.578 | 658.48 | 2.847 | 660.86 | -1.693 | 658.73 | 1.26 | 659.66 | 3.357
658.98 | -0.308 | 658.56 | 1.583 | 658.65 | 2.843 | 661.03 | -1.693 | 658.91 | 1.255 | 659.82 | 3.357
659.13 | -0.308 | 658.73 | 1.583 | 658.83 | 2.843 | 661.21 | -1.693 | 659.09 | 1.26 | 659.98 | 3.352
659.28 | -0.312 | 658.9 | 1.583 | 659.01 | 2.843 | 661.39 | -1.687 | 659.26 | 1.26 | 660.15 | 3.346
659.44 | -0.312 | 659.06 | 1.578 | 659.19 | 2.839 | 661.57 | -1.687 | 659.43 | 1.26 | 660.32 | 3.341
659.61 | -0.312 | 659.21 | 1.578 | 659.38 | 2.839 | 661.75 | -1.693 | 659.59 | 1.255 | 660.49 | 3.341
659.78 | -0.312 | 659.38 | 1.578 | 659.56 | 2.839 | 661.93 | -1.693 | 659.76 | 1.255 | 660.66 | 3.335
659.95 | -0.312 | 659.54 | 1.573 | 659.74 | 2.839 | 662.1 | -1.687 | 659.92 | 1.25 | 660.82 | 3.335
660.11 | -0.312 | 659.7 | 1.569 | 659.91 | 2.834 | 662.28 | -1.693 | 660.08 | 1.255 | 660.98 | 3.335
660.28 | -0.312 | 659.86 | 1.573 | 660.09 | 2.834 | 662.46 | -1.693 | 660.25 | 1.255 | 661.15 | 3.33
660.45 | -0.312 | 660.02 | 1.569 | 660.25 | 2.83 | 662.64 | -1.693 | 660.42 | 1.255 | 661.32 | 3.324
660.64 | -0.312 | 660.18 | 1.564 | 660.42 | 2.83 | 662.82 | -1.693 | 660.6 | 1.246 | 661.49 | 3.324
660.82 | -0.315 | 660.35 | 1.569 | 660.6 | 2.83 | 663 | -1.693 | 660.78 | 1.25 | 661.67 | 3.324
660.98 | -0.312 | 660.52 | 1.569 | 660.78 | 2.826 | 663.16 | -1.699 | 660.95 | 1.246 | 661.85 | 3.319
661.14 | -0.315 | 660.68 | 1.564 | 660.97 | 2.826 | 663.33 | -1.699 | 661.12 | 1.241 | 662.02 | 3.319
661.3 | -0.318 | 660.85 | 1.564 | 661.15 | 2.822 | 663.49 | -1.699 | 661.28 | 1.246 | 662.18 | 3.319
661.46 | -0.315 | 661 | 1.564 | 661.32 | 2.822 | 663.66 | -1.693 | 661.45 | 1.246 | 662.35 | 3.324
661.63 | -0.318 | 661.17 | 1.564 | 661.49 | 2.822 | 663.84 | -1.699 | 661.62 | 1.241 | 662.52 | 3.324
661.8 | -0.318 | 661.35 | 1.564 | 661.66 | 2.822 | 664.01 | -1.699 | 661.78 | 1.246 | 662.7 | 3.324
661.97 | -0.315 | 661.52 | 1.559 | 661.83 | 2.818 | 664.18 | -1.699 | 661.94 | 1.246 | 662.87 | 3.319
662.15 | -0.315 | 661.69 | 1.554 | 662.01 | 2.818 | 664.36 | -1.693 | 662.1 | 1.241 | 663.04 | 3.313
662.33 | -0.318 | 661.85 | 1.554 | 662.18 | 2.818 | 664.54 | -1.693 | 662.27 | 1.241 | 663.2 | 3.313
662.49 | -0.315 | 662.02 | 1.55 | 662.34 | 2.813 | 664.72 | -1.693 | 662.45 | 1.241 | 663.37 | 3.313
662.67 | -0.315 | 662.18 | 1.55 | 662.51 | 2.813 | 664.91 | -1.699 | 662.62 | 1.246 | 663.54 | 3.308
662.84 | -0.318 | 662.35 | 1.55 | 662.67 | 2.813 | 665.09 | -1.699 | 662.79 | 1.241 | 663.71 | 3.302
663.01 | -0.315 | 662.52 | 1.545 | 662.83 | 2.813 | 665.26 | -1.699 | 662.95 | 1.236 | 663.88 | 3.302
663.18 | -0.318 | 662.69 | 1.545 | 662.99 | 2.809 | 665.43 | -1.706 | 663.12 | 1.236 | 664.04 | 3.302
663.35 | -0.318 | 662.86 | 1.55 | 663.15 | 2.809 | 665.59 | -1.699 | 663.28 | 1.231 | 664.21 | 3.302
663.52 | -0.318 | 663.03 | 1.55 | 663.33 | 2.809 | 665.75 | -1.699 | 663.44 | 1.231 | 664.38 | 3.291
663.7 | -0.318 | 663.21 | 1.545 | 663.5 | 2.805 | 665.93 | -1.699 | 663.6 | 1.236 | 664.54 | 3.291
663.87 | -0.315 | 663.38 | 1.545 | 663.68 | 2.805 | 666.1 | -1.699 | 663.77 | 1.236 | 664.72 | 3.291
664.03 | -0.318 | 663.54 | 1.545 | 663.84 | 2.805 | 666.26 | -1.699 | 663.93 | 1.231 | 664.89 | 3.291
664.18 | -0.318 | 663.71 | 1.545 | 664.01 | 2.805 | 666.42 | -1.699 | 664.1 | 1.231 | 665.06 | 3.291
664.33 | -0.318 | 663.88 | 1.55 | 664.16 | 2.805 | 666.58 | -1.699 | 664.26 | 1.231 | 665.22 | 3.286
664.49 | -0.318 | 664.06 | 1.54 | 664.32 | 2.801 | 666.74 | -1.699 | 664.43 | 1.231 | 665.39 | 3.286
664.65 | -0.322 | 664.23 | 1.54 | 664.47 | 2.801 | 666.91 | -1.699 | 664.58 | 1.226 | 665.55 | 3.28
664.81 | -0.318 | 664.4 | 1.535 | 664.63 | 2.796 | 667.09 | -1.699 | 664.74 | 1.226 | 665.71 | 3.275
664.98 | -0.318 | 664.57 | 1.54 | 664.79 | 2.796 | 667.26 | -1.706 | 664.9 | 1.221 | 665.87 | 3.275
665.15 | -0.322 | 664.74 | 1.535 | 664.96 | 2.796 | 667.43 | -1.706 | 665.07 | 1.221 | 666.03 | 3.28
665.33 | -0.322 | 664.92 | 1.535 | 665.13 | 2.796 | 667.6 | -1.699 | 665.24 | 1.221 | 666.2 | 3.275
665.51 | -0.322 | 665.1 | 1.535 | 665.3 | 2.796 | 667.77 | -1.706 | 665.4 | 1.221 | 666.38 | 3.275
665.7 | -0.322 | 665.27 | 1.535 | 665.46 | 2.796 | 667.95 | -1.706 | 665.57 | 1.221 | 666.56 | 3.275
665.88 | -0.322 | 665.43 | 1.531 | 665.62 | 2.792 | 668.12 | -1.706 | 665.74 | 1.221 | 666.74 | 3.269
666.05 | -0.322 | 665.6 | 1.531 | 665.78 | 2.796 | 668.29 | -1.706 | 665.91 | 1.221 | 666.9 | 3.269
666.22 | -0.322 | 665.77 | 1.531 | 665.96 | 2.796 | 668.46 | -1.706 | 666.08 | 1.221 | 667.07 | 3.269
666.38 | -0.322 | 665.95 | 1.531 | 666.13 | 2.792 | 668.63 | -1.706 | 666.26 | 1.221 | 667.24 | 3.264
666.55 | -0.325 | 666.13 | 1.535 | 666.31 | 2.792 | 668.79 | -1.706 | 666.44 | 1.221 | 667.42 | 3.264
666.73 | -0.325 | 666.31 | 1.531 | 666.49 | 2.792 | 668.97 | -1.706 | 666.61 | 1.221 | 667.6 | 3.264
666.9 | -0.325 | 666.48 | 1.526 | 666.67 | 2.792 | 669.14 | -1.706 | 666.78 | 1.216 | 667.78 | 3.258
667.06 | -0.325 | 666.64 | 1.526 | 666.85 | 2.792 | 669.31 | -1.706 | 666.96 | 1.216 | 667.96 | 3.258
667.23 | -0.322 | 666.81 | 1.526 | 667.02 | 2.792 | 669.48 | -1.706 | 667.13 | 1.216 | 668.14 | 3.258
667.4 | -0.325 | 666.98 | 1.521 | 667.18 | 2.788 | 669.66 | -1.706 | 667.31 | 1.216 | 668.31 | 3.258
667.57 | -0.325 | 667.15 | 1.526 | 667.34 | 2.788 | 669.83 | -1.706 | 667.49 | 1.216 | 668.49 | 3.258
667.73 | -0.325 | 667.32 | 1.516 | 667.51 | 2.779 | 669.99 | -1.706 | 667.66 | 1.216 | 668.67 | 3.253
667.89 | -0.325 | 667.51 | 1.516 | 667.68 | 2.779 | 670.16 | -1.706 | 667.84 | 1.212 | 668.85 | 3.253
668.05 | -0.325 | 667.7 | 1.516 | 667.85 | 2.779 | 670.33 | -1.706 | 668.02 | 1.216 | 669.03 | 3.253
668.22 | -0.325 | 667.88 | 1.516 | 668.02 | 2.775 | 670.5 | -1.706 | 668.19 | 1.212 | 669.21 | 3.253
668.39 | -0.325 | 668.07 | 1.512 | 668.19 | 2.775 | 670.68 | -1.699 | 668.36 | 1.216 | 669.38 | 3.253
668.56 | -0.325 | 668.25 | 1.516 | 668.37 | 2.779 | 670.85 | -1.706 | 668.53 | 1.216 | 669.54 | 3.247
668.72 | -0.325 | 668.43 | 1.512 | 668.55 | 2.779 | 671.02 | -1.699 | 668.7 | 1.216 | 669.7 | 3.253
668.87 | -0.325 | 668.6 | 1.516 | 668.74 | 2.775 | 671.18 | -1.706 | 668.87 | 1.216 | 669.86 | 3.253
669.03 | -0.328 | 668.77 | 1.516 | 668.92 | 2.771 | 671.34 | -1.699 | 669.05 | 1.216 | 670.01 | 3.247
669.2 | -0.325 | 668.95 | 1.512 | 669.11 | 2.775 | 671.5 | -1.699 | 669.23 | 1.212 | 670.16 | 3.247
669.37 | -0.325 | 669.13 | 1.516 | 669.29 | 2.771 | 671.65 | -1.712 | 669.39 | 1.212 | 670.31 | 3.242
669.54 | -0.325 | 669.31 | 1.516 | 669.46 | 2.771 | 671.82 | -1.712 | 669.55 | 1.207 | 670.46 | 3.236
669.71 | -0.328 | 669.48 | 1.512 | 669.61 | 2.771 | 671.98 | -1.712 | 669.7 | 1.207 | 670.61 | 3.236
669.87 | -0.325 | 669.63 | 1.512 | 669.77 | 2.771 | 672.15 | -1.712 | 669.86 | 1.207 | 670.77 | 3.236
670.03 | -0.328 | 669.79 | 1.507 | 669.93 | 2.771 | 672.31 | -1.712 | 670.02 | 1.207 | 670.93 | 3.231
670.19 | -0.328 | 669.96 | 1.507 | 670.09 | 2.775 | 672.47 | -1.712 | 670.19 | 1.212 | 671.09 | 3.231
670.34 | -0.328 | 670.13 | 1.507 | 670.26 | 2.775 | 672.63 | -1.706 | 670.35 | 1.212 | 671.25 | 3.231
670.49 | -0.328 | 670.29 | 1.512 | 670.42 | 2.771 | 672.79 | -1.706 | 670.52 | 1.212 | 671.42 | 3.231
670.64 | -0.325 | 670.45 | 1.507 | 670.58 | 2.767 | 672.94 | -1.712 | 670.68 | 1.207 | 671.59 | 3.231
670.8 | -0.325 | 670.6 | 1.507 | 670.75 | 2.763 | 673.1 | -1.706 | 670.83 | 1.207 | 671.75 | 3.231
670.96 | -0.325 | 670.77 | 1.502 | 670.91 | 2.763 | 673.25 | -1.712 | 670.99 | 1.207 | 671.9 | 3.231
671.13 | -0.328 | 670.93 | 1.502 | 671.08 | 2.763 | 673.4 | -1.706 | 671.14 | 1.207 | 672.06 | 3.225
671.3 | -0.328 | 671.08 | 1.507 | 671.25 | 2.763 | 673.54 | -1.712 | 671.3 | 1.207 | 672.22 | 3.22
671.46 | -0.325 | 671.25 | 1.507 | 671.42 | 2.763 | 673.69 | -1.712 | 671.46 | 1.207 | 672.39 | 3.22
671.63 | -0.331 | 671.4 | 1.502 | 671.58 | 2.758 | 673.83 | -1.712 | 671.62 | 1.207 | 672.55 | 3.214
671.79 | -0.331 | 671.57 | 1.502 | 671.74 | 2.758 | 673.97 | -1.712 | 671.78 | 1.202 | 672.71 | 3.214
671.94 | -0.331 | 671.73 | 1.502 | 671.89 | 2.754 | 674.14 | -1.712 | 671.95 | 1.202 | 672.87 | 3.214
672.09 | -0.328 | 671.9 | 1.497 | 672.04 | 2.75 | 674.3 | -1.712 | 672.11 | 1.202 | 673.04 | 3.209
672.24 | -0.331 | 672.06 | 1.497 | 672.2 | 2.75 | 674.45 | -1.712 | 672.27 | 1.202 | 673.2 | 3.209
672.39 | -0.331 | 672.22 | 1.493 | 672.36 | 2.754 | 674.6 | -1.712 | 672.44 | 1.202 | 673.37 | 3.209
672.55 | -0.331 | 672.38 | 1.493 | 672.52 | 2.754 | 674.76 | -1.718 | 672.61 | 1.202 | 673.52 | 3.203
672.7 | -0.331 | 672.54 | 1.493 | 672.67 | 2.754 | 674.93 | -1.718 | 672.77 | 1.202 | 673.68 | 3.203
672.86 | -0.331 | 672.7 | 1.497 | 672.82 | 2.754 | 675.1 | -1.718 | 672.94 | 1.197 | 673.85 | 3.197
673.02 | -0.331 | 672.86 | 1.493 | 672.98 | 2.75 | 675.28 | -1.718 | 673.1 | 1.197 | 674.02 | 3.203
673.19 | -0.331 | 673.02 | 1.493 | 673.13 | 2.75 | 675.45 | -1.718 | 673.27 | 1.197 | 674.18 | 3.203
673.35 | -0.335 | 673.18 | 1.493 | 673.29 | 2.75 | 675.62 | -1.718 | 673.45 | 1.192 | 674.34 | 3.203
673.52 | -0.335 | 673.34 | 1.493 | 673.44 | 2.754 | 675.78 | -1.718 | 673.61 | 1.197 | 674.5 | 3.203
673.69 | -0.331 | 673.5 | 1.493 | 673.59 | 2.754 | 675.95 | -1.718 | 673.77 | 1.197 | 674.65 | 3.203
673.86 | -0.331 | 673.66 | 1.487 | 673.75 | 2.75 | 676.11 | -1.724 | 673.93 | 1.197 | 674.82 | 3.203
674.03 | -0.331 | 673.83 | 1.493 | 673.91 | 2.754 | 676.28 | -1.718 | 674.09 | 1.197 | 674.99 | 3.197
674.19 | -0.335 | 674.01 | 1.487 | 674.08 | 2.754 | 676.44 | -1.724 | 674.24 | 1.197 | 675.14 | 3.197
674.35 | -0.335 | 674.18 | 1.487 | 674.25 | 2.746 | 676.61 | -1.718 | 674.4 | 1.197 | 675.3 | 3.197
674.51 | -0.335 | 674.35 | 1.487 | 674.41 | 2.746 | 676.78 | -1.718 | 674.57 | 1.197 | 675.45 | 3.192
674.66 | -0.335 | 674.51 | 1.487 | 674.56 | 2.746 | 676.95 | -1.712 | 674.73 | 1.197 | 675.61 | 3.192
674.83 | -0.335 | 674.67 | 1.483 | 674.7 | 2.741 | 677.12 | -1.718 | 674.89 | 1.197 | 675.77 | 3.187
674.99 | -0.335 | 674.82 | 1.483 | 674.85 | 2.741 | 677.28 | -1.712 | 675.05 | 1.192 | 675.93 | 3.187
675.15 | -0.335 | 674.97 | 1.483 | 675 | 2.741 | 677.43 | -1.718 | 675.21 | 1.192 | 676.1 | 3.192
675.31 | -0.335 | 675.12 | 1.483 | 675.17 | 2.741 | 677.59 | -1.718 | 675.38 | 1.188 | 676.26 | 3.181
675.47 | -0.335 | 675.27 | 1.478 | 675.35 | 2.741 | 677.74 | -1.724 | 675.55 | 1.188 | 676.43 | 3.187
675.63 | -0.335 | 675.43 | 1.483 | 675.53 | 2.746 | 677.89 | -1.718 | 675.72 | 1.188 | 676.59 | 3.187
675.78 | -0.335 | 675.58 | 1.483 | 675.7 | 2.741 | 678.05 | -1.724 | 675.89 | 1.188 | 676.75 | 3.181
675.94 | -0.338 | 675.73 | 1.483 | 675.85 | 2.741 | 678.21 | -1.724 | 676.06 | 1.188 | 676.9 | 3.181
676.1 | -0.338 | 675.9 | 1.483 | 676.01 | 2.741 | 678.37 | -1.724 | 676.22 | 1.188 | 677.06 | 3.175
676.26 | -0.338 | 676.08 | 1.483 | 676.17 | 2.737 | 678.54 | -1.724 | 676.38 | 1.188 | 677.23 | 3.17
676.43 | -0.338 | 676.25 | 1.478 | 676.32 | 2.737 | 678.7 | -1.724 | 676.54 | 1.188 | 677.39 | 3.17
676.59 | -0.338 | 676.43 | 1.478 | 676.47 | 2.733 | 678.86 | -1.724 | 676.71 | 1.188 | 677.55 | 3.17
676.76 | -0.338 | 676.59 | 1.478 | 676.62 | 2.733 | 679.01 | -1.718 | 676.88 | 1.183 | 677.71 | 3.17
676.92 | -0.338 | 676.76 | 1.478 | 676.78 | 2.733 | 679.17 | -1.718 | 677.05 | 1.188 | 677.88 | 3.17
677.09 | -0.338 | 676.93 | 1.478 | 676.94 | 2.733 | 679.33 | -1.718 | 677.2 | 1.188 | 678.04 | 3.17
677.26 | -0.338 | 677.09 | 1.478 | 677.1 | 2.737 | 679.48 | -1.718 | 677.36 | 1.183 | 678.19 | 3.17
677.42 | -0.342 | 677.25 | 1.478 | 677.26 | 2.733 | 679.63 | -1.718 | 677.52 | 1.183 | 678.34 | 3.164
677.58 | -0.338 | 677.41 | 1.473 | 677.42 | 2.733 | 679.8 | -1.718 | 677.68 | 1.183 | 678.48 | 3.164
677.74 | -0.342 | 677.57 | 1.473 | 677.58 | 2.733 | 679.97 | -1.718 | 677.83 | 1.178 | 678.63 | 3.159
677.9 | -0.338 | 677.72 | 1.473 | 677.73 | 2.733 | 680.13 | -1.718 | 677.98 | 1.178 | 678.78 | 3.153
678.07 | -0.338 | 677.86 | 1.468 | 677.89 | 2.733 | 680.3 | -1.724 | 678.14 | 1.178 | 678.94 | 3.153
678.23 | -0.338 | 678.02 | 1.473 | 678.05 | 2.729 | 680.47 | -1.724 | 678.3 | 1.178 | 679.1 | 3.153
678.4 | -0.338 | 678.19 | 1.468 | 678.21 | 2.729 | 680.63 | -1.718 | 678.46 | 1.178 | 679.26 | 3.153
678.57 | -0.338 | 678.34 | 1.468 | 678.37 | 2.729 | 680.78 | -1.718 | 678.62 | 1.178 | 679.42 | 3.153
678.73 | -0.342 | 678.51 | 1.468 | 678.54 | 2.729 | 680.95 | -1.718 | 678.77 | 1.183 | 679.58 | 3.159
678.89 | -0.338 | 678.68 | 1.468 | 678.71 | 2.725 | 681.11 | -1.718 | 678.93 | 1.178 | 679.74 | 3.164
679.06 | -0.342 | 678.85 | 1.468 | 678.87 | 2.725 | 681.28 | -1.718 | 679.09 | 1.183 | 679.9 | 3.164
679.24 | -0.338 | 679.01 | 1.468 | 679.03 | 2.725 | 681.45 | -1.724 | 679.25 | 1.178 | 680.06 | 3.159
679.41 | -0.338 | 679.17 | 1.464 | 679.2 | 2.725 | 681.6 | -1.724 | 679.42 | 1.173 | 680.22 | 3.159
679.57 | -0.338 | 679.33 | 1.464 | 679.36 | 2.725 | 681.76 | -1.724 | 679.58 | 1.173 | 680.38 | 3.159
679.72 | -0.338 | 679.49 | 1.459 | 679.52 | 2.725 | 681.91 | -1.724 | 679.76 | 1.178 | 680.54 | 3.159
679.89 | -0.338 | 679.65 | 1.464 | 679.68 | 2.725 | 682.07 | -1.718 | 679.93 | 1.178 | 680.7 | 3.159
680.06 | -0.338 | 679.81 | 1.459 | 679.85 | 2.72 | 682.21 | -1.724 | 680.1 | 1.173 | 680.87 | 3.153
680.22 | -0.338 | 679.98 | 1.459 | 680.01 | 2.72 | 682.36 | -1.724 | 680.27 | 1.173 | 681.04 | 3.153
680.39 | -0.338 | 680.14 | 1.464 | 680.17 | 2.72 | 682.51 | -1.73 | 680.44 | 1.173 | 681.21 | 3.148
680.56 | -0.338 | 680.3 | 1.459 | 680.32 | 2.716 | 682.66 | -1.73 | 680.6 | 1.173 | 681.37 | 3.142
680.73 | -0.342 | 680.47 | 1.459 | 680.47 | 2.72 | 682.83 | -1.73 | 680.75 | 1.173 | 681.55 | 3.148
680.9 | -0.338 | 680.63 | 1.464 | 680.63 | 2.72 | 682.99 | -1.73 | 680.9 | 1.178 | 681.72 | 3.148
681.05 | -0.338 | 680.79 | 1.459 | 680.78 | 2.716 | 683.15 | -1.73 | 681.05 | 1.173 | 681.89 | 3.153
681.2 | -0.342 | 680.95 | 1.459 | 680.94 | 2.716 | 683.32 | -1.73 | 681.2 | 1.168 | 682.04 | 3.148
681.36 | -0.342 | 681.11 | 1.454 | 681.1 | 2.712 | 683.48 | -1.724 | 681.35 | 1.173 | 682.21 | 3.148
681.52 | -0.338 | 681.26 | 1.454 | 681.26 | 2.712 | 683.64 | -1.724 | 681.51 | 1.168 | 682.38 | 3.148
681.68 | -0.338 | 681.42 | 1.459 | 681.42 | 2.712 | 683.8 | -1.73 | 681.67 | 1.168 | 682.55 | 3.142
681.84 | -0.342 | 681.57 | 1.454 | 681.58 | 2.712 | 683.96 | -1.73 | 681.83 | 1.173 | 682.73 | 3.137
681.99 | -0.342 | 681.72 | 1.454 | 681.73 | 2.712 | 684.11 | -1.73 | 681.99 | 1.168 | 682.9 | 3.131
682.16 | -0.342 | 681.87 | 1.454 | 681.89 | 2.712 | 684.27 | -1.724 | 682.15 | 1.173 | 683.07 | 3.126
682.33 | -0.342 | 682.03 | 1.454 | 682.06 | 2.712 | 684.43 | -1.724 | 682.32 | 1.168 | 683.24 | 3.126
682.49 | -0.342 | 682.2 | 1.454 | 682.21 | 2.712 | 684.59 | -1.724 | 682.48 | 1.168 | 683.41 | 3.126
682.64 | -0.342 | 682.36 | 1.454 | 682.37 | 2.712 | 684.75 | -1.724 | 682.65 | 1.168 | 683.58 | 3.126
682.8 | -0.338 | 682.53 | 1.454 | 682.52 | 2.707 | 684.9 | -1.724 | 682.82 | 1.168 | 683.74 | 3.126
682.96 | -0.342 | 682.69 | 1.454 | 682.69 | 2.716 | 685.06 | -1.724 | 682.99 | 1.163 | 683.9 | 3.126
683.13 | -0.342 | 682.85 | 1.454 | 682.85 | 2.712 | 685.22 | -1.724 | 683.16 | 1.163 | 684.06 | 3.126
683.28 | -0.342 | 683.01 | 1.454 | 683.02 | 2.712 | 685.4 | -1.724 | 683.33 | 1.163 | 684.22 | 3.126
683.44 | -0.342 | 683.18 | 1.449 | 683.19 | 2.712 | 685.57 | -1.724 | 683.5 | 1.159 | 684.39 | 3.131
683.6 | -0.342 | 683.35 | 1.449 | 683.34 | 2.712 | 685.74 | -1.724 | 683.66 | 1.159 | 684.55 | 3.131
683.76 | -0.342 | 683.51 | 1.449 | 683.49 | 2.712 | 685.91 | -1.73 | 683.81 | 1.159 | 684.71 | 3.131
683.92 | -0.345 | 683.67 | 1.449 | 683.64 | 2.712 | 686.08 | -1.724 | 683.97 | 1.163 | 684.86 | 3.12
684.08 | -0.345 | 683.82 | 1.445 | 683.79 | 2.712 | 686.26 | -1.724 | 684.12 | 1.159 | 685.02 | 3.126
684.24 | -0.345 | 683.97 | 1.449 | 683.95 | 2.712 | 686.42 | -1.73 | 684.27 | 1.159 | 685.19 | 3.126
684.4 | -0.345 | 684.13 | 1.445 | 684.11 | 2.707 | 686.58 | -1.724 | 684.43 | 1.159 | 685.37 | 3.126
684.56 | -0.342 | 684.29 | 1.445 | 684.27 | 2.707 | 686.73 | -1.73 | 684.59 | 1.159 | 685.54 | 3.12
684.73 | -0.345 | 684.46 | 1.445 | 684.43 | 2.703 | 686.89 | -1.73 | 684.74 | 1.159 | 685.72 | 3.12
684.91 | -0.342 | 684.62 | 1.445 | 684.59 | 2.707 | 687.05 | -1.73 | 684.89 | 1.159 | 685.9 | 3.12
685.08 | -0.342 | 684.79 | 1.445 | 684.75 | 2.703 | 687.22 | -1.724 | 685.05 | 1.159 | 686.08 | 3.12
685.23 | -0.342 | 684.95 | 1.445 | 684.9 | 2.699 | 687.39 | -1.724 | 685.21 | 1.154 | 686.25 | 3.115
685.38 | -0.342 | 685.12 | 1.44 | 685.06 | 2.703 | 687.57 | -1.73 | 685.37 | 1.154 | 686.41 | 3.115
685.54 | -0.342 | 685.28 | 1.445 | 685.21 | 2.699 | 687.74 | -1.724 | 685.53 | 1.154 | 686.57 | 3.115
685.7 | -0.342 | 685.45 | 1.44 | 685.37 | 2.699 | 687.89 | -1.724 | 685.7 | 1.154 | 686.74 | 3.115
685.87 | -0.342 | 685.62 | 1.44 | 685.53 | 2.699 | 688.05 | -1.724 | 685.87 | 1.154 | 686.9 | 3.12
686.04 | -0.345 | 685.78 | 1.44 | 685.68 | 2.699 | 688.21 | -1.724 | 686.04 | 1.154 | 687.06 | 3.115
686.2 | -0.345 | 685.94 | 1.44 | 685.83 | 2.695 | 688.38 | -1.73 | 686.2 | 1.159 | 687.22 | 3.109
686.36 | -0.345 | 686.09 | 1.44 | 685.98 | 2.69 | 688.54 | -1.73 | 686.36 | 1.154 | 687.37 | 3.109
686.52 | -0.348 | 686.24 | 1.44 | 686.13 | 2.69 | 688.7 | -1.73 | 686.53 | 1.159 | 687.51 | 3.109
686.69 | -0.348 | 686.39 | 1.44 | 686.28 | 2.695 | 688.86 | -1.724 | 686.69 | 1.159 | 687.67 | 3.115
686.84 | -0.348 | 686.54 | 1.435 | 686.44 | 2.695 | 689.02 | -1.724 | 686.84 | 1.159 | 687.83 | 3.109
687 | -0.345 | 686.7 | 1.44 | 686.61 | 2.69 | 689.19 | -1.73 | 686.99 | 1.159 | 687.99 | 3.109
687.16 | -0.345 | 686.86 | 1.44 | 686.77 | 2.699 | 689.35 | -1.73 | 687.13 | 1.154 | 688.16 | 3.109
687.31 | -0.345 | 687.02 | 1.435 | 686.93 | 2.699 | 689.52 | -1.73 | 687.28 | 1.154 | 688.33 | 3.115
687.47 | -0.345 | 687.18 | 1.435 | 687.09 | 2.699 | 689.67 | -1.73 | 687.43 | 1.154 | 688.49 | 3.109
687.62 | -0.345 | 687.33 | 1.43 | 687.25 | 2.699 | 689.83 | -1.724 | 687.58 | 1.149 | 688.63 | 3.109
687.78 | -0.345 | 687.49 | 1.43 | 687.41 | 2.703 | 689.98 | -1.724 | 687.74 | 1.154 | 688.78 | 3.115
687.93 | -0.348 | 687.66 | 1.435 | 687.57 | 2.695 | 690.12 | -1.724 | 687.9 | 1.154 | 688.94 | 3.115
688.08 | -0.348 | 687.83 | 1.435 | 687.73 | 2.69 | 690.27 | -1.73 | 688.06 | 1.154 | 689.09 | 3.115
688.23 | -0.348 | 688 | 1.43 | 687.88 | 2.695 | 690.43 | -1.73 | 688.22 | 1.154 | 689.24 | 3.12
688.38 | -0.348 | 688.17 | 1.43 | 688.04 | 2.69 | 690.59 | -1.73 | 688.39 | 1.149 | 689.4 | 3.12
688.53 | -0.352 | 688.34 | 1.43 | 688.2 | 2.686 | 690.74 | -1.73 | 688.56 | 1.154 | 689.55 | 3.115
688.69 | -0.352 | 688.5 | 1.426 | 688.36 | 2.686 | 690.89 | -1.73 | 688.72 | 1.149 | 689.71 | 3.109
688.85 | -0.352 | 688.67 | 1.426 | 688.52 | 2.682 | 691.05 | -1.73 | 688.88 | 1.149 | 689.86 | 3.109
689.01 | -0.352 | 688.84 | 1.426 | 688.68 | 2.678 | 691.2 | -1.73 | 689.04 | 1.144 | 690.01 | 3.109
689.18 | -0.352 | 689 | 1.426 | 688.84 | 2.682 | 691.35 | -1.73 | 689.2 | 1.149 | 690.17 | 3.109
689.34 | -0.352 | 689.16 | 1.426 | 688.99 | 2.686 | 691.5 | -1.73 | 689.36 | 1.144 | 690.32 | 3.098
689.5 | -0.348 | 689.33 | 1.426 | 689.15 | 2.686 | 691.65 | -1.73 | 689.52 | 1.144 | 690.49 | 3.098
689.66 | -0.345 | 689.5 | 1.426 | 689.31 | 2.686 | 691.81 | -1.73 | 689.68 | 1.149 | 690.64 | 3.098
689.81 | -0.345 | 689.66 | 1.421 | 689.48 | 2.686 | 691.97 | -1.73 | 689.85 | 1.149 | 690.79 | 3.098
689.96 | -0.345 | 689.83 | 1.426 | 689.64 | 2.686 | 692.13 | -1.73 | 690 | 1.149 | 690.95 | 3.093
690.12 | -0.345 | 689.99 | 1.421 | 689.8 | 2.686 | 692.29 | -1.73 | 690.17 | 1.154 | 691.1 | 3.093
690.27 | -0.345 | 690.15 | 1.421 | 689.97 | 2.686 | 692.45 | -1.73 | 690.34 | 1.154 | 691.25 | 3.093
690.42 | -0.348 | 690.32 | 1.421 | 690.14 | 2.682 | 692.62 | -1.724 | 690.5 | 1.154 | 691.39 | 3.093
690.57 | -0.352 | 690.49 | 1.421 | 690.31 | 2.682 | 692.79 | -1.724 | 690.66 | 1.154 | 691.54 | 3.098
690.72 | -0.352 | 690.67 | 1.421 | 690.47 | 2.682 | 692.96 | -1.724 | 690.82 | 1.149 | 691.7 | 3.093
690.88 | -0.348 | 690.85 | 1.421 | 690.63 | 2.682 | 693.13 | -1.724 | 690.99 | 1.149 | 691.86 | 3.093
691.05 | -0.352 | 691.02 | 1.421 | 690.79 | 2.682 | 693.3 | -1.73 | 691.16 | 1.149 | 692.02 | 3.087
691.22 | -0.348 | 691.2 | 1.421 | 690.96 | 2.682 | 693.47 | -1.73 | 691.33 | 1.149 | 692.18 | 3.082
691.39 | -0.352 | 691.37 | 1.421 | 691.12 | 2.682 | 693.64 | -1.724 | 691.51 | 1.149 | 692.35 | 3.082
691.55 | -0.348 | 691.54 | 1.416 | 691.27 | 2.682 | 693.81 | -1.73 | 691.66 | 1.144 | 692.52 | 3.082
691.72 | -0.352 | 691.7 | 1.421 | 691.42 | 2.682 | 693.97 | -1.73 | 691.81 | 1.144 | 692.69 | 3.087
691.88 | -0.348 | 691.85 | 1.416 | 691.57 | 2.682 | 694.13 | -1.737 | 691.96 | 1.139 | 692.86 | 3.087
692.05 | -0.348 | 692.01 | 1.411 | 691.73 | 2.682 | 694.29 | -1.737 | 692.11 | 1.139 | 693.02 | 3.087
692.21 | -0.348 | 692.17 | 1.416 | 691.89 | 2.682 | 694.45 | -1.737 | 692.27 | 1.139 | 693.19 | 3.087
692.36 | -0.352 | 692.33 | 1.411 | 692.05 | 2.678 | 694.61 | -1.737 | 692.44 | 1.144 | 693.36 | 3.082
692.51 | -0.348 | 692.48 | 1.416 | 692.21 | 2.678 | 694.76 | -1.737 | 692.6 | 1.144 | 693.53 | 3.087
692.68 | -0.352 | 692.63 | 1.416 | 692.36 | 2.678 | 694.91 | -1.737 | 692.75 | 1.144 | 693.7 | 3.082
692.84 | -0.352 | 692.78 | 1.416 | 692.53 | 2.678 | 695.06 | -1.737 | 692.9 | 1.144 | 693.86 | 3.082
693 | -0.355 | 692.93 | 1.416 | 692.7 | 2.678 | 695.21 | -1.73 | 693.06 | 1.139 | 694.03 | 3.082
693.16 | -0.352 | 693.08 | 1.411 | 692.86 | 2.678 | 695.38 | -1.73 | 693.22 | 1.139 | 694.2 | 3.082
693.32 | -0.352 | 693.23 | 1.411 | 693.02 | 2.673 | 695.53 | -1.737 | 693.37 | 1.135 | 694.37 | 3.076
693.49 | -0.352 | 693.39 | 1.411 | 693.18 | 2.678 | 695.69 | -1.73 | 693.53 | 1.144 | 694.54 | 3.071
693.65 | -0.352 | 693.54 | 1.411 | 693.35 | 2.673 | 695.84 | -1.73 | 693.68 | 1.139 | 694.7 | 3.076
693.82 | -0.352 | 693.7 | 1.411 | 693.52 | 2.673 | 696 | -1.737 | 693.84 | 1.144 | 694.86 | 3.071
693.98 | -0.355 | 693.87 | 1.411 | 693.69 | 2.673 | 696.16 | -1.737 | 693.99 | 1.139 | 695.03 | 3.076
694.15 | -0.352 | 694.04 | 1.411 | 693.86 | 2.673 | 696.32 | -1.737 | 694.16 | 1.139 | 695.2 | 3.076
694.32 | -0.352 | 694.2 | 1.411 | 694.02 | 2.669 | 696.48 | -1.737 | 694.32 | 1.139 | 695.36 | 3.071
694.49 | -0.352 | 694.36 | 1.411 | 694.18 | 2.669 | 696.65 | -1.737 | 694.48 | 1.135 | 695.52 | 3.065
694.65 | -0.355 | 694.53 | 1.411 | 694.34 | 2.669 | 696.82 | -1.73 | 694.63 | 1.135 | 695.68 | 3.065
694.82 | -0.352 | 694.7 | 1.411 | 694.52 | 2.665 | 696.97 | -1.73 | 694.79 | 1.139 | 695.85 | 3.065
694.98 | -0.355 | 694.86 | 1.411 | 694.69 | 2.665 | 697.13 | -1.737 | 694.95 | 1.139 | 696.01 | 3.065
695.14 | -0.352 | 695.02 | 1.411 | 694.85 | 2.665 | 697.28 | -1.737 | 695.12 | 1.139 | 696.17 | 3.06
695.3 | -0.352 | 695.19 | 1.411 | 695.01 | 2.665 | 697.44 | -1.73 | 695.28 | 1.139 | 696.33 | 3.06
695.46 | -0.352 | 695.35 | 1.407 | 695.17 | 2.665 | 697.59 | -1.737 | 695.45 | 1.139 | 696.49 | 3.06
695.61 | -0.355 | 695.51 | 1.407 | 695.32 | 2.665 | 697.75 | -1.737 | 695.63 | 1.139 | 696.65 | 3.054
695.76 | -0.355 | 695.66 | 1.407 | 695.47 | 2.665 | 697.9 | -1.737 | 695.79 | 1.139 | 696.82 | 3.065
695.9 | -0.355 | 695.82 | 1.402 | 695.62 | 2.669 | 698.05 | -1.737 | 695.96 | 1.139 | 696.99 | 3.071
696.05 | -0.362 | 695.96 | 1.407 | 695.77 | 2.665 | 698.2 | -1.737 | 696.11 | 1.135 | 697.15 | 3.071
696.21 | -0.352 | 696.11 | 1.402 | 695.93 | 2.665 | 698.36 | -1.737 | 696.26 | 1.135 | 697.32 | 3.071
696.37 | -0.352 | 696.26 | 1.402 | 696.08 | 2.669 | 698.51 | -1.743 | 696.42 | 1.135 | 697.48 | 3.065
696.52 | -0.352 | 696.42 | 1.402 | 696.24 | 2.665 | 698.68 | -1.737 | 696.59 | 1.135 | 697.64 | 3.065
696.68 | -0.355 | 696.57 | 1.402 | 696.4 | 2.665 | 698.84 | -1.737 | 696.75 | 1.135 | 697.81 | 3.065
696.83 | -0.348 | 696.73 | 1.402 | 696.56 | 2.665 | 699 | -1.737 | 696.92 | 1.129 | 697.97 | 3.071
696.98 | -0.352 | 696.89 | 1.402 | 696.72 | 2.665 | 699.16 | -1.743 | 697.09 | 1.129 | 698.13 | 3.065
697.15 | -0.352 | 697.06 | 1.397 | 696.89 | 2.665 | 699.32 | -1.737 | 697.25 | 1.129 | 698.29 | 3.065
697.31 | -0.352 | 697.22 | 1.397 | 697.07 | 2.661 | 699.49 | -1.737 | 697.41 | 1.129 | 698.46 | 3.065
697.47 | -0.355 | 697.37 | 1.397 | 697.24 | 2.661 | 699.65 | -1.737 | 697.58 | 1.129 | 698.63 | 3.065
697.63 | -0.352 | 697.52 | 1.397 | 697.4 | 2.661 | 699.82 | -1.737 | 697.73 | 1.129 | 698.79 | 3.06
697.79 | -0.355 | 697.68 | 1.397 | 697.55 | 2.661 | 699.98 | -1.737 | 697.88 | 1.135 | 698.96 | 3.054
697.96 | -0.355 | 697.84 | 1.397 | 697.71 | 2.657 | 700.15 | -1.743 | 698.03 | 1.129 | 699.13 | 3.054
698.12 | -0.358 | 698.01 | 1.397 | 697.86 | 2.657 | 700.32 | -1.749 | 698.19 | 1.129 | 699.3 | 3.054
698.28 | -0.355 | 698.17 | 1.397 | 698.01 | 2.657 | 700.48 | -1.743 | 698.35 | 1.129 | 699.47 | 3.054
698.45 | -0.358 | 698.33 | 1.397 | 698.17 | 2.657 | 700.65 | -1.743 | 698.52 | 1.129 | 699.63 | 3.054
698.62 | -0.358 | 698.5 | 1.392 | 698.32 | 2.652 | 700.81 | -1.749 | 698.68 | 1.129 | 699.8 | 3.054
698.78 | -0.358 | 698.66 | 1.392 | 698.47 | 2.652 | 700.97 | -1.743 | 698.84 | 1.129 | 699.95 | 3.054
698.95 | -0.358 | 698.82 | 1.392 | 698.64 | 2.652 | 701.14 | -1.743 | 699.01 | 1.129 | 700.1 | 3.054
699.1 | -0.358 | 698.98 | 1.392 | 698.81 | 2.652 | 701.3 | -1.743 | 699.18 | 1.125 | 700.25 | 3.054
699.26 | -0.355 | 699.14 | 1.392 | 698.99 | 2.657 | 701.45 | -1.743 | 699.35 | 1.125 | 700.41 | 3.054
699.43 | -0.355 | 699.3 | 1.392 | 699.15 | 2.652 | 701.61 | -1.743 | 699.52 | 1.125 | 700.57 | 3.054
699.59 | -0.358 | 699.46 | 1.392 | 699.31 | 2.652 | 701.77 | -1.737 | 699.69 | 1.125 | 700.73 | 3.054
699.75 | -0.358 | 699.61 | 1.392 | 699.46 | 2.652 | 701.93 | -1.743 | 699.85 | 1.125 | 700.88 | 3.054
699.92 | -0.358 | 699.77 | 1.392 | 699.61 | 2.652 | 702.09 | -1.737 | 700 | 1.125 | 701.03 | 3.049
700.09 | -0.358 | 699.93 | 1.388 | 699.77 | 2.652 | 702.25 | -1.737 | 700.16 | 1.12 | 701.18 | 3.049
700.26 | -0.358 | 700.08 | 1.388 | 699.94 | 2.652 | 702.42 | -1.737 | 700.32 | 1.125 | 701.32 | 3.049
700.43 | -0.358 | 700.24 | 1.388 | 700.11 | 2.648 | 702.59 | -1.737 | 700.49 | 1.125 | 701.48 | 3.049
700.59 | -0.358 | 700.41 | 1.388 | 700.29 | 2.652 | 702.76 | -1.737 | 700.65 | 1.125 | 701.64 | 3.049
700.75 | -0.355 | 700.58 | 1.388 | 700.47 | 2.652 | 702.93 | -1.749 | 700.81 | 1.125 | 701.8 | 3.049
700.9 | -0.358 | 700.75 | 1.388 | 700.64 | 2.652 | 703.09 | -1.743 | 700.98 | 1.125 | 701.97 | 3.049
701.07 | -0.358 | 700.9 | 1.388 | 700.8 | 2.657 | 703.25 | -1.743 | 701.14 | 1.12 | 702.13 | 3.043
701.24 | -0.358 | 701.06 | 1.388 | 700.96 | 2.652 | 703.41 | -1.743 | 701.31 | 1.12 | 702.29 | 3.043
701.41 | -0.358 | 701.23 | 1.383 | 701.12 | 2.648 | 703.58 | -1.737 | 701.48 | 1.12 | 702.45 | 3.043
701.57 | -0.358 | 701.39 | 1.388 | 701.28 | 2.648 | 703.74 | -1.743 | 701.64 | 1.125 | 702.61 | 3.049
701.74 | -0.358 | 701.55 | 1.388 | 701.44 | 2.652 | 703.9 | -1.737 | 701.8 | 1.125 | 702.77 | 3.043
701.9 | -0.358 | 701.7 | 1.388 | 701.6 | 2.652 | 704.07 | -1.737 | 701.96 | 1.12 | 702.92 | 3.043
702.07 | -0.358 | 701.86 | 1.388 | 701.76 | 2.652 | 704.23 | -1.737 | 702.11 | 1.12 | 703.08 | 3.043
702.23 | -0.355 | 702.01 | 1.388 | 701.92 | 2.648 | 704.38 | -1.737 | 702.27 | 1.125 | 703.24 | 3.049
702.38 | -0.358 | 702.17 | 1.388 | 702.09 | 2.648 | 704.54 | -1.743 | 702.44 | 1.12 | 703.41 | 3.043
702.52 | -0.358 | 702.34 | 1.388 | 702.25 | 2.644 | 704.7 | -1.743 | 702.6 | 1.12 | 703.58 | 3.038
702.68 | -0.362 | 702.51 | 1.383 | 702.42 | 2.648 | 704.87 | -1.743 | 702.75 | 1.12 | 703.74 | 3.038
702.83 | -0.362 | 702.68 | 1.383 | 702.6 | 2.648 | 705.04 | -1.749 | 702.9 | 1.12 | 703.9 | 3.038
702.97 | -0.362 | 702.85 | 1.378 | 702.76 | 2.648 | 705.21 | -1.743 | 703.06 | 1.12 | 704.06 | 3.038
703.11 | -0.362 | 703.01 | 1.378 | 702.91 | 2.648 | 705.38 | -1.743 | 703.23 | 1.12 | 704.22 | 3.038
703.26 | -0.362 | 703.18 | 1.378 | 703.08 | 2.644 | 705.54 | -1.743 | 703.4 | 1.125 | 704.38 | 3.038
703.42 | -0.362 | 703.35 | 1.383 | 703.25 | 2.644 | 705.71 | -1.743 | 703.57 | 1.12 | 704.53 | 3.032
703.58 | -0.362 | 703.52 | 1.383 | 703.43 | 2.644 | 705.87 | -1.743 | 703.75 | 1.12 | 704.7 | 3.032
703.75 | -0.362 | 703.68 | 1.378 | 703.6 | 2.644 | 706.04 | -1.743 | 703.92 | 1.12 | 704.86 | 3.032
703.91 | -0.362 | 703.85 | 1.383 | 703.77 | 2.648 | 706.2 | -1.749 | 704.09 | 1.12 | 705.02 | 3.038
704.06 | -0.362 | 704.01 | 1.378 | 703.94 | 2.644 | 706.35 | -1.743 | 704.25 | 1.115 | 705.18 | 3.038
704.2 | -0.362 | 704.17 | 1.373 | 704.11 | 2.644 | 706.51 | -1.743 | 704.41 | 1.115 | 705.33 | 3.038
704.35 | -0.362 | 704.33 | 1.373 | 704.28 | 2.644 | 706.66 | -1.743 | 704.57 | 1.12 | 705.49 | 3.038
704.5 | -0.362 | 704.49 | 1.373 | 704.44 | 2.644 | 706.81 | -1.743 | 704.72 | 1.12 | 705.64 | 3.032
704.66 | -0.362 | 704.66 | 1.378 | 704.61 | 2.644 | 706.97 | -1.743 | 704.87 | 1.12 | 705.8 | 3.032
704.83 | -0.365 | 704.82 | 1.378 | 704.78 | 2.644 | 707.13 | -1.743 | 705.02 | 1.11 | 705.96 | 3.032
705 | -0.365 | 704.98 | 1.378 | 704.94 | 2.644 | 707.29 | -1.749 | 705.19 | 1.12 | 706.13 | 3.027
705.18 | -0.365 | 705.14 | 1.373 | 705.1 | 2.644 | 707.44 | -1.749 | 705.35 | 1.115 | 706.29 | 3.027
705.37 | -0.368 | 705.31 | 1.373 | 705.26 | 2.644 | 707.61 | -1.743 | 705.5 | 1.115 | 706.44 | 3.027
705.55 | -0.362 | 705.48 | 1.368 | 705.41 | 2.64 | 707.78 | -1.743 | 705.66 | 1.115 | 706.6 | 3.032
705.73 | -0.365 | 705.65 | 1.373 | 705.56 | 2.64 | 707.95 | -1.743 | 705.83 | 1.115 | 706.75 | 3.027
705.9 | -0.365 | 705.82 | 1.368 | 705.71 | 2.64 | 708.11 | -1.743 | 705.99 | 1.115 | 706.9 | 3.027
706.07 | -0.362 | 705.99 | 1.373 | 705.86 | 2.635 | 708.26 | -1.749 | 706.15 | 1.115 | 707.06 | 3.027
706.24 | -0.362 | 706.17 | 1.368 | 706.01 | 2.635 | 708.42 | -1.749 | 706.32 | 1.115 | 707.23 | 3.027
706.41 | -0.365 | 706.34 | 1.373 | 706.18 | 2.635 | 708.58 | -1.743 | 706.48 | 1.115 | 707.41 | 3.027
706.58 | -0.365 | 706.51 | 1.368 | 706.33 | 2.64 | 708.74 | -1.743 | 706.65 | 1.11 | 707.58 | 3.021
706.74 | -0.365 | 706.66 | 1.373 | 706.49 | 2.64 | 708.9 | -1.749 | 706.82 | 1.11 | 707.74 | 3.021
706.91 | -0.362 | 706.83 | 1.373 | 706.65 | 2.64 | 709.06 | -1.749 | 706.98 | 1.115 | 707.89 | 3.027
707.08 | -0.362 | 706.99 | 1.373 | 706.8 | 2.64 | 709.22 | -1.749 | 707.14 | 1.12 | 708.05 | 3.021
707.25 | -0.362 | 707.14 | 1.368 | 706.95 | 2.64 | 709.38 | -1.743 | 707.3 | 1.115 | 708.22 | 3.021
707.41 | -0.365 | 707.31 | 1.368 | 707.11 | 2.635 | 709.54 | -1.743 | 707.46 | 1.115 | 708.38 | 3.021
707.57 | -0.365 | 707.47 | 1.368 | 707.27 | 2.635 | 709.71 | -1.749 | 707.61 | 1.11 | 708.54 | 3.021
707.73 | -0.365 | 707.63 | 1.368 | 707.43 | 2.631 | 709.89 | -1.749 | 707.78 | 1.105 | 708.71 | 3.027
707.89 | -0.365 | 707.79 | 1.368 | 707.59 | 2.631 | 710.07 | -1.749 | 707.93 | 1.105 | 708.87 | 3.021
708.04 | -0.365 | 707.93 | 1.368 | 707.75 | 2.631 | 710.26 | -1.749 | 708.1 | 1.105 | 709.03 | 3.021
708.2 | -0.365 | 708.08 | 1.373 | 707.9 | 2.631 | 710.43 | -1.749 | 708.26 | 1.105 | 709.19 | 3.021
708.35 | -0.365 | 708.22 | 1.368 | 708.05 | 2.631 | 710.61 | -1.749 | 708.42 | 1.105 | 709.34 | 3.021
708.5 | -0.368 | 708.38 | 1.368 | 708.2 | 2.627 | 710.79 | -1.749 | 708.59 | 1.105 | 709.49 | 3.016
708.66 | -0.368 | 708.53 | 1.364 | 708.36 | 2.627 | 710.96 | -1.749 | 708.75 | 1.105 | 709.64 | 3.016
708.81 | -0.368 | 708.69 | 1.368 | 708.52 | 2.627 | 711.12 | -1.743 | 708.91 | 1.105 | 709.8 | 3.021
708.97 | -0.365 | 708.85 | 1.364 | 708.69 | 2.627 | 711.26 | -1.749 | 709.07 | 1.101 | 709.96 | 3.021
709.13 | -0.368 | 709 | 1.364 | 708.84 | 2.627 | 711.42 | -1.749 | 709.22 | 1.105 | 710.12 | 3.021
709.3 | -0.368 | 709.15 | 1.364 | 708.99 | 2.627 | 711.57 | -1.743 | 709.36 | 1.101 | 710.28 | 3.021
709.46 | -0.368 | 709.3 | 1.364 | 709.13 | 2.627 | 711.71 | -1.743 | 709.5 | 1.105 | 710.44 | 3.016
709.62 | -0.368 | 709.45 | 1.364 | 709.28 | 2.623 | 711.85 | -1.743 | 709.65 | 1.105 | 710.6 | 3.016
709.78 | -0.368 | 709.59 | 1.364 | 709.44 | 2.627 | 712 | -1.749 | 709.8 | 1.105 | 710.76 | 3.016
709.93 | -0.368 | 709.73 | 1.364 | 709.59 | 2.623 | 712.15 | -1.743 | 709.95 | 1.105 | 710.92 | 3.01
710.09 | -0.368 | 709.88 | 1.364 | 709.74 | 2.623 | 712.31 | -1.737 | 710.11 | 1.11 | 711.08 | 3.016
710.24 | -0.368 | 710.03 | 1.364 | 709.88 | 2.627 | 712.47 | -1.743 | 710.27 | 1.105 | 711.23 | 3.016
710.39 | -0.368 | 710.19 | 1.364 | 710.02 | 2.623 | 712.62 | -1.737 | 710.42 | 1.101 | 711.38 | 3.016
710.53 | -0.368 | 710.34 | 1.364 | 710.15 | 2.618 | 712.76 | -1.743 | 710.57 | 1.101 | 711.54 | 3.016
710.68 | -0.368 | 710.48 | 1.364 | 710.29 | 2.623 | 712.92 | -1.737 | 710.72 | 1.101 | 711.69 | 3.016
710.82 | -0.368 | 710.63 | 1.364 | 710.45 | 2.623 | 713.08 | -1.737 | 710.87 | 1.101 | 711.84 | 3.01
710.97 | -0.365 | 710.79 | 1.364 | 710.59 | 2.623 | 713.25 | -1.737 | 711.02 | 1.105 | 711.99 | 3.01
711.12 | -0.365 | 710.95 | 1.359 | 710.75 | 2.623 | 713.43 | -1.737 | 711.17 | 1.101 | 712.14 | 3.004
711.28 | -0.368 | 711.1 | 1.359 | 710.91 | 2.618 | 713.6 | -1.743 | 711.33 | 1.101 | 712.29 | 3.004
711.44 | -0.365 | 711.25 | 1.359 | 711.08 | 2.618 | 713.76 | -1.743 | 711.49 | 1.101 | 712.44 | 3.004
711.61 | -0.365 | 711.4 | 1.359 | 711.25 | 2.623 | 713.92 | -1.737 | 711.64 | 1.096 | 712.6 | 3.004
711.78 | -0.365 | 711.56 | 1.359 | 711.41 | 2.618 | 714.08 | -1.743 | 711.79 | 1.101 | 712.77 | 3.004
711.93 | -0.365 | 711.72 | 1.359 | 711.58 | 2.623 | 714.24 | -1.743 | 711.94 | 1.101 | 712.95 | 3.004
712.09 | -0.362 | 711.88 | 1.359 | 711.73 | 2.623 | 714.41 | -1.743 | 712.08 | 1.101 | 713.13 | 3.004
712.24 | -0.368 | 712.03 | 1.359 | 711.89 | 2.614 | 714.58 | -1.743 | 712.22 | 1.101 | 713.3 | 3.004
712.39 | -0.365 | 712.18 | 1.359 | 712.05 | 2.618 | 714.75 | -1.743 | 712.36 | 1.096 | 713.47 | 3.004
712.56 | -0.368 | 712.33 | 1.359 | 712.22 | 2.618 | 714.94 | -1.743 | 712.51 | 1.101 | 713.64 | 3.004
712.73 | -0.368 | 712.49 | 1.354 | 712.38 | 2.614 | 715.13 | -1.743 | 712.66 | 1.096 | 713.81 | 3.004
712.92 | -0.372 | 712.65 | 1.354 | 712.56 | 2.614 | 715.32 | -1.749 | 712.83 | 1.101 | 713.97 | 3.004
713.11 | -0.368 | 712.82 | 1.354 | 712.73 | 2.618 | 715.51 | -1.749 | 712.99 | 1.101 | 714.14 | 3.004
713.29 | -0.368 | 712.98 | 1.354 | 712.91 | 2.618 | 715.7 | -1.755 | 713.16 | 1.101 | 714.32 | 2.999
713.46 | -0.368 | 713.16 | 1.354 | 713.1 | 2.618 | 715.88 | -1.755 | 713.32 | 1.101 | 714.49 | 2.999
713.63 | -0.368 | 713.34 | 1.354 | 713.28 | 2.614 | 716.07 | -1.749 | 713.5 | 1.096 | 714.67 | 2.994
713.8 | -0.368 | 713.52 | 1.349 | 713.46 | 2.618 | 716.25 | -1.755 | 713.68 | 1.096 | 714.84 | 2.999
713.97 | -0.368 | 713.7 | 1.349 | 713.63 | 2.614 | 716.41 | -1.749 | 713.85 | 1.096 | 715.01 | 2.999
714.13 | -0.368 | 713.87 | 1.349 | 713.8 | 2.614 | 716.58 | -1.749 | 714.02 | 1.096 | 715.19 | 2.994
714.29 | -0.368 | 714.03 | 1.354 | 713.97 | 2.614 | 716.74 | -1.755 | 714.19 | 1.096 | 715.38 | 2.994
714.44 | -0.368 | 714.21 | 1.345 | 714.14 | 2.614 | 716.9 | -1.755 | 714.38 | 1.101 | 715.58 | 2.994
714.59 | -0.368 | 714.39 | 1.349 | 714.32 | 2.614 | 717.07 | -1.755 | 714.56 | 1.096 | 715.77 | 2.988
714.75 | -0.365 | 714.57 | 1.349 | 714.5 | 2.614 | 717.24 | -1.755 | 714.74 | 1.096 | 715.96 | 2.988
714.92 | -0.365 | 714.75 | 1.349 | 714.68 | 2.614 | 717.4 | -1.755 | 714.92 | 1.096 | 716.13 | 2.988
715.1 | -0.368 | 714.93 | 1.349 | 714.86 | 2.614 | 717.57 | -1.755 | 715.11 | 1.096 | 716.3 | 2.982
715.28 | -0.368 | 715.11 | 1.349 | 715.04 | 2.61 | 717.75 | -1.755 | 715.28 | 1.101 | 716.46 | 2.988
715.46 | -0.368 | 715.29 | 1.354 | 715.22 | 2.614 | 717.92 | -1.749 | 715.46 | 1.096 | 716.63 | 2.988
715.63 | -0.368 | 715.48 | 1.349 | 715.39 | 2.61 | 718.1 | -1.749 | 715.64 | 1.096 | 716.79 | 2.982
715.81 | -0.368 | 715.65 | 1.349 | 715.56 | 2.61 | 718.27 | -1.749 | 715.81 | 1.096 | 716.94 | 2.988
715.99 | -0.368 | 715.83 | 1.349 | 715.74 | 2.606 | 718.45 | -1.743 | 715.98 | 1.091 | 717.11 | 2.988
716.17 | -0.368 | 716.01 | 1.349 | 715.91 | 2.606 | 718.63 | -1.749 | 716.16 | 1.096 | 717.27 | 2.988
716.36 | -0.368 | 716.19 | 1.345 | 716.09 | 2.61 | 718.8 | -1.749 | 716.33 | 1.096 | 717.44 | 2.982
716.54 | -0.368 | 716.36 | 1.345 | 716.27 | 2.61 | 718.97 | -1.743 | 716.51 | 1.096 | 717.61 | 2.988
716.72 | -0.368 | 716.54 | 1.345 | 716.46 | 2.61 | 719.15 | -1.743 | 716.69 | 1.096 | 717.78 | 2.994
716.89 | -0.368 | 716.72 | 1.345 | 716.65 | 2.61 | 719.33 | -1.743 | 716.87 | 1.096 | 717.95 | 2.988
717.07 | -0.368 | 716.9 | 1.345 | 716.85 | 2.61 | 719.51 | -1.743 | 717.04 | 1.091 | 718.13 | 2.988
717.25 | -0.372 | 717.08 | 1.345 | 717.03 | 2.606 | 719.68 | -1.743 | 717.21 | 1.091 | 718.3 | 2.988
717.41 | -0.368 | 717.26 | 1.33 | 717.21 | 2.606 | 719.86 | -1.749 | 717.38 | 1.091 | 718.47 | 2.988
717.57 | -0.372 | 717.45 | 1.359 | 717.38 | 2.61 | 720.04 | -1.749 | 717.56 | 1.091 | 718.64 | 2.988
717.74 | -0.368 | 717.63 | 1.349 | 717.55 | 2.61 | 720.23 | -1.755 | 717.72 | 1.091 | 718.81 | 2.982
717.91 | -0.372 | 717.81 | 1.349 | 717.73 | 2.61 | 720.41 | -1.749 | 717.9 | 1.091 | 718.99 | 2.988
718.09 | -0.372 | 717.99 | 1.345 | 717.92 | 2.606 | 720.59 | -1.749 | 718.08 | 1.091 | 719.18 | 2.988
718.27 | -0.372 | 718.16 | 1.345 | 718.1 | 2.606 | 720.78 | -1.755 | 718.25 | 1.091 | 719.37 | 2.994
718.45 | -0.372 | 718.34 | 1.345 | 718.28 | 2.606 | 720.95 | -1.755 | 718.42 | 1.091 | 719.56 | 2.988
718.63 | -0.372 | 718.51 | 1.345 | 718.45 | 2.606 | 721.12 | -1.749 | 718.6 | 1.091 | 719.75 | 2.994
718.81 | -0.368 | 718.67 | 1.345 | 718.61 | 2.606 | 721.27 | -1.749 | 718.77 | 1.091 | 719.94 | 2.988
718.99 | -0.372 | 718.85 | 1.345 | 718.77 | 2.602 | 721.44 | -1.749 | 718.94 | 1.091 | 720.12 | 2.982
719.16 | -0.372 | 719.03 | 1.345 | 718.95 | 2.602 | 721.62 | -1.749 | 719.12 | 1.091 | 720.3 | 2.982
719.34 | -0.368 | 719.21 | 1.34 | 719.11 | 2.597 | 721.79 | -1.749 | 719.3 | 1.091 | 720.48 | 2.982
719.53 | -0.372 | 719.38 | 1.34 | 719.26 | 2.602 | 721.96 | -1.749 | 719.47 | 1.091 | 720.66 | 2.988
719.71 | -0.372 | 719.56 | 1.345 | 719.4 | 2.597 | 722.13 | -1.755 | 719.64 | 1.091 | 720.84 | 2.982
719.88 | -0.372 | 719.74 | 1.345 | 719.56 | 2.597 | 722.29 | -1.761 | 719.82 | 1.091 | 721 | 2.982
720.04 | -0.372 | 719.91 | 1.345 | 719.72 | 2.597 | 722.46 | -1.755 | 720 | 1.091 | 721.17 | 2.982
720.21 | -0.372 | 720.08 | 1.345 | 719.88 | 2.597 | 722.64 | -1.755 | 720.17 | 1.091 | 721.35 | 2.982
720.38 | -0.368 | 720.25 | 1.34 | 720.05 | 2.602 | 722.82 | -1.755 | 720.35 | 1.086 | 721.53 | 2.982
720.55 | -0.375 | 720.42 | 1.345 | 720.21 | 2.597 | 723.01 | -1.755 | 720.53 | 1.086 | 721.71 | 2.988
720.73 | -0.372 | 720.6 | 1.354 | 720.36 | 2.597 | 723.18 | -1.755 | 720.71 | 1.091 | 721.88 | 2.982
720.9 | -0.372 | 720.78 | 1.349 | 720.53 | 2.597 | 723.34 | -1.755 | 720.91 | 1.086 | 722.05 | 2.982
721.07 | -0.372 | 720.97 | 1.34 | 720.71 | 2.593 | 723.51 | -1.755 | 721.1 | 1.086 | 722.22 | 2.982
721.23 | -0.375 | 721.16 | 1.34 | 720.89 | 2.597 | 723.67 | -1.755 | 721.27 | 1.086 | 722.4 | 2.982
721.38 | -0.372 | 721.35 | 1.34 | 721.07 | 2.593 | 723.84 | -1.749 | 721.45 | 1.081 | 722.59 | 2.982
721.54 | -0.372 | 721.54 | 1.34 | 721.25 | 2.593 | 724.01 | -1.749 | 721.62 | 1.086 | 722.78 | 2.982
721.7 | -0.372 | 721.72 | 1.34 | 721.42 | 2.593 | 724.19 | -1.749 | 721.79 | 1.086 | 722.97 | 2.982
721.87 | -0.372 | 721.91 | 1.345 | 721.59 | 2.593 | 724.36 | -1.755 | 721.97 | 1.086 | 723.13 | 2.982
722.05 | -0.372 | 722.08 | 1.34 | 721.75 | 2.593 | 724.53 | -1.755 | 722.14 | 1.086 | 723.3 | 2.982
722.23 | -0.368 | 722.25 | 1.34 | 721.91 | 2.589 | 724.7 | -1.749 | 722.31 | 1.086 | 723.48 | 2.982
722.4 | -0.368 | 722.43 | 1.335 | 722.08 | 2.593 | 724.88 | -1.755 | 722.48 | 1.086 | 723.63 | 2.977
722.58 | -0.368 | 722.6 | 1.34 | 722.25 | 2.589 | 725.06 | -1.749 | 722.65 | 1.086 | 723.79 | 2.982
722.75 | -0.368 | 722.78 | 1.34 | 722.42 | 2.593 | 725.24 | -1.749 | 722.83 | 1.086 | 723.95 | 2.982
722.92 | -0.372 | 722.96 | 1.34 | 722.6 | 2.589 | 725.41 | -1.749 | 723 | 1.086 | 724.12 | 2.977
723.09 | -0.372 | 723.14 | 1.34 | 722.78 | 2.593 | 725.58 | -1.749 | 723.18 | 1.086 | 724.3 | 2.977
723.27 | -0.372 | 723.31 | 1.34 | 722.95 | 2.593 | 725.76 | -1.755 | 723.35 | 1.081 | 724.46 | 2.977
723.44 | -0.372 | 723.47 | 1.345 | 723.11 | 2.589 | 725.94 | -1.755 | 723.53 | 1.086 | 724.63 | 2.977
723.61 | -0.372 | 723.63 | 1.34 | 723.27 | 2.589 | 726.1 | -1.755 | 723.71 | 1.086 | 724.79 | 2.977
723.79 | -0.368 | 723.77 | 1.34 | 723.45 | 2.589 | 726.27 | -1.749 | 723.88 | 1.081 | 724.96 | 2.977
723.96 | -0.368 | 723.93 | 1.34 | 723.62 | 2.585 | 726.44 | -1.749 | 724.06 | 1.081 | 725.13 | 2.982
724.14 | -0.372 | 724.08 | 1.34 | 723.79 | 2.585 | 726.61 | -1.749 | 724.24 | 1.081 | 725.3 | 2.977
724.31 | -0.372 | 724.23 | 1.34 | 723.96 | 2.585 | 726.78 | -1.749 | 724.42 | 1.081 | 725.48 | 2.977
724.5 | -0.372 | 724.39 | 1.34 | 724.12 | 2.585 | 726.95 | -1.749 | 724.6 | 1.081 | 725.66 | 2.977
724.68 | -0.372 | 724.56 | 1.335 | 724.29 | 2.585 | 727.12 | -1.749 | 724.77 | 1.081 | 725.84 | 2.972
724.86 | -0.372 | 724.72 | 1.335 | 724.46 | 2.585 | 727.3 | -1.749 | 724.95 | 1.081 | 726.02 | 2.977
725.04 | -0.372 | 724.89 | 1.335 | 724.62 | 2.58 | 727.48 | -1.749 | 725.12 | 1.081 | 726.2 | 2.972
725.21 | -0.368 | 725.06 | 1.335 | 724.8 | 2.585 | 727.67 | -1.749 | 725.3 | 1.081 | 726.38 | 2.972
725.39 | -0.368 | 725.22 | 1.335 | 724.98 | 2.58 | 727.85 | -1.749 | 725.47 | 1.081 | 726.56 | 2.972
725.56 | -0.368 | 725.39 | 1.335 | 725.15 | 2.58 | 728.03 | -1.749 | 725.64 | 1.081 | 726.74 | 2.972
725.74 | -0.372 | 725.56 | 1.335 | 725.31 | 2.576 | 728.19 | -1.749 | 725.82 | 1.081 | 726.93 | 2.977
725.91 | -0.372 | 725.73 | 1.33 | 725.49 | 2.58 | 728.36 | -1.749 | 726.01 | 1.081 | 727.11 | 2.972
726.09 | -0.372 | 725.89 | 1.33 | 725.66 | 2.576 | 728.54 | -1.755 | 726.2 | 1.086 | 727.29 | 2.966
726.26 | -0.372 | 726.06 | 1.33 | 725.83 | 2.58 | 728.72 | -1.755 | 726.38 | 1.081 | 727.47 | 2.972
726.44 | -0.372 | 726.24 | 1.326 | 726 | 2.576 | 728.89 | -1.749 | 726.57 | 1.081 | 727.65 | 2.972
726.6 | -0.372 | 726.43 | 1.326 | 726.16 | 2.576 | 729.05 | -1.749 | 726.74 | 1.077 | 727.84 | 2.966
726.76 | -0.375 | 726.62 | 1.326 | 726.34 | 2.576 | 729.22 | -1.755 | 726.91 | 1.081 | 728.03 | 2.966
726.94 | -0.375 | 726.82 | 1.326 | 726.51 | 2.572 | 729.38 | -1.755 | 727.09 | 1.081 | 728.21 | 2.966
727.11 | -0.375 | 727.01 | 1.33 | 726.67 | 2.572 | 729.55 | -1.761 | 727.26 | 1.081 | 728.38 | 2.966
727.29 | -0.375 | 727.2 | 1.33 | 726.83 | 2.572 | 729.73 | -1.761 | 727.44 | 1.081 | 728.55 | 2.96
727.47 | -0.372 | 727.38 | 1.33 | 726.99 | 2.572 | 729.9 | -1.761 | 727.62 | 1.086 | 728.73 | 2.96
727.65 | -0.375 | 727.56 | 1.33 | 727.16 | 2.568 | 730.07 | -1.761 | 727.79 | 1.081 | 728.91 | 2.966
727.82 | -0.375 | 727.74 | 1.33 | 727.33 | 2.568 | 730.25 | -1.761 | 727.97 | 1.081 | 729.09 | 2.96
727.99 | -0.375 | 727.93 | 1.326 | 727.49 | 2.572 | 730.43 | -1.755 | 728.15 | 1.081 | 729.26 | 2.96
728.16 | -0.372 | 728.11 | 1.326 | 727.66 | 2.568 | 730.62 | -1.755 | 728.33 | 1.081 | 729.43 | 2.96
728.33 | -0.375 | 728.29 | 1.33 | 727.83 | 2.568 | 730.8 | -1.749 | 728.51 | 1.081 | 729.61 | 2.955
728.51 | -0.375 | 728.46 | 1.326 | 728.01 | 2.568 | 730.97 | -1.755 | 728.69 | 1.081 | 729.79 | 2.955
728.69 | -0.375 | 728.64 | 1.326 | 728.2 | 2.568 | 731.13 | -1.755 | 728.86 | 1.077 | 729.97 | 2.955
728.87 | -0.372 | 728.82 | 1.326 | 728.38 | 2.568 | 731.3 | -1.755 | 729.04 | 1.077 | 730.15 | 2.955
729.06 | -0.372 | 728.99 | 1.326 | 728.57 | 2.572 | 731.48 | -1.755 | 729.21 | 1.077 | 730.33 | 2.955
729.25 | -0.375 | 729.15 | 1.33 | 728.76 | 2.572 | 731.67 | -1.755 | 729.37 | 1.072 | 730.51 | 2.955
729.43 | -0.375 | 729.32 | 1.326 | 728.94 | 2.568 | 731.85 | -1.755 | 729.54 | 1.077 | 730.68 | 2.949
729.61 | -0.372 | 729.5 | 1.326 | 729.11 | 2.568 | 732.04 | -1.761 | 729.71 | 1.072 | 730.85 | 2.955
729.79 | -0.372 | 729.67 | 1.326 | 729.27 | 2.568 | 732.23 | -1.761 | 729.88 | 1.077 | 731.03 | 2.955
729.96 | -0.372 | 729.85 | 1.326 | 729.44 | 2.564 | 732.41 | -1.755 | 730.04 | 1.072 | 731.2 | 2.955
730.13 | -0.372 | 730.03 | 1.321 | 729.61 | 2.564 | 732.6 | -1.755 | 730.22 | 1.072 | 731.38 | 2.955
730.29 | -0.372 | 730.21 | 1.326 | 729.79 | 2.568 | 732.78 | -1.755 | 730.4 | 1.072 | 731.57 | 2.949
730.46 | -0.372 | 730.38 | 1.326 | 729.97 | 2.564 | 732.97 | -1.755 | 730.59 | 1.077 | 731.74 | 2.955
730.63 | -0.375 | 730.56 | 1.321 | 730.15 | 2.568 | 733.14 | -1.755 | 730.76 | 1.077 | 731.92 | 2.949
730.81 | -0.372 | 730.75 | 1.321 | 730.34 | 2.568 | 733.31 | -1.755 | 730.93 | 1.081 | 732.09 | 2.949
730.98 | -0.375 | 730.92 | 1.321 | 730.52 | 2.568 | 733.48 | -1.749 | 731.1 | 1.077 | 732.27 | 2.949
731.15 | -0.375 | 731.09 | 1.321 | 730.69 | 2.568 | 733.66 | -1.755 | 731.28 | 1.077 | 732.45 | 2.949
731.32 | -0.375 | 731.25 | 1.321 | 730.86 | 2.568 | 733.84 | -1.749 | 731.45 | 1.077 | 732.62 | 2.944
731.5 | -0.375 | 731.42 | 1.321 | 731.03 | 2.568 | 734.02 | -1.749 | 731.62 | 1.077 | 732.78 | 2.944
731.68 | -0.375 | 731.59 | 1.321 | 731.2 | 2.568 | 734.18 | -1.749 | 731.78 | 1.072 | 732.95 | 2.949
731.87 | -0.375 | 731.76 | 1.321 | 731.36 | 2.568 | 734.35 | -1.749 | 731.96 | 1.072 | 733.11 | 2.949
732.04 | -0.372 | 731.93 | 1.321 | 731.54 | 2.568 | 734.52 | -1.743 | 732.13 | 1.072 | 733.27 | 2.955
732.21 | -0.375 | 732.11 | 1.321 | 731.73 | 2.568 | 734.69 | -1.743 | 732.31 | 1.072 | 733.45 | 2.955
732.36 | -0.375 | 732.28 | 1.321 | 731.93 | 2.564 | 734.88 | -1.749 | 732.49 | 1.072 | 733.62 | 2.949
732.52 | -0.378 | 732.46 | 1.316 | 732.12 | 2.564 | 735.06 | -1.749 | 732.67 | 1.072 | 733.79 | 2.949
732.68 | -0.378 | 732.64 | 1.321 | 732.31 | 2.568 | 735.25 | -1.755 | 732.86 | 1.072 | 733.96 | 2.949
732.84 | -0.378 | 732.81 | 1.316 | 732.49 | 2.564 | 735.43 | -1.755 | 733.04 | 1.072 | 734.12 | 2.949
733.02 | -0.378 | 732.99 | 1.316 | 732.68 | 2.564 | 735.61 | -1.749 | 733.2 | 1.072 | 734.29 | 2.949
733.2 | -0.375 | 733.17 | 1.316 | 732.87 | 2.564 | 735.78 | -1.761 | 733.36 | 1.067 | 734.46 | 2.944
733.39 | -0.378 | 733.35 | 1.316 | 733.05 | 2.564 | 735.95 | -1.761 | 733.54 | 1.067 | 734.63 | 2.944
733.58 | -0.378 | 733.53 | 1.316 | 733.23 | 2.564 | 736.12 | -1.761 | 733.71 | 1.072 | 734.81 | 2.944
733.76 | -0.375 | 733.7 | 1.316 | 733.41 | 2.564 | 736.28 | -1.761 | 733.88 | 1.072 | 734.99 | 2.949
733.93 | -0.375 | 733.87 | 1.311 | 733.59 | 2.559 | 736.45 | -1.755 | 734.05 | 1.072 | 735.17 | 2.944
734.1 | -0.375 | 734.05 | 1.316 | 733.76 | 2.559 | 736.62 | -1.761 | 734.22 | 1.067 | 735.35 | 2.949
734.27 | -0.378 | 734.23 | 1.316 | 733.93 | 2.555 | 736.78 | -1.761 | 734.38 | 1.072 | 735.53 | 2.949
734.45 | -0.378 | 734.4 | 1.316 | 734.09 | 2.555 | 736.95 | -1.755 | 734.55 | 1.072 | 735.71 | 2.944
734.63 | -0.378 | 734.57 | 1.311 | 734.25 | 2.555 | 737.12 | -1.755 | 734.73 | 1.072 | 735.88 | 2.949
734.81 | -0.375 | 734.74 | 1.311 | 734.42 | 2.555 | 737.29 | -1.749 | 734.9 | 1.072 | 736.05 | 2.944
734.98 | -0.378 | 734.91 | 1.311 | 734.59 | 2.555 | 737.45 | -1.755 | 735.07 | 1.072 | 736.23 | 2.944
735.15 | -0.378 | 735.08 | 1.316 | 734.75 | 2.555 | 737.62 | -1.743 | 735.24 | 1.072 | 736.4 | 2.949
735.33 | -0.375 | 735.26 | 1.311 | 734.92 | 2.555 | 737.8 | -1.749 | 735.4 | 1.067 | 736.58 | 2.944
735.51 | -0.378 | 735.42 | 1.311 | 735.09 | 2.555 | 737.99 | -1.749 | 735.56 | 1.067 | 736.75 | 2.944
735.69 | -0.375 | 735.59 | 1.311 | 735.27 | 2.555 | 738.17 | -1.749 | 735.73 | 1.067 | 736.91 | 2.944
735.85 | -0.378 | 735.74 | 1.311 | 735.45 | 2.555 | 738.35 | -1.755 | 735.89 | 1.062 | 737.08 | 2.938
736.02 | -0.378 | 735.89 | 1.311 | 735.63 | 2.555 | 738.53 | -1.749 | 736.06 | 1.062 | 737.25 | 2.938
736.2 | -0.378 | 736.06 | 1.311 | 735.79 | 2.555 | 738.72 | -1.755 | 736.23 | 1.062 | 737.42 | 2.938
736.37 | -0.378 | 736.22 | 1.307 | 735.95 | 2.555 | 738.91 | -1.755 | 736.4 | 1.062 | 737.59 | 2.938
736.54 | -0.378 | 736.4 | 1.311 | 736.11 | 2.555 | 739.1 | -1.755 | 736.57 | 1.062 | 737.76 | 2.938
736.7 | -0.378 | 736.58 | 1.307 | 736.28 | 2.555 | 739.28 | -1.755 | 736.75 | 1.062 | 737.94 | 2.944
736.85 | -0.378 | 736.75 | 1.307 | 736.45 | 2.555 | 739.46 | -1.749 | 736.92 | 1.067 | 738.11 | 2.938
737.02 | -0.382 | 736.92 | 1.307 | 736.64 | 2.555 | 739.64 | -1.749 | 737.09 | 1.067 | 738.28 | 2.938
737.19 | -0.382 | 737.08 | 1.307 | 736.82 | 2.555 | 739.81 | -1.749 | 737.26 | 1.072 | 738.45 | 2.938
737.36 | -0.378 | 737.26 | 1.307 | 737 | 2.551 | 739.99 | -1.749 | 737.43 | 1.072 | 738.63 | 2.933
737.52 | -0.382 | 737.43 | 1.307 | 737.17 | 2.551 | 740.18 | -1.749 | 737.59 | 1.067 | 738.81 | 2.933
737.68 | -0.382 | 737.59 | 1.302 | 737.35 | 2.551 | 740.36 | -1.749 | 737.75 | 1.062 | 738.99 | 2.938
737.86 | -0.378 | 737.76 | 1.307 | 737.52 | 2.551 | 740.53 | -1.749 | 737.91 | 1.062 | 739.16 | 2.938
738.04 | -0.378 | 737.93 | 1.307 | 737.7 | 2.551 | 740.71 | -1.749 | 738.08 | 1.062 | 739.34 | 2.938
738.23 | -0.382 | 738.1 | 1.307 | 737.87 | 2.547 | 740.89 | -1.749 | 738.25 | 1.067 | 739.52 | 2.944
738.41 | -0.378 | 738.27 | 1.307 | 738.04 | 2.551 | 741.08 | -1.749 | 738.42 | 1.067 | 739.71 | 2.938
738.6 | -0.382 | 738.44 | 1.302 | 738.22 | 2.547 | 741.26 | -1.755 | 738.6 | 1.067 | 739.89 | 2.933
738.77 | -0.382 | 738.61 | 1.302 | 738.39 | 2.547 | 741.44 | -1.755 | 738.79 | 1.062 | 740.08 | 2.933
738.94 | -0.382 | 738.78 | 1.302 | 738.58 | 2.547 | 741.62 | -1.743 | 738.98 | 1.062 | 740.26 | 2.938
739.11 | -0.382 | 738.95 | 1.302 | 738.77 | 2.547 | 741.8 | -1.743 | 739.18 | 1.062 | 740.43 | 2.938
739.28 | -0.378 | 739.13 | 1.302 | 738.96 | 2.547 | 741.98 | -1.743 | 739.36 | 1.062 | 740.61 | 2.938
739.45 | -0.382 | 739.31 | 1.302 | 739.15 | 2.547 | 742.15 | -1.749 | 739.54 | 1.057 | 740.79 | 2.938
739.61 | -0.382 | 739.49 | 1.307 | 739.34 | 2.547 | 742.33 | -1.743 | 739.72 | 1.057 | 740.98 | 2.938
739.77 | -0.382 | 739.67 | 1.302 | 739.53 | 2.542 | 742.49 | -1.749 | 739.9 | 1.057 | 741.18 | 2.944
739.95 | -0.382 | 739.85 | 1.302 | 739.72 | 2.551 | 742.65 | -1.743 | 740.08 | 1.057 | 741.36 | 2.938
740.13 | -0.382 | 740.02 | 1.302 | 739.9 | 2.547 | 742.82 | -1.755 | 740.26 | 1.062 | 741.54 | 2.938
740.3 | -0.382 | 740.19 | 1.302 | 740.07 | 2.547 | 743 | -1.749 | 740.43 | 1.057 | 741.72 | 2.933
740.48 | -0.378 | 740.36 | 1.302 | 740.25 | 2.547 | 743.18 | -1.755 | 740.61 | 1.057 | 741.91 | 2.933
740.64 | -0.382 | 740.53 | 1.302 | 740.42 | 2.542 | 743.36 | -1.755 | 740.79 | 1.057 | 742.09 | 2.933
740.81 | -0.378 | 740.7 | 1.297 | 740.6 | 2.547 | 743.54 | -1.755 | 740.98 | 1.062 | 742.27 | 2.938
740.96 | -0.378 | 740.86 | 1.302 | 740.76 | 2.547 | 743.72 | -1.755 | 741.16 | 1.062 | 742.45 | 2.933
741.13 | -0.382 | 741.02 | 1.297 | 740.93 | 2.547 | 743.89 | -1.755 | 741.35 | 1.062 | 742.64 | 2.938
741.3 | -0.385 | 741.18 | 1.297 | 741.1 | 2.547 | 744.07 | -1.755 | 741.54 | 1.062 | 742.81 | 2.933
741.48 | -0.382 | 741.35 | 1.297 | 741.27 | 2.547 | 744.25 | -1.749 | 741.72 | 1.057 | 743 | 2.933
741.66 | -0.378 | 741.53 | 1.297 | 741.45 | 2.542 | 744.43 | -1.749 | 741.9 | 1.052 | 743.18 | 2.933
741.83 | -0.378 | 741.72 | 1.297 | 741.61 | 2.542 | 744.6 | -1.749 | 742.07 | 1.052 | 743.35 | 2.933
742 | -0.382 | 741.9 | 1.292 | 741.78 | 2.547 | 744.77 | -1.749 | 742.25 | 1.052 | 743.53 | 2.927
742.17 | -0.382 | 742.08 | 1.297 | 741.96 | 2.542 | 744.95 | -1.749 | 742.43 | 1.052 | 743.69 | 2.927
742.34 | -0.382 | 742.26 | 1.302 | 742.14 | 2.542 | 745.13 | -1.749 | 742.61 | 1.052 | 743.85 | 2.922
742.51 | -0.385 | 742.44 | 1.297 | 742.31 | 2.538 | 745.32 | -1.749 | 742.78 | 1.062 | 743.99 | 2.927
742.68 | -0.385 | 742.62 | 1.297 | 742.48 | 2.538 | 745.49 | -1.749 | 742.96 | 1.057 | 744.15 | 2.922
742.85 | -0.389 | 742.8 | 1.297 | 742.66 | 2.538 | 745.66 | -1.749 | 743.14 | 1.067 | 744.31 | 2.922
743.03 | -0.385 | 742.97 | 1.297 | 742.84 | 2.538 | 745.83 | -1.749 | 743.31 | 1.057 | 744.47 | 2.922
743.21 | -0.385 | 743.15 | 1.297 | 743.01 | 2.534 | 746.01 | -1.749 | 743.5 | 1.057 | 744.64 | 2.922
743.39 | -0.385 | 743.33 | 1.297 | 743.19 | 2.538 | 746.19 | -1.755 | 743.68 | 1.062 | 744.82 | 2.922
743.56 | -0.385 | 743.51 | 1.292 | 743.37 | 2.534 | 746.36 | -1.755 | 743.86 | 1.062 | 745 | 2.916
743.73 | -0.385 | 743.7 | 1.292 | 743.54 | 2.534 | 746.53 | -1.755 | 744.04 | 1.062 | 745.18 | 2.922
743.9 | -0.385 | 743.88 | 1.288 | 743.71 | 2.534 | 746.71 | -1.761 | 744.23 | 1.057 | 745.37 | 2.922
744.07 | -0.385 | 744.06 | 1.288 | 743.89 | 2.534 | 746.89 | -1.761 | 744.4 | 1.057 | 745.56 | 2.922
744.24 | -0.382 | 744.24 | 1.288 | 744.07 | 2.534 | 747.06 | -1.761 | 744.58 | 1.052 | 745.74 | 2.922
744.41 | -0.382 | 744.43 | 1.292 | 744.25 | 2.534 | 747.24 | -1.767 | 744.77 | 1.052 | 745.91 | 2.922
744.59 | -0.382 | 744.61 | 1.292 | 744.43 | 2.534 | 747.41 | -1.767 | 744.95 | 1.052 | 746.08 | 2.927
744.76 | -0.382 | 744.8 | 1.288 | 744.61 | 2.534 | 747.58 | -1.761 | 745.14 | 1.048 | 746.25 | 2.922
744.94 | -0.385 | 744.98 | 1.292 | 744.78 | 2.534 | 747.74 | -1.767 | 745.33 | 1.052 | 746.42 | 2.922
745.12 | -0.382 | 745.17 | 1.292 | 744.94 | 2.534 | 747.91 | -1.767 | 745.49 | 1.052 | 746.59 | 2.922
745.29 | -0.382 | 745.34 | 1.288 | 745.11 | 2.534 | 748.07 | -1.761 | 745.66 | 1.052 | 746.76 | 2.922
745.46 | -0.382 | 745.5 | 1.288 | 745.28 | 2.534 | 748.24 | -1.755 | 745.82 | 1.057 | 746.94 | 2.922
745.63 | -0.382 | 745.67 | 1.288 | 745.44 | 2.538 | 748.41 | -1.749 | 745.98 | 1.057 | 747.12 | 2.922
745.8 | -0.382 | 745.84 | 1.292 | 745.6 | 2.534 | 748.57 | -1.743 | 746.15 | 1.052 | 747.29 | 2.922
745.96 | -0.385 | 746 | 1.288 | 745.76 | 2.534 | 748.74 | -1.743 | 746.32 | 1.052 | 747.46 | 2.922
746.13 | -0.385 | 746.16 | 1.288 | 745.92 | 2.534 | 748.91 | -1.743 | 746.49 | 1.052 | 747.63 | 2.922
746.3 | -0.385 | 746.33 | 1.292 | 746.08 | 2.534 | 749.09 | -1.737 | 746.65 | 1.043 | 747.81 | 2.922
746.48 | -0.385 | 746.5 | 1.292 | 746.26 | 2.534 | 749.26 | -1.737 | 746.82 | 1.048 | 747.99 | 2.922
746.66 | -0.385 | 746.68 | 1.292 | 746.43 | 2.534 | 749.44 | -1.743 | 746.98 | 1.048 | 748.16 | 2.916
746.85 | -0.385 | 746.85 | 1.288 | 746.61 | 2.53 | 749.61 | -1.743 | 747.15 | 1.043 | 748.34 | 2.911
747.03 | -0.389 | 747.02 | 1.288 | 746.78 | 2.53 | 749.78 | -1.749 | 747.33 | 1.043 | 748.51 | 2.911
747.22 | -0.389 | 747.19 | 1.282 | 746.96 | 2.534 | 749.96 | -1.749 | 747.5 | 1.048 | 748.69 | 2.916
747.4 | -0.389 | 747.38 | 1.288 | 747.14 | 2.53 | 750.13 | -1.755 | 747.68 | 1.052 | 748.87 | 2.911
747.58 | -0.385 | 747.56 | 1.288 | 747.32 | 2.53 | 750.3 | -1.749 | 747.85 | 1.052 | 749.06 | 2.911
747.76 | -0.385 | 747.74 | 1.282 | 747.5 | 2.53 | 750.47 | -1.749 | 748.02 | 1.052 | 749.25 | 2.905
747.95 | -0.389 | 747.92 | 1.278 | 747.68 | 2.53 | 750.66 | -1.755 | 748.21 | 1.048 | 749.43 | 2.9
748.14 | -0.385 | 748.09 | 1.282 | 747.87 | 2.53 | 750.84 | -1.749 | 748.39 | 1.048 | 749.6 | 2.905
748.32 | -0.385 | 748.26 | 1.282 | 748.06 | 2.525 | 751 | -1.749 | 748.56 | 1.052 | 749.78 | 2.905
748.5 | -0.389 | 748.44 | 1.282 | 748.25 | 2.521 | 751.18 | -1.749 | 748.74 | 1.048 | 749.96 | 2.911
748.67 | -0.385 | 748.62 | 1.282 | 748.43 | 2.521 | 751.35 | -1.743 | 748.91 | 1.048 | 750.14 | 2.922
748.85 | -0.389 | 748.8 | 1.282 | 748.6 | 2.521 | 751.53 | -1.755 | 749.09 | 1.048 | 750.31 | 2.927
749.03 | -0.385 | 748.98 | 1.282 | 748.77 | 2.521 | 751.7 | -1.755 | 749.27 | 1.052 | 750.49 | 2.927
749.21 | -0.385 | 749.15 | 1.282 | 748.95 | 2.525 | 751.87 | -1.755 | 749.45 | 1.048 | 750.67 | 2.922
749.38 | -0.385 | 749.3 | 1.282 | 749.12 | 2.521 | 752.05 | -1.755 | 749.62 | 1.043 | 750.85 | 2.916
749.55 | -0.385 | 749.47 | 1.278 | 749.29 | 2.521 | 752.23 | -1.755 | 749.79 | 1.043 | 751.02 | 2.916
749.72 | -0.385 | 749.65 | 1.282 | 749.46 | 2.521 | 752.4 | -1.755 | 749.96 | 1.038 | 751.19 | 2.916
749.89 | -0.385 | 749.83 | 1.282 | 749.61 | 2.525 | 752.57 | -1.755 | 750.14 | 1.038 | 751.35 | 2.916
750.06 | -0.389 | 750.01 | 1.282 | 749.77 | 2.521 | 752.75 | -1.749 | 750.33 | 1.038 | 751.52 | 2.911
750.23 | -0.389 | 750.19 | 1.282 | 749.93 | 2.525 | 752.93 | -1.749 | 750.52 | 1.038 | 751.68 | 2.911
750.4 | -0.389 | 750.38 | 1.278 | 750.11 | 2.521 | 753.12 | -1.755 | 750.71 | 1.043 | 751.84 | 2.911
750.57 | -0.389 | 750.56 | 1.278 | 750.28 | 2.521 | 753.32 | -1.755 | 750.89 | 1.043 | 752.02 | 2.911
750.74 | -0.389 | 750.73 | 1.278 | 750.45 | 2.517 | 753.5 | -1.749 | 751.07 | 1.048 | 752.19 | 2.911
750.91 | -0.389 | 750.91 | 1.278 | 750.6 | 2.517 | 753.68 | -1.749 | 751.24 | 1.048 | 752.35 | 2.911
751.09 | -0.385 | 751.09 | 1.278 | 750.76 | 2.521 | 753.85 | -1.755 | 751.41 | 1.043 | 752.52 | 2.911
751.26 | -0.389 | 751.26 | 1.278 | 750.93 | 2.521 | 754 | -1.755 | 751.57 | 1.043 | 752.69 | 2.905
751.42 | -0.389 | 751.44 | 1.278 | 751.1 | 2.521 | 754.16 | -1.755 | 751.73 | 1.043 | 752.86 | 2.905
751.58 | -0.389 | 751.6 | 1.278 | 751.26 | 2.517 | 754.32 | -1.749 | 751.9 | 1.043 | 753.03 | 2.905
751.74 | -0.389 | 751.77 | 1.278 | 751.44 | 2.521 | 754.49 | -1.755 | 752.08 | 1.043 | 753.21 | 2.905
751.91 | -0.385 | 751.94 | 1.278 | 751.62 | 2.517 | 754.65 | -1.761 | 752.26 | 1.038 | 753.38 | 2.9
752.06 | -0.385 | 752.11 | 1.278 | 751.79 | 2.521 | 754.83 | -1.755 | 752.43 | 1.038 | 753.55 | 2.9
752.22 | -0.385 | 752.28 | 1.278 | 751.97 | 2.521 | 755.01 | -1.749 | 752.6 | 1.043 | 753.72 | 2.9
752.39 | -0.389 | 752.47 | 1.278 | 752.15 | 2.521 | 755.19 | -1.749 | 752.78 | 1.038 | 753.9 | 2.9
752.56 | -0.389 | 752.65 | 1.278 | 752.34 | 2.517 | 755.37 | -1.755 | 752.96 | 1.043 | 754.08 | 2.9
752.73 | -0.389 | 752.84 | 1.278 | 752.52 | 2.517 | 755.55 | -1.755 | 753.15 | 1.038 | 754.27 | 2.905
752.91 | -0.385 | 753.03 | 1.278 | 752.7 | 2.517 | 755.74 | -1.761 | 753.32 | 1.043 | 754.45 | 2.9
753.1 | -0.385 | 753.21 | 1.273 | 752.89 | 2.513 | 755.91 | -1.755 | 753.48 | 1.038 | 754.63 | 2.9
753.27 | -0.385 | 753.39 | 1.278 | 753.08 | 2.513 | 756.09 | -1.755 | 753.65 | 1.038 | 754.81 | 2.894
753.44 | -0.385 | 753.56 | 1.278 | 753.26 | 2.508 | 756.26 | -1.755 | 753.83 | 1.038 | 754.98 | 2.9
753.61 | -0.385 | 753.73 | 1.278 | 753.43 | 2.508 | 756.44 | -1.755 | 754 | 1.043 | 755.14 | 2.9
753.78 | -0.385 | 753.9 | 1.273 | 753.6 | 2.513 | 756.6 | -1.755 | 754.17 | 1.043 | 755.32 | 2.9
753.95 | -0.389 | 754.07 | 1.273 | 753.77 | 2.508 | 756.75 | -1.755 | 754.34 | 1.043 | 755.5 | 2.9
754.11 | -0.385 | 754.23 | 1.273 | 753.94 | 2.513 | 756.92 | -1.761 | 754.52 | 1.043 | 755.68 | 2.894
754.28 | -0.385 | 754.39 | 1.268 | 754.1 | 2.508 | 757.09 | -1.755 | 754.7 | 1.043 | 755.85 | 2.9
754.46 | -0.385 | 754.55 | 1.268 | 754.26 | 2.508 | 757.27 | -1.755 | 754.88 | 1.043 | 756.02 | 2.894
754.63 | -0.385 | 754.72 | 1.273 | 754.42 | 2.508 | 757.44 | -1.755 | 755.07 | 1.043 | 756.19 | 2.9
754.81 | -0.385 | 754.89 | 1.268 | 754.58 | 2.508 | 757.62 | -1.755 | 755.24 | 1.043 | 756.36 | 2.9
754.99 | -0.389 | 755.05 | 1.268 | 754.75 | 2.508 | 757.79 | -1.755 | 755.4 | 1.043 | 756.53 | 2.894
755.17 | -0.389 | 755.22 | 1.268 | 754.92 | 2.508 | 757.97 | -1.749 | 755.56 | 1.043 | 756.71 | 2.894
755.34 | -0.392 | 755.38 | 1.268 | 755.1 | 2.508 | 758.15 | -1.749 | 755.72 | 1.043 | 756.9 | 2.889
755.52 | -0.392 | 755.54 | 1.268 | 755.28 | 2.513 | 758.33 | -1.749 | 755.88 | 1.038 | 757.09 | 2.9
755.7 | -0.392 | 755.71 | 1.263 | 755.45 | 2.508 | 758.51 | -1.755 | 756.04 | 1.038 | 757.28 | 2.9
755.88 | -0.389 | 755.87 | 1.263 | 755.62 | 2.508 | 758.69 | -1.749 | 756.21 | 1.038 | 757.47 | 2.9
756.05 | -0.389 | 756.04 | 1.273 | 755.79 | 2.508 | 758.86 | -1.755 | 756.39 | 1.043 | 757.65 | 2.894
756.23 | -0.389 | 756.21 | 1.268 | 755.96 | 2.508 | 759.04 | -1.755 | 756.56 | 1.038 | 757.82 | 2.894
756.39 | -0.389 | 756.39 | 1.268 | 756.14 | 2.508 | 759.21 | -1.755 | 756.75 | 1.033 | 758 | 2.894
756.56 | -0.389 | 756.57 | 1.268 | 756.34 | 2.513 | 759.38 | -1.749 | 756.93 | 1.038 | 758.18 | 2.894
756.72 | -0.389 | 756.76 | 1.273 | 756.52 | 2.513 | 759.56 | -1.749 | 757.1 | 1.038 | 758.34 | 2.889
756.9 | -0.389 | 756.94 | 1.268 | 756.7 | 2.513 | 759.74 | -1.755 | 757.27 | 1.033 | 758.51 | 2.894
757.08 | -0.385 | 757.12 | 1.273 | 756.88 | 2.508 | 759.9 | -1.761 | 757.43 | 1.038 | 758.68 | 2.894
757.25 | -0.389 | 757.3 | 1.263 | 757.07 | 2.504 | 760.07 | -1.767 | 757.59 | 1.038 | 758.86 | 2.894
757.41 | -0.389 | 757.47 | 1.263 | 757.25 | 2.504 | 760.24 | -1.755 | 757.75 | 1.033 | 759.04 | 2.894
757.58 | -0.389 | 757.65 | 1.263 | 757.43 | 2.508 | 760.41 | -1.755 | 757.93 | 1.038 | 759.21 | 2.889
757.75 | -0.385 | 757.84 | 1.268 | 757.59 | 2.5 | 760.59 | -1.755 | 758.11 | 1.038 | 759.39 | 2.889
757.93 | -0.382 | 758.02 | 1.263 | 757.75 | 2.496 | 760.76 | -1.755 | 758.29 | 1.033 | 759.57 | 2.883
758.1 | -0.385 | 758.2 | 1.263 | 757.91 | 2.496 | 760.94 | -1.761 | 758.47 | 1.038 | 759.75 | 2.883
758.27 | -0.389 | 758.37 | 1.263 | 758.05 | 2.496 | 761.13 | -1.767 | 758.64 | 1.038 | 759.93 | 2.883
758.44 | -0.389 | 758.54 | 1.263 | 758.2 | 2.496 | 761.31 | -1.761 | 758.81 | 1.033 | 760.1 | 2.878
758.61 | -0.389 | 758.71 | 1.263 | 758.35 | 2.5 | 761.49 | -1.761 | 758.98 | 1.033 | 760.27 | 2.878
758.77 | -0.392 | 758.88 | 1.263 | 758.51 | 2.496 | 761.66 | -1.761 | 759.15 | 1.033 | 760.44 | 2.878
758.94 | -0.392 | 759.07 | 1.259 | 758.68 | 2.496 | 761.84 | -1.755 | 759.32 | 1.033 | 760.61 | 2.878
759.11 | -0.392 | 759.25 | 1.259 | 758.84 | 2.496 | 762.01 | -1.755 | 759.5 | 1.028 | 760.77 | 2.878
759.28 | -0.389 | 759.43 | 1.263 | 759.01 | 2.496 | 762.17 | -1.749 | 759.68 | 1.033 | 760.94 | 2.878
759.45 | -0.392 | 759.6 | 1.259 | 759.17 | 2.496 | 762.33 | -1.749 | 759.87 | 1.033 | 761.11 | 2.878
759.62 | -0.389 | 759.77 | 1.254 | 759.33 | 2.496 | 762.49 | -1.743 | 760.03 | 1.033 | 761.28 | 2.878
759.8 | -0.392 | 759.96 | 1.259 | 759.5 | 2.496 | 762.64 | -1.749 | 760.2 | 1.033 | 761.46 | 2.872
759.98 | -0.392 | 760.14 | 1.254 | 759.68 | 2.496 | 762.79 | -1.749 | 760.36 | 1.033 | 761.63 | 2.872
760.16 | -0.392 | 760.32 | 1.254 | 759.87 | 2.496 | 762.95 | -1.755 | 760.53 | 1.033 | 761.82 | 2.872
760.32 | -0.392 | 760.49 | 1.254 | 760.06 | 2.491 | 763.1 | -1.755 | 760.71 | 1.033 | 761.99 | 2.878
760.48 | -0.392 | 760.66 | 1.254 | 760.26 | 2.491 | 763.26 | -1.755 | 760.89 | 1.028 | 762.17 | 2.878
760.64 | -0.392 | 760.84 | 1.254 | 760.44 | 2.491 | 763.41 | -1.761 | 761.07 | 1.028 | 762.34 | 2.872
760.8 | -0.392 | 761.03 | 1.259 | 760.62 | 2.487 | 763.57 | -1.761 | 761.24 | 1.028 | 762.5 | 2.872
760.97 | -0.392 | 761.21 | 1.254 | 760.79 | 2.487 | 763.73 | -1.755 | 761.41 | 1.023 | 762.67 | 2.872
761.14 | -0.392 | 761.38 | 1.254 | 760.96 | 2.491 | 763.9 | -1.761 | 761.58 | 1.023 | 762.84 | 2.872
761.3 | -0.392 | 761.56 | 1.259 | 761.15 | 2.487 | 764.07 | -1.761 | 761.75 | 1.023 | 763 | 2.878
761.47 | -0.392 | 761.73 | 1.254 | 761.33 | 2.491 | 764.23 | -1.761 | 761.92 | 1.028 | 763.15 | 2.878
761.64 | -0.392 | 761.91 | 1.254 | 761.51 | 2.496 | 764.38 | -1.761 | 762.08 | 1.028 | 763.31 | 2.878
761.8 | -0.392 | 762.08 | 1.259 | 761.67 | 2.491 | 764.55 | -1.761 | 762.24 | 1.028 | 763.47 | 2.872
761.96 | -0.392 | 762.24 | 1.254 | 761.84 | 2.491 | 764.71 | -1.761 | 762.4 | 1.028 | 763.63 | 2.872
762.12 | -0.395 | 762.4 | 1.259 | 762 | 2.491 | 764.87 | -1.755 | 762.55 | 1.028 | 763.79 | 2.872
762.28 | -0.395 | 762.57 | 1.254 | 762.16 | 2.496 | 765.04 | -1.761 | 762.7 | 1.028 | 763.95 | 2.872
762.44 | -0.389 |  |  | 762.33 | 2.496 | 765.21 | -1.755 | 762.85 | 1.028 | 764.11 | 2.878
762.61 | -0.392 |  |  | 762.51 | 2.491 | 765.38 | -1.755 | 763.01 | 1.028 | 764.26 | 2.872
762.78 | -0.392 |  |  | 762.68 | 2.491 | 765.54 | -1.755 | 763.17 | 1.028 | 764.43 | 2.872
762.95 | -0.392 |  |  | 762.85 | 2.491 | 765.69 | -1.755 | 763.34 | 1.028 | 764.61 | 2.872
763.11 | -0.392 |  |  | 763.01 | 2.491 | 765.85 | -1.761 | 763.51 | 1.038 | 764.78 | 2.872
763.28 | -0.392 |  |  | 763.17 | 2.487 | 766.01 | -1.761 | 763.67 | 1.038 | 764.96 | 2.867
763.45 | -0.392 |  |  | 763.33 | 2.491 | 766.17 | -1.755 | 763.84 | 1.038 | 765.12 | 2.867
763.61 | -0.392 |  |  | 763.5 | 2.491 | 766.34 | -1.755 | 764 | 1.038 | 765.28 | 2.867
763.78 | -0.395 |  |  | 763.67 | 2.491 | 766.51 | -1.761 | 764.17 | 1.038 | 765.43 | 2.867
763.95 | -0.392 |  |  | 763.83 | 2.487 | 766.68 | -1.761 | 764.35 | 1.033 | 765.59 | 2.872
764.12 | -0.392 |  |  | 763.98 | 2.487 | 766.86 | -1.761 | 764.52 | 1.033 | 765.75 | 2.867
764.3 | -0.392 |  |  | 764.13 | 2.487 | 767.04 | -1.761 | 764.7 | 1.028 | 765.92 | 2.867
764.48 | -0.392 |  |  | 764.29 | 2.483 | 767.22 | -1.761 | 764.88 | 1.028 | 766.09 | 2.872
764.66 | -0.392 |  |  | 764.45 | 2.483 | 767.39 | -1.761 | 765.05 | 1.023 | 766.26 | 2.872
764.84 | -0.392 |  |  | 764.62 | 2.483 | 767.56 | -1.761 | 765.22 | 1.028 | 766.43 | 2.867
765.01 | -0.392 |  |  | 764.79 | 2.487 | 767.74 | -1.755 | 765.39 | 1.023 | 766.6 | 2.867
765.17 | -0.392 |  |  | 764.95 | 2.483 | 767.91 | -1.761 | 765.57 | 1.023 | 766.77 | 2.867
765.32 | -0.392 |  |  | 765.1 | 2.483 | 768.08 | -1.761 | 765.73 | 1.023 | 766.94 | 2.867
765.47 | -0.389 |  |  | 765.26 | 2.483 | 768.24 | -1.761 | 765.88 | 1.023 | 767.11 | 2.867
765.63 | -0.392 |  |  | 765.42 | 2.487 | 768.41 | -1.755 | 766.04 | 1.023 | 767.28 | 2.867
765.79 | -0.392 |  |  | 765.6 | 2.483 | 768.57 | -1.755 | 766.19 | 1.019 | 767.45 | 2.872
765.96 | -0.392 |  |  | 765.77 | 2.483 | 768.74 | -1.761 | 766.35 | 1.023 | 767.61 | 2.872
766.12 | -0.392 |  |  | 765.95 | 2.487 | 768.9 | -1.755 | 766.51 | 1.023 | 767.77 | 2.867
766.27 | -0.392 |  |  | 766.13 | 2.479 | 769.06 | -1.755 | 766.68 | 1.019 | 767.95 | 2.861
766.43 | -0.392 |  |  | 766.31 | 2.483 | 769.23 | -1.761 | 766.85 | 1.019 | 768.13 | 2.861
766.59 | -0.392 |  |  | 766.47 | 2.483 | 769.4 | -1.761 | 767.02 | 1.019 | 768.32 | 2.856
766.74 | -0.392 |  |  | 766.63 | 2.483 | 769.58 | -1.761 | 767.19 | 1.019 | 768.49 | 2.856
766.89 | -0.395 |  |  | 766.79 | 2.483 | 769.75 | -1.755 | 767.36 | 1.019 | 768.64 | 2.861
767.05 | -0.395 |  |  | 766.96 | 2.479 | 769.93 | -1.755 | 767.53 | 1.014 | 768.8 | 2.861
767.21 | -0.395 |  |  | 767.13 | 2.479 | 770.1 | -1.755 | 767.7 | 1.019 | 768.96 | 2.856
767.36 | -0.395 |  |  | 767.31 | 2.483 | 770.27 | -1.755 | 767.86 | 1.014 | 769.12 | 2.85
767.52 | -0.395 |  |  | 767.49 | 2.483 | 770.44 | -1.755 | 768.02 | 1.019 | 769.29 | 2.856
767.68 | -0.399 |  |  | 767.67 | 2.483 | 770.62 | -1.761 | 768.19 | 1.014 | 769.46 | 2.856
767.85 | -0.399 |  |  | 767.85 | 2.483 | 770.79 | -1.761 | 768.35 | 1.019 | 769.64 | 2.856
768.02 | -0.399 |  |  | 768.02 | 2.479 | 770.95 | -1.755 | 768.5 | 1.023 | 769.81 | 2.856
768.18 | -0.399 |  |  | 768.19 | 2.479 | 771.12 | -1.761 | 768.64 | 1.023 | 769.98 | 2.856
768.33 | -0.395 |  |  | 768.37 | 2.479 | 771.27 | -1.755 | 768.8 | 1.019 | 770.15 | 2.856
768.49 | -0.395 |  |  | 768.54 | 2.474 | 771.44 | -1.755 | 768.96 | 1.019 | 770.32 | 2.861
768.65 | -0.399 |  |  | 768.72 | 2.474 | 771.61 | -1.761 | 769.12 | 1.019 | 770.5 | 2.856
768.81 | -0.399 |  |  | 768.89 | 2.474 | 771.79 | -1.774 | 769.27 | 1.019 | 770.67 | 2.85
768.97 | -0.399 |  |  | 769.06 | 2.479 | 771.96 | -1.755 | 769.43 | 1.019 | 770.83 | 2.85
769.14 | -0.399 |  |  | 769.22 | 2.479 | 772.13 | -1.761 | 769.59 | 1.014 | 771 | 2.85
769.3 | -0.399 |  |  | 769.38 | 2.474 | 772.3 | -1.761 | 769.74 | 1.019 | 771.17 | 2.85
769.46 | -0.395 |  |  | 769.55 | 2.474 | 772.47 | -1.761 | 769.89 | 1.019 | 771.33 | 2.856
769.62 | -0.395 |  |  | 769.72 | 2.47 | 772.64 | -1.761 | 770.05 | 1.014 | 771.49 | 2.85
769.78 | -0.395 |  |  | 769.89 | 2.47 | 772.81 | -1.761 | 770.22 | 1.019 | 771.65 | 2.856
769.95 | -0.395 |  |  | 770.07 | 2.47 | 772.97 | -1.761 | 770.39 | 1.019 | 771.82 | 2.85
770.12 | -0.399 |  |  | 770.24 | 2.47 | 773.14 | -1.761 | 770.56 | 1.019 | 771.99 | 2.85
770.29 | -0.402 |  |  | 770.41 | 2.474 | 773.31 | -1.761 | 770.73 | 1.014 | 772.15 | 2.856
770.46 | -0.395 |  |  | 770.58 | 2.474 | 773.47 | -1.767 | 770.88 | 1.019 | 772.31 | 2.85
770.62 | -0.395 |  |  | 770.74 | 2.47 | 773.63 | -1.761 | 771.03 | 1.014 | 772.49 | 2.85
770.8 | -0.395 |  |  | 770.89 | 2.47 | 773.79 | -1.767 | 771.18 | 1.019 | 772.66 | 2.856
770.98 | -0.392 |  |  | 771.05 | 2.474 | 773.96 | -1.755 | 771.34 | 1.009 | 772.83 | 2.85
771.15 | -0.395 |  |  | 771.21 | 2.47 | 774.12 | -1.755 | 771.51 | 1.009 | 772.99 | 2.85
771.33 | -0.395 |  |  | 771.37 | 2.47 | 774.29 | -1.761 | 771.68 | 1.009 | 773.16 | 2.845
771.5 | -0.395 |  |  | 771.54 | 2.47 | 774.45 | -1.767 | 771.85 | 1.014 | 773.33 | 2.839
771.66 | -0.392 |  |  | 771.7 | 2.47 | 774.6 | -1.761 | 772.01 | 1.014 | 773.51 | 2.839
771.82 | -0.392 |  |  | 771.86 | 2.47 | 774.76 | -1.761 | 772.18 | 1.014 | 773.69 | 2.839
771.98 | -0.392 |  |  | 772.02 | 2.466 | 774.93 | -1.761 | 772.35 | 1.014 | 773.87 | 2.85
772.15 | -0.392 |  |  | 772.18 | 2.466 | 775.1 | -1.767 | 772.52 | 1.009 | 774.04 | 2.845
772.32 | -0.395 |  |  | 772.33 | 2.466 | 775.28 | -1.767 | 772.68 | 1.014 | 774.21 | 2.85
772.49 | -0.399 |  |  | 772.48 | 2.466 | 775.46 | -1.761 | 772.85 | 1.014 | 774.38 | 2.85
772.65 | -0.399 |  |  | 772.63 | 2.466 | 775.64 | -1.761 | 773.02 | 1.014 | 774.55 | 2.85
772.82 | -0.395 |  |  | 772.8 | 2.466 | 775.81 | -1.761 | 773.19 | 1.014 | 774.74 | 2.85
773 | -0.399 |  |  | 772.96 | 2.466 | 775.98 | -1.761 | 773.35 | 1.014 | 774.91 | 2.85
773.18 | -0.395 |  |  | 773.13 | 2.462 | 776.15 | -1.761 | 773.51 | 1.014 | 775.09 | 2.845
773.35 | -0.395 |  |  | 773.3 | 2.466 | 776.32 | -1.761 | 773.68 | 1.014 | 775.26 | 2.839
773.52 | -0.392 |  |  | 773.46 | 2.466 | 776.49 | -1.761 | 773.83 | 1.009 | 775.42 | 2.839
773.69 | -0.395 |  |  | 773.63 | 2.466 | 776.66 | -1.761 | 773.99 | 1.014 | 775.57 | 2.839
773.86 | -0.395 |  |  | 773.79 | 2.466 | 776.82 | -1.761 | 774.15 | 1.014 | 775.74 | 2.839
774.03 | -0.392 |  |  | 773.96 | 2.466 | 776.99 | -1.761 | 774.31 | 1.014 | 775.9 | 2.834
774.2 | -0.392 |  |  | 774.13 | 2.466 | 777.14 | -1.761 | 774.47 | 1.014 | 776.07 | 2.834
774.36 | -0.399 |  |  | 774.29 | 2.466 | 777.3 | -1.761 | 774.63 | 1.014 | 776.23 | 2.839
774.51 | -0.412 |  |  | 774.46 | 2.466 | 777.45 | -1.755 | 774.8 | 1.014 | 776.4 | 2.839
774.67 | -0.392 |  |  | 774.63 | 2.462 | 777.6 | -1.755 | 774.98 | 1.009 | 776.57 | 2.839
774.83 | -0.392 |  |  | 774.81 | 2.457 | 777.76 | -1.755 | 775.16 | 1.014 | 776.73 | 2.839
774.99 | -0.392 |  |  | 774.99 | 2.462 | 777.92 | -1.755 | 775.34 | 1.014 | 776.89 | 2.845
775.15 | -0.392 |  |  | 775.17 | 2.457 | 778.07 | -1.749 | 775.51 | 1.014 | 777.06 | 2.845
775.31 | -0.395 |  |  | 775.35 | 2.457 | 778.22 | -1.755 | 775.69 | 1.009 | 777.23 | 2.845
775.47 | -0.399 |  |  | 775.53 | 2.457 | 778.38 | -1.755 | 775.87 | 1.014 | 777.39 | 2.845
775.64 | -0.399 |  |  | 775.72 | 2.457 | 778.54 | -1.755 | 776.05 | 1.014 | 777.53 | 2.839
775.81 | -0.399 |  |  | 775.89 | 2.457 | 778.69 | -1.755 | 776.23 | 1.009 | 777.68 | 2.839
775.98 | -0.402 |  |  | 776.07 | 2.457 | 778.85 | -1.749 | 776.42 | 1.009 | 777.84 | 2.845
776.15 | -0.402 |  |  | 776.24 | 2.457 | 779.01 | -1.749 | 776.6 | 1.009 | 778.01 | 2.845
776.32 | -0.402 |  |  | 776.42 | 2.457 | 779.18 | -1.749 | 776.78 | 1.009 | 778.17 | 2.845
776.48 | -0.399 |  |  | 776.59 | 2.457 | 779.36 | -1.749 | 776.95 | 1.009 | 778.33 | 2.834
776.63 | -0.399 |  |  | 776.75 | 2.453 | 779.52 | -1.749 | 777.13 | 1.009 | 778.47 | 2.834
776.79 | -0.402 |  |  | 776.9 | 2.453 | 779.67 | -1.755 | 777.31 | 1.009 | 778.62 | 2.839
776.95 | -0.402 |  |  | 777.06 | 2.453 | 779.83 | -1.749 | 777.48 | 1.009 | 778.78 | 2.839
777.11 | -0.402 |  |  | 777.22 | 2.453 | 779.99 | -1.755 | 777.64 | 1.009 | 778.95 | 2.839
777.27 | -0.402 |  |  | 777.38 | 2.457 | 780.15 | -1.755 | 777.81 | 1.009 | 779.13 | 2.839
777.43 | -0.399 |  |  | 777.54 | 2.453 | 780.32 | -1.755 | 777.98 | 1.009 | 779.3 | 2.834
777.6 | -0.402 |  |  | 777.7 | 2.453 | 780.49 | -1.755 | 778.15 | 1.009 | 779.47 | 2.828
777.77 | -0.402 |  |  | 777.87 | 2.457 | 780.65 | -1.755 | 778.34 | 1.004 | 779.64 | 2.828
777.93 | -0.402 |  |  | 778.04 | 2.453 | 780.8 | -1.755 | 778.51 | 1.009 | 779.81 | 2.828
778.09 | -0.405 |  |  | 778.21 | 2.453 | 780.96 | -1.755 | 778.68 | 1.004 | 779.99 | 2.828
778.25 | -0.402 |  |  | 778.36 | 2.453 | 781.12 | -1.761 | 778.85 | 1.009 | 780.17 | 2.834
778.41 | -0.399 |  |  | 778.52 | 2.453 | 781.28 | -1.755 | 779.02 | 1.004 | 780.34 | 2.834
778.57 | -0.399 |  |  | 778.68 | 2.453 | 781.45 | -1.755 | 779.19 | 1.004 | 780.51 | 2.828
778.74 | -0.402 |  |  | 778.84 | 2.449 | 781.61 | -1.755 | 779.34 | 1.009 | 780.69 | 2.834
778.91 | -0.402 |  |  | 778.98 | 2.453 | 781.77 | -1.755 | 779.5 | 1.009 | 780.86 | 2.828
779.07 | -0.402 |  |  | 779.14 | 2.449 | 781.93 | -1.761 | 779.65 | 1.004 | 781.03 | 2.834
779.24 | -0.402 |  |  | 779.3 | 2.449 | 782.08 | -1.755 | 779.82 | 1.004 | 781.19 | 2.828
779.41 | -0.402 |  |  | 779.46 | 2.453 | 782.24 | -1.761 | 779.98 | 1.004 | 781.35 | 2.828
779.58 | -0.402 |  |  | 779.62 | 2.449 | 782.39 | -1.761 | 780.14 | 1.004 | 781.51 | 2.828
779.73 | -0.402 |  |  | 779.78 | 2.449 | 782.55 | -1.767 | 780.3 | 1.004 | 781.66 | 2.828
779.88 | -0.402 |  |  | 779.93 | 2.449 | 782.71 | -1.761 | 780.46 | 1.004 | 781.81 | 2.828
780.04 | -0.402 |  |  | 780.08 | 2.449 | 782.88 | -1.761 | 780.62 | 1.004 | 781.96 | 2.828
780.21 | -0.402 |  |  | 780.23 | 2.445 | 783.05 | -1.761 | 780.79 | 0.999 | 782.11 | 2.828
780.39 | -0.402 |  |  | 780.39 | 2.445 | 783.23 | -1.755 | 780.97 | 0.999 | 782.27 | 2.823
780.57 | -0.402 |  |  | 780.55 | 2.445 | 783.41 | -1.761 | 781.14 | 0.999 | 782.43 | 2.823
780.74 | -0.402 |  |  | 780.72 | 2.445 | 783.58 | -1.761 | 781.32 | 1.004 | 782.6 | 2.828
780.91 | -0.405 |  |  | 780.88 | 2.445 | 783.76 | -1.761 | 781.49 | 1.004 | 782.76 | 2.828
781.08 | -0.402 |  |  | 781.03 | 2.441 | 783.93 | -1.761 | 781.66 | 1.004 | 782.92 | 2.828
781.24 | -0.402 |  |  | 781.18 | 2.445 | 784.1 | -1.755 | 781.83 | 1.004 | 783.08 | 2.823
781.41 | -0.405 |  |  | 781.34 | 2.445 | 784.27 | -1.755 | 782 | 1.004 | 783.25 | 2.828
781.57 | -0.402 |  |  | 781.5 | 2.441 | 784.44 | -1.755 | 782.17 | 1.004 | 783.4 | 2.828
781.74 | -0.402 |  |  | 781.64 | 2.441 | 784.62 | -1.755 | 782.33 | 1.004 | 783.57 | 2.828
781.92 | -0.402 |  |  | 781.79 | 2.445 | 784.79 | -1.755 | 782.48 | 0.999 | 783.73 | 2.823
|  |  |  | 781.94 | 2.445 | 784.97 | -1.755 | 782.63 | 0.999 | 783.9 | 2.828

## Fig. 2
Wavenumber / cm^(-1) | Xylene | Immersed | Re-dried | Wavenumber / cm^(-1) | Dried
656.6431 | 98.88345 | 0.09811 | 0.91569 | 663.3927 | 0.94366
657.1251 | 98.87991 | 0.09653 | 0.91733 | 663.8748 | 0.94386
657.6073 | 98.85957 | 0.09498 | 0.91896 | 664.3569 | 0.94398
658.0894 | 98.82031 | 0.09346 | 0.92055 | 664.839 | 0.94402
658.5715 | 98.76453 | 0.09199 | 0.92208 | 665.3212 | 0.94397
659.0536 | 98.69888 | 0.09056 | 0.92357 | 665.8032 | 0.94381
659.5358 | 98.63113 | 0.08916 | 0.925 | 666.2854 | 0.94349
660.0178 | 98.56811 | 0.08778 | 0.9264 | 666.7675 | 0.94301
660.5 | 98.51372 | 0.08642 | 0.92778 | 667.2496 | 0.94236
660.9821 | 98.46854 | 0.08509 | 0.92914 | 667.7317 | 0.94163
661.4642 | 98.43185 | 0.08381 | 0.93047 | 668.2139 | 0.9409
661.9463 | 98.40332 | 0.08259 | 0.93175 | 668.6959 | 0.94026
662.4285 | 98.38417 | 0.08142 | 0.93294 | 669.1781 | 0.9397
662.9105 | 98.377 | 0.08031 | 0.93404 | 669.6602 | 0.93919
663.3927 | 98.38367 | 0.07926 | 0.93504 | 670.1423 | 0.93865
663.8748 | 98.40353 | 0.0783 | 0.93595 | 670.6244 | 0.93803
664.3569 | 98.4325 | 0.07746 | 0.93679 | 671.1066 | 0.93732
664.839 | 98.46422 | 0.07679 | 0.93758 | 671.5886 | 0.93651
665.3212 | 98.49131 | 0.07633 | 0.93833 | 672.0708 | 0.93564
665.8032 | 98.50712 | 0.07611 | 0.93905 | 672.5529 | 0.93473
666.2854 | 98.50777 | 0.07612 | 0.93973 | 673.035 | 0.9338
666.7675 | 98.49279 | 0.07629 | 0.94035 | 673.5171 | 0.93284
667.2496 | 98.46598 | 0.07649 | 0.94087 | 673.9993 | 0.93186
667.7317 | 98.43388 | 0.07656 | 0.94126 | 674.4813 | 0.93084
668.2139 | 98.40348 | 0.07638 | 0.94147 | 674.9635 | 0.9298
668.6959 | 98.3784 | 0.07595 | 0.94148 | 675.4456 | 0.92875
669.1781 | 98.35836 | 0.0754 | 0.94133 | 675.9277 | 0.92774
669.6602 | 98.34116 | 0.07487 | 0.94103 | 676.4098 | 0.92677
670.1423 | 98.32527 | 0.07446 | 0.94062 | 676.892 | 0.92585
670.6244 | 98.31016 | 0.07424 | 0.94014 | 677.374 | 0.92498
671.1066 | 98.29536 | 0.0742 | 0.9396 | 677.8562 | 0.92415
671.5886 | 98.2791 | 0.07435 | 0.93902 | 678.3383 | 0.92334
672.0708 | 98.25759 | 0.07467 | 0.93842 | 678.8204 | 0.92257
672.5529 | 98.2254 | 0.07514 | 0.9378 | 679.3025 | 0.92185
673.035 | 98.1777 | 0.07576 | 0.93713 | 679.7847 | 0.92122
673.5171 | 98.11171 | 0.0765 | 0.93641 | 680.2667 | 0.92068
673.9993 | 98.02847 | 0.07733 | 0.93561 | 680.7489 | 0.92024
674.4813 | 97.93173 | 0.07825 | 0.93474 | 681.231 | 0.91986
674.9635 | 97.82642 | 0.07921 | 0.93379 | 681.7131 | 0.91953
675.4456 | 97.71561 | 0.08021 | 0.93281 | 682.1952 | 0.91923
675.9277 | 97.5994 | 0.08123 | 0.93182 | 682.6774 | 0.91898
676.4098 | 97.47478 | 0.08228 | 0.93083 | 683.1594 | 0.91881
676.892 | 97.3375 | 0.08337 | 0.92985 | 683.6416 | 0.91873
677.374 | 97.18383 | 0.0845 | 0.92885 | 684.1237 | 0.91877
677.8562 | 97.01139 | 0.08568 | 0.92784 | 684.6058 | 0.91891
678.3383 | 96.81905 | 0.08688 | 0.9268 | 685.0879 | 0.91913
678.8204 | 96.60501 | 0.0881 | 0.92576 | 685.5701 | 0.91941
679.3025 | 96.36501 | 0.08933 | 0.92474 | 686.0521 | 0.91972
679.7847 | 96.09254 | 0.09055 | 0.92379 | 686.5343 | 0.92008
680.2667 | 95.77883 | 0.09178 | 0.9229 | 687.0164 | 0.9205
680.7489 | 95.41529 | 0.09303 | 0.92209 | 687.4985 | 0.921
681.231 | 94.99524 | 0.09431 | 0.92131 | 687.9806 | 0.92159
681.7131 | 94.51283 | 0.09562 | 0.92056 | 688.4628 | 0.92223
682.1952 | 93.96138 | 0.09697 | 0.91982 | 688.9448 | 0.9229
682.6774 | 93.33075 | 0.09836 | 0.91911 | 689.427 | 0.92358
683.1594 | 92.60326 | 0.09979 | 0.91846 | 689.9091 | 0.92423
683.6416 | 91.75477 | 0.1013 | 0.9179 | 690.3912 | 0.92488
684.1237 | 90.755 | 0.10294 | 0.91744 | 690.8733 | 0.92553
684.6058 | 89.56676 | 0.10476 | 0.91706 | 691.3555 | 0.92621
685.0879 | 88.15105 | 0.10687 | 0.91675 | 691.8375 | 0.9269
685.5701 | 86.46269 | 0.10944 | 0.91646 | 692.3197 | 0.92758
686.0521 | 84.45051 | 0.1127 | 0.91618 | 692.8018 | 0.92824
686.5343 | 82.06696 | 0.11694 | 0.91589 | 693.2839 | 0.92883
687.0164 | 79.27502 | 0.12252 | 0.91561 | 693.766 | 0.92934
687.4985 | 76.07333 | 0.12971 | 0.91535 | 694.2482 | 0.92979
687.9806 | 72.51757 | 0.13861 | 0.91512 | 694.7302 | 0.93018
688.4628 | 68.74915 | 0.14902 | 0.9149 | 695.2124 | 0.93054
688.9448 | 64.99281 | 0.1603 | 0.91469 | 695.6945 | 0.93086
689.427 | 61.5326 | 0.17147 | 0.91452 | 696.1766 | 0.93113
689.9091 | 58.69988 | 0.18118 | 0.9144 | 696.6587 | 0.9313
690.3912 | 56.78316 | 0.18814 | 0.9144 | 697.1409 | 0.93137
690.8733 | 55.98529 | 0.19142 | 0.91455 | 697.6229 | 0.93132
691.3555 | 56.37046 | 0.19075 | 0.91489 | 698.1051 | 0.93117
691.8375 | 57.83605 | 0.18666 | 0.91539 | 698.5872 | 0.93093
692.3197 | 60.11889 | 0.18031 | 0.91597 | 699.0693 | 0.93061
692.8018 | 62.8418 | 0.17313 | 0.91657 | 699.5514 | 0.93021
693.2839 | 65.62406 | 0.16637 | 0.9171 | 700.0336 | 0.92972
693.766 | 68.11591 | 0.1609 | 0.91753 | 700.5156 | 0.92908
694.2482 | 70.08687 | 0.15705 | 0.91786 | 700.9978 | 0.92829
694.7302 | 71.45253 | 0.15468 | 0.91812 | 701.4799 | 0.92733
695.2124 | 72.25644 | 0.15333 | 0.91836 | 701.962 | 0.92621
695.6945 | 72.63988 | 0.1524 | 0.91861 | 702.4441 | 0.92497
696.1766 | 72.78888 | 0.15137 | 0.91886 | 702.9263 | 0.92361
696.6587 | 72.90275 | 0.14983 | 0.9191 | 703.4083 | 0.92212
697.1409 | 73.13898 | 0.14763 | 0.91931 | 703.8905 | 0.9205
697.6229 | 73.60774 | 0.14477 | 0.91948 | 704.3726 | 0.91869
698.1051 | 74.36632 | 0.14139 | 0.91961 | 704.8547 | 0.91669
698.5872 | 75.42006 | 0.13767 | 0.9197 | 705.3368 | 0.91447
699.0693 | 76.73313 | 0.13384 | 0.91976 | 705.819 | 0.91205
699.5514 | 78.23712 | 0.13013 | 0.91974 | 706.301 | 0.90945
700.0336 | 79.84966 | 0.12672 | 0.91962 | 706.7832 | 0.90669
700.5156 | 81.47842 | 0.12378 | 0.91932 | 707.2653 | 0.90377
700.9978 | 83.04172 | 0.12138 | 0.91881 | 707.7474 | 0.90064
701.4799 | 84.48122 | 0.11955 | 0.91809 | 708.2295 | 0.89725
701.962 | 85.76128 | 0.11823 | 0.91716 | 708.7117 | 0.89355
702.4441 | 86.87315 | 0.11732 | 0.91607 | 709.1937 | 0.88952
702.9263 | 87.82661 | 0.11674 | 0.91484 | 709.6759 | 0.88514
703.4083 | 88.64217 | 0.11643 | 0.91346 | 710.158 | 0.8804
703.8905 | 89.34116 | 0.11637 | 0.91192 | 710.6401 | 0.87528
704.3726 | 89.94183 | 0.11659 | 0.91017 | 711.1222 | 0.86973
704.8547 | 90.45821 | 0.11711 | 0.9082 | 711.6044 | 0.86362
705.3368 | 90.90046 | 0.11793 | 0.90598 | 712.0864 | 0.85679
705.819 | 91.27853 | 0.11905 | 0.90355 | 712.5686 | 0.84907
706.301 | 91.60313 | 0.12043 | 0.90092 | 713.0507 | 0.84024
706.7832 | 91.88486 | 0.12206 | 0.89811 | 713.5328 | 0.8301
707.2653 | 92.13341 | 0.12394 | 0.89511 | 714.0149 | 0.81837
707.7474 | 92.35489 | 0.12614 | 0.89188 | 714.4971 | 0.80473
708.2295 | 92.55148 | 0.12871 | 0.88836 | 714.9791 | 0.78877
708.7117 | 92.72238 | 0.13173 | 0.8845 | 715.4613 | 0.77006
709.1937 | 92.86596 | 0.13523 | 0.88029 | 715.9434 | 0.74821
709.6759 | 92.98162 | 0.13922 | 0.87573 | 716.4255 | 0.72304
710.158 | 93.07091 | 0.14368 | 0.87083 | 716.9076 | 0.69489
710.6401 | 93.13672 | 0.14862 | 0.86559 | 717.3898 | 0.66468
711.1222 | 93.18245 | 0.15407 | 0.85995 | 717.8718 | 0.63427
711.6044 | 93.21042 | 0.16016 | 0.85383 | 718.354 | 0.60643
712.0864 | 93.22144 | 0.16701 | 0.8471 | 718.8361 | 0.58427
712.5686 | 93.21547 | 0.17481 | 0.83962 | 719.3182 | 0.57075
713.0507 | 93.19267 | 0.18376 | 0.83125 | 719.8003 | 0.5675
713.5328 | 93.15424 | 0.19406 | 0.82185 | 720.2825 | 0.57428
714.0149 | 93.10258 | 0.20597 | 0.81124 | 720.7645 | 0.589
714.4971 | 93.0402 | 0.21985 | 0.79923 | 721.2467 | 0.60867
714.9791 | 92.96879 | 0.23616 | 0.78556 | 721.7288 | 0.63033
715.4613 | 92.88864 | 0.25543 | 0.77002 | 722.2109 | 0.65148
715.9434 | 92.79882 | 0.27817 | 0.75255 | 722.693 | 0.67058
716.4255 | 92.69843 | 0.30464 | 0.73332 | 723.1752 | 0.68679
716.9076 | 92.58782 | 0.33461 | 0.71294 | 723.6572 | 0.69982
717.3898 | 92.46928 | 0.36717 | 0.69236 | 724.1394 | 0.70971
717.8718 | 92.34663 | 0.40034 | 0.67293 | 724.6215 | 0.7166
718.354 | 92.22401 | 0.43112 | 0.6562 | 725.1036 | 0.72056
718.8361 | 92.10395 | 0.456 | 0.64352 | 725.5857 | 0.72162
719.3182 | 91.98679 | 0.47157 | 0.63597 | 726.0679 | 0.71967
719.8003 | 91.87057 | 0.47588 | 0.63398 | 726.5499 | 0.71468
720.2825 | 91.75245 | 0.46913 | 0.63729 | 727.0321 | 0.70679
720.7645 | 91.62977 | 0.45361 | 0.64502 | 727.5142 | 0.69658
721.2467 | 91.50131 | 0.43269 | 0.65586 | 727.9963 | 0.68513
721.7288 | 91.36739 | 0.40967 | 0.66844 | 728.4784 | 0.67411
722.2109 | 91.22912 | 0.38728 | 0.68139 | 728.9606 | 0.66572
722.693 | 91.08746 | 0.36717 | 0.69369 | 729.4426 | 0.66209
723.1752 | 90.94316 | 0.35016 | 0.70464 | 729.9248 | 0.66483
723.6572 | 90.79687 | 0.33653 | 0.71384 | 730.4069 | 0.67447
724.1394 | 90.64972 | 0.32616 | 0.72115 | 730.889 | 0.69025
724.6215 | 90.50374 | 0.31885 | 0.72652 | 731.3711 | 0.71033
725.1036 | 90.36143 | 0.31451 | 0.72992 | 731.8533 | 0.73245
725.5857 | 90.22404 | 0.31312 | 0.73127 | 732.3353 | 0.7546
726.0679 | 90.09024 | 0.31485 | 0.73049 | 732.8175 | 0.77514
726.5499 | 89.95468 | 0.3198 | 0.72756 | 733.2996 | 0.79317
727.0321 | 89.80885 | 0.32792 | 0.72262 | 733.7817 | 0.80838
727.5142 | 89.64156 | 0.33872 | 0.71615 | 734.2638 | 0.82088
727.9963 | 89.44234 | 0.35112 | 0.709 | 734.746 | 0.83107
728.4784 | 89.2029 | 0.36342 | 0.70229 | 735.228 | 0.83947
728.9606 | 88.91746 | 0.37325 | 0.69743 | 735.7102 | 0.84657
729.4426 | 88.58246 | 0.37824 | 0.69569 | 736.1923 | 0.85276
729.9248 | 88.19443 | 0.37649 | 0.69807 | 736.6744 | 0.85833
730.4069 | 87.74789 | 0.36729 | 0.70502 | 737.1565 | 0.86344
730.889 | 87.23542 | 0.35138 | 0.71632 | 737.6387 | 0.86822
731.3712 | 86.64677 | 0.33073 | 0.73113 | 738.1207 | 0.87272
731.8533 | 85.97072 | 0.30787 | 0.74817 | 738.6029 | 0.87701
732.3354 | 85.19696 | 0.28515 | 0.76607 | 739.085 | 0.88111
732.8175 | 84.31509 | 0.26448 | 0.78348 | 739.5671 | 0.88507
733.2996 | 83.31466 | 0.24707 | 0.7994 | 740.0492 | 0.88887
733.7817 | 82.18387 | 0.23349 | 0.81326 | 740.5314 | 0.89252
734.2639 | 80.90647 | 0.2239 | 0.82487 | 741.0134 | 0.896
734.746 | 79.46351 | 0.21823 | 0.83439 | 741.4956 | 0.89929
735.2281 | 77.83452 | 0.21638 | 0.84213 | 741.9777 | 0.90237
735.7102 | 76.0004 | 0.21834 | 0.84847 | 742.4598 | 0.90523
736.1923 | 73.95014 | 0.22427 | 0.85375 | 742.9419 | 0.90787
736.6744 | 71.68477 | 0.23446 | 0.85823 | 743.4241 | 0.91028
737.1566 | 69.22208 | 0.24918 | 0.86208 | 743.9061 | 0.91247
737.6387 | 66.59608 | 0.26856 | 0.86545 | 744.3883 | 0.91443
738.1208 | 63.8615 | 0.2923 | 0.86845 | 744.8704 | 0.91615
738.6029 | 61.09124 | 0.31949 | 0.87119 | 745.3525 | 0.91765
739.085 | 58.36907 | 0.34855 | 0.87377 | 745.8346 | 0.91893
739.5671 | 55.79743 | 0.37692 | 0.87631 | 746.3168 | 0.92003
740.0493 | 53.48395 | 0.4014 | 0.87889 | 746.7988 | 0.92095
740.5314 | 51.53313 | 0.41873 | 0.88155 | 747.281 | 0.92172
741.0135 | 50.04574 | 0.42621 | 0.88433 | 747.7631 | 0.92236
741.4956 | 49.09621 | 0.42272 | 0.8872 | 748.2452 | 0.92285
741.9777 | 48.72855 | 0.40905 | 0.89014 | 748.7273 | 0.92321
742.4598 | 48.95107 | 0.38757 | 0.89309 | 749.2095 | 0.92343
742.942 | 49.73775 | 0.36123 | 0.89599 | 749.6915 | 0.92353
743.4241 | 51.03355 | 0.33292 | 0.89877 | 750.1737 | 0.92353
743.9062 | 52.76307 | 0.30493 | 0.90137 | 750.6558 | 0.92344
744.3883 | 54.84583 | 0.27869 | 0.90374 | 751.1379 | 0.92327
744.8704 | 57.1924 | 0.25504 | 0.90585 | 751.62 | 0.92303
745.3525 | 59.71415 | 0.23429 | 0.9077 | 752.1022 | 0.92274
745.8347 | 62.33007 | 0.21642 | 0.9093 | 752.5842 | 0.9224
746.3168 | 64.96063 | 0.20122 | 0.91069 | 753.0664 | 0.922
746.7989 | 67.53964 | 0.18837 | 0.91189 | 753.5485 | 0.92157
747.281 | 70.01587 | 0.17755 | 0.91292 | 754.0306 | 0.9211
747.7631 | 72.35073 | 0.16844 | 0.91379 | 754.5127 | 0.92061
748.2452 | 74.52188 | 0.16078 | 0.91452 | 754.9949 | 0.92012
748.7274 | 76.51804 | 0.15432 | 0.91509 | 755.4769 | 0.91962
749.2095 | 78.33559 | 0.14887 | 0.91553 | 755.9591 | 0.91911
749.6916 | 79.97603 | 0.14428 | 0.91583 | 756.4412 | 0.9186
750.1737 | 81.44377 | 0.14039 | 0.91601 | 756.9233 | 0.91807
750.6558 | 82.74581 | 0.13712 | 0.9161 | 757.4054 | 0.91754
751.1379 | 83.89069 | 0.13437 | 0.91611 | 757.8876 | 0.917
751.6201 | 84.88955 | 0.1321 | 0.91605 | 758.3696 | 0.91647
752.1022 | 85.75446 | 0.13025 | 0.91591 | 758.8518 | 0.91594
752.5843 | 86.49672 | 0.1288 | 0.91571 | 759.3339 | 0.91543
753.0664 | 87.12673 | 0.12772 | 0.91543 | 759.816 | 0.91495
753.5485 | 87.65202 | 0.12698 | 0.91509 | 760.2981 | 0.91449
754.0306 | 88.07763 | 0.12655 | 0.91469 | 760.7803 | 0.91405
754.5128 | 88.40708 | 0.12642 | 0.91425 | 761.2623 | 0.91365
754.9949 | 88.64288 | 0.12656 | 0.91377 | 761.7445 | 0.91328
755.477 | 88.78732 | 0.12695 | 0.91327 | 762.2266 | 0.91296
755.9591 | 88.84212 | 0.12758 | 0.91274 | 762.7087 | 0.9127
756.4412 | 88.80764 | 0.12844 | 0.91219 | 763.1908 | 0.91249
756.9233 | 88.68178 | 0.12953 | 0.9116 | 763.673 | 0.91233
757.4055 | 88.45911 | 0.13083 | 0.911 | 764.155 | 0.91223
757.8876 | 88.13159 | 0.13233 | 0.91038 | 764.6372 | 0.91218
758.3697 | 87.68808 | 0.13405 | 0.90975 | 765.1193 | 0.91217
758.8518 | 87.11616 | 0.136 | 0.90912 | 765.6014 | 0.91219
759.3339 | 86.40323 | 0.13823 | 0.90851 | 766.0835 | 0.91227
759.816 | 85.53525 | 0.14081 | 0.9079 | 766.5657 | 0.91238
760.2982 | 84.49799 | 0.14384 | 0.90731 | 767.0477 | 0.91254
760.7803 | 83.27621 | 0.14746 | 0.90672 | 767.5299 | 0.91275
761.2624 | 81.85295 | 0.15189 | 0.90614 | 768.012 | 0.91298
761.7445 | 80.21311 | 0.15736 | 0.90557 | 768.4941 | 0.91322
762.2266 | 78.34515 | 0.16418 | 0.90499 | 768.9762 | 0.91348
762.7087 | 76.24636 | 0.17266 | 0.90441 | 769.4584 | 0.91374
763.1909 | 73.92719 | 0.18309 | 0.90381 | 769.9404 | 0.91399
763.673 | 71.41701 | 0.19564 | 0.90319 | 770.4226 | 0.91424
764.1551 | 68.76663 | 0.21025 | 0.90254 | 770.9047 | 0.91449
764.6372 | 66.04376 | 0.22657 | 0.90187 | 771.3868 | 0.91472
765.1193 | 63.339 | 0.24381 | 0.90121 | 771.8689 | 0.91493
765.6014 | 60.75361 | 0.26078 | 0.90062 | 772.3511 | 0.9151
766.0836 | 58.39194 | 0.27602 | 0.90015 | 772.8331 | 0.91523
766.5657 | 56.36411 | 0.28785 | 0.89985 | 773.3153 | 0.9153
767.0478 | 54.76569 | 0.2949 | 0.89977 | 773.7974 | 0.91533
767.5299 | 53.67556 | 0.29634 | 0.89994 | 774.2795 | 0.9153
768.012 | 53.14864 | 0.29212 | 0.90033 | 774.7616 | 0.91523
768.4941 | 53.20472 | 0.28299 | 0.90092 | 775.2438 | 0.9151
768.9763 | 53.82924 | 0.27027 | 0.90165 | 775.7258 | 0.91492
769.4584 | 54.9738 | 0.2555 | 0.90246 | 776.208 | 0.91467
769.9405 | 56.56945 | 0.24002 | 0.90329 | 776.6901 | 0.91436
770.4226 | 58.52863 | 0.22493 | 0.9041 | 777.1722 | 0.91399
770.9047 | 60.75967 | 0.21094 | 0.90485 | 777.6543 | 0.91355
771.3868 | 63.17788 | 0.1984 | 0.90552 | 778.1365 | 0.91306
771.869 | 65.69942 | 0.18744 | 0.90611 | 778.6185 | 0.9125
772.3511 | 68.25174 | 0.17801 | 0.9066 | 779.1007 | 0.91188
772.8332 | 70.77322 | 0.16995 | 0.90699 | 779.5828 | 0.91118
773.3153 | 73.20956 | 0.16311 | 0.90729 | 780.0649 | 0.91037
773.7974 | 75.52124 | 0.15728 | 0.9075 | 780.547 | 0.90943
774.2795 | 77.68037 | 0.15232 | 0.90764 | 781.0292 | 0.90834
774.7617 | 79.67016 | 0.14805 | 0.90771 | 781.5112 | 0.90708
775.2438 | 81.48444 | 0.14437 | 0.90773 | 781.9934 | 0.90563
775.7259 | 83.12374 | 0.14117 | 0.90768 | 782.4755 | 0.90399
776.208 | 84.59319 | 0.13838 | 0.90757 | 782.9576 | 0.90215
776.6901 | 85.90005 | 0.13596 | 0.9074 | 783.4397 | 0.90009
777.1722 | 87.0535 | 0.13386 | 0.90718 | 783.9219 | 0.89782
777.6544 | 88.06395 | 0.13204 | 0.9069 | 784.4039 | 0.89532
778.1365 | 88.94255 | 0.13048 | 0.90656 | 784.8861 | 0.89262
778.6186 | 89.7021 | 0.12914 | 0.90618 | 785.3682 | 0.88972
779.1007 | 90.35526 | 0.12802 | 0.90573 | 785.8503 | 0.88665
779.5828 | 90.91365 | 0.12709 | 0.90521 | 786.3324 | 0.88341
780.0649 | 91.38793 | 0.12636 | 0.90458 | 786.8146 | 0.88003
780.5471 | 91.78612 | 0.12584 | 0.90384 | 787.2966 | 0.87652
781.0292 | 92.11452 | 0.12553 | 0.90295 | 787.7788 | 0.87288
781.5113 | 92.3783 | 0.12544 | 0.9019 | 788.2609 | 0.86912
781.9934 | 92.58176 | 0.12558 | 0.90069 | 788.743 | 0.86525
782.4755 | 92.72936 | 0.12596 | 0.89931 | 789.2251 | 0.86128
782.9576 | 92.82549 | 0.12657 | 0.89773 | 789.7073 | 0.85723
783.4398 | 92.87383 | 0.12743 | 0.89596 | 790.1893 | 0.85312
783.9219 | 92.87732 | 0.12856 | 0.89399 | 790.6715 | 0.84896
784.404 | 92.83732 | 0.12996 | 0.89182 | 791.1536 | 0.84475
784.8861 | 92.75367 | 0.13164 | 0.88945 | 791.6357 | 0.84052
785.3682 | 92.6247 | 0.13361 | 0.88691 | 792.1178 | 0.83627
785.8503 | 92.44753 | 0.13586 | 0.88421 | 792.6 | 0.83201
786.3325 | 92.21812 | 0.13839 | 0.88137 | 793.082 | 0.82776
786.8146 | 91.93075 | 0.14122 | 0.87843 | 793.5642 | 0.82353
787.2967 | 91.57825 | 0.14438 | 0.87538 | 794.0463 | 0.81936
787.7788 | 91.1512 | 0.14792 | 0.87223 | 794.5284 | 0.81526
788.2609 | 90.63741 | 0.15191 | 0.869 | 795.0105 | 0.81124
788.743 | 90.02365 | 0.15646 | 0.86567 | 795.4927 | 0.80732
789.2252 | 89.29459 | 0.16168 | 0.86226 | 795.9747 | 0.80348
789.7073 | 88.4346 | 0.16769 | 0.85876 | 796.4569 | 0.79973
790.1894 | 87.43031 | 0.17458 | 0.85518 | 796.939 | 0.79607
790.6715 | 86.27128 | 0.18242 | 0.85153 | 797.4211 | 0.79249
791.1536 | 84.95441 | 0.19114 | 0.84782 | 797.9032 | 0.78899
791.6357 | 83.48741 | 0.20058 | 0.84407 | 798.3854 | 0.78555
792.1179 | 81.8951 | 0.21037 | 0.84029 | 798.8674 | 0.78212
792.6 | 80.22073 | 0.21998 | 0.83654 | 799.3496 | 0.77864
793.0821 | 78.53047 | 0.22878 | 0.83283 | 799.8317 | 0.77503
793.5642 | 76.91638 | 0.23607 | 0.82923 | 800.3138 | 0.77117
794.0463 | 75.48072 | 0.24131 | 0.82577 | 800.7959 | 0.76696
794.5284 | 74.33625 | 0.24418 | 0.82247 | 801.2781 | 0.76225
795.0106 | 73.58882 | 0.24469 | 0.81934 | 801.7601 | 0.75684
795.4927 | 73.3147 | 0.24317 | 0.81636 | 802.2423 | 0.75055
795.9748 | 73.55685 | 0.2402 | 0.8135 | 802.7244 | 0.74309
796.4569 | 74.31169 | 0.23648 | 0.81073 | 803.2065 | 0.73419
796.939 | 75.53312 | 0.23262 | 0.80803 | 803.6886 | 0.72358
797.4211 | 77.13391 | 0.22914 | 0.80535 | 804.1708 | 0.71103
797.9033 | 79.00444 | 0.22638 | 0.80269 | 804.6528 | 0.69645
798.3854 | 81.02744 | 0.2245 | 0.80002 | 805.135 | 0.67991
798.8675 | 83.08306 | 0.22353 | 0.7973 | 805.6171 | 0.66176
799.3496 | 85.07371 | 0.22346 | 0.7945 | 806.0992 | 0.64261
799.8317 | 86.92443 | 0.22423 | 0.79155 | 806.5813 | 0.62338
800.3138 | 88.58641 | 0.22581 | 0.78839 | 807.0635 | 0.60532
800.796 | 90.0396 | 0.22819 | 0.78492 | 807.5455 | 0.58978
801.2781 | 91.28442 | 0.23142 | 0.78104 | 808.0277 | 0.5782
801.7602 | 92.33659 | 0.23558 | 0.77663 | 808.5098 | 0.57182
802.2423 | 93.21825 | 0.24085 | 0.77152 | 808.9919 | 0.5714
802.7244 | 93.95512 | 0.24744 | 0.76555 | 809.474 | 0.57715
803.2065 | 94.57114 | 0.25562 | 0.75852 | 809.9562 | 0.58864
803.6887 | 95.08629 | 0.26564 | 0.7503 | 810.4382 | 0.60488
804.1708 | 95.51833 | 0.27773 | 0.74082 | 810.9204 | 0.62452
804.6529 | 95.88145 | 0.29198 | 0.73011 | 811.4025 | 0.64613
805.135 | 96.18719 | 0.3083 | 0.7184 | 811.8846 | 0.6684
805.6171 | 96.44569 | 0.32633 | 0.70604 | 812.3668 | 0.69019
806.0992 | 96.66485 | 0.34545 | 0.69357 | 812.8489 | 0.71073
806.5814 | 96.85139 | 0.36473 | 0.6816 | 813.331 | 0.72947
807.0635 | 97.01109 | 0.3829 | 0.67086 | 813.8131 | 0.74611
807.5456 | 97.14872 | 0.39861 | 0.66198 | 814.2952 | 0.76059
808.0277 | 97.26871 | 0.41045 | 0.65559 | 814.7773 | 0.77296
808.5098 | 97.37509 | 0.41717 | 0.65213 | 815.2595 | 0.78342
808.9919 | 97.47101 | 0.41798 | 0.65189 | 815.7416 | 0.79221
809.4741 | 97.55896 | 0.41265 | 0.65496 | 816.2237 | 0.79959
809.9562 | 97.64033 | 0.40157 | 0.66121 | 816.7058 | 0.80583
810.4383 | 97.71564 | 0.38568 | 0.67032 | 817.1879 | 0.81115
810.9204 | 97.78484 | 0.36634 | 0.6818 | 817.67 | 0.81572
811.4025 | 97.84779 | 0.34496 | 0.69501 | 818.1522 | 0.81967
811.8846 | 97.90478 | 0.32287 | 0.7093 | 818.6343 | 0.8231
812.3668 | 97.95657 | 0.30123 | 0.72397 | 819.1164 | 0.8261
812.8489 | 98.00411 | 0.28083 | 0.73843 | 819.5985 | 0.82871
813.331 | 98.04839 | 0.26223 | 0.75217 | 820.0806 | 0.83101
813.8131 | 98.08981 | 0.24573 | 0.76481 | 820.5627 | 0.83303
814.2952 | 98.12818 | 0.23139 | 0.77614 | 821.0449 | 0.8348
814.7773 | 98.16296 | 0.21915 | 0.78607 | 821.527 | 0.83633
815.2595 | 98.19357 | 0.20881 | 0.79462 | 822.0091 | 0.8376
815.7416 | 98.21988 | 0.20013 | 0.8019 | 822.4912 | 0.83862
816.2237 | 98.24242 | 0.19286 | 0.80807 | 822.9733 | 0.83937
816.7058 | 98.26225 | 0.18674 | 0.8133 | 823.4554 | 0.83987
817.1879 | 98.28052 | 0.18157 | 0.81773 | 823.9376 | 0.84009
817.67 | 98.2982 | 0.17718 | 0.82152 | 824.4197 | 0.84004
818.1522 | 98.3157 | 0.17345 | 0.82473 | 824.9018 | 0.83971
818.6343 | 98.3329 | 0.17028 | 0.82746 | 825.3839 | 0.83907
819.1164 | 98.34944 | 0.16762 | 0.82977 | 825.866 | 0.8381
819.5985 | 98.36505 | 0.16542 | 0.83169 | 826.3481 | 0.83677
820.0806 | 98.3795 | 0.16362 | 0.83327 | 826.8303 | 0.83509
820.5627 | 98.39278 | 0.16221 | 0.83455 | 827.3124 | 0.83305
821.0449 | 98.40462 | 0.16116 | 0.83554 | 827.7945 | 0.83067
821.527 | 98.41452 | 0.16047 | 0.83625 | 828.2766 | 0.82795
822.0091 | 98.42149 | 0.16013 | 0.83668 | 828.7587 | 0.82488
822.4912 | 98.42458 | 0.16014 | 0.83684 | 829.2408 | 0.82147
822.9733 | 98.42303 | 0.1605 | 0.83672 | 829.723 | 0.81767
823.4554 | 98.41686 | 0.16121 | 0.83634 | 830.2051 | 0.81346
823.9376 | 98.40691 | 0.16224 | 0.8357 | 830.6872 | 0.80881
824.4197 | 98.39492 | 0.16359 | 0.8348 | 831.1693 | 0.80367
824.9018 | 98.38289 | 0.16525 | 0.83364 | 831.6514 | 0.79799
825.3839 | 98.37288 | 0.16721 | 0.83221 | 832.1335 | 0.79168
825.866 | 98.36656 | 0.16945 | 0.8305 | 832.6157 | 0.7846
826.3481 | 98.36509 | 0.17198 | 0.8285 | 833.0978 | 0.77658
826.8303 | 98.36902 | 0.17478 | 0.82622 | 833.5799 | 0.76733
827.3124 | 98.37854 | 0.17786 | 0.82365 | 834.062 | 0.75649
827.7945 | 98.39336 | 0.18121 | 0.82081 | 834.5441 | 0.74357
828.2766 | 98.41263 | 0.18485 | 0.81771 | 835.0262 | 0.72789
828.7587 | 98.4348 | 0.18878 | 0.81435 | 835.5084 | 0.70862
829.2408 | 98.45772 | 0.19304 | 0.81072 | 835.9905 | 0.68476
829.723 | 98.47868 | 0.19765 | 0.80681 | 836.4726 | 0.65517
830.2051 | 98.49517 | 0.20267 | 0.8026 | 836.9547 | 0.61871
830.6872 | 98.50536 | 0.20811 | 0.79807 | 837.4368 | 0.57442
831.1693 | 98.50847 | 0.21405 | 0.79318 | 837.9189 | 0.52193
831.6514 | 98.50498 | 0.22053 | 0.78788 | 838.4011 | 0.46175
832.1335 | 98.49651 | 0.22766 | 0.78212 | 838.8832 | 0.39633
832.6157 | 98.48515 | 0.23558 | 0.77578 | 839.3653 | 0.33111
833.0978 | 98.47294 | 0.24449 | 0.76872 | 839.8474 | 0.27473
833.5799 | 98.46155 | 0.2547 | 0.76076 | 840.3295 | 0.23852
834.062 | 98.45215 | 0.2666 | 0.75165 | 840.8116 | 0.23166
834.5441 | 98.4453 | 0.28075 | 0.74108 | 841.2938 | 0.25556
835.0262 | 98.44138 | 0.2979 | 0.7287 | 841.7759 | 0.30288
835.5084 | 98.44043 | 0.31896 | 0.71411 | 842.258 | 0.36254
835.9905 | 98.44224 | 0.34503 | 0.69698 | 842.7401 | 0.42503
836.4726 | 98.44624 | 0.37735 | 0.67713 | 843.2222 | 0.48402
836.9547 | 98.45155 | 0.41718 | 0.65463 | 843.7043 | 0.53651
837.4368 | 98.45706 | 0.46558 | 0.62993 | 844.1865 | 0.58149
837.9189 | 98.46178 | 0.52309 | 0.60397 | 844.6686 | 0.61902
838.4011 | 98.46517 | 0.58931 | 0.57802 | 845.1507 | 0.64986
838.8832 | 98.46748 | 0.66182 | 0.55377 | 845.6328 | 0.67496
839.3653 | 98.46962 | 0.73483 | 0.53304 | 846.1149 | 0.69532
839.8474 | 98.47281 | 0.79858 | 0.51747 | 846.597 | 0.71187
840.3295 | 98.47832 | 0.8397 | 0.5084 | 847.0792 | 0.72545
840.8116 | 98.48692 | 0.84704 | 0.50655 | 847.5613 | 0.73673
841.2938 | 98.49873 | 0.819 | 0.51193 | 848.0434 | 0.74623
841.7759 | 98.51321 | 0.76472 | 0.52387 | 848.5255 | 0.75439
842.258 | 98.52953 | 0.69744 | 0.54113 | 849.0076 | 0.76149
842.7401 | 98.54673 | 0.6279 | 0.56218 | 849.4897 | 0.76776
843.2222 | 98.56403 | 0.56288 | 0.58532 | 849.9719 | 0.77336
843.7043 | 98.58074 | 0.50535 | 0.60904 | 850.454 | 0.77841
844.1865 | 98.5966 | 0.45617 | 0.63212 | 850.9361 | 0.78303
844.6686 | 98.61135 | 0.41515 | 0.65361 | 851.4182 | 0.78728
845.1507 | 98.62525 | 0.38141 | 0.67299 | 851.9003 | 0.79124
845.6328 | 98.63876 | 0.35389 | 0.69003 | 852.3824 | 0.79496
846.1149 | 98.65276 | 0.33152 | 0.70478 | 852.8646 | 0.79846
846.597 | 98.66823 | 0.31327 | 0.71741 | 853.3467 | 0.80178
847.0792 | 98.68584 | 0.29826 | 0.72822 | 853.8288 | 0.80492
847.5613 | 98.70558 | 0.28574 | 0.73752 | 854.3109 | 0.80791
848.0434 | 98.72652 | 0.27515 | 0.74559 | 854.793 | 0.81075
848.5255 | 98.74672 | 0.26602 | 0.75267 | 855.2751 | 0.81348
849.0076 | 98.76389 | 0.25805 | 0.75895 | 855.7573 | 0.8161
849.4897 | 98.7761 | 0.25099 | 0.76458 | 856.2394 | 0.81862
849.9719 | 98.78236 | 0.24466 | 0.76965 | 856.7215 | 0.82104
850.454 | 98.783 | 0.23895 | 0.77428 | 857.2036 | 0.82336
850.9361 | 98.77939 | 0.23372 | 0.77853 | 857.6857 | 0.82557
851.4182 | 98.77354 | 0.2289 | 0.78247 | 858.1678 | 0.82767
851.9003 | 98.76705 | 0.22442 | 0.78616 | 858.65 | 0.82966
852.3824 | 98.76071 | 0.22022 | 0.78962 | 859.1321 | 0.83155
852.8646 | 98.75431 | 0.21628 | 0.79289 | 859.6142 | 0.83332
853.3467 | 98.74688 | 0.21258 | 0.79597 | 860.0963 | 0.83498
853.8288 | 98.73735 | 0.20908 | 0.79889 | 860.5784 | 0.83652
854.3109 | 98.72498 | 0.20579 | 0.80165 | 861.0605 | 0.83791
854.793 | 98.70997 | 0.20266 | 0.80427 | 861.5427 | 0.83915
855.2751 | 98.69315 | 0.19969 | 0.80678 | 862.0248 | 0.84024
855.7573 | 98.6758 | 0.19684 | 0.80918 | 862.5069 | 0.84118
856.2394 | 98.65911 | 0.19411 | 0.81148 | 862.989 | 0.84196
856.7215 | 98.64394 | 0.1915 | 0.81368 | 863.4711 | 0.84259
857.2036 | 98.63054 | 0.189 | 0.81578 | 863.9532 | 0.84306
857.6857 | 98.61876 | 0.18663 | 0.81776 | 864.4354 | 0.84339
858.1678 | 98.60807 | 0.18438 | 0.81962 | 864.9175 | 0.84356
858.65 | 98.59802 | 0.18227 | 0.82138 | 865.3996 | 0.84359
859.1321 | 98.58803 | 0.18029 | 0.82302 | 865.8817 | 0.84349
859.6142 | 98.57767 | 0.17845 | 0.82455 | 866.3638 | 0.84327
860.0963 | 98.56661 | 0.17677 | 0.82596 | 866.8459 | 0.84293
860.5784 | 98.55466 | 0.17526 | 0.82723 | 867.3281 | 0.84249
861.0605 | 98.54195 | 0.17393 | 0.82835 | 867.8102 | 0.84192
861.5427 | 98.52872 | 0.1728 | 0.82932 | 868.2923 | 0.84124
862.0248 | 98.5155 | 0.17186 | 0.83013 | 868.7744 | 0.84041
862.5069 | 98.50265 | 0.1711 | 0.83079 | 869.2565 | 0.83944
862.989 | 98.49002 | 0.17053 | 0.83131 | 869.7386 | 0.83833
863.4711 | 98.47666 | 0.17013 | 0.83168 | 870.2208 | 0.83707
863.9532 | 98.46082 | 0.16992 | 0.83191 | 870.7029 | 0.83567
864.4354 | 98.44004 | 0.16988 | 0.83199 | 871.185 | 0.83412
864.9175 | 98.41144 | 0.17003 | 0.83193 | 871.6671 | 0.83243
865.3996 | 98.37262 | 0.17035 | 0.83174 | 872.1492 | 0.83059
865.8817 | 98.32171 | 0.17084 | 0.83142 | 872.6313 | 0.82861
866.3638 | 98.25766 | 0.17148 | 0.831 | 873.1135 | 0.82648
866.8459 | 98.18027 | 0.17227 | 0.83049 | 873.5956 | 0.82421
867.3281 | 98.08966 | 0.17323 | 0.82989 | 874.0777 | 0.82182
867.8102 | 97.98599 | 0.17435 | 0.8292 | 874.5598 | 0.81932
868.2923 | 97.86897 | 0.17567 | 0.82841 | 875.0419 | 0.81671
868.7744 | 97.73771 | 0.17721 | 0.82751 | 875.524 | 0.81402
869.2565 | 97.59062 | 0.179 | 0.8265 | 876.0062 | 0.81125
869.7386 | 97.42589 | 0.18107 | 0.82536 | 876.4883 | 0.80841
870.2208 | 97.24158 | 0.18343 | 0.8241 | 876.9704 | 0.80551
870.7029 | 97.03662 | 0.18609 | 0.82271 | 877.4525 | 0.80256
871.185 | 96.81136 | 0.18904 | 0.8212 | 877.9346 | 0.7996
871.6671 | 96.56854 | 0.19224 | 0.81957 | 878.4167 | 0.79664
872.1492 | 96.31313 | 0.19563 | 0.81781 | 878.8989 | 0.79368
872.6313 | 96.0533 | 0.19913 | 0.81593 | 879.381 | 0.79075
873.1135 | 95.79955 | 0.20265 | 0.81395 | 879.8631 | 0.78784
873.5956 | 95.56312 | 0.20607 | 0.81187 | 880.3452 | 0.78498
874.0777 | 95.35622 | 0.20929 | 0.80972 | 880.8273 | 0.78216
874.5598 | 95.18918 | 0.21226 | 0.80752 | 881.3094 | 0.77941
875.0419 | 95.06947 | 0.21494 | 0.80528 | 881.7916 | 0.77675
875.524 | 95.00121 | 0.21735 | 0.803 | 882.2737 | 0.7742
876.0062 | 94.98439 | 0.21953 | 0.80068 | 882.7558 | 0.77178
876.4883 | 95.01565 | 0.22156 | 0.79834 | 883.2379 | 0.76948
876.9704 | 95.08865 | 0.22351 | 0.79597 | 883.72 | 0.76732
877.4525 | 95.1961 | 0.22544 | 0.7936 | 884.2021 | 0.7653
877.9346 | 95.32985 | 0.2274 | 0.79123 | 884.6843 | 0.76342
878.4167 | 95.48191 | 0.22942 | 0.78887 | 885.1664 | 0.76168
878.8989 | 95.64558 | 0.2315 | 0.78655 | 885.6485 | 0.76009
879.381 | 95.81464 | 0.23364 | 0.78425 | 886.1306 | 0.75866
879.8631 | 95.98419 | 0.23585 | 0.78199 | 886.6127 | 0.75736
880.3452 | 96.15072 | 0.23808 | 0.77978 | 887.0948 | 0.75618
880.8273 | 96.31153 | 0.24034 | 0.77761 | 887.577 | 0.75506
881.3094 | 96.46507 | 0.24257 | 0.77552 | 888.0591 | 0.75397
881.7916 | 96.61038 | 0.24474 | 0.77351 | 888.5412 | 0.75284
882.2737 | 96.747 | 0.24684 | 0.77161 | 889.0233 | 0.75162
882.7558 | 96.87476 | 0.24884 | 0.76982 | 889.5054 | 0.75023
883.2379 | 96.99364 | 0.25074 | 0.76815 | 889.9875 | 0.7486
883.72 | 97.10402 | 0.25252 | 0.7666 | 890.4697 | 0.74661
884.2021 | 97.20648 | 0.25419 | 0.76515 | 890.9518 | 0.74414
884.6843 | 97.3019 | 0.25574 | 0.76382 | 891.4339 | 0.74102
885.1664 | 97.39113 | 0.25716 | 0.76261 | 891.916 | 0.73708
885.6485 | 97.47485 | 0.25843 | 0.76153 | 892.3981 | 0.73212
886.1306 | 97.5533 | 0.25957 | 0.76057 | 892.8802 | 0.7259
886.6127 | 97.62629 | 0.26057 | 0.75972 | 893.3624 | 0.71819
887.0948 | 97.69337 | 0.26148 | 0.75895 | 893.8445 | 0.70876
887.577 | 97.75411 | 0.26232 | 0.75823 | 894.3266 | 0.69742
888.0591 | 97.80836 | 0.26315 | 0.75752 | 894.8087 | 0.68406
888.5412 | 97.85642 | 0.26401 | 0.75678 | 895.2908 | 0.66872
889.0233 | 97.89888 | 0.26498 | 0.75595 | 895.7729 | 0.65165
889.5054 | 97.93645 | 0.26612 | 0.75499 | 896.2551 | 0.6333
889.9875 | 97.96962 | 0.26751 | 0.75385 | 896.7372 | 0.61443
890.4697 | 97.9987 | 0.26927 | 0.75243 | 897.2193 | 0.59611
890.9518 | 98.02365 | 0.27153 | 0.75065 | 897.7014 | 0.57955
891.4339 | 98.0443 | 0.27444 | 0.74841 | 898.1835 | 0.56609
891.916 | 98.0605 | 0.27817 | 0.74557 | 898.6656 | 0.55698
892.3981 | 98.0723 | 0.28293 | 0.74202 | 899.1478 | 0.55307
892.8802 | 98.07967 | 0.28894 | 0.73762 | 899.6299 | 0.55479
893.3624 | 98.08256 | 0.29643 | 0.73225 | 900.112 | 0.56193
893.8445 | 98.08062 | 0.30563 | 0.72582 | 900.5941 | 0.5738
894.3266 | 98.07314 | 0.31673 | 0.71825 | 901.0762 | 0.58926
894.8087 | 98.05924 | 0.32984 | 0.70959 | 901.5583 | 0.60701
895.2908 | 98.03784 | 0.34492 | 0.69994 | 902.0405 | 0.62576
895.7729 | 98.0079 | 0.36175 | 0.68957 | 902.5226 | 0.6443
896.2551 | 97.96822 | 0.37985 | 0.67886 | 903.0047 | 0.66175
|  |  |  | 903.4868 | 0.67748
|  |  |  | 903.9689 | 0.6911
|  |  |  | 904.451 | 0.70249
|  |  |  | 904.9332 | 0.71168
|  |  |  | 905.4153 | 0.71883
|  |  |  | 905.8974 | 0.72411
|  |  |  | 906.3795 | 0.72778

## Fig. 3
Time / days | % mass change
| PP/EVA9-20/0/Y | PP/EVA9-20/5/Y
0 | 100 | 100
0.125 | 108.21843 | 106.06417
0.7916 | 110.37331 | 107.76318
3.79 | 107.70582 | 104.99902
5.79 | 107.74853 | 106.45189
6.79 | 107.47324 | 105.12971
6.8316 | 103.63339 | 100.92792
6.873 | 102.2949 | 100.47703
6.956 | 101.68023 | 99.88455
8.04 | 100.55533 | 99.1897
10.79 | 99.84099 | 99.21366
11.79 | 99.81014 | 98.56455
12.5 | 99.88609 | 98.76059
17.5 | 99.97627 | 100.19822
24 | 100.09256 | 100.09366

## Fig. 4a
Frequency / Hz | Day 0 | Day 0.17 | Day 1 | Day 6 | Re-dried
100000 | 2.05292 | 2.09598 | 2.04174 | 2.12816 | 2.08325
74989.41 | 2.0533 | 2.08744 | 2.03966 | 2.12605 | 2.06948
56234.13 | 2.06228 | 2.08929 | 2.0349 | 2.13171 | 2.07549
42169.65 | 2.05152 | 2.08595 | 2.04333 | 2.12382 | 2.06987
31622.78 | 2.05263 | 2.08899 | 2.04034 | 2.12928 | 2.06776
23713.74 | 2.05808 | 2.08932 | 2.04141 | 2.12615 | 2.07038
17782.79 | 2.0575 | 2.1068 | 2.04731 | 2.12761 | 2.07905
13335.21 | 2.05796 | 2.08597 | 2.04103 | 2.12012 | 2.06442
10000 | 2.05581 | 2.08919 | 2.04707 | 2.12123 | 2.08021
7498.942 | 2.05833 | 2.0892 | 2.04073 | 2.12764 | 2.07595
5623.413 | 2.06075 | 2.09063 | 2.04328 | 2.12835 | 2.07309
4216.965 | 2.06186 | 2.08877 | 2.04199 | 2.12626 | 2.07608
3162.278 | 2.06014 | 2.08829 | 2.05139 | 2.12618 | 2.07595
2371.374 | 2.06036 | 2.09093 | 2.04233 | 2.128 | 2.07148
1778.279 | 2.05988 | 2.09117 | 2.04413 | 2.13021 | 2.07253
1333.521 | 2.06101 | 2.09193 | 2.04606 | 2.12827 | 2.07258
1000 | 2.06181 | 2.08885 | 2.04472 | 2.12733 | 2.07329
749.8942 | 2.06057 | 2.09077 | 2.04485 | 2.12874 | 2.07413
562.3413 | 2.06122 | 2.09355 | 2.04538 | 2.12673 | 2.07454
421.6965 | 2.06067 | 2.09128 | 2.04509 | 2.12924 | 2.07523
316.2278 | 2.06221 | 2.09235 | 2.0443 | 2.13032 | 2.07532
237.1374 | 2.06123 | 2.09163 | 2.0453 | 2.12866 | 2.07483
177.8279 | 2.06175 | 2.09206 | 2.04546 | 2.1283 | 2.07485
133.3521 | 2.06218 | 2.09283 | 2.04622 | 2.12985 | 2.07524
100 | 2.062 | 2.09228 | 2.04591 | 2.12898 | 2.07535
74.98942 | 2.06239 | 2.09252 | 2.04605 | 2.12948 | 2.07621
56.23413 | 2.06221 | 2.09274 | 2.04637 | 2.12959 | 2.07554
42.16965 | 2.06232 | 2.09275 | 2.04671 | 2.12891 | 2.07542
31.62278 | 2.06235 | 2.09253 | 2.04645 | 2.12926 | 2.0758
23.71374 | 2.06252 | 2.09275 | 2.04657 | 2.1292 | 2.0758
17.78279 | 2.06264 | 2.09284 | 2.04664 | 2.1293 | 2.07596
13.33521 | 2.0628 | 2.09292 | 2.04685 | 2.12924 | 2.07607
10 | 2.06293 | 2.09297 | 2.04699 | 2.1292 | 2.07629
7.49894 | 2.06295 | 2.09298 | 2.04721 | 2.12914 | 2.0763
5.62341 | 2.06292 | 2.09315 | 2.04723 | 2.12927 | 2.07651
4.21697 | 2.06304 | 2.09323 | 2.0474 | 2.12934 | 2.07661
3.16228 | 2.06299 | 2.09325 | 2.04757 | 2.12925 | 2.07661
2.37137 | 2.06288 | 2.0934 | 2.04756 | 2.12914 | 2.07674
1.77828 | 2.06289 | 2.09318 | 2.04776 | 2.12941 | 2.07683
1.33352 | 2.06291 | 2.09382 | 2.04797 | 2.12904 | 2.07681
1 | 2.06317 | 2.09419 | 2.04803 | 2.12955 | 2.07746
0.74989 | 2.06261 | 2.09422 | 2.04824 | 2.12936 | 2.07752
0.56234 | 2.06254 | 2.09438 | 2.04849 | 2.12924 | 2.07763
0.4217 | 2.06237 | 2.09456 | 2.04878 | 2.1289 | 2.07775
0.31623 | 2.06234 | 2.09492 | 2.04909 | 2.12916 | 2.07772
0.23714 | 2.06215 | 2.09497 | 2.04938 | 2.12906 | 2.07792
0.17783 | 2.06223 | 2.09412 | 2.04962 | 2.12849 | 2.07766
0.13335 | 2.06182 | 2.09483 | 2.05036 | 2.12904 | 2.07787
0.1 | 2.06216 | 2.09544 | 2.0504 | 2.12832 | 2.07794

## Fig. 4b
Frequency / Hz | Day 0 | Day 0.17 | Day 1 | Day 6 | Re-dried
100000 | 0.00713 | -0.0057 | 0.00297 | 0.00209 | -0.00292
74989.41 | 0.00197 | -4.08516e-05 | 0.00229 | 0.00323 | 0.00556
56234.13 | 0.00804 | 0.00664 | -0.00216 | 0.00415 | 0.00331
42169.65 | 0.0041 | -0.000894327 | 0.00287 | 0.00198 | -0.00149
31622.78 | 0.000842422 | 0.00136 | 0.00302 | 0.0015 | 0.0122
23713.74 | 0.0032 | 0.00331 | 0.00191 | -0.00146 | 0.000862641
17782.79 | 0.00537 | 0.00274 | 0.0088 | 0.000747046 | 0.00177
13335.21 | -0.00798 | -0.00305 | -0.00123 | -0.00498 | 0.00438
10000 | 0.000640538 | -0.00629 | 0.00359 | 0.00264 | -0.00111
7498.942 | 0.00126 | 0.000606486 | 0.00043442 | 0.000779574 | 0.00723
5623.413 | 0.00303 | 0.00183 | -0.000130219 | 0.00299 | 0.000185004
4216.965 | 0.000776808 | -0.000404092 | -0.00281 | 0.000513136 | 0.00119
3162.278 | 0.00147 | -0.00139 | 0.00703 | -7.64111e-05 | 0.00326
2371.374 | 0.000540265 | 0.00166 | 0.00039966 | 0.00207 | 0.00266
1778.279 | -0.000599667 | 0.000926383 | 0.00073518 | 0.00255 | 0.00105
1333.521 | 0.00137 | 0.00308 | 0.00228 | 0.00328 | -0.000543509
1000 | -0.000225043 | 0.00112 | -0.000454465 | -2.89403e-06 | 0.00232
749.8942 | 0.00164 | 0.00103 | 0.00112 | 0.000927215 | 0.00136
562.3413 | 0.000100926 | 0.00263 | 0.00178 | -0.00223 | 0.000272003
421.6965 | 0.00179 | 0.00102 | 0.000931969 | 0.00131 | 0.00107
316.2278 | 0.00282 | 0.000489774 | -3.84425e-05 | 0.00107 | 0.000900276
237.1374 | 0.00142 | 0.000878735 | 7.99286e-05 | 0.000124822 | 0.000886333
177.8279 | 0.000752768 | 0.000728658 | 0.000832058 | 0.00104 | 0.00146
133.3521 | 0.00121 | 1.50627e-05 | -8.133e-05 | -0.000273388 | 0.000761092
100 | 0.00083178 | 0.000729426 | 0.000909975 | 0.000656302 | 0.000737839
74.98942 | 0.000661169 | 0.000533947 | 0.000596099 | 0.000283079 | 0.000254997
56.23413 | 0.000805468 | 0.00031531 | 0.00073164 | 5.8993e-05 | 0.000941397
42.16965 | 0.000782298 | 0.000544989 | 0.000430762 | 0.00047686 | 0.000801264
31.62278 | 0.000812769 | 0.000604107 | 0.000566439 | 0.00035938 | 0.000720905
23.71374 | 0.000642902 | 0.00061346 | 0.000577891 | 0.000426813 | 0.000767241
17.78279 | 0.00053313 | 0.000545019 | 0.000515089 | 0.000252099 | 0.000551299
13.33521 | 0.000618435 | 0.000653527 | 0.000465673 | 0.000242199 | 0.00044823
10 | 0.000557418 | 0.00049007 | 0.000429765 | 0.00024802 | 0.000796758
7.49894 | 0.000445374 | 0.000506136 | 0.00051518 | 0.00017214 | 0.000579832
5.62341 | 0.000456861 | 0.000258147 | 0.000453303 | -4.37008e-05 | 0.000295864
4.21697 | 0.000382418 | 0.000245502 | 0.000505534 | -0.000144323 | 0.000337576
3.16228 | 0.000365883 | 0.000407235 | 0.000444962 | 3.34371e-05 | 0.000463464
2.37137 | 0.000491633 | 0.000511587 | 0.000600078 | -3.06514e-05 | 0.000495164
1.77828 | 0.000604996 | 0.000486611 | 0.000692485 | -8.33553e-05 | 0.000343369
1.33352 | 0.000240219 | 0.000467681 | 0.000431346 | 8.88728e-06 | 0.000623477
1 | 0.000107626 | 0.000402099 | 0.00054736 | -2.01927e-05 | 0.000240452
0.74989 | 0.000265366 | 0.000403646 | 0.000407632 | -0.000167561 | 0.000137116
0.56234 | 0.000160789 | 0.000150648 | 0.000426127 | -0.000387187 | -0.000121903
0.4217 | 0.000215196 | 0.000132178 | 0.000365057 | -0.000538432 | -0.000390252
0.31623 | 0.000327693 | 0.000383354 | 0.000620995 | -0.000213293 | -9.18637e-05
0.23714 | 0.000299615 | -5.76179e-05 | 0.000734086 | -0.00043994 | -1.79472e-06
0.17783 | 0.000244547 | -0.000228604 | 2.17082e-05 | -0.000791941 | -0.000946992
0.13335 | 0.000347755 | -0.000699352 | 0.000391814 | -0.000242154 | -0.00043891
0.1 | -0.000321735 | -0.0002488 | 0.00020806 | -0.000971714 | -0.000797554

## Fig. 5a
Frequency / Hz | Day 0 | Day 0.17 | Day 1 | Day 6 | Re-dried
100000 | 2.13956 | 2.21302 | 2.13572 | 2.12169 | 2.1651
74989.41 | 2.12777 | 2.21466 | 2.13333 | 2.12347 | 2.16513
56234.13 | 2.13572 | 2.21687 | 2.13571 | 2.13651 | 2.16105
42169.65 | 2.1325 | 2.21947 | 2.14739 | 2.13908 | 2.16558
31622.78 | 2.1337 | 2.22955 | 2.15053 | 2.1431 | 2.17267
23713.74 | 2.13606 | 2.22865 | 2.15649 | 2.15268 | 2.17036
17782.79 | 2.13499 | 2.23009 | 2.16878 | 2.15611 | 2.19813
13335.21 | 2.13601 | 2.23928 | 2.17888 | 2.16894 | 2.16766
10000 | 2.13083 | 2.24452 | 2.1807 | 2.1807 | 2.17161
7498.942 | 2.13952 | 2.25127 | 2.19463 | 2.19936 | 2.17188
5623.413 | 2.13745 | 2.2593 | 2.206 | 2.21281 | 2.1764
4216.965 | 2.1381 | 2.26915 | 2.22233 | 2.2327 | 2.17475
3162.278 | 2.14145 | 2.27904 | 2.24107 | 2.2499 | 2.17521
2371.374 | 2.14016 | 2.28868 | 2.25956 | 2.27343 | 2.17876
1778.279 | 2.14097 | 2.30337 | 2.28767 | 2.29796 | 2.18027
1333.521 | 2.14095 | 2.31807 | 2.30819 | 2.32844 | 2.18323
1000 | 2.1424 | 2.33551 | 2.33774 | 2.35525 | 2.18358
749.8942 | 2.14266 | 2.35539 | 2.36648 | 2.38653 | 2.18545
562.3413 | 2.14409 | 2.37755 | 2.39974 | 2.41685 | 2.18681
421.6965 | 2.14388 | 2.40071 | 2.42987 | 2.45355 | 2.18966
316.2278 | 2.14514 | 2.42643 | 2.4604 | 2.48829 | 2.19358
237.1374 | 2.14551 | 2.45597 | 2.49551 | 2.52271 | 2.1949
177.8279 | 2.14636 | 2.48518 | 2.52963 | 2.55944 | 2.19779
133.3521 | 2.14755 | 2.51712 | 2.56341 | 2.59579 | 2.20098
100 | 2.14778 | 2.55007 | 2.59871 | 2.63294 | 2.20451
74.98942 | 2.14846 | 2.58423 | 2.63299 | 2.6696 | 2.20925
56.23413 | 2.1493 | 2.62013 | 2.66699 | 2.70713 | 2.21361
42.16965 | 2.15045 | 2.65625 | 2.70211 | 2.74397 | 2.21851
31.62278 | 2.15142 | 2.69315 | 2.73565 | 2.78141 | 2.22444
23.71374 | 2.15241 | 2.72992 | 2.7691 | 2.81839 | 2.23078
17.78279 | 2.15343 | 2.76773 | 2.80248 | 2.85527 | 2.23852
13.33521 | 2.15455 | 2.8052 | 2.83543 | 2.89246 | 2.24676
10 | 2.15574 | 2.8426 | 2.86778 | 2.92931 | 2.25618
7.49894 | 2.15706 | 2.88002 | 2.89957 | 2.96689 | 2.26696
5.62341 | 2.15862 | 2.91746 | 2.93166 | 3.00466 | 2.27879
4.21697 | 2.16015 | 2.95504 | 2.96359 | 3.04289 | 2.29206
3.16228 | 2.16194 | 2.99326 | 2.99554 | 3.08232 | 2.30686
2.37137 | 2.16376 | 3.03244 | 3.0276 | 3.12308 | 2.32309
1.77828 | 2.16595 | 3.07264 | 3.06094 | 3.16592 | 2.34106
1.33352 | 2.16844 | 3.11505 | 3.09604 | 3.21139 | 2.3609
1 | 2.17141 | 3.15996 | 3.13224 | 3.26072 | 2.38213
0.74989 | 2.17434 | 3.20706 | 3.17191 | 3.31427 | 2.40561
0.56234 | 2.17815 | 3.25799 | 3.21524 | 3.37341 | 2.43086
0.4217 | 2.18257 | 3.31306 | 3.26321 | 3.43889 | 2.45789
0.31623 | 2.18765 | 3.3726 | 3.31651 | 3.51174 | 2.48683
0.23714 | 2.194 | 3.43713 | 3.37644 | 3.59329 | 2.51757
0.17783 | 2.20132 | 3.50737 | 3.44262 | 3.68491 | 2.54965
0.13335 | 2.20998 | 3.58421 | 3.51774 | 3.78613 | 2.58379
0.1 | 2.22102 | 3.67017 | 3.60128 | 3.89865 | 2.6185

## Fig. 5b
Frequency / Hz | Day 0 | Day 0.17 | Day 1 | Day 6 | Re-dried
100000 | 2.18506 | 2.22778 | 2.09499 | 2.2867 | 2.29493
74989.41 | 2.18643 | 2.2361 | 2.09239 | 2.29717 | 2.29794
56234.13 | 2.1841 | 2.24797 | 2.10297 | 2.31054 | 2.30443
42169.65 | 2.18881 | 2.25973 | 2.10902 | 2.31538 | 2.30347
31622.78 | 2.19158 | 2.26836 | 2.12147 | 2.32519 | 2.29965
23713.74 | 2.18969 | 2.28066 | 2.13304 | 2.34547 | 2.2987
17782.79 | 2.21502 | 2.29508 | 2.13557 | 2.35953 | 2.33307
13335.21 | 2.18891 | 2.3168 | 2.15784 | 2.3889 | 2.31699
10000 | 2.18866 | 2.33845 | 2.18444 | 2.4224 | 2.30665
7498.942 | 2.1948 | 2.3631 | 2.20412 | 2.45045 | 2.3203
5623.413 | 2.19903 | 2.39372 | 2.22792 | 2.48833 | 2.32019
4216.965 | 2.19235 | 2.435 | 2.25485 | 2.51814 | 2.32679
3162.278 | 2.19648 | 2.46731 | 2.28356 | 2.56907 | 2.32974
2371.374 | 2.19729 | 2.51427 | 2.32604 | 2.6159 | 2.33384
1778.279 | 2.2007 | 2.56427 | 2.36436 | 2.66656 | 2.34124
1333.521 | 2.19932 | 2.61419 | 2.40535 | 2.72135 | 2.35029
1000 | 2.20272 | 2.66946 | 2.44802 | 2.77739 | 2.35528
749.8942 | 2.20255 | 2.72742 | 2.49345 | 2.83683 | 2.36459
562.3413 | 2.20657 | 2.78854 | 2.54193 | 2.89582 | 2.3741
421.6965 | 2.20502 | 2.85204 | 2.58929 | 2.96 | 2.38584
316.2278 | 2.20789 | 2.91825 | 2.63773 | 3.02362 | 2.39533
237.1374 | 2.20877 | 2.9865 | 2.68836 | 3.09026 | 2.41038
177.8279 | 2.21029 | 3.05574 | 2.73955 | 3.15746 | 2.42528
133.3521 | 2.2129 | 3.12628 | 2.79158 | 3.22671 | 2.44318
100 | 2.21389 | 3.19836 | 2.84385 | 3.29618 | 2.46086
74.98942 | 2.21563 | 3.27192 | 2.8973 | 3.36707 | 2.48187
56.23413 | 2.21813 | 3.34602 | 2.95017 | 3.44023 | 2.50562
42.16965 | 2.22107 | 3.42329 | 3.00416 | 3.51436 | 2.53288
31.62278 | 2.22379 | 3.50098 | 3.05832 | 3.58992 | 2.56214
23.71374 | 2.227 | 3.58137 | 3.1142 | 3.6678 | 2.59408
17.78279 | 2.23025 | 3.66541 | 3.17171 | 3.74844 | 2.62975
13.33521 | 2.23395 | 3.75379 | 3.23193 | 3.8322 | 2.66871
10 | 2.23806 | 3.84777 | 3.29514 | 3.9207 | 2.71056
7.49894 | 2.24274 | 3.9497 | 3.36261 | 4.0139 | 2.75602
5.62341 | 2.24883 | 4.06167 | 3.43483 | 4.11353 | 2.80513
4.21697 | 2.25495 | 4.18523 | 3.51317 | 4.22057 | 2.85765
3.16228 | 2.2619 | 4.32361 | 3.59847 | 4.33669 | 2.91372
2.37137 | 2.26974 | 4.47997 | 3.69178 | 4.46355 | 2.97347
1.77828 | 2.27882 | 4.65722 | 3.79393 | 4.60276 | 3.0368
1.33352 | 2.28975 | 4.85875 | 3.90676 | 4.75573 | 3.10457
1 | 2.30157 | 5.08933 | 4.03133 | 4.92526 | 3.17548
0.74989 | 2.31557 | 5.35429 | 4.16946 | 5.11395 | 3.25089
0.56234 | 2.33246 | 5.66322 | 4.32264 | 5.32423 | 3.33094
0.4217 | 2.35222 | 6.02519 | 4.49521 | 5.56175 | 3.41522
0.31623 | 2.37573 | 6.44807 | 4.68807 | 5.83216 | 3.50463
0.23714 | 2.40344 | 6.94995 | 4.90789 | 6.14386 | 3.59986
0.17783 | 2.43662 | 7.54749 | 5.16128 | 6.50922 | 3.70205
0.13335 | 2.47661 | 8.25511 | 5.45872 | 6.9425 | 3.81385
0.1 | 2.52455 | 9.08969 | 5.81158 | 7.46294 | 3.93269

## Fig. 5c
Frequency / Hz | Day 0 | Day 0.17 | Day 1 | Day 6 | Re-dried
100000 | 0.00496 | 0.01782 | 0.02676 | 0.02572 | 0.01082
74989.41 | 0.00241 | 0.01819 | 0.02448 | 0.03071 | 0.00526
56234.13 | 0.00801 | 0.01774 | 0.02801 | 0.03729 | 0.00128
42169.65 | 0.00576 | 0.02031 | 0.03246 | 0.03834 | 0.00668
31622.78 | 0.0055 | 0.02598 | 0.03896 | 0.04889 | -5.36912e-06
23713.74 | 0.000211679 | 0.02812 | 0.04769 | 0.05188 | 0.00821
17782.79 | 0.00364 | 0.04034 | 0.0509 | 0.06118 | -0.0202
13335.21 | 0.00326 | 0.03552 | 0.05211 | 0.06491 | 0.00586
10000 | 0.000480271 | 0.04006 | 0.06253 | 0.07596 | 0.00426
7498.942 | 0.00397 | 0.04302 | 0.07675 | 0.08983 | 0.00478
5623.413 | 0.0038 | 0.0507 | 0.08378 | 0.09697 | 0.00723
4216.965 | 0.00367 | 0.05788 | 0.09362 | 0.10337 | 0.00799
3162.278 | 0.00618 | 0.06837 | 0.10474 | 0.11451 | 0.0041
2371.374 | 0.00227 | 0.07377 | 0.11514 | 0.12675 | 0.00785
1778.279 | 0.00142 | 0.08478 | 0.12715 | 0.13904 | 0.00791
1333.521 | 0.00277 | 0.09239 | 0.13863 | 0.15052 | 0.01116
1000 | 0.00339 | 0.10352 | 0.14529 | 0.15487 | 0.01228
749.8942 | 0.00354 | 0.11374 | 0.15363 | 0.16487 | 0.01217
562.3413 | 0.00493 | 0.12397 | 0.16472 | 0.16957 | 0.01285
421.6965 | 0.00326 | 0.13432 | 0.16652 | 0.17781 | 0.01417
316.2278 | 0.00407 | 0.14237 | 0.17154 | 0.18317 | 0.01706
237.1374 | 0.00328 | 0.15313 | 0.17594 | 0.18742 | 0.01695
177.8279 | 0.00431 | 0.16217 | 0.17907 | 0.19163 | 0.01925
133.3521 | 0.0036 | 0.16949 | 0.18177 | 0.19545 | 0.02219
100 | 0.00475 | 0.1776 | 0.18237 | 0.19711 | 0.02445
74.98942 | 0.00539 | 0.18422 | 0.18326 | 0.19959 | 0.02708
56.23413 | 0.00557 | 0.18893 | 0.18382 | 0.201 | 0.03042
42.16965 | 0.00556 | 0.19391 | 0.18347 | 0.20274 | 0.03433
31.62278 | 0.00581 | 0.19791 | 0.18317 | 0.20422 | 0.03825
23.71374 | 0.00628 | 0.20145 | 0.18308 | 0.20588 | 0.043
17.78279 | 0.00685 | 0.20454 | 0.18254 | 0.20807 | 0.04791
13.33521 | 0.00745 | 0.20733 | 0.18261 | 0.21091 | 0.05353
10 | 0.00814 | 0.2105 | 0.18311 | 0.21422 | 0.05971
7.49894 | 0.00884 | 0.21422 | 0.18384 | 0.21903 | 0.06634
5.62341 | 0.00984 | 0.21874 | 0.1855 | 0.22529 | 0.07351
4.21697 | 0.01094 | 0.22461 | 0.18912 | 0.2333 | 0.08121
3.16228 | 0.01225 | 0.23235 | 0.19403 | 0.24367 | 0.08941
2.37137 | 0.01386 | 0.24204 | 0.20122 | 0.25698 | 0.09841
1.77828 | 0.01574 | 0.25459 | 0.21049 | 0.27328 | 0.10743
1.33352 | 0.01752 | 0.26905 | 0.22217 | 0.29258 | 0.11654
1 | 0.02011 | 0.28701 | 0.23755 | 0.31637 | 0.1266
0.74989 | 0.02298 | 0.30858 | 0.2567 | 0.3446 | 0.13667
0.56234 | 0.02638 | 0.33362 | 0.27921 | 0.377 | 0.14705
0.4217 | 0.03042 | 0.36231 | 0.3056 | 0.41422 | 0.15767
0.31623 | 0.03526 | 0.39495 | 0.33588 | 0.45617 | 0.16857
0.23714 | 0.04097 | 0.43153 | 0.37018 | 0.50333 | 0.17982
0.17783 | 0.04795 | 0.47247 | 0.40823 | 0.55538 | 0.19085
0.13335 | 0.05581 | 0.51737 | 0.44941 | 0.61148 | 0.20238
0.1 | 0.06423 | 0.56822 | 0.49437 | 0.67313 | 0.2142

## Fig. 5d
Frequency / Hz | Day 0 | Day 0.17 | Day 1 | Day 6 | Re-dried
100000 | -0.00193 | 0.04483 | 0.04032 | 0.05459 | 0.000180703
74989.41 | 0.00658 | 0.05884 | 0.04684 | 0.06659 | 0.01297
56234.13 | 0.00588 | 0.06833 | 0.04934 | 0.07532 | 0.01196
42169.65 | 0.00374 | 0.07764 | 0.06178 | 0.08301 | 0.01224
31622.78 | 0.00543 | 0.08897 | 0.07434 | 0.09523 | 0.01915
23713.74 | 0.00509 | 0.09984 | 0.07868 | 0.11172 | 0.01474
17782.79 | -0.00527 | 0.11827 | 0.09428 | 0.12453 | 0.00899
13335.21 | 0.00111 | 0.12837 | 0.10372 | 0.14621 | 0.02241
10000 | 0.01656 | 0.14424 | 0.12031 | 0.16659 | 0.02884
7498.942 | 0.00575 | 0.16388 | 0.13611 | 0.1868 | 0.02267
5623.413 | 0.00563 | 0.18438 | 0.15124 | 0.2049 | 0.02366
4216.965 | 0.00492 | 0.2014 | 0.16543 | 0.22168 | 0.02861
3162.278 | 0.00826 | 0.22311 | 0.1756 | 0.24261 | 0.02976
2371.374 | 0.00501 | 0.24632 | 0.19397 | 0.25896 | 0.0356
1778.279 | 0.0063 | 0.26625 | 0.21019 | 0.27552 | 0.03823
1333.521 | 0.00699 | 0.28465 | 0.21789 | 0.29127 | 0.0437
1000 | 0.00703 | 0.30113 | 0.23145 | 0.30474 | 0.04965
749.8942 | 0.00803 | 0.31849 | 0.24297 | 0.31812 | 0.05438
562.3413 | 0.0096 | 0.3327 | 0.25331 | 0.32903 | 0.06211
421.6965 | 0.00827 | 0.3477 | 0.26015 | 0.34211 | 0.06884
316.2278 | 0.00939 | 0.36256 | 0.2651 | 0.35059 | 0.07611
237.1374 | 0.00959 | 0.37395 | 0.27472 | 0.36214 | 0.08577
177.8279 | 0.01047 | 0.38625 | 0.28065 | 0.37348 | 0.09607
133.3521 | 0.01061 | 0.39957 | 0.28591 | 0.38321 | 0.10653
100 | 0.01221 | 0.41332 | 0.29303 | 0.39504 | 0.11917
74.98942 | 0.01374 | 0.42856 | 0.29961 | 0.40767 | 0.13194
56.23413 | 0.0147 | 0.44646 | 0.30752 | 0.4202 | 0.14568
42.16965 | 0.01621 | 0.46597 | 0.31661 | 0.43536 | 0.1603
31.62278 | 0.01807 | 0.49098 | 0.32828 | 0.45307 | 0.17577
23.71374 | 0.02004 | 0.52131 | 0.34253 | 0.47385 | 0.19211
17.78279 | 0.02233 | 0.55859 | 0.36008 | 0.49881 | 0.20913
13.33521 | 0.02498 | 0.60483 | 0.38168 | 0.52873 | 0.22665
10 | 0.02807 | 0.66154 | 0.40797 | 0.56424 | 0.24518
7.49894 | 0.03159 | 0.73049 | 0.4396 | 0.6067 | 0.26405
5.62341 | 0.03577 | 0.81411 | 0.47637 | 0.65732 | 0.28364
4.21697 | 0.04039 | 0.91481 | 0.5202 | 0.71643 | 0.30384
3.16228 | 0.04577 | 1.03477 | 0.57129 | 0.78632 | 0.32488
2.37137 | 0.05219 | 1.17682 | 0.63074 | 0.8681 | 0.34703
1.77828 | 0.05925 | 1.34507 | 0.69964 | 0.96356 | 0.36986
1.33352 | 0.06717 | 1.5426 | 0.77976 | 1.07509 | 0.39375
1 | 0.07616 | 1.77618 | 0.87283 | 1.20563 | 0.42
0.74989 | 0.08674 | 2.05144 | 0.98087 | 1.35826 | 0.44795
0.56234 | 0.09884 | 2.37481 | 1.10923 | 1.53876 | 0.47904
0.4217 | 0.11253 | 2.75486 | 1.26005 | 1.7526 | 0.51338
0.31623 | 0.12822 | 3.19629 | 1.43816 | 2.00512 | 0.55218
0.23714 | 0.14616 | 3.70525 | 1.65037 | 2.3043 | 0.59601
0.17783 | 0.16671 | 4.28566 | 1.90474 | 2.65985 | 0.64725
0.13335 | 0.18967 | 4.93486 | 2.21092 | 3.07859 | 0.70644
0.1 | 0.21568 | 5.6475 | 2.57888 | 3.57084 | 0.77472

## Fig. 6
Dried |  |  | Immersed |  |  | Re-dried
Breakdown / kV | Thickness / mm | Breakdown / kV/mm | Breakdown / kV | Thickness / mm | Breakdown / kV/mm | Breakdown / kV | Thickness / mm | Breakdown / kV/mm
19.1 | 0.11 | 173.63636 | 11.3 | 0.08 | 141.25 | 11.6 | 0.07 | 165.71429
17.9 | 0.11 | 162.72727 | 12.2 | 0.085 | 143.52941 | 11.2 | 0.07 | 160
17.6 | 0.11 | 160 | 11.3 | 0.08 | 141.25 | 11.6 | 0.07 | 165.71429
19.3 | 0.11 | 175.45455 | 8.8 | 0.08 | 110 | 11.1 | 0.07 | 158.57143
16.8 | 0.11 | 152.72727 | 11 | 0.08 | 137.5 | 12.3 | 0.07 | 175.71429
15 | 0.105 | 142.85714 | 10.9 | 0.08 | 136.25 | 13 | 0.07 | 185.71429
17.3 | 0.105 | 164.7619 | 12 | 0.08 | 150 | 12 | 0.07 | 171.42857
19.1 | 0.105 | 181.90476 | 11.7 | 0.08 | 146.25 | 12.9 | 0.07 | 184.28571
18.9 | 0.1 | 189 | 11.4 | 0.085 | 134.11765 | 11.7 | 0.07 | 167.14286
16.6 | 0.1 | 166 | 12.8 | 0.09 | 142.22222 | 12 | 0.07 | 171.42857
17.8 | 0.1 | 178 | 10.8 | 0.08 | 135 | 8.6 | 0.065 | 132.30769
15.6 | 0.1 | 156 | 11.3 | 0.085 | 132.94118 | 11.6 | 0.065 | 178.46154
14 | 0.09 | 155.55556 | 12.2 | 0.08 | 152.5 | 11.3 | 0.07 | 161.42857
16.6 | 0.095 | 174.73684 | 11.2 | 0.08 | 140 | 9.7 | 0.07 | 138.57143
17.9 | 0.095 | 188.42105 | 11.5 | 0.08 | 143.75 | 11.6 | 0.07 | 165.71429
17.2 | 0.095 | 181.05263 | 10.7 | 0.075 | 142.66667 | 10.9 | 0.07 | 155.71429
15.9 | 0.09 | 176.66667 | 11.8 | 0.08 | 147.5 | 10.7 | 0.07 | 152.85714
14.7 | 0.09 | 163.33333 | 11.9 | 0.08 | 148.75 | 11 | 0.07 | 157.14286
16.4 | 0.09 | 182.22222 | 11.3 | 0.08 | 141.25 | 12.7 | 0.07 | 181.42857
15.9 | 0.09 | 176.66667 | 10.8 | 0.08 | 135 | 12.7 | 0.07 | 181.42857