## Pdzeolite
[8 empty] | Bin start | Count
|  | Area | Mean | Min | Mx | Angle | Length | 0 | 0
Image 3.1 | 1 | 4.307 | 33.617 | 0 | 118 | 84.56 | 16.416 | 0.5 | 0
| 2 | 4.239 | 33.148 | 7.146 | 91.484 | -60.945 | 16.024 | 1 | 3
| 3 | 6.46 | 58.138 | 34.366 | 102 | 24.146 | 24.732 | 1.5 | 1
| 4 | 6.258 | 68.855 | 4.978 | 139.394 | -103.134 | 23.973 | 2 | 26
| 5 | 2.826 | 17.271 | 0 | 40.5 | -107.103 | 10.585 | 2.5 | 17
| 6 | 4.172 | 39.646 | 14.971 | 70.146 | -32.905 | 15.757 | 3 | 9
| 7 | 3.768 | 33.222 | 0 | 84.347 | -67.62 | 14.307 | 3.5 | 7
| 8 | 4.778 | 52.744 | 15.429 | 92.776 | 9.866 | 18.167 | 4 | 6
| 9 | 6.729 | 46.612 | 3.394 | 116.879 | -88.264 | 25.693 | 4.5 | 1
| 10 | 5.114 | 51.246 | 22.56 | 125 | -92.291 | 19.471 | 5 | 1
| 11 | 4.374 | 44.334 | 23.121 | 65.33 | -27.759 | 16.709 | 5.5 | 3
| 12 | 7.402 | 29.325 | 0 | 66.705 | 65.556 | 28.209 | 6 | 2
| 13 | 3.095 | 19.183 | 0 | 92 | 86.186 | 11.699 | 6.5 | 0
| 14 | 2.692 | 40.472 | 16.053 | 71.834 | 67.38 | 10.117 | 7 | 0
| 15 | 2.49 | 62.541 | 12.667 | 102.667 | -80.538 | 9.467 | 7.5 | 2
| 16 | 1.615 | 39.931 | 21.257 | 74.108 | 66.801 | 5.927 | 8 | 0
| 17 | 1.884 | 47.25 | 24 | 63 | 0 | 7.004 | 8.5 | 0
Image 4 | 18 | 0.206 | 31.693 | 10.333 | 73.667 | 99.462 | 1.901 | 9 | 1
| 19 | 0.25 | 30.934 | 0 | 139 | -123.69 | 2.253 | 9.5 | 2
| 20 | 0.174 | 54.212 | 33.4 | 82 | -101.31 | 1.593 | 10 | 0
| 21 | 0.239 | 57.136 | 30 | 79 | 90 | 2.188 | 10.5 | 1
| 22 | 0.174 | 70.427 | 45.64 | 97.84 | 126.87 | 1.562 | 11 | 2
| 23 | 0.109 | 67.3 | 27 | 153 | 108.435 | 0.988 | 11.5 | 1
| 24 | 0.315 | 15.998 | 0 | 43.755 | 122.005 | 2.948 | 12 | 2
| 25 | 0.575 | 17.735 | 0 | 42 | 144.462 | 5.376 | 12.5 | 0
| 26 | 0.239 | 22.669 | 0 | 82 | 98.13 | 2.21 | 13 | 0
| 27 | 0.174 | 53.438 | 35 | 73 | 90 | 1.562 | 13.5 | 0
| 28 | 0.109 | 48.733 | 31.333 | 67.333 | 18.435 | 0.988 | 14 | 0
| 29 | 0.217 | 31.122 | 0.454 | 70 | 71.565 | 1.976 | 14.5 | 1
| 30 | 0.206 | 28.158 | 7.167 | 52 | 80.538 | 1.901 | 15 | 0
| 31 | 0.228 | 23.198 | 0 | 90 | 116.565 | 2.096 | 15.5 | 0
| 32 | 0.141 | 104.596 | 75.5 | 133.5 | 104.036 | 1.288 | 16 | 1
| 33 | 0.174 | 70.442 | 19 | 106 | 53.13 | 1.562 | 16.5 | 2
| 34 | 0.239 | 23 | 0 | 68 | 90 | 2.188 | 17 | 1
| 35 | 0.293 | 23.111 | 0 | 125 | 110.556 | 2.67 | 17.5 | 0
| 36 | 0.25 | 29.497 | 1.137e-12 | 75.727 | 123.69 | 2.253 | 18 | 0
| 37 | 0.336 | 38.494 | 3.5 | 141 | 66.038 | 3.078 | 18.5 | 1
| 38 | 0.25 | 20.429 | 0 | 58.868 | 74.055 | 2.275 | 19 | 0
| 39 | 0.304 | 89.393 | 44 | 121 | 90 | 2.812 | 19.5 | 1
| 40 | 0.206 | 87.561 | 47 | 129 | 80.538 | 1.901 | 20 | 0
| 41 | 0.282 | 25.121 | 0 | 81.104 | 104.036 | 2.577 | 20.5 | 0
| 42 | 0.336 | 32.484 | 0 | 93 | 90 | 3.125 | 21 | 0
| 43 | 0.217 | 27.569 | 9 | 60.224 | 128.66 | 2.001 | 21.5 | 0
| 44 | 0.174 | 70.562 | 42 | 90 | 90 | 1.562 | 22 | 0
| 45 | 0.26 | 104.053 | 73.354 | 140.983 | 113.199 | 2.38 | 22.5 | 0
| 46 | 0.109 | 90.4 | 58 | 128 | 90 | 0.938 | 23 | 1
| 47 | 0.195 | 85.96 | 72.017 | 111 | 45 | 1.768 | 23.5 | 0
| 48 | 0.206 | 65.211 | 29 | 96 | 90 | 1.875 | 24 | 1
Image 6 | 49 | 1.185 | 13.088 | 0 | 62.986 | 25.463 | 9.015 | 24.5 | 0
| 50 | 1.419 | 9.07 | 0 | 69.066 | 21.038 | 10.797 | 25 | 1
| 51 | 0.718 | 34.963 | 7.286 | 62.571 | 30.256 | 5.385 | 25.5 | 0
| 52 | 2.955 | 3.673 | 0 | 55 | 16.887 | 22.684 | 26 | 1
| 53 | 1.536 | 13.657 | 0 | 63 | -72.759 | 11.769 | 26.5 | 0
| 54 | 0.234 | 14.836 | 0 | 43 | -153.435 | 1.733 | 27 | 0
| 55 | 0.434 | 26.967 | 10.08 | 63 | 75.964 | 3.196 | 27.5 | 0
| 56 | 0.367 | 12.312 | 0 | 35.571 | -8.13 | 2.741 | 28 | 1
| 57 | 0.618 | 0.586 | 0 | 4.5 | 94.764 | 4.667 | 28.5 | 1
| 58 | 0.267 | 36.125 | 21 | 71 | 0 | 1.938 | 29 | 0
| 59 | 0.334 | 7.462 | 0 | 69 | 38.66 | 2.482 | 29.5 | 0
| 60 | 0.367 | 66.864 | 40 | 140 | 90 | 2.713 | 30 | 0
| 61 | 0.234 | 66.574 | 51.888 | 101 | 116.565 | 1.733 | 30.5 | 0
| 62 | 0.267 | 56.98 | 43.24 | 65.2 | 36.87 | 1.938 | 31 | 0
| 63 | 0.484 | 56.563 | 21.946 | 139 | 40.601 | 3.573 | 31.5 | 0
| 64 | 0.267 | 80.162 | 63 | 107 | 11.31 | 1.976 | 32 | 0
| 65 | 0.267 | 51.455 | 16.96 | 118 | 36.87 | 1.938 | 32.5 | 0
| 66 | 0.217 | 12.538 | 0 | 22 | 0 | 1.55 | 33 | 0
| 67 | 0.417 | 6.312 | 0 | 74 | 60.255 | 3.125 | 33.5 | 0
| 68 | 0.267 | 2.662 | 0 | 33 | 101.31 | 1.976 | 34 | 0
| 69 | 0.484 | 11.032 | 0 | 58 | 57.995 | 3.657 | 34.5 | 0
| 70 | 0.234 | 17.908 | 2.059 | 48 | 116.565 | 1.733 | 35 | 0
| 71 | 0.267 | 40.33 | 32 | 58 | 36.87 | 1.938 | 35.5 | 0
| 72 | 0.334 | 30.53 | 8.701 | 46.269 | -18.435 | 2.451 | 36 | 0
| 73 | 0.367 | 56.636 | 21 | 97 | 0 | 2.713 | 36.5 | 0
| 74 | 0.434 | 39.296 | 4.595 | 92 | 75.964 | 3.196 | 37 | 0
| 75 | 0.351 | 45.98 | 5.45 | 104 | 26.565 | 2.6 | 37.5 | 0
| 76 | 0.217 | 61.462 | 46 | 97 | 0 | 1.55 | 38 | 0
| 77 | 0.234 | 43.635 | 24.769 | 65 | 63.435 | 1.733 | 38.5 | 0
| 78 | 0.267 | 34.562 | 16 | 86 | 90 | 1.938 | 39 | 0
| 79 | 0.267 | 56.438 | 45 | 72 | 90 | 1.938 | 39.5 | 0
| 80 | 0.3 | 8.813 | 0 | 22 | 149.036 | 2.26 | 40 | 0
| 81 | 0.434 | 46.371 | 24.987 | 78.958 | 135 | 3.289 | 40.5 | 0
| 82 | 0.551 | 12.55 | 0 | 62 | 131.186 | 4.12 | 41 | 0
| 83 | 0.467 | 29.243 | 9 | 52 | 116.565 | 3.467 | 41.5 | 0
| 84 | 0.267 | 35 | 25 | 53 | 90 | 1.938 | 42 | 0
| 85 | 0.517 | 18.654 | 0.2 | 54.24 | 143.13 | 3.876 | 42.5 | 0
| 86 | 0.367 | 70.201 | 49.286 | 102 | 98.13 | 2.741 | 43 | 0
| 87 | 0.718 | 35.909 | 0 | 65 | 85.914 | 5.44 | 43.5 | 0
| 88 | 0.517 | 14.581 | 0 | 29 | 90 | 3.876 | 44 | 0
| 89 | 0.3 | 54.321 | 32.581 | 104 | 120.964 | 2.26 | 44.5 | 0
| 90 | 0.317 | 15.632 | 4 | 30 | 90 | 2.326 | 45 | 0
| 91 | 0.467 | 42.163 | 13.667 | 103 | 96.34 | 3.51 | 45.5 | 0
| 92 | 0.3 | 77.789 | 38.782 | 144 | 135 | 2.193 | 46 | 0
| 93 | 0.517 | 19.548 | 0 | 158 | 90 | 3.876 | 46.5 | 0
Image 8 | 94 | 3.857 | 19.299 | 0 | 55 | -111.801 | 11.046 | 47 | 0
| 95 | 2.571 | 38.552 | 0 | 236 | 81.87 | 7.252 | 47.5 | 0
| 96 | 0.818 | 9 | 0 | 42 | 0 | 2.051 | 48 | 0
| 97 | 0.818 | 164.286 | 74 | 237 | -90 | 2.051 | 48.5 | 0
| 98 | 9.701 | 8.862 | 0 | 66 | 81.573 | 27.994 | 49 | 0
| 99 | 1.987 | 1.389 | 0 | 10.594 | 111.801 | 5.523 | 49.5 | 0
| 100 | 3.156 | 5.98 | 0 | 48 | 69.444 | 8.763
5.7228

## PdAl2O3
| Area | Mean | Min | Mx | Angle | Length | Bin start | Count
1 | 0.995 | 55.381 | 1.601 | 158.977 | 101.31 | 5.396 | 0 | 0
2 | 0.684 | 66.045 | 17 | 100 | 90 | 3.704 | 0.5 | 0
3 | 0.622 | 5.307 | 0 | 25 | 18.435 | 3.346 | 1 | 0
4 | 0.373 | 116.633 | 106.289 | 125.008 | 123.69 | 1.908 | 1.5 | 1
5 | 0.28 | 65.007 | 42.375 | 110 | 135 | 1.497 | 2 | 1
6 | 0.498 | 34.42 | 2 | 71 | 53.13 | 2.645 | 2.5 | 8
7 | 1.244 | 41.575 | 7 | 64 | 180 | 6.878 | 3 | 12
8 | 0.622 | 55.251 | 29.704 | 69.629 | 108.435 | 3.346 | 3.5 | 18
9 | 0.498 | 11.25 | 0 | 43 | 90 | 2.645 | 4 | 13
10 | 0.715 | 43.31 | 6 | 70.264 | 123.69 | 3.815 | 4.5 | 16
11 | 0.404 | 45.692 | 23 | 71 | 90 | 2.116 | 5 | 9
12 | 0.747 | 63.444 | 17.953 | 104.045 | 113.199 | 4.029 | 5.5 | 12
13 | 0.591 | 50.421 | 6 | 191 | 90 | 3.175 | 6 | 2
14 | 0.435 | 3.655 | 0 | 34 | 116.565 | 2.366 | 6.5 | 2
15 | 0.653 | 37.763 | 24.585 | 60 | 116.565 | 3.549 | 7 | 2
16 | 0.715 | 88.516 | 44.95 | 166.496 | 123.69 | 3.815 | 7.5 | 0
17 | 2.551 | 56.864 | 2.535 | 135.265 | 121.329 | 14.246 | 8 | 1
18 | 1.431 | 34.783 | 0 | 131 | 90 | 7.936 | 8.5 | 2
19 | 0.591 | 26.825 | 0 | 116.833 | 99.462 | 3.218 | 9 | 0
20 | 0.435 | 13.937 | 0 | 89 | 63.435 | 2.366 | 9.5 | 0
21 | 0.747 | 14.471 | 0 | 87 | 113.199 | 4.029 | 10 | 0
22 | 0.622 | 47.242 | 0 | 153 | 51.34 | 3.388 | 10.5 | 0
23 | 0.747 | 37.455 | 0 | 66.728 | 156.801 | 4.029 | 11 | 0
24 | 0.715 | 58.989 | 2.397 | 123 | 123.69 | 3.815 | 11.5 | 0
25 | 0.715 | 58.989 | 2.397 | 123 | 123.69 | 3.815 | 12 | 0
26 | 0.778 | 29.395 | 0 | 70 | 82.875 | 4.266 | 12.5 | 0
27 | 0.684 | 17.052 | 0 | 50 | 98.13 | 3.741 | 13 | 0
28 | 1.058 | 46.647 | 18 | 112 | 90 | 5.82 | 13.5 | 0
29 | 0.995 | 35.311 | 0 | 72 | 101.31 | 5.396 | 14 | 0
30 | 0.529 | 41.301 | 0 | 135 | 68.199 | 2.849 | 14.5 | 1
31 | 0.995 | 20.31 | 0 | 73.193 | 60.945 | 5.447 | 15 | 0
32 | 0.622 | 73.442 | 5.227 | 114.823 | 38.66 | 3.388 | 15.5 | 0
33 | 0.56 | 30.165 | 7.588 | 50.837 | 120.964 | 3.085 | 16 | 0
34 | 1.244 | 39.7 | 7 | 83 | 90 | 6.878 | 16.5 | 0
35 | 0.84 | 59.898 | 30.012 | 89 | 125.538 | 4.551 | 17 | 0
36 | 0.747 | 35.021 | 6.945 | 69.28 | 113.199 | 4.029 | 17.5 | 0
37 | 0.964 | 80.535 | 0 | 147 | 53.13 | 5.291 | 18 | 0
38 | 0.747 | 50.354 | 11.059 | 142.083 | 129.806 | 4.132 | 18.5 | 0
39 | 0.715 | 64.165 | 19.818 | 111 | 123.69 | 3.815 | 19 | 0
40 | 0.591 | 67.018 | 35.667 | 108 | 80.538 | 3.218 | 19.5 | 0
41 | 0.925 | 22.129 | 0 | 125 | 90 | 5.181 | 20 | 0
42 | 0.686 | 41.553 | 0 | 166 | 105.945 | 3.772 | 20.5 | 0
43 | 0.805 | 69.679 | 0.325 | 140.519 | 144.462 | 4.457 | 21 | 0
44 | 0.835 | 61.988 | 2.333 | 195 | 83.66 | 4.692 | 21.5 | 0
45 | 0.746 | 39.43 | 11.25 | 82.25 | 97.125 | 4.177 | 22 | 0
46 | 0.835 | 16.887 | 0 | 56.296 | 116.565 | 4.634 | 22.5 | 0
47 | 0.925 | 14.935 | 0 | 74 | 90 | 5.181 | 23 | 0
48 | 0.567 | 49.175 | 5.116e-13 | 163 | 99.462 | 3.152 | 23.5 | 0
49 | 0.865 | 53.839 | 0 | 88.286 | 130.601 | 4.777 | 24 | 0
50 | 0.597 | 68.208 | 33 | 132 | 38.66 | 3.318 | 24.5 | 0
51 | 0.835 | 81.143 | 14 | 226 | 90 | 4.663 | 25 | 0
52 | 0.955 | 26.301 | 0 | 62.343 | 106.699 | 5.409 | 25.5 | 0
53 | 0.656 | 44.545 | 15 | 77 | 90 | 3.627 | 26 | 0
54 | 0.388 | 29.538 | 0 | 75 | 180 | 2.073 | 26.5 | 0
55 | 0.567 | 89.737 | 32 | 164 | 90 | 3.109 | 27 | 0
56 | 0.776 | 21.231 | 0 | 52 | 14.036 | 4.273 | 27.5 | 0
57 | 0.507 | 33.468 | 0 | 115 | 111.801 | 2.79 | 28 | 0
58 | 0.805 | 65.343 | 16.426 | 128.923 | 125.538 | 4.457 | 28.5 | 0
59 | 0.567 | 4.132 | 0 | 34 | 170.538 | 3.152 | 29 | 0
60 | 0.955 | 51.82 | 13.052 | 86.051 | 168.69 | 5.284 | 29.5 | 0
61 | 0.597 | 69.592 | 11.066 | 215 | 71.565 | 3.277 | 30 | 0
62 | 0.686 | 1.342 | 0 | 15 | 56.31 | 3.736 | 30.5 | 0
63 | 0.716 | 28.485 | 2.703 | 62.998 | 66.801 | 3.946 | 31 | 0
64 | 0.746 | 10.137 | 0 | 99 | 150.255 | 4.177 | 31.5 | 0
65 | 0.955 | 29.12 | 0 | 141 | 101.31 | 5.284 | 32 | 0
66 | 0.388 | 86.846 | 36 | 147 | 90 | 2.073 | 32.5 | 0
67 | 0.418 | 53.701 | 32.207 | 65.035 | 116.565 | 2.317 | 33 | 0
68 | 0.477 | 76.05 | 46.64 | 107 | 143.13 | 2.591 | 33.5 | 0
69 | 0.626 | 64.475 | 35.44 | 111.22 | 116.565 | 3.476 | 34 | 0
70 | 0.567 | 66.509 | 27.167 | 107 | 80.538 | 3.152 | 34.5 | 0
71 | 0.477 | 100.712 | 19 | 207 | 101.31 | 2.642 | 35 | 0
72 | 0.597 | 63.586 | 41.626 | 96.465 | 51.34 | 3.318 | 35.5 | 0
73 | 0.805 | 64.422 | 28.608 | 108.263 | 54.462 | 4.457 | 36 | 0
74 | 0.716 | 119.554 | 45.571 | 232.478 | 129.806 | 4.047 | 36.5 | 0
75 | 0.925 | 47.423 | 2.7 | 94.8 | 174.289 | 5.207 | 37 | 0
76 | 0.537 | 119.724 | 52 | 187.737 | 59.036 | 3.021 | 37.5 | 0
77 | 0.507 | 52.282 | 21 | 111.375 | 68.199 | 2.79 | 38 | 0
78 | 0.477 | 62.65 | 40.4 | 83 | 101.31 | 2.642 | 38.5 | 0
79 | 0.835 | 66.063 | 17.309 | 114 | 116.565 | 4.634 | 39 | 0
80 | 0.716 | 47.476 | 19.104 | 92 | 50.194 | 4.047 | 39.5 | 0
81 | 0.874 | 68.585 | 43.75 | 127 | 122.005 | 4.914 | 40 | 0
82 | 0.512 | 142.797 | 92.5 | 202 | 111.801 | 2.805 | 40.5 | 0
83 | 0.482 | 57.42 | 44 | 69 | 36.87 | 2.604 | 41 | 0
84 | 0.482 | 76.763 | 41.4 | 127.8 | 11.31 | 2.656 | 41.5 | 0
85 | 0.603 | 59.808 | 20.551 | 105.136 | 71.565 | 3.294 | 42 | 0
86 | 0.934 | 50.265 | 7.9 | 142 | 95.711 | 5.234 | 42.5 | 0
87 | 0.874 | 19.331 | 0 | 189 | 49.399 | 4.802 | 43 | 0
88 | 1.025 | 15.765 | 0 | 49 | 90 | 5.729 | 43.5 | 0
89 | 0.663 | 28.206 | 0 | 69 | 45 | 3.683 | 44 | 0
90 | 1.115 | 68.662 | 29 | 119 | 94.764 | 6.272 | 44.5 | 0
91 | 0.754 | 10.895 | 0 | 54 | 82.875 | 4.199 | 45 | 0
92 | 0.874 | 32.123 | 0.551 | 79 | 57.995 | 4.914 | 45.5 | 0
93 | 1.507 | 69.947 | 0 | 178.499 | 100.62 | 8.479 | 46 | 0
94 | 0.814 | 75.322 | 35.03 | 125 | 54.462 | 4.48 | 46.5 | 0
95 | 1.447 | 55.632 | 0 | 102 | 104.931 | 8.086 | 47 | 0
96 | 0.965 | 58.538 | 0 | 105.037 | 78.69 | 5.311 | 47.5 | 0
97 | 0.512 | 69.123 | 26.5 | 154 | 158.199 | 2.805 | 48 | 0
98 | 1.085 | 93.349 | 46.642 | 156.5 | 160.017 | 6.096 | 48.5 | 0
99 | 0.422 | 145.074 | 91 | 184.101 | 116.565 | 2.329 | 49 | 0
100 | 0.392 | 74.5 | 50.75 | 118 | 104.036 | 2.147 | 49.5 | 0
4.10829