## norm(E)
Energy | PdAl2O3 100C He | ED001 100 He | Pd foil
24097.01 | 0.017500533 | 0.024535317 | 0.010567166
24098.086 | 0.017167168 | 0.023755765 | 0.010442473
24099.162 | 0.016915842 | 0.023503314 | 0.01031778
24100.239 | 0.016518157 | 0.023412256 | 0.010194168
24101.315 | 0.016412953 | 0.023325216 | 0.010094517
24102.391 | 0.016070517 | 0.02310946 | 0.0099752169
24103.467 | 0.015981764 | 0.022853224 | 0.0099135987
24104.543 | 0.015848079 | 0.022621184 | 0.0097770448
24105.619 | 0.015672434 | 0.022549438 | 0.0096884845
24106.696 | 0.015470299 | 0.022417782 | 0.0095942976
24107.772 | 0.015163446 | 0.022474868 | 0.0095017969
24108.848 | 0.015244629 | 0.022078129 | 0.0094048164
24109.924 | 0.015265754 | 0.021632758 | 0.0092983387
24111 | 0.014768857 | 0.021268072 | 0.0092102253
24112.076 | 0.014241627 | 0.020293044 | 0.0090951053
24113.152 | 0.014591765 | 0.020398023 | 0.0090066502
24114.229 | 0.014378297 | 0.020817901 | 0.0089012695
24115.305 | 0.014021751 | 0.020733683 | 0.0088147884
24116.381 | 0.014129453 | 0.020581605 | 0.0087035042
24117.457 | 0.013614268 | 0.020121466 | 0.0086591564
24118.533 | 0.01369655 | 0.019646287 | 0.0085894199
24119.609 | 0.013503983 | 0.019668585 | 0.0084038107
24120.686 | 0.013298646 | 0.020165193 | 0.0082900898
24121.762 | 0.012902847 | 0.019732836 | 0.0082227112
24122.838 | 0.012642054 | 0.018612265 | 0.0081323088
24123.914 | 0.012652884 | 0.01815442 | 0.0080154857
24124.99 | 0.012677618 | 0.01781994 | 0.0079510581
24126.066 | 0.012202886 | 0.0173015 | 0.0078134255
24127.143 | 0.012025498 | 0.017272071 | 0.007706946
24128.219 | 0.011988827 | 0.017050709 | 0.0076378521
24129.295 | 0.011849302 | 0.015960709 | 0.0075384749
24130.371 | 0.011843874 | 0.016160203 | 0.0074382407
24131.447 | 0.011352463 | 0.01676072 | 0.007322009
24132.523 | 0.011547176 | 0.016351878 | 0.0072490915
24133.6 | 0.011492216 | 0.015597998 | 0.0071594621
24134.676 | 0.011079081 | 0.015769964 | 0.0070316049
24135.752 | 0.010924216 | 0.016193406 | 0.0069500235
24136.828 | 0.010774066 | 0.01607482 | 0.0068309484
24137.904 | 0.010525494 | 0.016284354 | 0.0067957388
24138.98 | 0.010396312 | 0.016196363 | 0.0066814348
24140.056 | 0.010432766 | 0.015764477 | 0.0066786374
24141.133 | 0.011084584 | 0.01616852 | 0.0066615895
24142.209 | 0.011516101 | 0.017051666 | 0.0066474364
24143.285 | 0.011337121 | 0.017831719 | 0.0065733486
24144.361 | 0.011352818 | 0.017921831 | 0.0064502569
24145.437 | 0.011297192 | 0.017761291 | 0.0062950397
24146.513 | 0.011973851 | 0.018136317 | 0.0061535003
24147.59 | 0.013274509 | 0.018526913 | 0.0059669492
24148.666 | 0.013458852 | 0.018379436 | 0.0057323896
24149.742 | 0.012089796 | 0.015646393 | 0.0055734989
24150.818 | 0.010241769 | 0.012786692 | 0.0055231175
24151.894 | 0.0095014973 | 0.011672816 | 0.0055905415
24152.97 | 0.0096040898 | 0.011154248 | 0.0055643387
24154.047 | 0.0087273764 | 0.010827877 | 0.0054401818
24155.123 | 0.0089366228 | 0.011308886 | 0.0053849398
24156.199 | 0.0098095524 | 0.012678556 | 0.0053373418
24157.275 | 0.0097636792 | 0.012937901 | 0.005188728
24158.351 | 0.010055713 | 0.013325053 | 0.0050384843
24159.427 | 0.010432188 | 0.014078618 | 0.004956044
24160.503 | 0.01135003 | 0.014741568 | 0.0049183553
24161.58 | 0.011745476 | 0.014746215 | 0.0048600642
24162.656 | 0.012127317 | 0.014670608 | 0.0047470705
24163.732 | 0.012052318 | 0.014533398 | 0.0045890907
24164.808 | 0.011652899 | 0.014511526 | 0.0045357932
24165.884 | 0.010544509 | 0.013044324 | 0.0044305604
24166.96 | 0.0093373379 | 0.011017537 | 0.0042679995
24168.037 | 0.0082453945 | 0.0094413254 | 0.0041427131
24169.113 | 0.007047858 | 0.007358758 | 0.0040684817
24170.189 | 0.0061182566 | 0.0054133406 | 0.0039738474
24171.265 | 0.0050278321 | 0.0040000563 | 0.0039033593
24172.341 | 0.0041708098 | 0.0026318939 | 0.0038337554
24173.417 | 0.0036799625 | 0.0022214346 | 0.0038044242
24174.494 | 0.0033764423 | 0.0021028631 | 0.0037484477
24175.57 | 0.0029564373 | 0.0021898632 | 0.0036655786
24176.646 | 0.0024109789 | 0.0014582408 | 0.0036216675
24177.722 | 0.0021387077 | 0.00070164274 | 0.0035742461
24178.798 | 0.0020378541 | 0.00067964486 | 0.0034812488
24179.874 | 0.0019655429 | 0.0012330223 | 0.0033866183
24180.95 | 0.002103511 | 0.0016944954 | 0.0033149126
24182.027 | 0.0020493855 | 0.0017103439 | 0.003232304
24183.103 | 0.0020058988 | 0.0011682425 | 0.0031673585
24184.179 | 0.0019197991 | 0.00042476957 | 0.003072308
24185.255 | 0.0010666474 | -0.00011540475 | 0.0029718714
24186.331 | 0.0014206977 | -0.00072829191 | 0.0028397113
24187.407 | 0.0007531144 | -0.0013212775 | 0.0028523071
24188.484 | 0.00032739624 | -0.001909549 | 0.002756813
24189.56 | 0.00013835211 | -0.0019518508 | 0.0026412354
24190.636 | 0.00056828172 | -0.0016580053 | 0.0025392644
24191.712 | 0.0013000009 | -0.0004279699 | 0.0024128765
24192.788 | 0.0020228547 | 0.00069261208 | 0.002303507
24193.864 | 0.002167612 | 0.0011813318 | 0.0022375146
24194.941 | 0.0025393017 | 0.0024065173 | 0.0021040272
24196.017 | 0.0026965131 | 0.0028916152 | 0.0019668642
24197.093 | 0.0027358178 | 0.0020346957 | 0.0018430772
24198.169 | 0.0025624868 | 0.0024906587 | 0.0017525191
24199.245 | 0.0017764209 | 0.0023103064 | 0.0016676864
24200.321 | 0.0011937047 | 0.0012219226 | 0.0016019959
24201.397 | 0.0010973375 | 0.00055258021 | 0.0016029267
24202.474 | 0.00090757725 | -0.00014809046 | 0.0015918633
24203.55 | 0.00045644582 | -0.00021668187 | 0.0015306559
24204.626 | 0.00064472012 | -0.00072665629 | 0.0015158141
24205.702 | 0.00050051251 | -0.0011254662 | 0.0013939435
24206.778 | 0.00041153082 | -0.0013416289 | 0.0013416628
24207.854 | 0.00067874291 | -0.0010055349 | 0.0012431053
24208.931 | 0.001109387 | -0.00026139421 | 0.0011834192
24210.007 | 0.0011654263 | 0.00026899237 | 0.0010596532
24211.083 | 0.0014656621 | 0.00031000793 | 0.0010717259
24212.159 | 0.0015611488 | 0.00037234957 | 0.00088537864
24213.235 | 0.0013902221 | 0.00020125044 | 0.00091344707
24214.311 | 0.0012694254 | 4.5752002e-05 | 0.00078546427
24215.388 | 0.0011267212 | 1.630106e-05 | 0.00074357067
24216.464 | 0.001226215 | -1.5978757e-05 | 0.00070231591
24217.54 | 0.00089749648 | -8.7494384e-05 | 0.0006092129
24218.616 | 0.00054364644 | 0.00023935948 | 0.0005056277
24219.692 | 0.00038133901 | 0.00049840849 | 0.00046707669
24220.768 | -9.5647369e-05 | 0.00066918791 | 0.0004587105
24221.844 | -0.00019446088 | 0.00069569754 | 0.0004577247
24222.921 | 5.3095247e-05 | 0.0011532332 | 0.00035957154
24223.997 | 0.00023472933 | 0.0011154139 | 0.00024635954
24225.073 | 0.00033955276 | -0.00016025308 | 0.00020677122
24226.149 | 0.00028699327 | -0.0010346762 | 0.00016399396
24227.225 | 0.00029751139 | -0.00015029566 | 7.7643477e-05
24228.301 | -0.000387776 | 0.00027141285 | 3.9630019e-05
24229.378 | -0.00035130165 | 0.00018978254 | 3.2277196e-05
24230.454 | -0.00018243399 | -0.00028050853 | -6.3257749e-06
24231.53 | -5.8589755e-05 | 0.00071729501 | -6.5941487e-05
24232.606 | -7.1967655e-05 | 0.00047882203 | -0.00014030185
24233.682 | -0.00013126366 | -0.00028016392 | -0.00015155492
24234.758 | -0.00014098507 | -0.00042414937 | -0.0001252543
24235.835 | -0.00054030403 | 2.5808126e-05 | -0.00022020123
24236.911 | -0.00011044923 | 0.0003790853 | -0.00025661813
24237.987 | -0.00036354839 | 0.00026579755 | -0.00032380365
24239.063 | -0.00033027607 | -0.00043622613 | -0.00030403478
24240.139 | -0.00018982358 | -0.00034662501 | -0.00042991309
24241.215 | -0.00035594436 | -0.00039725765 | -0.00049377014
24242.291 | -0.0004664672 | -0.00056688168 | -0.00051506264
24243.368 | -0.00025793708 | -0.00064916898 | -0.00055032375
24244.444 | -0.00053582495 | -0.0014415395 | -0.0006225853
24245.52 | -0.00060269633 | -0.0013788379 | -0.00061759616
24246.596 | -0.00080231656 | -0.0010735912 | -0.00061934909
24247.672 | -0.0010366194 | -0.00063397454 | -0.00062732764
24248.748 | -0.00091947218 | -0.00047107162 | -0.00067439293
24249.825 | -0.00095716009 | -0.0012655529 | -0.00073831517
24250.901 | -0.0012842858 | -0.0014361156 | -0.00072637072
24251.977 | -0.0011549755 | -0.0011769085 | -0.00074906904
24253.053 | -0.00096234005 | -0.00038305549 | -0.00073617564
24254.129 | -0.00083375223 | -0.00078155133 | -0.00079465648
24255.205 | -0.0010156504 | -0.0013934804 | -0.0008342594
24256.282 | -0.0012393732 | -0.0013130457 | -0.00088407371
24257.358 | -0.00065615038 | -0.0013881857 | -0.00087498661
24258.434 | -0.00048534427 | -0.00066850029 | -0.00087001101
24259.51 | -0.00071348304 | -0.00012398765 | -0.00087037478
24260.586 | -0.00069369412 | -0.00062683495 | -0.0008903369
24261.662 | -0.00092140833 | -0.00055454201 | -0.00081447656
24262.738 | -0.00068282 | -0.00097185408 | -0.00086996688
24263.815 | -0.0012003729 | -0.00096957274 | -0.00085723208
24264.891 | -0.0012564956 | 0.00030055981 | -0.00085470945
24265.967 | -0.0010943973 | 0.00055794214 | -0.00085930745
24267.043 | -0.00085217641 | -0.00071890226 | -0.00078356794
24268.119 | -0.00042354204 | -0.001638215 | -0.00078373575
24269.195 | -0.00059704871 | -0.0016012839 | -0.00072895772
24270.272 | -0.0006708814 | -0.0011557401 | -0.00071160109
24271.348 | -0.00071401299 | -0.0011471575 | -0.00059164744
24272.424 | -0.00074838959 | -0.001545683 | -0.00063042626
24273.5 | -0.00090156852 | -0.0012231329 | -0.00062540007
24274.576 | -0.00089056424 | -0.00071489467 | -0.00050346109
24275.652 | -0.00046595428 | -0.00067229162 | -0.00046603705
24276.729 | -0.00034690252 | -0.0011373346 | -0.00045880413
24277.805 | -0.00037676167 | -0.001416248 | -0.00037688011
24278.881 | -0.0003991949 | -0.00075385152 | -0.00032835629
24279.957 | -0.00014089316 | 0.00040479356 | -0.00025459405
24281.033 | 0.00017036488 | 0.0001865393 | -0.00014625354
24282.109 | 0.00027124096 | -0.00038562292 | -4.5960855e-05
24283.185 | 0.00022201378 | 0.00026057835 | 1.895078e-05
24284.262 | 0.00052381251 | 0.00065907784 | 0.00014655225
24285.338 | 0.00040477098 | 0.00099400962 | 0.00024663934
24286.414 | 0.0005006306 | 0.0013629214 | 0.00038861831
24287.49 | 0.00076525528 | 0.00098520434 | 0.00050652725
24288.566 | 0.00093415487 | 0.00050344768 | 0.00063974721
24289.642 | 0.00077640884 | 0.001276997 | 0.00076849088
24290.719 | 0.0011640893 | 0.0012888744 | 0.00091341182
24291.795 | 0.0011818362 | 0.0009079227 | 0.0009811607
24292.871 | 0.0017123965 | 0.0015088405 | 0.0013039932
24293.947 | 0.0014523203 | 0.0021130627 | 0.0014560108
24295.023 | 0.0011541108 | 0.0020873657 | 0.0016245063
24296.099 | 0.0017523238 | 0.0022020886 | 0.00187006
24297.176 | 0.0018527095 | 0.002844251 | 0.0020608639
24298.252 | 0.0019399639 | 0.0028493998 | 0.0023560256
24299.328 | 0.0021227219 | 0.0025417185 | 0.002594171
24300.404 | 0.0024143067 | 0.0031384496 | 0.0028773052
24301.48 | 0.0029120576 | 0.0039075569 | 0.0031536621
24302.556 | 0.0033642812 | 0.0041111341 | 0.0034498482
24303.633 | 0.003960018 | 0.0042512766 | 0.0037661219
24304.709 | 0.0044149715 | 0.004820556 | 0.0041256206
24305.785 | 0.0043346264 | 0.005325519 | 0.0044990382
24306.861 | 0.0046480064 | 0.0054973225 | 0.0048728094
24307.937 | 0.0050849742 | 0.0060287312 | 0.0052653755
24309.013 | 0.0059685067 | 0.0068876284 | 0.005740384
24310.089 | 0.0066599756 | 0.0079691856 | 0.0062093683
24311.166 | 0.0067681796 | 0.0094616242 | 0.0066825433
24312.242 | 0.0069946043 | 0.009504287 | 0.007252679
24313.318 | 0.0078648159 | 0.0096192697 | 0.0078833791
24314.394 | 0.0083568222 | 0.0099357136 | 0.0084946952
24315.47 | 0.0088389038 | 0.009936642 | 0.0091328986
24316.546 | 0.0096521026 | 0.011580607 | 0.0098859345
24317.623 | 0.011063854 | 0.013268164 | 0.010710138
24318.699 | 0.011364109 | 0.014323064 | 0.011630767
24319.775 | 0.012423258 | 0.0153507 | 0.01245126
24320.851 | 0.013128821 | 0.015831188 | 0.01341527
24321.927 | 0.014130336 | 0.016252001 | 0.014529752
24323.003 | 0.014813594 | 0.017550417 | 0.015645859
24324.08 | 0.015882659 | 0.0195401 | 0.016947608
24325.156 | 0.017544015 | 0.020704289 | 0.018295351
24326.232 | 0.01841221 | 0.021132749 | 0.019876072
24327.308 | 0.019786051 | 0.02244406 | 0.021585844
24328.384 | 0.021736177 | 0.024599051 | 0.023437583
24329.46 | 0.023828771 | 0.026595675 | 0.025593195
24330.536 | 0.025914459 | 0.028394473 | 0.028076528
24331.613 | 0.028201596 | 0.030777507 | 0.030846914
24332.689 | 0.03077636 | 0.03413387 | 0.033858982
24333.765 | 0.034191501 | 0.038150923 | 0.037419217
24334.841 | 0.038263093 | 0.042335364 | 0.041524837
24335.917 | 0.042810427 | 0.047335608 | 0.046179019
24336.993 | 0.047956164 | 0.053145641 | 0.05163567
24338.07 | 0.054887768 | 0.05946449 | 0.058128332
24339.146 | 0.062446621 | 0.06738022 | 0.066123824
24340.222 | 0.071162403 | 0.077447209 | 0.07596189
24341.298 | 0.082992256 | 0.089426912 | 0.088278095
24342.374 | 0.098370126 | 0.10460285 | 0.10427662
24343.45 | 0.11810985 | 0.12561952 | 0.12533768
24344.527 | 0.14402045 | 0.15285856 | 0.1526799
24345.603 | 0.17660699 | 0.18567451 | 0.18732652
24346.679 | 0.21566635 | 0.22648684 | 0.22923218
24347.755 | 0.25972599 | 0.27257754 | 0.27697182
24348.831 | 0.30670282 | 0.31985759 | 0.32726561
24349.907 | 0.354781 | 0.36771066 | 0.37693864
24350.983 | 0.40204688 | 0.41455198 | 0.42435677
24352.06 | 0.44799709 | 0.45946458 | 0.46900653
24353.136 | 0.49485112 | 0.50393658 | 0.51194177
24354.212 | 0.54228089 | 0.55011068 | 0.55543081
24355.288 | 0.59223855 | 0.59784538 | 0.60146875
24356.364 | 0.64513836 | 0.64884369 | 0.65154241
24357.44 | 0.70108552 | 0.70272014 | 0.70597961
24358.517 | 0.75774035 | 0.75705204 | 0.76249098
24359.593 | 0.81156493 | 0.80908576 | 0.81806998
24360.669 | 0.85983413 | 0.85613791 | 0.8683052
24361.745 | 0.89892266 | 0.89473501 | 0.90847168
24362.821 | 0.92863937 | 0.92249366 | 0.93725752
24363.897 | 0.94889558 | 0.94079141 | 0.95483611
24364.974 | 0.9614278 | 0.95185104 | 0.96389892
24366.05 | 0.96718045 | 0.9567961 | 0.9671675
24367.126 | 0.96794353 | 0.95647469 | 0.9658508
24368.202 | 0.9639393 | 0.95183227 | 0.95982278
24369.278 | 0.95633988 | 0.94281369 | 0.9494095
24370.354 | 0.94601941 | 0.93124546 | 0.93586024
24371.43 | 0.93509712 | 0.92005737 | 0.92156734
24372.507 | 0.92543193 | 0.90950421 | 0.90916786
24373.583 | 0.91843411 | 0.90015021 | 0.90029529
24374.659 | 0.91480274 | 0.89467099 | 0.89515921
24375.735 | 0.91381286 | 0.89404448 | 0.89405914
24376.811 | 0.91649497 | 0.8970465 | 0.89691088
24377.887 | 0.92198924 | 0.90229449 | 0.90347214
24378.964 | 0.93141455 | 0.91135573 | 0.91372651
24380.04 | 0.94432061 | 0.92345094 | 0.9275056
24381.116 | 0.95837696 | 0.93891147 | 0.94454124
24382.192 | 0.9747138 | 0.95729402 | 0.96424611
24383.268 | 0.99285728 | 0.97549363 | 0.98635219
24384.344 | 1.0103212 | 0.99510019 | 1.0092497
24385.421 | 1.0259022 | 1.0147199 | 1.0315069
24386.497 | 1.0402766 | 1.0314757 | 1.0524962
24387.573 | 1.0504374 | 1.0448051 | 1.0700366
24388.649 | 1.0556675 | 1.0545039 | 1.0825609
24389.725 | 1.0558516 | 1.0589848 | 1.0885229
24390.801 | 1.0507402 | 1.0555968 | 1.0863108
24391.877 | 1.0394166 | 1.0454858 | 1.0751592
24392.954 | 1.0240113 | 1.0311312 | 1.0562126
24394.03 | 1.0039823 | 1.0123512 | 1.030691
24395.106 | 0.98292424 | 0.99026251 | 1.0020636
24396.182 | 0.96289615 | 0.96789106 | 0.97356177
24397.258 | 0.94444832 | 0.94745065 | 0.94789914
24398.334 | 0.93043619 | 0.93060204 | 0.92708157
24399.411 | 0.91948466 | 0.91807872 | 0.91192693
24400.487 | 0.91355785 | 0.90958684 | 0.90234207
24401.563 | 0.91035829 | 0.90503501 | 0.89852554
24402.639 | 0.91074444 | 0.90459766 | 0.8992919
24403.715 | 0.91399474 | 0.90670743 | 0.90382469
24404.791 | 0.91906314 | 0.91147496 | 0.910726
24405.868 | 0.92504013 | 0.91802757 | 0.91890674
24406.944 | 0.93147428 | 0.92512243 | 0.92768742
24408.02 | 0.93852164 | 0.93198735 | 0.93623588
24409.096 | 0.94528683 | 0.93797878 | 0.94398345
24410.172 | 0.95142833 | 0.94400082 | 0.9509115
24411.248 | 0.95696486 | 0.94991538 | 0.95651577
24412.324 | 0.96223893 | 0.9548036 | 0.96090065
24413.401 | 0.96697574 | 0.95836207 | 0.9644797
24414.477 | 0.97202744 | 0.96203969 | 0.96732994
24415.553 | 0.97704238 | 0.96627057 | 0.97001146
24416.629 | 0.98162131 | 0.97016498 | 0.97306652
24417.705 | 0.98699966 | 0.97514348 | 0.97721033
24418.781 | 0.99382456 | 0.98098924 | 0.98299026
24419.858 | 1.0000458 | 0.98799165 | 0.99099983
24420.934 | 1.0077744 | 0.99584864 | 1.0010668
24422.01 | 1.0162461 | 1.0040228 | 1.0127741
24423.086 | 1.0242839 | 1.0133947 | 1.0256558
24424.162 | 1.0312159 | 1.0222416 | 1.038532
24425.238 | 1.037556 | 1.0300679 | 1.0505669
24426.315 | 1.0420019 | 1.0357816 | 1.0604739
24427.391 | 1.0443559 | 1.040186 | 1.0673333
24428.467 | 1.0443222 | 1.0422275 | 1.0703528
24429.543 | 1.0423151 | 1.0407014 | 1.0697064
24430.619 | 1.0389217 | 1.0376828 | 1.0655184
24431.695 | 1.0335097 | 1.032566 | 1.058074
24432.771 | 1.026562 | 1.0254034 | 1.0479203
24433.848 | 1.0183008 | 1.0173443 | 1.0359355
24434.924 | 1.011417 | 1.0085108 | 1.0236958
24436 | 1.0032832 | 0.99972806 | 1.011297
24437.076 | 0.99533096 | 0.9918179 | 0.99951528
24438.152 | 0.98952591 | 0.98425242 | 0.98916776
24439.228 | 0.98403691 | 0.9770217 | 0.9799952
24440.305 | 0.97922921 | 0.97145923 | 0.97253808
24441.381 | 0.9747454 | 0.96696231 | 0.96643299
24442.457 | 0.97276424 | 0.96275645 | 0.96200034
24443.533 | 0.97088942 | 0.9597739 | 0.95905127
24444.609 | 0.96941992 | 0.95830345 | 0.95754386
24445.685 | 0.96866192 | 0.95760365 | 0.95691547
24446.762 | 0.96957157 | 0.95748919 | 0.9573671
24447.838 | 0.9711173 | 0.95796548 | 0.95867389
24448.914 | 0.9723112 | 0.95925894 | 0.96068464
24449.99 | 0.97401356 | 0.96133103 | 0.96313772
24451.066 | 0.97610948 | 0.96339008 | 0.96603588
24452.142 | 0.97844529 | 0.96618454 | 0.96917633
24453.218 | 0.98041386 | 0.96881625 | 0.97236113
24454.295 | 0.98284668 | 0.971537 | 0.97566397
24455.371 | 0.98590001 | 0.97460831 | 0.97905177
24456.447 | 0.98825969 | 0.9771043 | 0.98254562
24457.523 | 0.99064506 | 0.97981128 | 0.98609445
24458.599 | 0.99351736 | 0.98236871 | 0.98971459
24459.675 | 0.99539004 | 0.98553638 | 0.99342173
24460.752 | 0.9977679 | 0.98901131 | 0.99710294
24461.828 | 0.99999353 | 0.99141875 | 1.0006291
24462.904 | 1.0022001 | 0.99434059 | 1.0039466
24463.98 | 1.0039535 | 0.99767229 | 1.0072741
24465.056 | 1.0058653 | 1.0004004 | 1.0103717
24466.132 | 1.0084994 | 1.0022354 | 1.0134711
24467.209 | 1.0104803 | 1.0034213 | 1.0166813
24468.285 | 1.0124558 | 1.006229 | 1.0198652
24469.361 | 1.0145371 | 1.008924 | 1.0226402
24470.437 | 1.0162704 | 1.0111831 | 1.0254067
24471.513 | 1.0163146 | 1.0130203 | 1.02775
24472.589 | 1.0172625 | 1.014328 | 1.0294209
24473.666 | 1.017423 | 1.0152345 | 1.0304015
24474.742 | 1.0164701 | 1.014545 | 1.030645
24475.818 | 1.0153821 | 1.0134222 | 1.0302754
24476.894 | 1.0135579 | 1.0122754 | 1.0290441
24477.97 | 1.0126308 | 1.0105485 | 1.0269431
24479.046 | 1.0105284 | 1.0070899 | 1.0239941
24480.122 | 1.0075292 | 1.0047648 | 1.0203835
24481.199 | 1.0046249 | 1.0030561 | 1.0159818
24482.275 | 1.001557 | 0.99967173 | 1.0111904
24483.351 | 0.99874757 | 0.99618299 | 1.0061896
24484.427 | 0.99581907 | 0.99243363 | 1.0010063
24485.503 | 0.99238902 | 0.98836878 | 0.99616801
24486.579 | 0.98871028 | 0.98519741 | 0.99145269
24487.656 | 0.98625446 | 0.98275546 | 0.98684569
24488.732 | 0.98477077 | 0.97968939 | 0.98273056
24489.808 | 0.98282356 | 0.97675085 | 0.97941969
24490.884 | 0.98091736 | 0.97476395 | 0.97692213
24491.96 | 0.97979432 | 0.97310413 | 0.97492958
24493.036 | 0.97942019 | 0.97187742 | 0.97379078
24494.113 | 0.97981071 | 0.97168213 | 0.97317178
24495.189 | 0.98074032 | 0.97228108 | 0.97299507
24496.265 | 0.98085802 | 0.97331049 | 0.97337862
24497.341 | 0.98172868 | 0.97374636 | 0.97447058
24498.417 | 0.98347106 | 0.97471539 | 0.97614514
24499.493 | 0.98616418 | 0.97657431 | 0.97855096
24500.569 | 0.98890858 | 0.97839119 | 0.9814712
24501.646 | 0.99155013 | 0.9814845 | 0.98504668
24502.722 | 0.99418757 | 0.98572802 | 0.98884651
24503.798 | 0.99651396 | 0.98899671 | 0.99283681
24504.874 | 0.99823358 | 0.99103405 | 0.99682965
24505.95 | 0.99973847 | 0.9930005 | 1.0009017
24507.026 | 1.0010099 | 0.99465236 | 1.0046006
24508.103 | 1.0023897 | 0.99650436 | 1.0080166
24509.179 | 1.0042105 | 0.99893323 | 1.0111434
24510.255 | 1.0057073 | 1.0002141 | 1.014094
24511.331 | 1.0067325 | 1.0015172 | 1.0165247
24512.407 | 1.0085146 | 1.00356 | 1.0182789
24513.483 | 1.0094459 | 1.005207 | 1.0200067
24514.56 | 1.0103287 | 1.0066305 | 1.0213346
24515.636 | 1.0119097 | 1.0074406 | 1.0221271
24516.712 | 1.01196 | 1.0085449 | 1.0228639
24517.788 | 1.0118976 | 1.0091521 | 1.023443
24518.864 | 1.0116402 | 1.0096558 | 1.0237104
24519.94 | 1.0120637 | 1.0112124 | 1.0237521
24521.016 | 1.0126037 | 1.0117185 | 1.0236888
24522.093 | 1.0123594 | 1.01123 | 1.0234958
24523.169 | 1.011831 | 1.0109372 | 1.0231032
24524.245 | 1.011872 | 1.0108851 | 1.0224302
24525.321 | 1.0116842 | 1.0101279 | 1.0215424
24526.397 | 1.0111419 | 1.0081315 | 1.0207133
24527.473 | 1.0100855 | 1.0078844 | 1.0196444
24528.55 | 1.0100088 | 1.0074937 | 1.0181523
24529.626 | 1.0084983 | 1.0059922 | 1.0167908
24530.702 | 1.0074592 | 1.0053042 | 1.0152719
24531.778 | 1.006348 | 1.0042901 | 1.0138639
24532.854 | 1.0062684 | 1.0036938 | 1.012479
24533.93 | 1.0051869 | 1.0028168 | 1.0110448
24535.007 | 1.0039965 | 1.0018627 | 1.0099447
24536.083 | 1.0028919 | 1.0010071 | 1.0087905
24537.159 | 1.0020945 | 0.99938296 | 1.0077481
24538.235 | 1.0003139 | 0.9981438 | 1.006507
24539.311 | 0.99971997 | 0.99700688 | 1.0052273
24540.387 | 0.99869648 | 0.99626705 | 1.0037135
24541.463 | 0.99699508 | 0.99545515 | 1.002196
24542.54 | 0.9956866 | 0.99437807 | 1.0004962
24543.616 | 0.99487899 | 0.99258583 | 0.99830809
24544.692 | 0.9928769 | 0.99082888 | 0.9961122
24545.768 | 0.99195366 | 0.98919722 | 0.99398388
24546.844 | 0.99088047 | 0.98706412 | 0.99141223
24547.92 | 0.98954284 | 0.98501544 | 0.98914094
24548.997 | 0.98838379 | 0.98505563 | 0.98708774
24550.073 | 0.98734721 | 0.98515972 | 0.98510371
24551.149 | 0.98651344 | 0.98399985 | 0.98333836
24552.225 | 0.98615201 | 0.98268489 | 0.98162314
24553.301 | 0.98564845 | 0.98188731 | 0.9803226
24554.377 | 0.98503587 | 0.98207868 | 0.97915683
24555.454 | 0.98457719 | 0.98203482 | 0.97822667
24556.53 | 0.98425888 | 0.98149932 | 0.97734654
24557.606 | 0.98390316 | 0.98072377 | 0.97674672
24558.682 | 0.98390682 | 0.98005831 | 0.97601474
24559.758 | 0.98420319 | 0.98040982 | 0.9756902
24560.834 | 0.98466389 | 0.98077531 | 0.97528505
24561.91 | 0.98453713 | 0.98046063 | 0.97506453
24562.987 | 0.9845896 | 0.98069744 | 0.97507743
24564.063 | 0.98494972 | 0.98135531 | 0.97536916
24565.139 | 0.98460207 | 0.98109074 | 0.97563157
24566.215 | 0.98555072 | 0.98115958 | 0.97636492
24567.291 | 0.986731 | 0.98270802 | 0.97728919
24568.367 | 0.98753016 | 0.98404223 | 0.97870062
24569.444 | 0.98785215 | 0.98562221 | 0.98036375
24570.52 | 0.98831961 | 0.98746988 | 0.98243871
24571.596 | 0.98956267 | 0.98861134 | 0.98453349
24572.672 | 0.99109728 | 0.98998767 | 0.98689415
24573.748 | 0.99285871 | 0.99179991 | 0.98939549
24574.824 | 0.99415395 | 0.99382503 | 0.99206539
24575.901 | 0.99502154 | 0.99610266 | 0.99490638
24576.977 | 0.99673614 | 0.99743402 | 0.99759303
24578.053 | 0.99811448 | 0.99831624 | 1.000087
24579.129 | 0.99953128 | 1.0002069 | 1.0024803
24580.205 | 1.0011404 | 1.0023403 | 1.0047093
24581.281 | 1.0022692 | 1.0034812 | 1.0068312
24582.357 | 1.0036015 | 1.005296 | 1.0088356
24583.434 | 1.0043365 | 1.0082653 | 1.0106984
24584.51 | 1.005088 | 1.0094095 | 1.0125019
24585.586 | 1.0062057 | 1.0098861 | 1.0140967
24586.662 | 1.0072442 | 1.0106963 | 1.0155669
24587.738 | 1.0075929 | 1.0116685 | 1.0169932
24588.814 | 1.0084295 | 1.0129284 | 1.0184669
24589.891 | 1.0093119 | 1.0145575 | 1.019914
24590.967 | 1.0101974 | 1.0159539 | 1.0210956
24592.043 | 1.0112433 | 1.0161325 | 1.0219757
24593.119 | 1.0121683 | 1.0166588 | 1.0229176
24594.195 | 1.0127251 | 1.0184233 | 1.0237881
24595.271 | 1.0137922 | 1.0182917 | 1.0243079
24596.348 | 1.0135744 | 1.0170861 | 1.0247573
24597.424 | 1.01362 | 1.0174912 | 1.0251316
24598.5 | 1.0136617 | 1.0188617 | 1.0253482
24599.576 | 1.013573 | 1.0190562 | 1.0253863
24600.652 | 1.0138134 | 1.0196014 | 1.0252515
24601.728 | 1.0134207 | 1.0189142 | 1.0248857
24602.804 | 1.0127941 | 1.0183721 | 1.0243743
24603.881 | 1.011892 | 1.018343 | 1.023588
24604.957 | 1.011402 | 1.0176186 | 1.0224872
24606.033 | 1.0112164 | 1.0152942 | 1.0210007
24607.109 | 1.0095175 | 1.0156979 | 1.0191138
24608.185 | 1.0088688 | 1.0132652 | 1.0169407
24609.261 | 1.0076826 | 1.0106525 | 1.0146059
24610.338 | 1.0066703 | 1.0109574 | 1.0120063
24611.414 | 1.0057614 | 1.010998 | 1.0091733
24612.49 | 1.0043535 | 1.0091797 | 1.0061682
24613.566 | 1.0036246 | 1.0065606 | 1.0032063
24614.642 | 1.0018067 | 1.0051007 | 1.0001785
24615.718 | 1.0011578 | 1.0032249 | 0.99733397
24616.795 | 0.99969158 | 0.99997664 | 0.99461355
24617.871 | 0.99838116 | 0.99959326 | 0.99189073
24618.947 | 0.99713816 | 0.99949292 | 0.98918577
24620.023 | 0.99613643 | 0.99666693 | 0.98708404
24621.099 | 0.9944983 | 0.9951117 | 0.98508097
24622.175 | 0.99433175 | 0.99391231 | 0.98342815
24623.251 | 0.99391593 | 0.99230371 | 0.98186298
24624.328 | 0.9929598 | 0.9912223 | 0.98053631
24625.404 | 0.99149196 | 0.99126317 | 0.97937976
24626.48 | 0.99066533 | 0.99043241 | 0.97841331
24627.556 | 0.98985739 | 0.9893421 | 0.97786936
24628.632 | 0.98964794 | 0.98873702 | 0.97704885
24629.708 | 0.98903536 | 0.98842647 | 0.97664446
24630.785 | 0.98836698 | 0.98790695 | 0.97640455
24631.861 | 0.98892298 | 0.98785658 | 0.97617252
24632.937 | 0.98920606 | 0.98735091 | 0.97627529
24634.013 | 0.98885469 | 0.9868783 | 0.97627173
24635.089 | 0.98819391 | 0.98629692 | 0.97611755
24636.165 | 0.98779643 | 0.98575689 | 0.97618482
24637.242 | 0.98834907 | 0.9859997 | 0.97638865
24638.318 | 0.98816487 | 0.98585388 | 0.97656727
24639.394 | 0.98797093 | 0.98581216 | 0.97667764
24640.47 | 0.98712289 | 0.98580516 | 0.97674424
24641.546 | 0.98766488 | 0.98636831 | 0.97661192
24642.622 | 0.98792097 | 0.98634678 | 0.97669317
24643.699 | 0.98871995 | 0.98627229 | 0.9767374
24644.775 | 0.98813081 | 0.98650236 | 0.97701081
24645.851 | 0.98847822 | 0.98605371 | 0.97703623
24646.927 | 0.98912782 | 0.98564238 | 0.97740203
24648.003 | 0.98982829 | 0.98635798 | 0.97783012
24649.079 | 0.99052371 | 0.98842697 | 0.9785895
24650.155 | 0.99066835 | 0.9892542 | 0.97941909
24651.232 | 0.9909293 | 0.99075346 | 0.98051502
24652.308 | 0.99211393 | 0.99188402 | 0.98158782
24653.384 | 0.99326916 | 0.99101331 | 0.9827806
24654.46 | 0.99378201 | 0.99167169 | 0.98458411
24655.536 | 0.99433932 | 0.99444129 | 0.98602438
24656.612 | 0.99509962 | 0.99590205 | 0.98801012
24657.689 | 0.99611525 | 0.99626024 | 0.99002199
24658.765 | 0.99746025 | 0.99799391 | 0.99180303
24659.841 | 0.99804889 | 0.99924117 | 0.99407147
24660.917 | 0.99902074 | 0.99939604 | 0.99597242
24661.993 | 0.99997904 | 0.9997455 | 0.99759792
24663.069 | 1.0017346 | 1.0014967 | 0.99940805
24664.146 | 1.0023661 | 1.0041015 | 1.0012103
24665.222 | 1.0025052 | 1.0059947 | 1.0030902
24666.298 | 1.0036938 | 1.0064993 | 1.0048684
24667.374 | 1.0047278 | 1.0075758 | 1.0065831
24668.45 | 1.0055797 | 1.0087178 | 1.0081128
24669.526 | 1.0058642 | 1.0099988 | 1.009766
24670.602 | 1.0071132 | 1.0112051 | 1.0113585
24671.679 | 1.007455 | 1.0115641 | 1.0128363
24672.755 | 1.0074773 | 1.0119537 | 1.0142898
24673.831 | 1.0078201 | 1.0119575 | 1.0157538
24674.907 | 1.0087237 | 1.0130277 | 1.0172913
24675.983 | 1.0095514 | 1.0149602 | 1.0182072
24677.059 | 1.0098956 | 1.0160787 | 1.019238
24678.136 | 1.0103481 | 1.0166897 | 1.0199087
24679.212 | 1.0101911 | 1.0171471 | 1.0205862
24680.288 | 1.0103595 | 1.0170066 | 1.0210781
24681.364 | 1.0106998 | 1.0166961 | 1.0212355
24682.44 | 1.0109305 | 1.0159161 | 1.0211574
24683.516 | 1.010789 | 1.0157032 | 1.0210544
24684.593 | 1.0108651 | 1.0164551 | 1.0205027
24685.669 | 1.0102397 | 1.0155346 | 1.0200004
24686.745 | 1.0098319 | 1.0140702 | 1.0194352
24687.821 | 1.0100989 | 1.0133152 | 1.0183584
24688.897 | 1.0097293 | 1.0129922 | 1.0174469
24689.973 | 1.008553 | 1.013255 | 1.0160753
24691.049 | 1.0082901 | 1.0130022 | 1.0148558
24692.126 | 1.007582 | 1.0130252 | 1.0133299
24693.202 | 1.0067672 | 1.0122325 | 1.0117313
24694.278 | 1.0066188 | 1.0110684 | 1.0100707
24695.354 | 1.0057553 | 1.0104198 | 1.0081754
24696.43 | 1.0050236 | 1.0094805 | 1.0062117
24697.506 | 1.0045035 | 1.0086669 | 1.0044112
24698.583 | 1.0036493 | 1.0077964 | 1.0022404
24699.659 | 1.0033595 | 1.0062379 | 1.0002135
24700.735 | 1.0026381 | 1.0048849 | 0.9980066
24701.811 | 1.0019166 | 1.003717 | 0.99613034
24702.887 | 1.0010587 | 1.0028291 | 0.99427954
24703.963 | 0.99996369 | 1.0026472 | 0.99227944
24705.04 | 0.99933303 | 1.0020424 | 0.99048669
24706.116 | 0.99889074 | 1.0014199 | 0.98885689
24707.192 | 0.99842285 | 1.0009763 | 0.98729792
24708.268 | 0.9979424 | 0.99993399 | 0.9860235
24709.344 | 0.99734835 | 0.99871269 | 0.98495635
24710.42 | 0.9968865 | 0.99785859 | 0.98425743
24711.496 | 0.99633771 | 0.99753906 | 0.98363116
24712.573 | 0.9959364 | 0.99713385 | 0.98302946
24713.649 | 0.99598734 | 0.99647262 | 0.98269267
24714.725 | 0.99556699 | 0.99640733 | 0.98243258
24715.801 | 0.99526767 | 0.99621884 | 0.98236591
24716.877 | 0.99552877 | 0.99598068 | 0.98263024
24717.953 | 0.99579023 | 0.99616714 | 0.98252601
24719.03 | 0.99564544 | 0.99619712 | 0.98266959
24720.106 | 0.99506367 | 0.99576237 | 0.98303011
24721.182 | 0.99466146 | 0.99564267 | 0.98328465
24722.258 | 0.994788 | 0.99623225 | 0.98360443
24723.334 | 0.99500363 | 0.99609081 | 0.98416753
24724.41 | 0.99477029 | 0.99557668 | 0.9846669
24725.487 | 0.99484808 | 0.99495711 | 0.98524728
24726.563 | 0.99513048 | 0.99451253 | 0.98572844
24727.639 | 0.99502728 | 0.99448705 | 0.98612208
24728.715 | 0.99510888 | 0.99448628 | 0.98666693
24729.791 | 0.99484002 | 0.99434762 | 0.98725886
24730.867 | 0.99447477 | 0.99490423 | 0.98773813
24731.943 | 0.99444476 | 0.99660218 | 0.98803237
24733.02 | 0.99505206 | 0.99756794 | 0.98811906
24734.096 | 0.99503046 | 0.99698375 | 0.9882177
24735.172 | 0.99469741 | 0.99648517 | 0.98823807
24736.248 | 0.99502432 | 0.99675709 | 0.9881687
24737.324 | 0.99530528 | 0.99657448 | 0.98787386
24738.4 | 0.99516461 | 0.99661883 | 0.98764172
24739.477 | 0.99520089 | 0.99584839 | 0.98733102
24740.553 | 0.99520612 | 0.99422015 | 0.98702767
24741.629 | 0.99529875 | 0.99413131 | 0.98689921
24742.705 | 0.99579898 | 0.99475865 | 0.98684493
24743.781 | 0.99576205 | 0.99511926 | 0.98687976
24744.857 | 0.99557034 | 0.99530985 | 0.98707358
24745.934 | 0.99601312 | 0.99658973 | 0.98715965
24747.01 | 0.99685707 | 0.99831236 | 0.98724475
24748.086 | 0.99708601 | 0.99848498 | 0.9879163
24749.162 | 0.99719439 | 0.99872352 | 0.98864263
24750.238 | 0.99753243 | 0.99860133 | 0.98946416
24751.314 | 0.99765822 | 0.9978891 | 0.99032666
24752.39 | 0.99756668 | 0.9982515 | 0.99118093
24753.467 | 0.99847426 | 1.0001954 | 0.99235888
24754.543 | 0.99935796 | 1.002696 | 0.99334576
24755.619 | 1.0006092 | 1.0038217 | 0.99439305
24756.695 | 1.0017766 | 1.0039211 | 0.99568456
24757.771 | 1.0029889 | 1.0043263 | 0.99690991
24758.847 | 1.0030747 | 1.0046002 | 0.99767238
24759.924 | 1.0019389 | 1.0043286 | 0.99833475
24761 | 1.0023436 | 1.0051139 | 0.99897473
24762.076 | 1.0021373 | 1.0063872 | 1.000046
24763.152 | 1.0010613 | 1.0045426 | 1.001016
24764.228 | 1.000791 | 1.0013185 | 1.0020692
24765.304 | 1.0009758 | 1.001538 | 1.0030239
24766.381 | 1.0015085 | 1.0027702 | 1.0041226
24767.457 | 1.0020999 | 1.0034921 | 1.0050487
24768.533 | 1.0028678 | 1.0037881 | 1.0059482
24769.609 | 1.0031312 | 1.0048006 | 1.0068934
24770.685 | 1.003494 | 1.0045918 | 1.0074367
24771.761 | 1.0050298 | 1.0044893 | 1.0080717
24772.837 | 1.0052242 | 1.0056162 | 1.0089154
24773.914 | 1.0051392 | 1.0073347 | 1.0094193
24774.99 | 1.0057855 | 1.0080793 | 1.0102306
24776.066 | 1.0062165 | 1.0079933 | 1.0107446
24777.142 | 1.0067809 | 1.0088933 | 1.0113972
24778.218 | 1.0061042 | 1.0092887 | 1.012031
24779.294 | 1.0066636 | 1.0088349 | 1.0125389
24780.371 | 1.0070411 | 1.0089836 | 1.0129564
24781.447 | 1.0073743 | 1.0093031 | 1.0135373
24782.523 | 1.0075495 | 1.0089761 | 1.0139887
24783.599 | 1.0075652 | 1.0090154 | 1.0143681
24784.675 | 1.0068614 | 1.0086108 | 1.0147058
24785.751 | 1.0068902 | 1.0087934 | 1.0149843
24786.828 | 1.0069921 | 1.0099833 | 1.0152177
24787.904 | 1.0067052 | 1.0089525 | 1.0151664
24788.98 | 1.0068432 | 1.0088152 | 1.0151049
24790.056 | 1.0059278 | 1.0090195 | 1.0149841
24791.132 | 1.0059136 | 1.0088926 | 1.0147834
24792.208 | 1.0056375 | 1.0089721 | 1.0144014
24793.284 | 1.0054652 | 1.0092528 | 1.0136801
24794.361 | 1.0056677 | 1.0084515 | 1.0131347
24795.437 | 1.0052623 | 1.0076768 | 1.0123802
24796.513 | 1.0053502 | 1.0069818 | 1.0113257
24797.589 | 1.0043939 | 1.0062855 | 1.0102498
24798.665 | 1.0032961 | 1.0061407 | 1.0091438
24799.741 | 1.0028909 | 1.0047767 | 1.0081312
24800.818 | 1.0028813 | 1.0037313 | 1.0068009
24801.894 | 1.001999 | 1.0041801 | 1.0054412
24802.97 | 1.0022166 | 1.0043919 | 1.0039539
24804.046 | 1.001894 | 1.0032838 | 1.0025546
24805.122 | 1.0015207 | 1.0022384 | 1.0008574
24806.198 | 1.0008714 | 1.0015022 | 0.99949627
24807.275 | 1.0007778 | 1.0017636 | 0.99799609
24808.351 | 1.0002535 | 1.001533 | 0.99647969
24809.427 | 1.0003868 | 1.0004006 | 0.9950122
24810.503 | 1.0002758 | 0.99846094 | 0.99358454
24811.579 | 0.99883548 | 0.99721125 | 0.9922401
24812.655 | 0.9984646 | 0.99792137 | 0.99103428
24813.731 | 0.99768381 | 0.99824279 | 0.98994499
24814.808 | 0.99749433 | 0.99637686 | 0.98916234
24815.884 | 0.99668779 | 0.99585249 | 0.98822293
24816.96 | 0.99641721 | 0.99681946 | 0.98762469
24818.036 | 0.99624776 | 0.99678181 | 0.98745304
24819.112 | 0.99680591 | 0.99661397 | 0.98726352
24820.188 | 0.99682915 | 0.99736464 | 0.98739665
24821.265 | 0.99628543 | 0.99570068 | 0.98757935
24822.341 | 0.99681722 | 0.99566257 | 0.98772271
24823.417 | 0.99611814 | 0.99533257 | 0.98811719
24824.493 | 0.99627519 | 0.99513948 | 0.98846727
24825.569 | 0.99576646 | 0.99475344 | 0.98896578
24826.645 | 0.99561502 | 0.99571292 | 0.98928237
24827.722 | 0.99638096 | 0.99526049 | 0.98978798
24828.798 | 0.99629408 | 0.99576555 | 0.99023737
24829.874 | 0.99595961 | 0.99691196 | 0.99059779
24830.95 | 0.99675892 | 0.99632432 | 0.99101091
24832.026 | 0.99574534 | 0.99595203 | 0.99130626
24833.102 | 0.99550626 | 0.99623745 | 0.99156996
24834.179 | 0.99575968 | 0.9958933 | 0.99195559
24835.255 | 0.996858 | 0.99637051 | 0.99225406
24836.331 | 0.99682742 | 0.99556145 | 0.99242904
24837.407 | 0.99657903 | 0.99369494 | 0.99262549
24838.483 | 0.99681804 | 0.99462173 | 0.99289241
24839.559 | 0.9967134 | 0.99608772 | 0.9931377
24840.635 | 0.99701807 | 0.9955698 | 0.99333141
24841.712 | 0.99703641 | 0.99504561 | 0.99344254
24842.788 | 0.99664488 | 0.99626194 | 0.99366909
24843.864 | 0.99693965 | 0.99601901 | 0.99384306
24844.94 | 0.99628536 | 0.99608258 | 0.99404894
24846.016 | 0.996832 | 0.99561951 | 0.99427972
24847.092 | 0.99641869 | 0.99485622 | 0.99456151
24848.169 | 0.99689526 | 0.99448596 | 0.99498202
24849.245 | 0.99806349 | 0.99541094 | 0.99528955
24850.321 | 0.99814275 | 0.99589457 | 0.99554391
24851.397 | 0.99821183 | 0.99577303 | 0.9957428
24852.473 | 0.99793266 | 0.99510627 | 0.99613424
24853.549 | 0.99898938 | 0.99565875 | 0.99656035
24854.626 | 0.99911468 | 0.99585157 | 0.99687456
24855.702 | 0.99863894 | 0.99735398 | 0.99715058
24856.778 | 0.99868475 | 0.99738889 | 0.99746338
24857.854 | 0.99936029 | 0.9957815 | 0.99803947
24858.93 | 0.99932282 | 0.99449031 | 0.99852739
24860.006 | 0.99967092 | 0.9953779 | 0.9989221
24861.082 | 0.99985462 | 0.99676678 | 0.99946431
24862.159 | 1.0009164 | 0.9964843 | 1.0000042
24863.235 | 1.0009717 | 0.99603245 | 1.0005749
24864.311 | 1.0006118 | 0.99700317 | 1.0012093
24865.387 | 1.0004411 | 0.9972103 | 1.0018271
24866.463 | 1.0009768 | 0.99643153 | 1.0023
24867.539 | 1.0009734 | 0.99649842 | 1.0027531
24868.616 | 1.0012237 | 0.99699616 | 1.0032053
24869.692 | 1.0019019 | 0.99811349 | 1.0036828
24870.768 | 1.0021778 | 0.99837095 | 1.0042271
24871.844 | 1.0016314 | 0.99797146 | 1.0047178
24872.92 | 1.0014077 | 0.99755111 | 1.0051524
24873.996 | 1.0016806 | 0.99808649 | 1.0055993
24875.073 | 1.0022397 | 0.99913063 | 1.005829
24876.149 | 1.0022402 | 0.99943566 | 1.0061525
24877.225 | 1.0025622 | 0.99863611 | 1.0063668
24878.301 | 1.0027239 | 0.99783544 | 1.0067307
24879.377 | 1.0026166 | 0.99833868 | 1.0070909
24880.453 | 1.0028287 | 0.99860901 | 1.0072518
24881.529 | 1.0029008 | 0.99821369 | 1.0075801
24882.606 | 1.0028591 | 0.99855706 | 1.0078169
24883.682 | 1.0027282 | 0.99917605 | 1.0079631
24884.758 | 1.0028766 | 0.99961789 | 1.0083266
24885.834 | 1.0033534 | 0.9999749 | 1.0085817
24886.91 | 1.0033437 | 0.9998017 | 1.0086187
24887.986 | 1.0031445 | 1.0001183 | 1.0087333
24889.063 | 1.0030151 | 1.0008419 | 1.0088093
24890.139 | 1.0026944 | 0.99995377 | 1.0089335
24891.215 | 1.0019697 | 0.99933402 | 1.0089028
24892.291 | 1.0009349 | 0.99901099 | 1.0090567
24893.367 | 1.0004982 | 0.99766582 | 1.0090557
24894.443 | 1.0003912 | 0.99640882 | 1.0091457
24895.52 | 1.0003596 | 0.99704609 | 1.0088868
24896.596 | 1.0006194 | 0.9975138 | 1.0088175
24897.672 | 1.0008864 | 0.99681329 | 1.008819
24898.748 | 1.0010678 | 0.99821751 | 1.0086273
24899.824 | 1.0010945 | 0.99865206 | 1.0083158
24900.9 | 1.0009585 | 0.99893009 | 1.00792
24901.976 | 1.0010897 | 1.0000723 | 1.0078505
24903.053 | 1.0012565 | 0.99970707 | 1.007415
24904.129 | 1.0009096 | 0.999046 | 1.0071402
24905.205 | 1.0005951 | 0.99888773 | 1.0070627
24906.281 | 1.0001586 | 0.9995117 | 1.0065063
24907.357 | 1.0004909 | 0.99782889 | 1.0063422
24908.433 | 1.0005895 | 0.99887233 | 1.0061819
24909.51 | 1.0001194 | 0.99955655 | 1.0056481
24910.586 | 1.0008649 | 0.99950503 | 1.0054341
24911.662 | 1.0008296 | 0.99999485 | 1.0053279
24912.738 | 1.0013714 | 1.0007968 | 1.0050241
24913.814 | 1.0018781 | 1.001835 | 1.00486
24914.89 | 1.0020073 | 1.002745 | 1.0046048
24915.967 | 1.0022347 | 1.0025265 | 1.0041557
24917.043 | 1.0008348 | 1.0011967 | 1.0036434
24918.119 | 0.9969982 | 0.99733206 | 1.0030501
24919.195 | 0.99386664 | 0.9898996 | 1.0025185
24920.271 | 0.99227187 | 0.98832547 | 1.0018906
24921.347 | 0.99493412 | 0.98954398 | 1.001379
24922.423 | 0.99623026 | 0.99265426 | 1.0010733
24923.5 | 0.99856453 | 0.99671672 | 1.0005924
24924.576 | 1.0007382 | 0.9977928 | 0.9998034
24925.652 | 0.99936974 | 0.99661928 | 0.99905244
24926.728 | 0.99585331 | 0.99059243 | 0.99864783
24927.804 | 0.99435334 | 0.98522933 | 0.99855532
24928.88 | 0.99417593 | 0.98293476 | 0.99832831
24929.957 | 0.99408162 | 0.98269738 | 0.99811236
24931.033 | 0.99358742 | 0.98300454 | 0.99785306
24932.109 | 0.99395953 | 0.98459551 | 0.9975352
24933.185 | 0.99490758 | 0.98767876 | 0.99733074
24934.261 | 0.99537837 | 0.98853346 | 0.99716526
24935.337 | 0.99592888 | 0.99064538 | 0.99704024
24936.414 | 0.99634666 | 0.99247204 | 0.99692349
24937.49 | 0.99678475 | 0.99273513 | 0.99674623
24938.566 | 0.997459 | 0.99410442 | 0.99657155
24939.642 | 0.99759797 | 0.99513935 | 0.99649475
24940.718 | 0.9978452 | 0.99547598 | 0.99651691
24941.794 | 0.99736565 | 0.99542513 | 0.99658875
24942.87 | 0.99762515 | 0.99530197 | 0.9965678
24943.947 | 0.99788255 | 0.99467546 | 0.99641053
24945.023 | 0.99816819 | 0.99443309 | 0.99648633
24946.099 | 0.99847695 | 0.9946616 | 0.99655726
24947.175 | 0.99876609 | 0.99421351 | 0.99664372
24948.251 | 0.99848451 | 0.9936692 | 0.99654609
24949.327 | 0.99786226 | 0.99446291 | 0.99657863
24950.404 | 0.99779046 | 0.99499472 | 0.99662739
24951.48 | 0.99793011 | 0.9949231 | 0.99666235
24952.556 | 0.99792461 | 0.99541218 | 0.99677462
24953.632 | 0.99779897 | 0.99547408 | 0.99675904
24954.708 | 0.99802841 | 0.99603905 | 0.99700239
24955.784 | 0.99821516 | 0.99663568 | 0.99698442
24956.861 | 0.99833733 | 0.99653155 | 0.99716834
24957.937 | 0.99862426 | 0.9968834 | 0.99742764
24959.013 | 0.99832937 | 0.99649349 | 0.99738983
24960.089 | 0.99838948 | 0.99578406 | 0.99751461
24961.165 | 0.99916941 | 0.99672141 | 0.99761433
24962.241 | 0.99973805 | 0.99727921 | 0.99777113
24963.317 | 0.99941743 | 0.998022 | 0.99791392
24964.394 | 0.9990741 | 0.99794672 | 0.9982044
24965.47 | 0.99913183 | 0.99784978 | 0.99821229
24966.546 | 0.99935574 | 0.9991052 | 0.99842447
24967.622 | 0.99934922 | 0.99939312 | 0.99843972
24968.698 | 0.99975886 | 0.99918199 | 0.99879236
24969.774 | 1.0001522 | 0.99775134 | 0.99876585
24970.851 | 1.0007125 | 0.99890042 | 0.99919547
24971.927 | 1.0008906 | 0.99959355 | 0.9994678
24973.003 | 1.000885 | 0.99835986 | 0.99960086
24974.079 | 1.0008503 | 0.99676778 | 0.99973754
24975.155 | 1.000519 | 0.99797084 | 1.0000784
24976.231 | 1.001111 | 0.99978087 | 1.0001182
24977.308 | 1.0013812 | 0.9995494 | 1.0004004
24978.384 | 1.0006368 | 1.0005929 | 1.0006009
24979.46 | 1.000806 | 1.0003015 | 1.0009407
24980.536 | 1.0011075 | 0.99909642 | 1.0013074
24981.612 | 1.0005992 | 1.0002224 | 1.0016341
24982.688 | 1.002015 | 1.0001103 | 1.0020181
24983.764 | 1.0015207 | 0.99926472 | 1.0022831
24984.841 | 1.0013643 | 1.0003481 | 1.0025333
24985.917 | 1.001998 | 1.0007364 | 1.0028356
24986.993 | 1.0015866 | 1.0007339 | 1.0032336
24988.069 | 1.0015413 | 1.0002407 | 1.0035221
24989.145 | 1.0013069 | 1.0002834 | 1.0038958
24990.221 | 1.0019235 | 1.0028462 | 1.0042668
24991.298 | 1.0014185 | 1.0041794 | 1.0046081
24992.374 | 1.0016266 | 1.0044141 | 1.0049982
24993.45 | 1.0022695 | 1.00419 | 1.0053328
24994.526 | 1.0026931 | 1.0031705 | 1.005657
24995.602 | 1.0027069 | 1.0035978 | 1.0058677
24996.678 | 1.002635 | 1.0050363 | 1.0060194
24997.755 | 1.0030051 | 1.0041618 | 1.0062363
24998.831 | 1.0028351 | 1.0034916 | 1.0064094
24999.907 | 1.0030191 | 1.0046424 | 1.0065345
25000.983 | 1.0038213 | 1.0051562 | 1.0067049
25002.059 | 1.0037366 | 1.0045796 | 1.0068798
25003.135 | 1.0033584 | 1.0038996 | 1.0069788
25004.212 | 1.0036623 | 1.0043373 | 1.0069514
25005.288 | 1.0036482 | 1.0048327 | 1.0070485
25006.364 | 1.003279 | 1.0041679 | 1.0069686
25007.44 | 1.0032701 | 1.004031 | 1.0068503
25008.516 | 1.0035466 | 1.0042512 | 1.0067989
25009.592 | 1.0038828 | 1.004708 | 1.0067699
25010.668 | 1.0035241 | 1.0040522 | 1.0065777
25011.745 | 1.002846 | 1.0030706 | 1.0065454
25012.821 | 1.0031473 | 1.0022025 | 1.0064095
25013.897 | 1.0036823 | 1.0030604 | 1.0062901
25014.973 | 1.0033866 | 1.0029434 | 1.0062984
25016.049 | 1.0035555 | 1.0039032 | 1.0061803
25017.125 | 1.003543 | 1.0038385 | 1.0059277
25018.202 | 1.0032064 | 1.003609 | 1.0059236
25019.278 | 1.0030679 | 1.0039283 | 1.0055952
25020.354 | 1.0033824 | 1.0026852 | 1.0053712
25021.43 | 1.0032318 | 1.0037584 | 1.0053626
25022.506 | 1.003083 | 1.0038919 | 1.0054001
25023.582 | 1.0035834 | 1.0048791 | 1.0051805
25024.659 | 1.0041368 | 1.0048727 | 1.0050407
25025.735 | 1.0047516 | 1.0047845 | 1.0050608
25026.811 | 1.0046462 | 1.0056549 | 1.0049227
25027.887 | 1.0038979 | 1.0031527 | 1.004832
25028.963 | 1.0033525 | 1.0038583 | 1.0047097
25030.039 | 1.0035312 | 1.0031592 | 1.0045716
25031.115 | 1.003518 | 1.0038808 | 1.00455
25032.192 | 1.0034796 | 1.0038498 | 1.0044472
25033.268 | 1.0024391 | 1.0034279 | 1.0043264
25034.344 | 1.0032147 | 1.0034554 | 1.0042021
25035.42 | 1.0024119 | 1.0032092 | 1.0042147
25036.496 | 1.0025233 | 1.0035493 | 1.0042079
25037.572 | 1.003052 | 1.0031677 | 1.0041588
25038.649 | 1.0022953 | 1.0039629 | 1.0041006
25039.725 | 1.0017762 | 1.0046392 | 1.0040107
25040.801 | 1.0024505 | 1.0055381 | 1.0040195
25041.877 | 1.0029742 | 1.0055404 | 1.0039029
25042.953 | 1.0027666 | 1.0053443 | 1.0037698
25044.029 | 1.0023966 | 1.0044532 | 1.003832
25045.106 | 1.0023746 | 1.0027577 | 1.0036441
25046.182 | 1.002369 | 1.0025332 | 1.0034853
25047.258 | 1.002228 | 1.0033791 | 1.0033178
25048.334 | 1.0023722 | 1.0035309 | 1.0032047
25049.41 | 1.0021484 | 1.0033673 | 1.0031207
25050.486 | 1.0015365 | 1.0030591 | 1.0029661
25051.562 | 1.0011588 | 1.0021185 | 1.0027004
25052.639 | 1.0011686 | 1.0019282 | 1.0025803
25053.715 | 1.001583 | 1.0028788 | 1.0023411
25054.791 | 1.001672 | 1.0031312 | 1.0021976
25055.867 | 1.0013369 | 1.0033414 | 1.0021114
25056.943 | 1.0010177 | 1.0023462 | 1.0017207
25058.019 | 1.0005191 | 1.0030016 | 1.0015839
25059.096 | 1.0006488 | 1.0040384 | 1.0012047
25060.172 | 1.0009 | 1.0039541 | 1.000907
25061.248 | 1.000889 | 1.0048806 | 1.0007967
25062.324 | 1.0007657 | 1.0036264 | 1.0005431
25063.4 | 1.0003789 | 1.0048095 | 1.0003772
25064.476 | 1.0005981 | 1.0036299 | 1.0002729
25065.553 | 1.0005361 | 1.0030284 | 0.99994144
25066.629 | 1.0003786 | 1.0011393 | 0.99972497
25067.705 | 1.0006136 | 1.0014085 | 0.99964189
25068.781 | 1.000638 | 1.0021662 | 0.99929823
25069.857 | 1.0002022 | 1.0013664 | 0.99920957
25070.933 | 1.0002655 | 1.0019721 | 0.99920143
25072.009 | 1.0007729 | 1.0021902 | 0.99908926
25073.086 | 1.0002292 | 1.0044079 | 0.99889424
25074.162 | 0.99982276 | 1.0037156 | 0.9987602
25075.238 | 1.0000871 | 1.0027485 | 0.99873862
25076.314 | 0.99966211 | 1.003315 | 0.99872141
25077.39 | 0.99934548 | 1.002794 | 0.99859149
25078.466 | 0.99960928 | 1.0032342 | 0.99851719
25079.543 | 0.99904703 | 1.0022341 | 0.99850441
25080.619 | 0.99973421 | 1.001972 | 0.99855939
25081.695 | 1.0002858 | 1.0027843 | 0.9985231
25082.771 | 0.99959804 | 1.003187 | 0.99832554
25083.847 | 0.99826877 | 1.0031172 | 0.99835174
25084.923 | 0.99832742 | 1.0024034 | 0.99843203
25086 | 0.99846226 | 1.0016456 | 0.99859691
25087.076 | 0.99855968 | 1.0020456 | 0.99863267
25088.152 | 0.99861293 | 1.0029643 | 0.99868934
25089.228 | 0.99835458 | 1.0030041 | 0.99878634
25090.304 | 0.99842187 | 1.0024485 | 0.99879518
25091.38 | 0.99901532 | 1.0022139 | 0.99880891
25092.456 | 0.99927629 | 1.002428 | 0.9990572
25093.533 | 0.99930924 | 1.0023933 | 0.99914178
25094.609 | 0.99919078 | 1.0019393 | 0.99909232
25095.685 | 0.99869556 | 1.002715 | 0.99931375
25096.761 | 0.99882745 | 1.0025659 | 0.99943422
25097.837 | 0.99901832 | 1.0037277 | 0.99962181
25098.913 | 0.99955858 | 1.0013792 | 0.9995372
25099.99 | 0.9996708 | 1.001483 | 0.99972056
25101.066 | 0.99901687 | 1.0026481 | 0.9998092
25102.142 | 0.99923033 | 1.0012258 | 1.0000016
25103.218 | 0.9998895 | 1.0005703 | 1.000152
25104.294 | 0.99990441 | 1.0003781 | 1.0003933
25105.37 | 0.9996468 | 0.99963464 | 1.0004243
25106.447 | 0.99973914 | 0.99980229 | 1.0005711
25107.523 | 1.0004498 | 1.0001419 | 1.0007772
25108.599 | 1.0008906 | 0.9986085 | 1.0009868
25109.675 | 1.0007823 | 0.99913752 | 1.0011169
25110.751 | 1.0011334 | 1.0022706 | 1.0011669
25111.827 | 1.0009328 | 1.0017002 | 1.0013476
25112.903 | 1.0004662 | 1.0012972 | 1.0014801
25113.98 | 1.0004712 | 1.0015071 | 1.0015993
25115.056 | 1.0002538 | 1.001329 | 1.001758
25116.132 | 0.99986704 | 1.0000163 | 1.0018903
25117.208 | 0.99923916 | 0.99876036 | 1.0020706
25118.284 | 0.9998322 | 0.99846349 | 1.0023
25119.36 | 1.000234 | 0.99866851 | 1.0024728
25120.437 | 1.0002611 | 0.99907704 | 1.0025586
25121.513 | 1.0001731 | 0.99875461 | 1.0027115
25122.589 | 1.0007201 | 0.99863141 | 1.0028681
25123.665 | 1.0010337 | 0.99974642 | 1.0028734
25124.741 | 1.0013108 | 1.0003651 | 1.0030526
25125.817 | 1.0014455 | 1.0001645 | 1.0033139
25126.894 | 1.0015362 | 1.000736 | 1.0034233
25127.97 | 1.0015375 | 1.0022458 | 1.0034974
25129.046 | 1.0009008 | 1.0011281 | 1.0034697
25130.122 | 1.0006307 | 1.000635 | 1.0032757
25131.198 | 1.0001498 | 1.0010625 | 1.0032219
25132.274 | 0.99886938 | 0.99878085 | 1.0034611
25133.35 | 0.99880775 | 0.99898285 | 1.0035713
25134.427 | 0.99857084 | 0.99709074 | 1.0034407
25135.503 | 0.9982771 | 0.9969596 | 1.0033582
25136.579 | 0.99838314 | 0.99712476 | 1.0034125
25137.655 | 0.99843958 | 0.99748439 | 1.003384
25138.731 | 0.9980542 | 0.99779202 | 1.0033112
25139.807 | 0.99793441 | 0.99657833 | 1.0033244
25140.884 | 0.99836897 | 0.99740813 | 1.003107
25141.96 | 0.9989748 | 0.99857798 | 1.0030296
25143.036 | 0.99867021 | 0.99709698 | 1.002953
25144.112 | 0.99834579 | 0.996031 | 1.0028173
25145.188 | 0.99777145 | 0.99487842 | 1.0027073
25146.264 | 0.99829954 | 0.9964685 | 1.0025954
25147.341 | 0.99843201 | 0.99647231 | 1.0025706
25148.417 | 0.99817226 | 0.9967024 | 1.002646
25149.493 | 0.99769413 | 0.99663837 | 1.0026581
25150.569 | 0.99817318 | 0.99708659 | 1.0025073
25151.645 | 0.99845192 | 0.99731132 | 1.002278
25152.721 | 0.9977647 | 0.99635084 | 1.0021461
25153.797 | 0.99821286 | 0.99648276 | 1.0020721
25154.874 | 0.99853451 | 0.99709433 | 1.0019102
25155.95 | 0.99834939 | 0.99743406 | 1.0018302
25157.026 | 0.99805818 | 0.99838473 | 1.0018307
25158.102 | 0.99762628 | 0.99867609 | 1.0017004
25159.178 | 0.99730266 | 0.99889169 | 1.0015154
25160.254 | 0.99780046 | 0.9979219 | 1.0013337
25161.331 | 0.99795617 | 0.99652207 | 1.0014357
25162.407 | 0.99775688 | 0.99695515 | 1.0012665
25163.483 | 0.99792804 | 0.99674344 | 1.0011713
25164.559 | 0.99733695 | 0.99636107 | 1.0011038
25165.635 | 0.99738007 | 0.99725318 | 1.0008996
25166.711 | 0.99765449 | 0.99652111 | 1.0008474
25167.788 | 0.99768959 | 0.99813902 | 1.00081
25168.864 | 0.99747887 | 0.99911386 | 1.0005246
25169.94 | 0.99738658 | 0.99755418 | 1.000456
25171.016 | 0.99779139 | 0.99934866 | 1.0004544
25172.092 | 0.99773105 | 0.99906175 | 1.0003864
25173.168 | 0.99822152 | 0.99953039 | 1.000276
25174.245 | 0.99859795 | 0.99997627 | 1.0003229
25175.321 | 0.9985667 | 0.9986811 | 1.0002888
25176.397 | 0.99814071 | 0.99909494 | 1.0001463
25177.473 | 0.99853892 | 0.99845535 | 1.000014
25178.549 | 0.99863587 | 0.99889932 | 0.99991054
25179.625 | 0.99790832 | 0.99870027 | 0.99983914
25180.701 | 0.99808451 | 0.99937489 | 0.99979245
25181.778 | 0.99806928 | 0.99964388 | 0.99978067
25182.854 | 0.99788313 | 0.99892114 | 0.99972181
25183.93 | 0.99841483 | 0.99933199 | 0.99963576
25185.006 | 0.99862478 | 0.99931444 | 0.99964326
25186.082 | 0.99820088 | 0.99891287 | 0.99950295
25187.158 | 0.99827564 | 0.99944276 | 0.99940718
25188.235 | 0.99892004 | 0.99918649 | 0.99931256
25189.311 | 0.99900812 | 0.99941443 | 0.99924192
25190.387 | 0.99829906 | 0.9996089 | 0.9991837
25191.463 | 0.997816 | 0.99952213 | 0.99910016
25192.539 | 0.9977187 | 0.9993553 | 0.99903553
25193.615 | 0.99769725 | 0.99907068 | 0.99893994
25194.692 | 0.9980918 | 1.000463 | 0.99885731
25195.768 | 0.99824371 | 1.0017017 | 0.99875084
25196.844 | 0.99788357 | 1.0011211 | 0.99863603
25197.92 | 0.99777065 | 1.0014267 | 0.99856045
25198.996 | 0.9980292 | 0.99993242 | 0.99850817
25200.072 | 0.9982499 | 0.99993462 | 0.99824824
25201.148 | 0.99832063 | 1.000549 | 0.99820582
25202.225 | 0.99826101 | 1.0001215 | 0.99821865
25203.301 | 0.9982262 | 1.0005317 | 0.99809473
25204.377 | 0.99802105 | 0.99930775 | 0.99806533
25205.453 | 0.99847974 | 1.0009148 | 0.99786617
25206.529 | 0.99861274 | 1.002459 | 0.99762281
25207.605 | 0.99906779 | 1.0008649 | 0.99752471
25208.682 | 0.99898988 | 0.99971072 | 0.9974581
25209.758 | 0.99881936 | 0.99997246 | 0.99746812
25210.834 | 0.99919652 | 1.0000461 | 0.99747186
25211.91 | 0.99914835 | 1.0002548 | 0.99735016
25212.986 | 0.99885521 | 1.0012562 | 0.99723643
25214.062 | 0.99872605 | 1.0016882 | 0.99702729
25215.139 | 0.99865377 | 1.0016386 | 0.99685373
25216.215 | 0.998044 | 1.0018562 | 0.99688398
25217.291 | 0.9978652 | 1.0014069 | 0.99676701
25218.367 | 0.99822079 | 1.0012681 | 0.99645504
25219.443 | 0.99835428 | 1.0007175 | 0.9966063
25220.519 | 0.99810991 | 1.0002767 | 0.99653509
25221.595 | 0.99770368 | 0.99962652 | 0.99640887
25222.672 | 0.99789538 | 0.99971364 | 0.99637263
25223.748 | 0.99828165 | 1.0006746 | 0.99620008
25224.824 | 0.9981158 | 1.0008196 | 0.99626622
25225.9 | 0.99824898 | 1.0004235 | 0.99611631
25226.976 | 0.99888723 | 1.0013843 | 0.99607082
25228.052 | 0.99863988 | 1.0012114 | 0.996076
25229.129 | 0.99856785 | 1.0010284 | 0.9960177
25230.205 | 0.99884741 | 1.0015209 | 0.99608115
25231.281 | 0.99851689 | 1.000791 | 0.99604025
25232.357 | 0.99824945 | 1.0007113 | 0.99594258
25233.433 | 0.99887089 | 1.0003029 | 0.99592951
25234.509 | 0.99907615 | 1.0013427 | 0.99588044
25235.586 | 0.99891123 | 1.0008175 | 0.9958546
25236.662 | 0.99878246 | 1.0027792 | 0.99592951
25237.738 | 0.99887073 | 1.0036696 | 0.99596156
25238.814 | 0.99913197 | 1.0031492 | 0.99590325
25239.89 | 0.99955508 | 1.0022449 | 0.99588478
25240.966 | 0.99990473 | 1.0019683 | 0.99594603
25242.042 | 0.99994669 | 1.0035841 | 0.99595035
25243.119 | 1.0001981 | 1.004456 | 0.99591401
25244.195 | 0.99994823 | 1.0043082 | 0.99607848
25245.271 | 0.99964856 | 1.004083 | 0.99608495
25246.347 | 0.99991415 | 1.0033467 | 0.99607407
25247.423 | 1.0004134 | 1.0023553 | 0.99601932
25248.499 | 1.000785 | 1.0031961 | 0.99622544
25249.576 | 1.0008696 | 1.0026962 | 0.99616054
25250.652 | 1.001146 | 1.0029131 | 0.9961435
25251.728 | 1.0013392 | 1.0045765 | 0.99608742
25252.804 | 1.000904 | 1.0068011 | 0.99615205
25253.88 | 1.0005132 | 1.0067026 | 0.99620581
25254.956 | 1.0007752 | 1.0072799 | 0.99630222
25256.033 | 1.0016984 | 1.0061634 | 0.9963538
25257.109 | 1.0015758 | 1.0054729 | 0.99625471
25258.185 | 1.0017458 | 1.0047691 | 0.99618955
25259.261 | 1.0018809 | 1.0056196 | 0.99626074
25260.337 | 1.0026275 | 1.0064439 | 0.99628021
25261.413 | 1.0024871 | 1.0063572 | 0.99625206
25262.489 | 1.0026114 | 1.0062692 | 0.99628261
25263.566 | 1.0029757 | 1.0075829 | 0.9963036
25264.642 | 1.0032304 | 1.0085863 | 0.99626746
25265.718 | 1.0035904 | 1.0092279 | 0.9963413
25266.794 | 1.0039833 | 1.0095449 | 0.99642099
25267.87 | 1.0040346 | 1.0092741 | 0.99624055
25268.946 | 1.0044495 | 1.0092982 | 0.99627387
25270.023 | 1.0047709 | 1.0092136 | 0.99636255
25271.099 | 1.0047811 | 1.0095713 | 0.99646088
25272.175 | 1.0051653 | 1.0083334 | 0.99638004
25273.251 | 1.0056654 | 1.0087648 | 0.99638769
25274.327 | 1.0055257 | 1.0099515 | 0.99615531
25275.403 | 1.0051492 | 1.0102316 | 0.99627616
25276.48 | 1.0051616 | 1.0094265 | 0.99619217
25277.556 | 1.0051296 | 1.0081798 | 0.9961258
25278.632 | 1.0051337 | 1.0096916 | 0.99611816
25279.708 | 1.0059728 | 1.0098014 | 0.9961437
25280.784 | 1.006029 | 1.010369 | 0.99606971
25281.86 | 1.006258 | 1.0108315 | 0.99610626
25282.936 | 1.0063338 | 1.0109887 | 0.99612245
25284.013 | 1.0068103 | 1.0112876 | 0.99600462
25285.089 | 1.0067945 | 1.0095237 | 0.99588968
25286.165 | 1.0069586 | 1.0088387 | 0.99589073
25287.241 | 1.0069257 | 1.0088326 | 0.99584774
25288.317 | 1.0069173 | 1.0086238 | 0.9957372
25289.393 | 1.0066928 | 1.0091999 | 0.9957529
25290.47 | 1.0061552 | 1.0095695 | 0.99578651
25291.546 | 1.006557 | 1.0095601 | 0.9956494
25292.622 | 1.0070367 | 1.0102021 | 0.99553542
25293.698 | 1.0069533 | 1.0098791 | 0.99549193
25294.774 | 1.0073648 | 1.0081446 | 0.99543964
25295.85 | 1.0075521 | 1.0077513 | 0.99535506
25296.927 | 1.0073463 | 1.0093332 | 0.99537255
25298.003 | 1.007738 | 1.0104876 | 0.99526503
25299.079 | 1.0082388 | 1.0096547 | 0.99511602
25300.155 | 1.0085112 | 1.0099589 | 0.99514457
25301.231 | 1.0087218 | 1.010661 | 0.99489826
25302.307 | 1.0085309 | 1.0101768 | 0.99460226
25303.383 | 1.008812 | 1.010812 | 0.99462776
25304.46 | 1.0083197 | 1.0094724 | 0.9946453
25305.536 | 1.008268 | 1.0098432 | 0.99445527
25306.612 | 1.0081922 | 1.0107546 | 0.9943606
25307.688 | 1.0080843 | 1.0109086 | 0.99422363
25308.764 | 1.0089123 | 1.0106272 | 0.99406126
25309.84 | 1.0092215 | 1.0101691 | 0.99403252
25310.917 | 1.0089009 | 1.01082 | 0.99403188
25311.993 | 1.0087388 | 1.0108016 | 0.99390237
25313.069 | 1.0080726 | 1.0105753 | 0.9937362
25314.145 | 1.0078351 | 1.0100529 | 0.99362204
25315.221 | 1.0084753 | 1.0086859 | 0.99347264
25316.297 | 1.0084887 | 1.0075522 | 0.99328859
25317.374 | 1.0080858 | 1.0073689 | 0.99316652
25318.45 | 1.007892 | 1.0080569 | 0.99313339
25319.526 | 1.0079604 | 1.0074856 | 0.99306566
25320.602 | 1.0081971 | 1.0069881 | 0.99293079
25321.678 | 1.0084201 | 1.0083104 | 0.99294195
25322.754 | 1.0081276 | 1.0067961 | 0.992635
25323.83 | 1.0079012 | 1.0074452 | 0.99260038
25324.907 | 1.0084555 | 1.0065868 | 0.9926126
25325.983 | 1.0085788 | 1.0077983 | 0.99256754
25327.059 | 1.0082003 | 1.0080426 | 0.99231275
25328.135 | 1.0081004 | 1.0084895 | 0.99212931
25329.211 | 1.0076542 | 1.0100994 | 0.99216095
25330.287 | 1.0079019 | 1.0112395 | 0.99213438
25331.364 | 1.0083239 | 1.0111503 | 0.99207551
25332.44 | 1.0084391 | 1.0107925 | 0.99201849
25333.516 | 1.0088517 | 1.0109602 | 0.99185951
25334.592 | 1.0089455 | 1.0104115 | 0.99161612
25335.668 | 1.0088588 | 1.0099113 | 0.99150876
25336.744 | 1.008867 | 1.0097338 | 0.99153437
25337.821 | 1.0092073 | 1.0095358 | 0.99147475
25338.897 | 1.0090991 | 1.009695 | 0.99134688
25339.973 | 1.0086717 | 1.0097323 | 0.99119533
25341.049 | 1.0086734 | 1.0090693 | 0.99112294
25342.125 | 1.0086292 | 1.0084667 | 0.99112944
25343.201 | 1.0084788 | 1.009272 | 0.990963
25344.278 | 1.0087038 | 1.0091384 | 0.99078591
25345.354 | 1.0088763 | 1.0085534 | 0.99054961
25346.43 | 1.0088148 | 1.0078423 | 0.99058622
25347.506 | 1.0089025 | 1.0087896 | 0.99048322
25348.582 | 1.0084655 | 1.0089045 | 0.99028742
25349.658 | 1.0085576 | 1.0093008 | 0.99023422
25350.734 | 1.0089832 | 1.0094114 | 0.99013347
25351.811 | 1.0089294 | 1.0104933 | 0.99006109
25352.887 | 1.0090954 | 1.0107827 | 0.9900472
25353.963 | 1.0090423 | 1.0095158 | 0.98992358
25355.039 | 1.0084612 | 1.0081479 | 0.98979541
25356.115 | 1.0083179 | 1.0067846 | 0.98968427
25357.191 | 1.0084288 | 1.0056029 | 0.98958142
25358.268 | 1.0084784 | 1.0046866 | 0.98948267
25359.344 | 1.0081334 | 1.0045052 | 0.98937037
25360.42 | 1.0079429 | 1.0049012 | 0.98926882
25361.496 | 1.0076804 | 1.0045005 | 0.98909705
25362.572 | 1.0076609 | 1.0033836 | 0.98897399
25363.648 | 1.0074416 | 1.0031822 | 0.98889095
25364.725 | 1.0073176 | 1.0036002 | 0.98884267
25365.801 | 1.0074251 | 1.0021609 | 0.98875928
25366.877 | 1.0071753 | 1.0025725 | 0.98867922
25367.953 | 1.0067714 | 1.0048265 | 0.98859917
25369.029 | 1.0069199 | 1.0071574 | 0.98851911
25370.105 | 1.0073188 | 1.0094882 | 0.98843905
25371.181 | 1.0077314 | 1.0118191 | 0.988359
25372.258 | 1.0079397 | 1.0141499 | 0.98827894
25373.334 | 1.0082446 | 1.0164808 | 0.98819889
25374.41 | 1.0086264 | 1.0188116 | 0.98811883