## Sheet1
R / Å | ED001 red 100C | ED004 red 100C | ED003 red 100C | Pd foil
0 | 0.029909368 | 0.051224291 | 0.031008708 | 0.062706225
0.030679616 | 0.032866928 | 0.052173619 | 0.03448183 | 0.061969863
0.061359232 | 0.040112079 | 0.054878046 | 0.042911416 | 0.060161009
0.092038847 | 0.048983873 | 0.058950404 | 0.053207936 | 0.05842762
0.12271846 | 0.057680536 | 0.06385185 | 0.063403982 | 0.058365011
0.15339808 | 0.065118679 | 0.06897222 | 0.072340351 | 0.061237281
0.18407769 | 0.070589007 | 0.07368218 | 0.079232666 | 0.067095155
0.21475731 | 0.073599286 | 0.077372841 | 0.083492448 | 0.074724888
0.24543693 | 0.073825555 | 0.079499467 | 0.084676502 | 0.08235741
0.27611654 | 0.071114904 | 0.079637934 | 0.082493792 | 0.088283943
0.30679616 | 0.06552331 | 0.077560023 | 0.076847753 | 0.091120825
0.33747577 | 0.057404415 | 0.073339547 | 0.067924408 | 0.089902041
0.36815539 | 0.047626026 | 0.067515134 | 0.056396455 | 0.084144355
0.398835 | 0.038142346 | 0.061340058 | 0.044011445 | 0.073963183
0.42951462 | 0.033039112 | 0.057025529 | 0.035249631 | 0.06037817
0.46019424 | 0.036853502 | 0.057344763 | 0.037631517 | 0.046303235
0.49087385 | 0.048263993 | 0.063824488 | 0.051585015 | 0.039051067
0.52155347 | 0.062776351 | 0.075405634 | 0.070701647 | 0.047055453
0.55223308 | 0.077325541 | 0.089644844 | 0.090717229 | 0.066044401
0.5829127 | 0.090025205 | 0.10417387 | 0.10924505 | 0.088052433
0.61359232 | 0.099527987 | 0.11707509 | 0.12460086 | 0.10865345
0.64427193 | 0.1048061 | 0.12682907 | 0.13543921 | 0.12516438
0.67495155 | 0.10511973 | 0.13225613 | 0.14068583 | 0.13565098
0.70563116 | 0.10006348 | 0.13251407 | 0.13956005 | 0.1387074
0.73631078 | 0.089676748 | 0.12713683 | 0.13162409 | 0.13347067
0.76699039 | 0.074703515 | 0.11610779 | 0.11684088 | 0.11972549
0.79767001 | 0.057401575 | 0.0999997 | 0.095648979 | 0.098135583
0.82834963 | 0.044305757 | 0.080328667 | 0.069144699 | 0.071018784
0.85902924 | 0.048124452 | 0.060678336 | 0.040094217 | 0.046378659
0.88970886 | 0.0697147 | 0.049615471 | 0.023478824 | 0.048838848
0.92038847 | 0.098580961 | 0.057535999 | 0.046549368 | 0.081383472
0.95106809 | 0.12856955 | 0.079606685 | 0.080386546 | 0.12186338
0.9817477 | 0.15635664 | 0.10567193 | 0.11323868 | 0.16125792
1.0124273 | 0.17954949 | 0.13026212 | 0.14170125 | 0.19510075
1.0431069 | 0.19620551 | 0.15034086 | 0.16343998 | 0.22004582
1.0737866 | 0.20476415 | 0.16389146 | 0.17658855 | 0.2333619
1.1044662 | 0.20409161 | 0.16958084 | 0.17975583 | 0.23294273
1.1351458 | 0.19355727 | 0.16677782 | 0.1721375 | 0.21742335
1.1658254 | 0.17312342 | 0.15575269 | 0.15368754 | 0.18631972
1.196505 | 0.14347497 | 0.13814304 | 0.1254663 | 0.14021705
1.2271846 | 0.10636409 | 0.11804457 | 0.090834663 | 0.081457237
1.2578642 | 0.066347729 | 0.10403355 | 0.061415751 | 0.028020277
1.2885439 | 0.043248727 | 0.10820879 | 0.068729924 | 0.082081877
1.3192235 | 0.071008887 | 0.13430689 | 0.11270119 | 0.16544651
1.3499031 | 0.11907672 | 0.17415966 | 0.16720429 | 0.25058838
1.3805827 | 0.16828529 | 0.21894138 | 0.22163691 | 0.33133324
1.4112623 | 0.21305189 | 0.26270079 | 0.2707022 | 0.4024088
1.4419419 | 0.25021487 | 0.3013394 | 0.31050586 | 0.45890683
1.4726216 | 0.2776836 | 0.3319093 | 0.33795661 | 0.49648225
1.5033012 | 0.2944765 | 0.35245453 | 0.35082999 | 0.51166836
1.5339808 | 0.30110082 | 0.36212329 | 0.34805489 | 0.50225932
1.5646604 | 0.30014661 | 0.36143516 | 0.33021803 | 0.46783255
1.59534 | 0.29697085 | 0.35267006 | 0.30050817 | 0.41069926
1.6260196 | 0.29982311 | 0.34030967 | 0.26659079 | 0.33827848
1.6566993 | 0.31786836 | 0.33117846 | 0.2433767 | 0.26999799
1.6873789 | 0.3566889 | 0.33332659 | 0.2510116 | 0.24904608
1.7180585 | 0.41526897 | 0.35280646 | 0.29866026 | 0.31214658
1.7487381 | 0.48768094 | 0.39021596 | 0.37612152 | 0.43458508
1.7794177 | 0.56635175 | 0.44067683 | 0.46796248 | 0.58073556
1.8100973 | 0.64387438 | 0.49672252 | 0.56198448 | 0.73024523
1.8407769 | 0.71356226 | 0.55076122 | 0.64905875 | 0.87042006
1.8714566 | 0.76959998 | 0.59610144 | 0.72197582 | 0.99181339
1.9021362 | 0.80717429 | 0.62723062 | 0.77495044 | 1.0870444
1.9328158 | 0.82268264 | 0.63992827 | 0.80358413 | 1.1507596
1.9634954 | 0.81404769 | 0.63143589 | 0.8050817 | 1.1800553
1.994175 | 0.78119684 | 0.60078266 | 0.77867608 | 1.1752124
2.0248546 | 0.72686466 | 0.54943296 | 0.72637918 | 1.1408081
2.0555343 | 0.65806266 | 0.48270456 | 0.6544331 | 1.0873418
2.0862139 | 0.58869608 | 0.41300984 | 0.5762271 | 1.033189
2.1168935 | 0.54252122 | 0.36552895 | 0.51689061 | 1.0050613
2.1475731 | 0.54912022 | 0.37566556 | 0.51232601 | 1.0320833
2.1782527 | 0.62383864 | 0.45721812 | 0.58534634 | 1.1314639
2.2089323 | 0.75523134 | 0.58932107 | 0.72376041 | 1.2987576
2.239612 | 0.92061355 | 0.74666888 | 0.9001792 | 1.5144165
2.2702916 | 1.100378 | 0.91207079 | 1.0920268 | 1.7555223
2.3009712 | 1.2800257 | 1.0739023 | 1.2833872 | 2.0016056
2.3316508 | 1.4486342 | 1.2234624 | 1.4625424 | 2.2357089
2.3623304 | 1.5976699 | 1.3538381 | 1.6204028 | 2.4440452
2.39301 | 1.7204288 | 1.4595228 | 1.749845 | 2.6156128
2.4236896 | 1.8118306 | 1.5363314 | 1.8454907 | 2.7419977
2.4543693 | 1.8683628 | 1.5814149 | 1.9036603 | 2.8173043
2.4850489 | 1.8880706 | 1.5932888 | 1.9223714 | 2.8381294
2.5157285 | 1.8705362 | 1.5718346 | 1.9013214 | 2.8035172
2.5464081 | 1.8168232 | 1.5182601 | 1.8418274 | 2.7148603
2.5770877 | 1.7293726 | 1.4350091 | 1.7467105 | 2.5757302
2.6077673 | 1.6118515 | 1.3256239 | 1.6201243 | 2.3916326
2.638447 | 1.4689541 | 1.1945655 | 1.4673327 | 2.1696925
2.6691266 | 1.3061676 | 1.0470013 | 1.2944481 | 1.9182833
2.6998062 | 1.1295108 | 0.88857669 | 1.108144 | 1.6466155
2.7304858 | 0.94526167 | 0.72519259 | 0.91536384 | 1.3643107
2.7611654 | 0.75969111 | 0.56283568 | 0.72305745 | 1.0809891
2.791845 | 0.57883032 | 0.40758806 | 0.53801478 | 0.80592638
2.8225246 | 0.40833619 | 0.26632842 | 0.36702166 | 0.54792807
2.8532043 | 0.25372005 | 0.15108448 | 0.21846279 | 0.31620094
2.8838839 | 0.1230403 | 0.1007862 | 0.11353224 | 0.13094839
2.9145635 | 0.062123246 | 0.14200165 | 0.11318251 | 0.12372983
2.9452431 | 0.12428788 | 0.20232601 | 0.17632198 | 0.24293393
2.9759227 | 0.1919543 | 0.25072132 | 0.23313413 | 0.34384655
3.0066023 | 0.24136987 | 0.28183663 | 0.27087807 | 0.41356223
3.037282 | 0.27130963 | 0.29560679 | 0.288621 | 0.45223287
3.0679616 | 0.28338919 | 0.29373688 | 0.28823463 | 0.46264869
3.0986412 | 0.28025155 | 0.27881324 | 0.2727433 | 0.44880463
3.1293208 | 0.26507307 | 0.25390756 | 0.24573319 | 0.41533222
3.1600004 | 0.24127584 | 0.22231247 | 0.21098691 | 0.36710494
3.19068 | 0.21230237 | 0.18733802 | 0.17219202 | 0.30893829
3.2213597 | 0.18144032 | 0.15217177 | 0.13270838 | 0.24544648
3.2520393 | 0.15171888 | 0.11984131 | 0.095460903 | 0.18131391
3.2827189 | 0.12590812 | 0.093330193 | 0.063263747 | 0.12304126
3.3133985 | 0.10659166 | 0.075701513 | 0.040868366 | 0.086090095
3.3440781 | 0.096029312 | 0.069267306 | 0.038198958 | 0.09596192
3.3747577 | 0.095338534 | 0.073369786 | 0.054341194 | 0.14015945
3.4054373 | 0.10361664 | 0.084721805 | 0.077943403 | 0.19402333
3.436117 | 0.11854087 | 0.10042343 | 0.10486218 | 0.24882484
3.4667966 | 0.13763635 | 0.11876368 | 0.1338145 | 0.30123482
3.4974762 | 0.15871749 | 0.1384726 | 0.1635581 | 0.34901105
3.5281558 | 0.17977684 | 0.15819499 | 0.19242282 | 0.39001936
3.5588354 | 0.19888076 | 0.17639141 | 0.2184327 | 0.42209999
3.589515 | 0.2141922 | 0.19144965 | 0.23954806 | 0.44319365
3.6201947 | 0.22406842 | 0.20185199 | 0.25390035 | 0.45155123
3.6508743 | 0.2271782 | 0.20633017 | 0.25998678 | 0.44595508
3.6815539 | 0.22260674 | 0.20398584 | 0.25681912 | 0.42592002
3.7122335 | 0.20993276 | 0.19437101 | 0.24402908 | 0.39186811
3.7429131 | 0.18927145 | 0.17752889 | 0.22193896 | 0.34530403
3.7735927 | 0.1612825 | 0.15399736 | 0.19162031 | 0.28909094
3.8042724 | 0.12714899 | 0.12477929 | 0.15501089 | 0.22814543
3.834952 | 0.088554394 | 0.091288164 | 0.11534567 | 0.17152459
3.8656316 | 0.04785125 | 0.055301712 | 0.078985539 | 0.13698414
3.8963112 | 0.013847155 | 0.019362779 | 0.061071548 | 0.14437155
3.9269908 | 0.038825199 | 0.019089965 | 0.075425757 | 0.18420186
3.9576704 | 0.074048061 | 0.050524204 | 0.10519687 | 0.23277402
3.98835 | 0.10403499 | 0.077659287 | 0.13452373 | 0.27657557
4.0190297 | 0.12644913 | 0.098362969 | 0.15721259 | 0.30926565
4.0497093 | 0.13986678 | 0.11142304 | 0.17045468 | 0.32793241
4.0803889 | 0.14349181 | 0.116146 | 0.17291769 | 0.33199017
4.1110685 | 0.13723198 | 0.11240535 | 0.16437435 | 0.32316515
4.1417481 | 0.12191201 | 0.10076601 | 0.14582143 | 0.30603912
4.1724277 | 0.099877297 | 0.082823768 | 0.1201747 | 0.2888668
4.2031074 | 0.077058743 | 0.062444501 | 0.094635031 | 0.28338103
4.233787 | 0.067947188 | 0.049945198 | 0.085426802 | 0.30051577
4.2644666 | 0.086982946 | 0.060511254 | 0.1072289 | 0.34302078
4.2951462 | 0.12514118 | 0.089253084 | 0.15047614 | 0.40445858
4.3258258 | 0.16985419 | 0.12396797 | 0.2014097 | 0.47511523
4.3565054 | 0.21469936 | 0.15871629 | 0.25253977 | 0.5461553
4.3871851 | 0.25591298 | 0.19031915 | 0.2994164 | 0.61050742
4.4178647 | 0.29080613 | 0.21661287 | 0.33888595 | 0.66268034
4.4485443 | 0.31734817 | 0.23602143 | 0.36858712 | 0.69853465
4.4792239 | 0.33407781 | 0.2474652 | 0.38682779 | 0.71516569
4.5099035 | 0.34010004 | 0.2503526 | 0.39256664 | 0.71085386
4.5405831 | 0.33509792 | 0.244588 | 0.38541351 | 0.68503227
4.5712627 | 0.31933778 | 0.23057968 | 0.36561994 | 0.63824171
4.6019424 | 0.29366521 | 0.20925346 | 0.33405167 | 0.57206036
4.632622 | 0.25950486 | 0.1821009 | 0.29214677 | 0.48900997
4.6633016 | 0.21890448 | 0.15134337 | 0.24187813 | 0.39246268
4.6939812 | 0.17474333 | 0.12042402 | 0.18578594 | 0.28664792
4.7246608 | 0.13148533 | 0.095201499 | 0.1273721 | 0.17732755
4.7553404 | 0.097474031 | 0.084661029 | 0.073784528 | 0.07962165
4.7860201 | 0.086963624 | 0.093806727 | 0.052545077 | 0.086155957
4.8166997 | 0.10457453 | 0.11574102 | 0.086744578 | 0.17752317
4.8473793 | 0.13534757 | 0.14133775 | 0.13436209 | 0.26910436
4.8780589 | 0.16709875 | 0.16533857 | 0.1788347 | 0.34939118
4.9087385 | 0.19442427 | 0.18509872 | 0.21607986 | 0.41464243
4.9394181 | 0.21491063 | 0.19928877 | 0.24439827 | 0.46286338
4.9700978 | 0.22749329 | 0.20734081 | 0.26302014 | 0.4931217
5.0007774 | 0.23190881 | 0.20921611 | 0.27179547 | 0.50538614
5.031457 | 0.22848047 | 0.20528603 | 0.27108036 | 0.50043602
5.0621366 | 0.21800555 | 0.19625094 | 0.26166002 | 0.47976495
5.0928162 | 0.20167524 | 0.18307085 | 0.24467355 | 0.44546435
5.1234958 | 0.18100879 | 0.16689885 | 0.22153338 | 0.40008737
5.1541754 | 0.1578009 | 0.14901398 | 0.19384073 | 0.34649874
5.1848551 | 0.13408548 | 0.13074941 | 0.16330247 | 0.2877183
5.2155347 | 0.11209963 | 0.11340458 | 0.1316583 | 0.22676669
5.2462143 | 0.094144936 | 0.098118009 | 0.10063694 | 0.16652362
5.2768939 | 0.082060518 | 0.085675219 | 0.071990448 | 0.10961711
5.3075735 | 0.076148464 | 0.07627748 | 0.04776947 | 0.058430407
5.3382531 | 0.074551633 | 0.069419843 | 0.031267176 | 0.016826841
5.3689328 | 0.074301517 | 0.064060431 | 0.026915742 | 0.025765854
5.3996124 | 0.072858657 | 0.059028899 | 0.03165741 | 0.051937106
5.430292 | 0.068694463 | 0.053397281 | 0.037486758 | 0.070235912
5.4609716 | 0.061171809 | 0.046643735 | 0.041090714 | 0.080550619
5.4916512 | 0.050288276 | 0.038652039 | 0.042056139 | 0.084025822
5.5223308 | 0.03646978 | 0.029660041 | 0.041129998 | 0.082546602
5.5530105 | 0.020422403 | 0.020286033 | 0.039712711 | 0.078719303
5.5836901 | 0.0030274716 | 0.012084265 | 0.039492644 | 0.075714956
5.6143697 | 0.014792111 | 0.010032098 | 0.041703412 | 0.076454069
5.6450493 | 0.032050045 | 0.015778483 | 0.046366856 | 0.082108017
5.6757289 | 0.047871864 | 0.022979852 | 0.052467815 | 0.091523469
5.7064085 | 0.061486829 | 0.02923058 | 0.058730445 | 0.1023962
5.7370881 | 0.072286138 | 0.033814245 | 0.064093775 | 0.11255787
5.7677678 | 0.079854197 | 0.036436156 | 0.067818448 | 0.12044639
5.7984474 | 0.083989226 | 0.037008719 | 0.069463284 | 0.1251193
5.829127 | 0.08471417 | 0.035599373 | 0.068843474 | 0.12616394
5.8598066 | 0.082280781 | 0.032409735 | 0.065993284 | 0.12360994
5.8904862 | 0.077172021 | 0.02776688 | 0.061133592 | 0.11785565
5.9211658 | 0.070111085 | 0.022138797 | 0.054643418 | 0.10960279
5.9518455 | 0.06208668 | 0.016237869 | 0.047038387 | 0.099793465
5.9825251 | 0.054388428 | 0.011449316 | 0.038964946 | 0.089539418
6.0132047 | 0.048560151 | 0.010430572 | 0.031226445 | 0.080019514
6.0438843 | 0.045994768 | 0.013753889 | 0.024843375 | 0.072300031
6.0745639 | 0.0470796 | 0.018566249 | 0.020981849 | 0.067051742
6.1052435 | 0.050835451 | 0.02314912 | 0.020224278 | 0.064277482
6.1359232 | 0.055692934 | 0.026843192 | 0.0216834 | 0.063313166
6.1666028 | 0.060322298 | 0.029372599 | 0.023799319 | 0.063175762
6.1972824 | 0.063861817 | 0.030643035 | 0.025475917 | 0.062972467
6.227962 | 0.065846134 | 0.030679706 | 0.026193025 | 0.062114033
6.2586416 | 0.066097664 | 0.029599474 | 0.025792627 | 0.060333318
6.2893212 | 0.064642259 | 0.027590969 | 0.024326127 | 0.057610807
6.3200008 | 0.061645305 | 0.024895399 | 0.021967526 | 0.054077892
6.3506805 | 0.057358397 | 0.02178548 | 0.018958084 | 0.049932249
6.3813601 | 0.052071221 | 0.018540605 | 0.015566519 | 0.045389453
6.4120397 | 0.046067816 | 0.015415298 | 0.012066101 | 0.040700557
6.4427193 | 0.039590035 | 0.012597751 | 0.0087592007 | 0.036274165
6.4733989 | 0.032814392 | 0.010161926 | 0.0061748939 | 0.032922592
6.5040785 | 0.025852783 | 0.0080383808 | 0.005532059 | 0.032055386
6.5347582 | 0.018801338 | 0.0060528274 | 0.007551498 | 0.035166904
6.5654378 | 0.011955107 | 0.0040934528 | 0.011172306 | 0.042626105
6.5961174 | 0.0071216081 | 0.0027419837 | 0.015689153 | 0.053589471
6.626797 | 0.0097232412 | 0.0040451082 | 0.020868296 | 0.066913271
6.6574766 | 0.017093017 | 0.0073276676 | 0.026553292 | 0.081581336
6.6881562 | 0.025593046 | 0.011390859 | 0.032549293 | 0.09670696
6.7188359 | 0.034358622 | 0.015845342 | 0.03860756 | 0.11148209
6.7495155 | 0.042965 | 0.02043255 | 0.044439498 | 0.12516459
6.7801951 | 0.051046338 | 0.024907647 | 0.049739446 | 0.13709634
6.8108747 | 0.058250514 | 0.029031898 | 0.054209273 | 0.14673676
6.8415543 | 0.064249105 | 0.032582783 | 0.05758211 | 0.15370217
6.8722339 | 0.068759393 | 0.035367194 | 0.059644084 | 0.15780501
6.9029135 | 0.071568318 | 0.037234443 | 0.060253614 | 0.15908934
6.9335932 | 0.072555368 | 0.038088308 | 0.059358495 | 0.15785911
6.9642728 | 0.071713944 | 0.037898306 | 0.057011819 | 0.15469323
6.9949524 | 0.069172403 | 0.036711243 | 0.053389169 | 0.15043516
7.025632 | 0.065217454 | 0.034665216 | 0.048811381 | 0.14613312
7.0563116 | 0.060323066 | 0.032009357 | 0.043777814 | 0.14289896
7.0869912 | 0.055182443 | 0.029131226 | 0.039005398 | 0.14167191
7.1176709 | 0.050714215 | 0.026579475 | 0.035418899 | 0.14294469
7.1483505 | 0.047949396 | 0.025020336 | 0.033931408 | 0.14659243
7.1790301 | 0.047678406 | 0.025014866 | 0.034930175 | 0.1519191
7.2097097 | 0.049998708 | 0.026675779 | 0.037952969 | 0.15788419
7.2403893 | 0.054252543 | 0.029596748 | 0.042036863 | 0.16336609
7.2710689 | 0.059437416 | 0.033148766 | 0.046240206 | 0.1673555
7.3017486 | 0.064608992 | 0.036754946 | 0.049854761 | 0.16905958
7.3324282 | 0.069037892 | 0.039977391 | 0.052404785 | 0.16794271
7.3631078 | 0.07221708 | 0.042509249 | 0.053599611 | 0.16373218
7.3937874 | 0.073829804 | 0.044150261 | 0.053294599 | 0.15640665
7.424467 | 0.073718539 | 0.044787944 | 0.051464513 | 0.14617626
7.4551466 | 0.0718613 | 0.044385524 | 0.048184017 | 0.13345919
7.4858262 | 0.068353334 | 0.042974206 | 0.043611065 | 0.11885872
7.5165059 | 0.063392048 | 0.040648208 | 0.037970953 | 0.10314598
7.5471855 | 0.057264601 | 0.037562348 | 0.031540474 | 0.08725597
7.5778651 | 0.050339487 | 0.033933249 | 0.024633166 | 0.072303066
7.6085447 | 0.043065493 | 0.030046117 | 0.017590433 | 0.059596006
7.6392243 | 0.035982703 | 0.026267531 | 0.010803662 | 0.050515322
7.6699039 | 0.029743024 | 0.023052675 | 0.0050073473 | 0.045935056
7.7005836 | 0.025090288 | 0.020897678 | 0.0040459659 | 0.045333306
7.7312632 | 0.02263247 | 0.020155397 | 0.0079599087 | 0.04689068
7.7619428 | 0.022341502 | 0.020783877 | 0.011665366 | 0.04868189
7.7926224 | 0.023408536 | 0.02234473 | 0.014421956 | 0.049413297
7.823302 | 0.024817258 | 0.024280874 | 0.016146241 | 0.048436901
7.8539816 | 0.025824877 | 0.026133993 | 0.016925585 | 0.045574522
7.8846612 | 0.026018679 | 0.027591561 | 0.016979069 | 0.040994327
7.9153409 | 0.025228932 | 0.028460443 | 0.016661139 | 0.035179883
7.9460205 | 0.023459674 | 0.028633965 | 0.016446322 | 0.029025675
7.9767001 | 0.020863455 | 0.028068162 | 0.016826795 | 0.02410969
8.0073797 | 0.017769404 | 0.0267661 | 0.018099542 | 0.022697097
8.0380593 | 0.014798997 | 0.024767189 | 0.02021301 | 0.025889022
8.0687389 | 0.013047133 | 0.022139466 | 0.022848948 | 0.032175457
8.0994186 | 0.013728085 | 0.018974021 | 0.02561091 | 0.039577731
8.1300982 | 0.016851313 | 0.015382189 | 0.028140697 | 0.046876065
8.1607778 | 0.021379788 | 0.011499943 | 0.030153698 | 0.053405639
8.1914574 | 0.026433037 | 0.0075243184 | 0.031441107 | 0.058802946
8.222137 | 0.031493779 | 0.0039924069 | 0.031864925 | 0.062885992
8.2528166 | 0.036254188 | 0.0035497175 | 0.03135276 | 0.06559857
8.2834963 | 0.04051833 | 0.0067238854 | 0.029893122 | 0.066978067
8.3141759 | 0.044159304 | 0.010444856 | 0.027530831 | 0.067131031
8.3448555 | 0.047099921 | 0.014038415 | 0.024362633 | 0.06621089
8.3755351 | 0.049302483 | 0.017333259 | 0.020534556 | 0.064396306
8.4062147 | 0.050762 | 0.020247148 | 0.016246638 | 0.061870484
8.4368943 | 0.051500702 | 0.022732312 | 0.011787242 | 0.058802728
8.4675739 | 0.051563005 | 0.024763027 | 0.0077049251 | 0.055334023
8.4982536 | 0.051010688 | 0.026330796 | 0.005524106 | 0.051568451
8.5289332 | 0.049918244 | 0.027441048 | 0.0070605379 | 0.047571634
8.5596128 | 0.04836842 | 0.028109915 | 0.010388644 | 0.043376272
8.5902924 | 0.046448037 | 0.028360768 | 0.013795621 | 0.03899343
8.620972 | 0.044244103 | 0.028220605 | 0.016740512 | 0.034427249
8.6516516 | 0.041840266 | 0.027716566 | 0.019007821 | 0.029690752
8.6823313 | 0.039313648 | 0.026872931 | 0.020492566 | 0.024821957
8.7130109 | 0.036732128 | 0.025709013 | 0.021150765 | 0.019903798
8.7436905 | 0.034152202 | 0.024238258 | 0.020983874 | 0.015103714
8.7743701 | 0.031617687 | 0.022468749 | 0.020031239 | 0.010792024
8.8050497 | 0.029159605 | 0.02040511 | 0.018364385 | 0.0078985824
8.8357293 | 0.026797731 | 0.018051645 | 0.016081585 | 0.0079377682
8.866409 | 0.024544299 | 0.015416597 | 0.013302726 | 0.010546088
8.8970886 | 0.022410367 | 0.012517968 | 0.010166005 | 0.014006161
8.9277682 | 0.020415219 | 0.0093941586 | 0.0068341136 | 0.017445502
8.9584478 | 0.018598871 | 0.0061397188 | 0.0035723674 | 0.020518454
8.9891274 | 0.017036425 | 0.0031597558 | 0.0018903877 | 0.023061222
9.019807 | 0.015848878 | 0.003006448 | 0.0042032845 | 0.024987202
9.0504866 | 0.015196289 | 0.0060955206 | 0.0071199651 | 0.026255398
9.0811663 | 0.015234446 | 0.0097204463 | 0.0098192929 | 0.026859719
9.1118459 | 0.016042336 | 0.013369036 | 0.012159798 | 0.026825262
9.1425255 | 0.017577869 | 0.016884757 | 0.014084803 | 0.026207741
9.1732051 | 0.01970394 | 0.020163918 | 0.015574652 | 0.025095234
9.2038847 | 0.022247694 | 0.023121382 | 0.016637975 | 0.023612426
9.2345643 | 0.025041215 | 0.025686349 | 0.01730862 | 0.021927448
9.265244 | 0.027935077 | 0.027803756 | 0.017643598 | 0.020259135
9.2959236 | 0.030798254 | 0.029436885 | 0.017720925 | 0.018875251
9.3266032 | 0.033514794 | 0.030569952 | 0.017636563 | 0.018059322
9.3572828 | 0.035981176 | 0.031210243 | 0.017499307 | 0.018025399
9.3879624 | 0.03810507 | 0.031389574 | 0.017421988 | 0.0188168
9.418642 | 0.039805214 | 0.031164854 | 0.017508018 | 0.020286029
9.4493217 | 0.041011987 | 0.030617434 | 0.017834862 | 0.022178495
9.4800013 | 0.041668336 | 0.029850655 | 0.018439933 | 0.02423042
9.5106809 | 0.041730808 | 0.028984606 | 0.019315583 | 0.026218801
9.5413605 | 0.041170534 | 0.028146794 | 0.020415368 | 0.027971915
9.5720401 | 0.039974057 | 0.027457787 | 0.021667254 | 0.029364644
9.6027197 | 0.038143933 | 0.027012776 | 0.022987199 | 0.030311362
9.6333993 | 0.035699056 | 0.026863495 | 0.024289085 | 0.030759971
9.664079 | 0.032674688 | 0.027007667 | 0.025490547 | 0.030687258
9.6947586 | 0.029122198 | 0.027391436 | 0.026515923 | 0.030094963
9.7254382 | 0.025108573 | 0.027923872 | 0.027297751 | 0.029006059
9.7561178 | 0.020715988 | 0.028496897 | 0.027777726 | 0.027460991
9.7867974 | 0.016042457 | 0.029003411 | 0.027907578 | 0.02551389
9.817477 | 0.011208181 | 0.02934993 | 0.027649986 | 0.023229088
9.8481567 | 0.0063998499 | 0.02946364 | 0.02697952 | 0.020678601
9.8788363 | 0.0024872837 | 0.029295404 | 0.025883512 | 0.01794194
9.9095159 | 0.0044372255 | 0.028820415 | 0.02436282 | 0.01511112
9.9401955 | 0.0086955136 | 0.028037699 | 0.022432483 | 0.012307717
9.9708751 | 0.012826864 | 0.026969132 | 0.020122483 | 0.0097289224

## Pd foil fit
Pd/zeolite-Y |  |  |  | Pd foil 100C |  |  |  | Pd foil
|  | error |  |  |  | error |  |  |  | error
amp | 0.8 |  |  | amp | 0.8 |  |  | amp | 0.79984 | 0.03
enot | -5.2 | 0.4 |  | enot | -6.11506 | 0.25909 |  | enot | -6.03739 | 0.215
CN | 11.3 | 1 |  | CN | 12 |  |  | CN | 12
delr | 0 |  |  | delr | 0 |  |  | delr | 0
ss | 0.0082 | 0.0007 |  | ss | 0.00509 | 0.00016 |  | ss | 0.0052 | 0.00025
R factor | 0.0305
Pd/γ-Al2O3
|  | error | Catalyst | Scattering Path | N | R / Å | σ2 / Å2 | E0 / eV | R factor
amp | 0.8 |  | Pd/γ-Al2O3 | Pd-Pd | 9.7 (4) | 2.734(3) | 0.008 | (-)6.1(5) | 0.02
enot | -6.1 | 0.5 | Pd/zeolite-Y | Pd-Pd | 11 (1) | 2.734(3) | 0.0082(7) | (-)5.2(4) | 0.03
CN | 9.7 | 0.4 | Pd foil | Pd-Pd | 12 | 2.734 | 0.0052(3) | (-)6.0(2) | 0.005
delr | -0.003 | 0.003
ss | 0.008
R factor | 0.02

## particle size calculation
Particle Size calcualtion from EXAFS Analysis
Uses the Hill exponential function (Equation 1) with parameters derived by non-linear least squares fitting from simulation of idealised spherical model of fcc crystal. Vmax 12. Reference: A. Beale, Phys. Chem. Chem. Phys., 12 (2010) 5562-5574
y | coordination number | EXAFS fitting |  |  | Pd density / g cm-3 | 12.023
x | number of atoms in spherical particle with fcc structure
k | 16.74737
n | 0.48934
| ED001 | ED003 | ED004 |  | ED001 | ED003 | ED003
y | 11.3 | 11.2 | 9.7 | y | 11.3 | 11.2 | 9.7
x^n | 64.10715 | 55.59735 | 16.74827 | x | 4926.492 | 3682.461 | 317.1516
x | 4926.492 | 3682.461 | 317.1516 | Volume / cm3 | 7.241148e-20 | 5.412624e-20 | 4.661616e-21
Volume / cm3 | 7.241148e-20 | 5.412624e-20 | 4.661616e-21 | Diameter / nm | 5.171338 | 4.693207 | 2.072586
radius / cm | 2.585669e-07 | 2.346604e-07 | 1.036293e-07
diameter / nm | 5.171338 | 4.693207 | 2.072586
𝑦= (𝑉_𝑚𝑎𝑥 𝑥^𝑛)/(𝑘^𝑛+ 𝑥^𝑛 )
𝑥= √(𝑛&(𝑦𝑘^𝑛)/(〖(𝑉〗_𝑚𝑎𝑥−𝑦)))

## Sheet4
R | Pd foil 100C | Fit
0 | 0.10860644 | 0.09718676
0.030679616 | 0.10262903 | 0.092902508
0.061359232 | 0.085329533 | 0.080713746
0.092038847 | 0.058652101 | 0.062853598
0.12271846 | 0.026851533 | 0.044558005
0.15339808 | 0.021442435 | 0.038021169
0.18407769 | 0.055255449 | 0.051011421
0.21475731 | 0.087989815 | 0.07104443
0.24543693 | 0.11333076 | 0.088530571
0.27611654 | 0.12793868 | 0.099286425
0.30679616 | 0.12964988 | 0.10133908
0.33747577 | 0.11752683 | 0.094190206
0.36815539 | 0.091958397 | 0.078860099
0.398835 | 0.054711961 | 0.058618721
0.42951462 | 0.010445929 | 0.042243196
0.46019424 | 0.043927464 | 0.046231803
0.49087385 | 0.095582185 | 0.067677187
0.52155347 | 0.14329005 | 0.091166865
0.55223308 | 0.18241051 | 0.10915495
0.5829127 | 0.20912235 | 0.11799395
0.61359232 | 0.22073454 | 0.1160005
0.64427193 | 0.21603052 | 0.10332585
0.67495155 | 0.19556093 | 0.082619424
0.70563116 | 0.16198159 | 0.061657554
0.73631078 | 0.12094726 | 0.058186022
0.76699039 | 0.084719737 | 0.080240988
0.79767001 | 0.077924923 | 0.11137549
0.82834963 | 0.10550953 | 0.139233
0.85902924 | 0.14113931 | 0.15757275
0.88970886 | 0.16952882 | 0.16307062
0.92038847 | 0.1847706 | 0.154799
0.95106809 | 0.18525429 | 0.13478922
0.9817477 | 0.17272884 | 0.10986769
1.0124273 | 0.15263558 | 0.095301878
1.0431069 | 0.13468858 | 0.10805411
1.0737866 | 0.13038924 | 0.14183866
1.1044662 | 0.1429109 | 0.1789853
1.1351458 | 0.16289323 | 0.20767465
1.1658254 | 0.17864808 | 0.22110697
1.196505 | 0.1826658 | 0.21605464
1.2271846 | 0.17260593 | 0.19312811
1.2578642 | 0.15259023 | 0.15876301
1.2885439 | 0.1369011 | 0.13085008
1.3192235 | 0.14831167 | 0.13912693
1.3499031 | 0.19255089 | 0.18676287
1.3805827 | 0.2526138 | 0.24784537
1.4112623 | 0.31144142 | 0.3027464
1.4419419 | 0.35740695 | 0.34007055
1.4726216 | 0.38324338 | 0.35359555
1.5033012 | 0.38617939 | 0.34225497
1.5339808 | 0.36930989 | 0.31210569
1.5646604 | 0.34397962 | 0.28039153
1.59534 | 0.33131765 | 0.27707491
1.6260196 | 0.35409286 | 0.32380554
1.6566993 | 0.41644369 | 0.40838586
1.6873789 | 0.50134152 | 0.50415737
1.7180585 | 0.58751125 | 0.58969606
1.7487381 | 0.65851713 | 0.65070682
1.7794177 | 0.70422146 | 0.67928084
1.8100973 | 0.72118563 | 0.67439326
1.8407769 | 0.7134462 | 0.64336244
1.8714566 | 0.69311697 | 0.60355409
1.9021362 | 0.678949 | 0.58133043
1.9328158 | 0.68959864 | 0.6009005
1.9634954 | 0.73224484 | 0.66533245
1.994175 | 0.79732122 | 0.75468728
2.0248546 | 0.86598521 | 0.84340405
2.0555343 | 0.92148137 | 0.91378961
2.0862139 | 0.95728142 | 0.96198076
2.1168935 | 0.98288844 | 1.0019674
2.1475731 | 1.0271063 | 1.066646
2.1782527 | 1.1311478 | 1.1970546
2.2089323 | 1.3254549 | 1.418054
2.239612 | 1.6100537 | 1.7238233
2.2702916 | 1.9600284 | 2.0867068
2.3009712 | 2.3409476 | 2.4713995
2.3316508 | 2.717819 | 2.8425508
2.3623304 | 3.0584614 | 3.1678562
2.39301 | 3.3351228 | 3.4197797
2.4236896 | 3.5257626 | 3.5769537
2.4543693 | 3.6151548 | 3.6253347
2.4850489 | 3.5956613 | 3.5589665
2.5157285 | 3.4675301 | 3.3802182
2.5464081 | 3.2386371 | 3.0994332
2.5770877 | 2.9236735 | 2.7340032
2.6077673 | 2.5428476 | 2.3069615
2.638447 | 2.1202415 | 1.8452889
2.6691266 | 1.6820378 | 1.378308
2.6998062 | 1.2549733 | 0.93717303
2.7304858 | 0.86580074 | 0.55970338
2.7611654 | 0.54424993 | 0.32170878
2.791845 | 0.33655185 | 0.33592132
2.8225246 | 0.29658592 | 0.45767883
2.8532043 | 0.35176568 | 0.54343903
2.8838839 | 0.39562436 | 0.56555615
2.9145635 | 0.39749223 | 0.5267259
2.9452431 | 0.3584611 | 0.43926157
2.9759227 | 0.29020291 | 0.31997514
3.0066023 | 0.21064385 | 0.18904086
3.037282 | 0.14833415 | 0.083463855
3.0679616 | 0.14272924 | 0.11218991
3.0986412 | 0.18502212 | 0.19286309
3.1293208 | 0.23240808 | 0.24949433
3.1600004 | 0.26538003 | 0.27207212
3.19068 | 0.27874905 | 0.26068789
3.2213597 | 0.27324647 | 0.2200288
3.2520393 | 0.25292103 | 0.15787811
3.2827189 | 0.22442809 | 0.084450289
3.3133985 | 0.19735334 | 0.025301458
3.3440781 | 0.1841755 | 0.073181628
3.3747577 | 0.19502752 | 0.12841311
3.4054373 | 0.22889936 | 0.16544266
3.436117 | 0.27633612 | 0.18050698
3.4667966 | 0.32782394 | 0.17340725
3.4974762 | 0.3761043 | 0.1466266
3.5281558 | 0.41555702 | 0.10481286
3.5588354 | 0.44174085 | 0.054508925
3.589515 | 0.4514071 | 0.016439321
3.6201947 | 0.44272688 | 0.055515455
3.6508743 | 0.41551321 | 0.096171942
3.6815539 | 0.3713076 | 0.12441887
3.7122335 | 0.31327189 | 0.13742966
3.7429131 | 0.24588623 | 0.13470559
3.7735927 | 0.17453601 | 0.11765039
3.8042724 | 0.10535991 | 0.089245872
3.834952 | 0.048535486 | 0.053685964
3.8656316 | 0.044423358 | 0.017129008
3.8963112 | 0.082534791 | 0.024774726
3.9269908 | 0.11900992 | 0.054657756
3.9576704 | 0.14992943 | 0.076412722
3.98835 | 0.17681626 | 0.087482465
4.0190297 | 0.20086504 | 0.087288903
4.0497093 | 0.22147708 | 0.076671779
4.0803889 | 0.23638162 | 0.057649665
4.1110685 | 0.24290788 | 0.033117558
4.1417481 | 0.23992124 | 0.0069089864
4.1724277 | 0.23033219 | 0.01977903
4.2031074 | 0.22405331 | 0.041146582
4.233787 | 0.23781313 | 0.056101354
4.2644666 | 0.28403822 | 0.063139091
4.2951462 | 0.35957776 | 0.06184763
4.3258258 | 0.45207416 | 0.052837266
4.3565054 | 0.54877959 | 0.037607122
4.3871851 | 0.63885464 | 0.01834558
4.4178647 | 0.7134667 | 0.0035021764
4.4485443 | 0.76585715 | 0.022696473
4.4792239 | 0.79153134 | 0.039224663
4.5099035 | 0.78841061 | 0.050656555
4.5405831 | 0.7568297 | 0.055853986
4.5712627 | 0.69932675 | 0.054483963
4.6019424 | 0.62022079 | 0.047003901
4.632622 | 0.525008 | 0.034577689
4.6633016 | 0.41963843 | 0.018985155
4.6939812 | 0.30976096 | 0.0046738884
4.7246608 | 0.2000493 | 0.016006173
4.7553404 | 0.093741512 | 0.029805151
4.7860201 | 0.0076522585 | 0.039888164
4.8166997 | 0.10329053 | 0.045162933
4.8473793 | 0.19380525 | 0.045273604
4.8780589 | 0.27911188 | 0.040495792
4.9087385 | 0.3583951 | 0.031657428
4.9394181 | 0.42969932 | 0.020023293
4.9700978 | 0.49007498 | 0.0072876008
5.0007774 | 0.53606115 | 0.0065237321
5.031457 | 0.56432563 | 0.017354138
5.0621366 | 0.5722965 | 0.025636174
5.0928162 | 0.55866916 | 0.030367363
5.1234958 | 0.52372589 | 0.031209585
5.1541754 | 0.46944725 | 0.028313101
5.1848551 | 0.39942968 | 0.022260957
5.2155347 | 0.31866072 | 0.013998704
5.2462143 | 0.23327971 | 0.0050117573
5.2768939 | 0.15076721 | 0.0059695283
5.3075735 | 0.08308051 | 0.013972104
5.3382531 | 0.061284628 | 0.020252236
5.3689328 | 0.089322886 | 0.02393514
5.3996124 | 0.11826007 | 0.024705018
5.430292 | 0.1325301 | 0.022623601
5.4609716 | 0.1297456 | 0.018084227
5.4916512 | 0.11098811 | 0.011755168
5.5223308 | 0.079032925 | 0.0046187078
5.5530105 | 0.037686865 | 0.0038306505
5.5836901 | 0.0094036187 | 0.010315536
5.6143697 | 0.056407094 | 0.015656126
5.6450493 | 0.10055306 | 0.019118092
5.6757289 | 0.13819289 | 0.020418662
5.7064085 | 0.1668711 | 0.019553043
5.7370881 | 0.18516963 | 0.016762771
5.7677678 | 0.19272171 | 0.012492647
5.7984474 | 0.19013418 | 0.0073478138
5.829127 | 0.17882908 | 0.0023407022
5.8598066 | 0.16082725 | 0.0039500917
5.8904862 | 0.13850167 | 0.00810701
5.9211658 | 0.11432955 | 0.011167715
5.9518455 | 0.09066932 | 0.012786553
5.9825251 | 0.069579552 | 0.01289786
6.0132047 | 0.052666874 | 0.01162049
6.0438843 | 0.040882166 | 0.009220194
6.0745639 | 0.034195537 | 0.0060673048
6.1052435 | 0.031557983 | 0.0026024234
6.1359232 | 0.031722088 | 0.0010539053
6.1666028 | 0.034004477 | 0.0038968924
6.1972824 | 0.038039533 | 0.0061114036
6.227962 | 0.043270835 | 0.0074158888
6.2586416 | 0.048888307 | 0.0077414341
6.2893212 | 0.054036792 | 0.0071388071
6.3200008 | 0.057987802 | 0.0057575703
6.3506805 | 0.060206799 | 0.0038197513
6.3813601 | 0.06035681 | 0.0015920126
6.4120397 | 0.05828562 | 0.00071750092
6.4427193 | 0.054043195 | 0.0027382011
6.4733989 | 0.048001847 | 0.0043626555
6.5040785 | 0.041236194 | 0.0054387667
6.5347582 | 0.036391182 | 0.0059052572
6.5654378 | 0.037999199 | 0.005776061
6.5961174 | 0.048529304 | 0.0051348891
6.626797 | 0.065847765 | 0.004132158
6.6574766 | 0.087091464 | 0.0030060099
6.6881562 | 0.11024426 | 0.0021893666
6.7188359 | 0.13376559 | 0.0022678432
6.7495155 | 0.15630389 | 0.003029155
6.7801951 | 0.1766256 | 0.0038620373
6.8108747 | 0.19364552 | 0.0044945764
6.8415543 | 0.20649775 | 0.0048419369
6.8722339 | 0.21461905 | 0.0049009855
6.9029135 | 0.21782861 | 0.0047163447
6.9335932 | 0.21639341 | 0.0043644319
6.9642728 | 0.21106726 | 0.0039416159
6.9949524 | 0.20308525 | 0.0035510761
7.025632 | 0.19407874 | 0.0032822543
7.0563116 | 0.18585655 | 0.0031819418
7.0869912 | 0.18001163 | 0.0032378322
7.1176709 | 0.1774258 | 0.0033981546
7.1483505 | 0.1779304 | 0.0036069703
7.1790301 | 0.18038693 | 0.0038212861
7.2097097 | 0.18314394 | 0.0040089114
7.2403893 | 0.18456133 | 0.0041415549
7.2710689 | 0.18336475 | 0.0041918931
7.3017486 | 0.17879607 | 0.0041360313
7.3324282 | 0.17062453 | 0.0039592991
7.3631078 | 0.15908131 | 0.0036627461
7.3937874 | 0.14475455 | 0.0032685104
7.424467 | 0.12846395 | 0.0028230617
7.4551466 | 0.11112774 | 0.0023964547
7.4858262 | 0.09363449 | 0.0020696517
7.5165059 | 0.076736989 | 0.0018944835
7.5471855 | 0.060993276 | 0.0018437413
7.5778651 | 0.046795124 | 0.0018260712
7.6085447 | 0.034557048 | 0.0017574472
7.6392243 | 0.025215138 | 0.0016078515
7.6699039 | 0.020903025 | 0.001419564
7.7005836 | 0.023096694 | 0.0013158553
7.7312632 | 0.029282355 | 0.0014304418
7.7619428 | 0.03635868 | 0.0017406749
7.7926224 | 0.042641107 | 0.0021028843
7.823302 | 0.047222594 | 0.0023900333
7.8539816 | 0.049593458 | 0.0025245596
7.8846612 | 0.049570791 | 0.0024792673
7.9153409 | 0.047342562 | 0.0022891941
7.9460205 | 0.043575457 | 0.0020809865
7.9767001 | 0.039576366 | 0.0020824136
8.0073797 | 0.037331472 | 0.0024585906
8.0380593 | 0.038760418 | 0.0031198463
8.0687389 | 0.044163815 | 0.0038683653
8.0994186 | 0.052098331 | 0.0045436584
8.1300982 | 0.06076639 | 0.0050357072
8.1607778 | 0.068781399 | 0.0052763625
8.1914574 | 0.075221597 | 0.0052360855
8.222137 | 0.079537994 | 0.0049229972
8.2528166 | 0.081481868 | 0.004381481
8.2834963 | 0.081053191 | 0.0036900916
8.3141759 | 0.078454769 | 0.0029602931
8.3448555 | 0.074044223 | 0.0023352486
8.3755351 | 0.068282068 | 0.001962641
8.4062147 | 0.061677423 | 0.0018815219
8.4368943 | 0.054734362 | 0.0019476916
8.4675739 | 0.047902522 | 0.0019837935
8.4982536 | 0.041536021 | 0.0019000198
8.5289332 | 0.035865489 | 0.0016940899
8.5596128 | 0.030988589 | 0.0014364634
8.5902924 | 0.026882644 | 0.0012638803
8.620972 | 0.023436329 | 0.001303481
8.6516516 | 0.020488213 | 0.0015135671
8.6823313 | 0.017857013 | 0.0017408947
8.7130109 | 0.015357235 | 0.0018677843
8.7436905 | 0.012806782 | 0.0018354329
8.7743701 | 0.010037646 | 0.0016333882
8.8050497 | 0.0069144224 | 0.0013017572
8.8357293 | 0.0033578968 | 0.00096996931
8.866409 | 0.00070660391 | 0.00093040641
8.8970886 | 0.0050545105 | 0.0012986336
8.9277682 | 0.0096759185 | 0.0018086261
8.9584478 | 0.014332463 | 0.0022749869
8.9891274 | 0.018780773 | 0.0026093173
9.019807 | 0.022765866 | 0.0027664598
9.0504866 | 0.026047581 | 0.0027303639
9.0811663 | 0.028426217 | 0.0025101973
9.1118459 | 0.029764441 | 0.0021382791
9.1425255 | 0.030003821 | 0.0016698906
9.1732051 | 0.029175399 | 0.0011921704
9.2038847 | 0.027404986 | 0.00086127204
9.2345643 | 0.024915473 | 0.00087160728
9.265244 | 0.022029681 | 0.0011232173
9.2959236 | 0.019174447 | 0.0013863827
9.3266032 | 0.016865688 | 0.001560341
9.3572828 | 0.015598699 | 0.0016162174
9.3879624 | 0.015583673 | 0.00155683
9.418642 | 0.016571769 | 0.0014028544
9.4493217 | 0.01806841 | 0.0011854372
9.4800013 | 0.01964377 | 0.00094004155
9.5106809 | 0.021039869 | 0.00070015163
9.5413605 | 0.022145652 | 0.00049009681
9.5720401 | 0.02294772 | 0.00031722612
9.6027197 | 0.023488922 | 0.00016954824
9.6333993 | 0.023836854 | 6.4468973e-05
9.664079 | 0.02406004 | 0.00020002823
9.6947586 | 0.024210392 | 0.0004131502
9.7254382 | 0.024311466 | 0.00065208062
9.7561178 | 0.024352418 | 0.00089511113
9.7867974 | 0.024287729 | 0.0011193906
9.817477 | 0.024042621 | 0.0013036175
9.8481567 | 0.023523626 | 0.0014310875
9.8788363 | 0.02263317 | 0.0014919661
9.9095159 | 0.021286688 | 0.0014847655
9.9401955 | 0.019430965 | 0.0014171981
9.9708751 | 0.017063938 | 0.0013066708