## Fitting Parameters
FIT 8
|  |  | error | Catalyst | Conditions | Scattering Path | N | R / Å | σ2 / Å2 | E0 / eV | R factor
| amp | 0.8 |  | Pd/γ-Al2O3 | 100°C, NH3/He | Pd-N | 1.0(4) | 1.99(2) | 0.001(5) | (-)4.5(9) | 0.009
| enot | -3.86687 |  |  |  | Pd-Pd | 9(1) | 2.81(1) | 0.016(2)
Pd-N | CN | 1.97398 | 0.6
Pd-N | delr | -0.09634 | 0.04
Pd-N | ss | 0.00867 | 0.004 | Number of independent points |  | 9.4375
Pd-Pd | CN | 4.71535 | 0.8 |  | k range | 3 - 10.6
Pd-Pd | delr | 0.07751 | 0.02
Pd-Pd | ss | 0.00931 | 0.001
Rfactor |  | 0.0583
FIT 9
error
| amp | 0.8
| enot | -4.523 | 0.9
Pd-N | CN | 0.966645 | 0.4
Pd-N | delr | -0.110326 | 0.01923
Pd-N | ss | 0.0015544 | 0.005
Pd-Pd | CN | 9.5141 | 1.4
Pd-Pd | delr | 0.07949 | 0.0117
Pd-Pd | ss | 0.015567 | 0.0018
R factor |  | 0.008866

## Plots
ED004_NH3 only_100°C_0.5%NH3/He
Magnitude | [5 empty] | Imaginary
R | data | fit | window | Pd_N path | Pd_Pd path | R | data | fit | window | Pd_N path | Pd_Pd path
0 | 0.060476015 | 0.045896129 | 0 | 0.01963382 | 0.026262309 | 0 | 0 | 0 | 0 | 0 | 0
0.030679616 | 0.061370139 | 0.046325556 | 0 | 0.019367438 | 0.027038674 | 0.030679616 | 0.0081413878 | 0.0064878517 | 0 | 0.0040402439 | 0.0024476078
0.061359232 | 0.063762487 | 0.047482837 | 0 | 0.018598446 | 0.029103838 | 0.061359232 | 0.017745013 | 0.01360925 | 0 | 0.0074272225 | 0.0061820271
0.092038847 | 0.066931918 | 0.049031572 | 0 | 0.017423779 | 0.031852052 | 0.092038847 | 0.029416189 | 0.021595474 | 0 | 0.0097067967 | 0.011888678
0.12271846 | 0.070031347 | 0.050557243 | 0 | 0.016027049 | 0.034646956 | 0.12271846 | 0.042453064 | 0.030065293 | 0 | 0.010768309 | 0.019296984
0.15339808 | 0.072334705 | 0.051690312 | 0 | 0.014707819 | 0.036982722 | 0.15339808 | 0.055022955 | 0.03811012 | 0 | 0.010890515 | 0.027219605
0.18407769 | 0.073366467 | 0.052188473 | 0 | 0.013886529 | 0.038514489 | 0.18407769 | 0.06489542 | 0.044640833 | 0 | 0.010667784 | 0.033973049
0.21475731 | 0.07295893 | 0.051981397 | 0 | 0.013990854 | 0.039048729 | 0.21475731 | 0.07040055 | 0.048839197 | 0 | 0.01082711 | 0.038012087
0.24543693 | 0.071283449 | 0.051190663 | 0 | 0.015195514 | 0.038534833 | 0.24543693 | 0.07116694 | 0.050504135 | 0 | 0.011982014 | 0.038522121
0.27611654 | 0.068869716 | 0.050127304 | 0 | 0.017293744 | 0.037067742 | 0.27611654 | 0.068282652 | 0.050126441 | 0 | 0.014397976 | 0.035728465
0.30679616 | 0.066586266 | 0.049252459 | 0 | 0.019874076 | 0.034902696 | 0.30679616 | 0.063778755 | 0.048647237 | 0 | 0.017853132 | 0.030794104
0.33747577 | 0.065502697 | 0.049075263 | 0 | 0.022526792 | 0.032477547 | 0.33747577 | 0.059647054 | 0.047001606 | 0 | 0.021658156 | 0.02534345
0.36815539 | 0.066548437 | 0.049984357 | 0 | 0.024918588 | 0.030416348 | 0.36815539 | 0.056831106 | 0.045653011 | 0 | 0.024850733 | 0.020802278
0.398835 | 0.070068947 | 0.052082249 | 0 | 0.026800715 | 0.029435357 | 0.398835 | 0.054665791 | 0.04433687 | 0 | 0.026515365 | 0.017821505
0.42951462 | 0.075635075 | 0.055138191 | 0 | 0.028012044 | 0.03006348 | 0.42951462 | 0.051060825 | 0.042143646 | 0 | 0.026121498 | 0.016022148
0.46019424 | 0.082275801 | 0.058692266 | 0 | 0.028495538 | 0.032321821 | 0.46019424 | 0.043398908 | 0.037919287 | 0 | 0.023747888 | 0.014171399
0.49087385 | 0.088865872 | 0.062223735 | 0 | 0.028332219 | 0.03572596 | 0.49087385 | 0.029788942 | 0.030811008 | 0 | 0.020085817 | 0.010725192
0.52155347 | 0.094395621 | 0.065293233 | 0 | 0.027792423 | 0.039589569 | 0.52155347 | 0.010127176 | 0.020708652 | 0 | 0.016187568 | 0.0045210838
0.55223308 | 0.098098805 | 0.067636319 | 0 | 0.027386467 | 0.043278965 | 0.55223308 | -0.013533624 | 0.0083658968 | 0 | 0.013027065 | -0.0046611681
0.5829127 | 0.099514719 | 0.069223746 | 0 | 0.02784029 | 0.046306811 | 0.5829127 | -0.03753227 | -0.0048773653 | 0 | 0.011028994 | -0.015906359
0.61359232 | 0.098541162 | 0.070299781 | 0 | 0.029870383 | 0.048346556 | 0.61359232 | -0.057896021 | -0.017666685 | 0 | 0.0097612596 | -0.027427945
0.64427193 | 0.095504733 | 0.071387088 | 0 | 0.033812 | 0.049233305 | 0.64427193 | -0.071871843 | -0.029245391 | 0 | 0.0079486043 | -0.037193995
0.67495155 | 0.091253306 | 0.073219826 | 0 | 0.039470766 | 0.048972976 | 0.67495155 | -0.079035243 | -0.039811619 | 0 | 0.0038564625 | -0.043668081
0.70563116 | 0.087229479 | 0.076563406 | 0 | 0.046322001 | 0.047763256 | 0.70563116 | -0.081456615 | -0.050415618 | 0 | -0.0040517371 | -0.046363881
0.73631078 | 0.085361642 | 0.081947698 | 0 | 0.053755618 | 0.046021246 | 0.73631078 | -0.082779753 | -0.062388101 | 0 | -0.01640789 | -0.045980211
0.76699039 | 0.087491884 | 0.089454977 | 0 | 0.061194714 | 0.044394485 | 0.76699039 | -0.086532496 | -0.076509614 | 0 | -0.032460204 | -0.04404941
0.79767001 | 0.094422873 | 0.098701917 | 0 | 0.068132209 | 0.043692223 | 0.79767001 | -0.094349658 | -0.092276767 | 0 | -0.050045289 | -0.042231479
0.82834963 | 0.10546228 | 0.10899325 | 0 | 0.074146996 | 0.044653849 | 0.82834963 | -0.10488047 | -0.10762086 | 0 | -0.06608248 | -0.041538382
0.85902924 | 0.1189436 | 0.11951764 | 0 | 0.078924596 | 0.047607562 | 0.85902924 | -0.11391836 | -0.11927375 | 0 | -0.077460577 | -0.041813171
0.88970886 | 0.13299489 | 0.1295023 | 0 | 0.082288731 | 0.052305409 | 0.88970886 | -0.11580765 | -0.12371044 | 0 | -0.082014199 | -0.041696244
0.92038847 | 0.14595814 | 0.13831981 | 0 | 0.084245216 | 0.058092685 | 0.92038847 | -0.10563861 | -0.11833533 | 0 | -0.079216548 | -0.03911878
0.95106809 | 0.15652331 | 0.14556985 | 0 | 0.085037342 | 0.064195439 | 0.95106809 | -0.081366291 | -0.10243523 | 0 | -0.07028898 | -0.032146249
0.9817477 | 0.16377334 | 0.15115317 | 0 | 0.085204627 | 0.069907539 | 0.9817477 | -0.044951777 | -0.077473851 | 0 | -0.057632761 | -0.01984109
1.0124273 | 0.16723574 | 0.15534146 | 0.70831 | 0.085615107 | 0.074667436 | 1.0124273 | -0.0019667773 | -0.046546055 | 0.70831 | -0.043756696 | -0.0027893589
1.0431069 | 0.16697176 | 0.15882822 | 0.70831 | 0.087402718 | 0.078087521 | 1.0431069 | 0.040291775 | -0.013161249 | 0.70831 | -0.030104168 | 0.016942919
1.0737866 | 0.16371259 | 0.16272068 | 0.70831 | 0.091728311 | 0.079975895 | 1.0737866 | 0.075496902 | 0.020158679 | 0.70831 | -0.016276167 | 0.036434846
1.1044662 | 0.1590288 | 0.16840839 | 0.70831 | 0.099396624 | 0.080364616 | 1.1044662 | 0.10071799 | 0.052841496 | 0.70831 | -4.872915e-05 | 0.052890225
1.1351458 | 0.15543298 | 0.17726324 | 0.70831 | 0.11056677 | 0.079545532 | 1.1351458 | 0.11752185 | 0.086279276 | 0.70831 | 0.02169054 | 0.064588736
1.1658254 | 0.15612185 | 0.1902333 | 0.70831 | 0.12477014 | 0.078103156 | 1.1658254 | 0.13115801 | 0.12274409 | 0.70831 | 0.05132378 | 0.07142031
1.196505 | 0.16399205 | 0.20752782 | 0.70831 | 0.14115116 | 0.076910648 | 1.196505 | 0.14799188 | 0.16352504 | 0.70831 | 0.08875627 | 0.074768769
1.2271846 | 0.1802617 | 0.22856657 | 0.70831 | 0.15870943 | 0.077019576 | 1.2271846 | 0.17210296 | 0.2070087 | 0.70831 | 0.13023931 | 0.076769393
1.2578642 | 0.20396006 | 0.25216768 | 0.70831 | 0.17644385 | 0.07937956 | 1.2578642 | 0.202412 | 0.24757867 | 0.70831 | 0.1683524 | 0.079226275
1.2885439 | 0.23269114 | 0.27681213 | 0.70831 | 0.19341782 | 0.084467223 | 1.2885439 | 0.23163088 | 0.27601877 | 0.70831 | 0.19338745 | 0.082631326
1.3192235 | 0.26364793 | 0.30086272 | 0.70831 | 0.20878707 | 0.092090052 | 1.3192235 | 0.247729 | 0.2816016 | 0.70831 | 0.19589411 | 0.085707488
1.3499031 | 0.29416765 | 0.32271016 | 0.70831 | 0.22181479 | 0.10152037 | 1.3499031 | 0.23767384 | 0.25539276 | 0.70831 | 0.16968997 | 0.085702796
1.3805827 | 0.32190895 | 0.34086691 | 0.70831 | 0.23188376 | 0.11179756 | 1.3805827 | 0.19227568 | 0.1937419 | 0.70831 | 0.11438082 | 0.079361078
1.4112623 | 0.34488656 | 0.3540336 | 0.70831 | 0.23850743 | 0.12197871 | 1.4112623 | 0.1104104 | 0.10069646 | 0.70831 | 0.036487794 | 0.064208661
1.4419419 | 0.36148201 | 0.36115392 | 0.70831 | 0.24133953 | 0.1312804 | 1.4419419 | 0.00095687563 | -0.011708032 | 0.70831 | -0.05135267 | 0.039644638
1.4726216 | 0.37046328 | 0.36146512 | 0.70831 | 0.24018081 | 0.13915354 | 1.4726216 | -0.11851262 | -0.12568841 | 0.70831 | -0.13306497 | 0.0073765589
1.5033012 | 0.37101628 | 0.35454848 | 0.70831 | 0.23498196 | 0.14533393 | 1.5033012 | -0.22613057 | -0.2220302 | 0.70831 | -0.19302384 | -0.029006354
1.5339808 | 0.36278595 | 0.34038379 | 0.70831 | 0.22584198 | 0.14988645 | 1.5339808 | -0.30192075 | -0.28523902 | 0.70831 | -0.22006192 | -0.065177101
1.5646604 | 0.34592822 | 0.31941641 | 0.70831 | 0.21300149 | 0.15323913 | 1.5646604 | -0.33373658 | -0.30787689 | 0.70831 | -0.21040415 | -0.097472748
1.59534 | 0.32118348 | 0.29265455 | 0.70831 | 0.19683109 | 0.15618419 | 1.59534 | -0.32088272 | -0.29258208 | 0.70831 | -0.16862489 | -0.12395719
1.6260196 | 0.28999898 | 0.2618311 | 0.70831 | 0.177815 | 0.15980388 | 1.6260196 | -0.2740726 | -0.25097035 | 0.70831 | -0.10631178 | -0.14465857
1.6566993 | 0.25475873 | 0.2296832 | 0.70831 | 0.15653066 | 0.16527666 | 1.6566993 | -0.21162172 | -0.19965031 | 0.70831 | -0.038822133 | -0.16082818
1.6873789 | 0.21921405 | 0.20036284 | 0.70831 | 0.13362501 | 0.17356817 | 1.6873789 | -0.15311354 | -0.15460499 | 0.70831 | 0.0188958 | -0.17350079
1.7180585 | 0.18910202 | 0.17961439 | 0.70831 | 0.1097885 | 0.1851128 | 1.7180585 | -0.11271658 | -0.12582504 | 0.70831 | 0.056167598 | -0.18199263
1.7487381 | 0.17203574 | 0.17329692 | 0.70831 | 0.085728264 | 0.19964807 | 1.7487381 | -0.094516625 | -0.11407491 | 0.70831 | 0.069017048 | -0.18309195
1.7794177 | 0.17397174 | 0.18335695 | 0.70831 | 0.062141935 | 0.21627324 | 1.7794177 | -0.091562882 | -0.11099585 | 0.70831 | 0.060502907 | -0.17149876
1.8100973 | 0.19353744 | 0.20581822 | 0.70831 | 0.039696692 | 0.233653 | 1.8100973 | -0.089024678 | -0.10260744 | 0.70831 | 0.038993309 | -0.14160075
1.8407769 | 0.22328419 | 0.23413956 | 0.70831 | 0.01904172 | 0.25023987 | 1.8407769 | -0.070370228 | -0.07504954 | 0.70831 | 0.015043882 | -0.090093422
1.8714566 | 0.25557549 | 0.26261791 | 0.70831 | 0.0028574487 | 0.26444563 | 1.8714566 | -0.024346958 | -0.020545951 | 0.70831 | -0.0020550428 | -0.018490909
1.9021362 | 0.28490499 | 0.28712902 | 0.70831 | 0.015874329 | 0.274756 | 1.9021362 | 0.049813777 | 0.058603385 | 0.70831 | -0.0069615845 | 0.065564969
1.9328158 | 0.30757663 | 0.3047898 | 0.70831 | 0.028732023 | 0.27980702 | 1.9328158 | 0.14097319 | 0.14958584 | 0.70831 | 0.00057983546 | 0.149006
1.9634954 | 0.32110668 | 0.31359939 | 0.70831 | 0.038561371 | 0.27844099 | 1.9634954 | 0.22912891 | 0.23256948 | 0.70831 | 0.016362398 | 0.21620708
1.994175 | 0.32387313 | 0.31223398 | 0.70831 | 0.045250208 | 0.26975291 | 1.994175 | 0.29200114 | 0.28709579 | 0.70831 | 0.033725415 | 0.25337038
2.0248546 | 0.31495225 | 0.29995086 | 0.70831 | 0.04885407 | 0.25313399 | 2.0248546 | 0.31290644 | 0.29923547 | 0.70831 | 0.046144373 | 0.2530911
2.0555343 | 0.29405732 | 0.27655668 | 0.70831 | 0.049549314 | 0.22832101 | 2.0555343 | 0.28710428 | 0.26697419 | 0.70831 | 0.04947519 | 0.217499
2.0862139 | 0.26154785 | 0.24242965 | 0.70831 | 0.047616176 | 0.19547525 | 2.0862139 | 0.22423266 | 0.20178055 | 0.70831 | 0.043125665 | 0.15865488
2.1168935 | 0.21855273 | 0.19865179 | 0.70831 | 0.043423435 | 0.15538102 | 2.1168935 | 0.14574854 | 0.12554434 | 0.70831 | 0.029860707 | 0.095683635
2.1475731 | 0.16747099 | 0.14755505 | 0.70831 | 0.037413903 | 0.11020273 | 2.1475731 | 0.07801874 | 0.063657322 | 0.70831 | 0.014448044 | 0.049209277
2.1782527 | 0.11426726 | 0.095513852 | 0.70831 | 0.030096378 | 0.067791235 | 2.1782527 | 0.043270133 | 0.036399868 | 0.70831 | 0.0017380093 | 0.034661859
2.2089323 | 0.08002907 | 0.068577824 | 0.70831 | 0.022066006 | 0.06139122 | 2.2089323 | 0.051453056 | 0.051504123 | 0.70831 | -0.0050830369 | 0.05658716
2.239612 | 0.10491073 | 0.10509503 | 0.70831 | 0.014164011 | 0.10742377 | 2.239612 | 0.095885754 | 0.10051433 | 0.70831 | -0.0054548926 | 0.10596923
2.2702916 | 0.16932205 | 0.17223837 | 0.70831 | 0.0084796142 | 0.17064558 | 2.2702916 | 0.15437144 | 0.16041029 | 0.70831 | -0.0013472647 | 0.16175756
2.3009712 | 0.24456087 | 0.24662539 | 0.70831 | 0.0096676395 | 0.23842652 | 2.3009712 | 0.19569322 | 0.20026225 | 0.70831 | 0.0037612171 | 0.19650104
2.3316508 | 0.32145417 | 0.32159382 | 0.70831 | 0.015222122 | 0.3067036 | 2.3316508 | 0.18958964 | 0.1910033 | 0.70831 | 0.0063691503 | 0.18463415
2.3623304 | 0.39586463 | 0.3937997 | 0.70831 | 0.020896678 | 0.37299091 | 2.3623304 | 0.11709979 | 0.11530258 | 0.70831 | 0.0043125113 | 0.11099007
2.39301 | 0.46499616 | 0.46080736 | 0.70831 | 0.025562248 | 0.43526918 | 2.39301 | -0.022047602 | -0.025620186 | 0.70831 | -0.0024962932 | -0.023123893
2.4236896 | 0.52664843 | 0.52063127 | 0.70831 | 0.02886038 | 0.49177653 | 2.4236896 | -0.20746302 | -0.21051744 | 0.70831 | -0.01217443 | -0.19834301
2.4543693 | 0.57904789 | 0.57164468 | 0.70831 | 0.03066192 | 0.54098322 | 2.4543693 | -0.40233978 | -0.40262281 | 0.70831 | -0.021710847 | -0.38091196
2.4850489 | 0.62081678 | 0.61257501 | 0.70831 | 0.030963044 | 0.58161265 | 2.4850489 | -0.56278197 | -0.55894074 | 0.70831 | -0.028169566 | -0.53077118
2.5157285 | 0.65097647 | 0.6425189 | 0.70831 | 0.029853598 | 0.61267197 | 2.5157285 | -0.64951383 | -0.64162856 | 0.70831 | -0.029773472 | -0.61185508
2.5464081 | 0.66895435 | 0.66095608 | 0.70831 | 0.027501317 | 0.63347984 | 2.5464081 | -0.6385452 | -0.62814445 | 0.70831 | -0.026470897 | -0.60167355
2.5770877 | 0.67458361 | 0.66775467 | 0.70831 | 0.024141874 | 0.64368622 | 2.5770877 | -0.52770739 | -0.51723386 | 0.70831 | -0.01981341 | -0.49742045
2.6077673 | 0.66809237 | 0.66316527 | 0.70831 | 0.020076746 | 0.64328177 | 2.6077673 | -0.33724547 | -0.32911742 | 0.70831 | -0.012246797 | -0.31687062
2.638447 | 0.65008128 | 0.64780318 | 0.70831 | 0.015692755 | 0.63259605 | 2.638447 | -0.1044364 | -0.099998124 | 0.70831 | -0.0061313317 | -0.093866792
2.6691266 | 0.62149049 | 0.62261945 | 0.70831 | 0.011549028 | 0.6122844 | 2.6691266 | 0.12606719 | 0.12733961 | 0.70831 | -0.0028851262 | 0.13022473
2.6998062 | 0.58355782 | 0.58886245 | 0.70831 | 0.0086219426 | 0.58330466 | 2.6998062 | 0.3133158 | 0.31402281 | 0.70831 | -0.0025661723 | 0.31658898
2.7304858 | 0.53777097 | 0.5480319 | 0.70831 | 0.008221385 | 0.54688509 | 2.7304858 | 0.42945928 | 0.43371894 | 0.70831 | -0.0040156611 | 0.4377346
2.7611654 | 0.48581754 | 0.50182849 | 0.70831 | 0.010099938 | 0.50448582 | 2.7611654 | 0.4650268 | 0.47720264 | 0.70831 | -0.0054597435 | 0.48266238
2.791845 | 0.42953849 | 0.45210215 | 0.70831 | 0.012662562 | 0.45775697 | 2.791845 | 0.42899489 | 0.45202252 | 0.70831 | -0.0052979489 | 0.45732047
2.8225246 | 0.3708934 | 0.4008021 | 0.70831 | 0.014946968 | 0.40849677 | 2.8225246 | 0.34410601 | 0.37792861 | 0.70831 | -0.0027551714 | 0.38068378
2.8532043 | 0.31195255 | 0.34993101 | 0.70831 | 0.016557248 | 0.35861329 | 2.8532043 | 0.23919826 | 0.27987934 | 0.70831 | 0.0018480546 | 0.27803128
2.8838839 | 0.25494507 | 0.30150085 | 0.70831 | 0.017338651 | 0.31009141 | 2.8838839 | 0.14097928 | 0.18093457 | 0.70831 | 0.0072846152 | 0.17364995
2.9145635 | 0.2024199 | 0.25747655 | 0.70831 | 0.017257081 | 0.26495872 | 2.9145635 | 0.067579538 | 0.097068258 | 0.70831 | 0.01196084 | 0.085107417
2.9452431 | 0.15760265 | 0.21966715 | 0.70831 | 0.016356805 | 0.22522126 | 2.9452431 | 0.025452221 | 0.035066778 | 0.70831 | 0.014568633 | 0.020498145
2.9759227 | 0.12483113 | 0.18948931 | 0.70831 | 0.014742626 | 0.19269257 | 2.9759227 | 0.010042937 | -0.0064418995 | 0.70831 | 0.014583191 | -0.02102509
3.0066023 | 0.10863564 | 0.16754861 | 0 | 0.012572918 | 0.16859846 | 3.0066023 | 0.0095112602 | -0.033765872 | 0 | 0.01241895 | -0.046184822
3.037282 | 0.10912823 | 0.15319312 | 0 | 0.010066186 | 0.15296899 | 3.037282 | 0.0099874209 | -0.054212689 | 0 | 0.0092041962 | -0.063416885
3.0679616 | 0.11972558 | 0.14448898 | 0 | 0.0075442339 | 0.14425985 | 3.0679616 | 0.00059104971 | -0.072893177 | 0 | 0.0062885767 | -0.079181754
3.0986412 | 0.13297803 | 0.1388603 | 0 | 0.0055752172 | 0.13978871 | 3.0986412 | -0.023260608 | -0.091212279 | 0 | 0.004696456 | -0.095908735
3.1293208 | 0.14438977 | 0.13394674 | 0 | 0.0050620751 | 0.13676022 | 3.1293208 | -0.059025827 | -0.10723833 | 0 | 0.0047471206 | -0.11198545
3.1600004 | 0.15187662 | 0.12810825 | 0 | 0.0061663652 | 0.1330487 | 3.1600004 | -0.098619099 | -0.11743456 | 0 | 0.0059827036 | -0.12341726
3.19068 | 0.15467505 | 0.12050365 | 0 | 0.0079030578 | 0.12741816 | 3.19068 | -0.13160893 | -0.11881961 | 0 | 0.0074135188 | -0.12623313
3.2213597 | 0.15272136 | 0.11096249 | 0 | 0.0095582803 | 0.11941238 | 3.2213597 | -0.14885261 | -0.11060842 | 0 | 0.0079633951 | -0.11857181
3.2520393 | 0.14634421 | 0.099824826 | 0 | 0.0108242 | 0.10917032 | 3.2520393 | -0.14540092 | -0.094725017 | 0 | 0.0069248208 | -0.10164984
3.2827189 | 0.13610225 | 0.087817804 | 0 | 0.011569064 | 0.097275792 | 3.2827189 | -0.1218664 | -0.075104504 | 0 | 0.0042409406 | -0.079345444
3.3133985 | 0.12268761 | 0.075977785 | 0 | 0.011746516 | 0.084665617 | 3.3133985 | -0.084004618 | -0.05619319 | 0 | 0.00051115696 | -0.056704346
3.3440781 | 0.1068613 | 0.065582348 | 0 | 0.01136514 | 0.072585987 | 3.3440781 | -0.040818712 | -0.041332209 | 0 | -0.0032666689 | -0.03806554
3.3747577 | 0.089407489 | 0.05797029 | 0 | 0.010476157 | 0.062534675 | 3.3747577 | -0.0018949841 | -0.03168839 | 0 | -0.0061000102 | -0.025588379
3.4054373 | 0.071102825 | 0.054053632 | 0 | 0.0091678819 | 0.055988969 | 3.4054373 | 0.025182275 | -0.026116543 | 0 | -0.0073824062 | -0.018734137
3.436117 | 0.052707121 | 0.053667366 | 0 | 0.0075664508 | 0.053683964 | 3.436117 | 0.036613581 | -0.021933445 | 0 | -0.0071007704 | -0.014832675
3.4667966 | 0.035015416 | 0.055549523 | 0 | 0.0058517079 | 0.054927993 | 3.4667966 | 0.032958208 | -0.016224181 | 0 | -0.0057965353 | -0.010427646
3.4974762 | 0.019254119 | 0.058114619 | 0 | 0.0043180636 | 0.058005507 | 3.4974762 | 0.018483445 | -0.0071224147 | 0 | -0.0043101816 | -0.002812233
3.5281558 | 0.010578603 | 0.060113948 | 0 | 0.0034940134 | 0.061210873 | 3.5281558 | -0.00038499345 | 0.0054384789 | 0 | -0.0034234742 | 0.0088619531
3.5588354 | 0.017484228 | 0.060797514 | 0 | 0.0038270339 | 0.06337285 | 3.5588354 | -0.016982966 | 0.019757928 | 0 | -0.0035481315 | 0.02330606
3.589515 | 0.028125443 | 0.059836355 | 0 | 0.0048909519 | 0.063860094 | 3.589515 | -0.026142908 | 0.033110254 | 0 | -0.0045827583 | 0.037693012
3.6201947 | 0.037585628 | 0.0572166 | 0 | 0.006070105 | 0.062450016 | 3.6201947 | -0.025317627 | 0.042848652 | 0 | -0.0059858028 | 0.048834455
3.6508743 | 0.045145463 | 0.05316196 | 0 | 0.0070610775 | 0.05921857 | 3.6508743 | -0.014891393 | 0.047407712 | 0 | -0.0070232351 | 0.054430947
3.6815539 | 0.050673155 | 0.048085746 | 0 | 0.0077324768 | 0.054470186 | 3.6815539 | 0.0022807349 | 0.046816548 | 0 | -0.0070819987 | 0.053898547
3.7122335 | 0.054209902 | 0.042564294 | 0 | 0.0080294719 | 0.048699253 | 3.7122335 | 0.021873434 | 0.042557182 | 0 | -0.0059198886 | 0.04847707
3.7429131 | 0.055883881 | 0.037316043 | 0 | 0.0079412167 | 0.042574896 | 3.7429131 | 0.039302699 | 0.036873899 | 0 | -0.0037549412 | 0.04062884
3.7735927 | 0.055877329 | 0.033137767 | 0 | 0.007488661 | 0.036931305 | 3.7735927 | 0.050825228 | 0.031848743 | 0 | -0.001166815 | 0.033015558
3.8042724 | 0.054407416 | 0.030697171 | 0 | 0.0067188895 | 0.032693656 | 3.8042724 | 0.054288465 | 0.028627773 | 0 | 0.0011407427 | 0.02748703
3.834952 | 0.051713011 | 0.030170745 | 0 | 0.0057029322 | 0.030588555 | 3.834952 | 0.049421282 | 0.027094719 | 0 | 0.0026144142 | 0.024480305
3.8656316 | 0.048045833 | 0.031072847 | 0 | 0.0045393419 | 0.030664987 | 3.8656316 | 0.03768116 | 0.026088905 | 0 | 0.0030516492 | 0.023037256
3.8963112 | 0.043666191 | 0.032562763 | 0 | 0.0033751506 | 0.032186998 | 3.8963112 | 0.021766634 | 0.024039549 | 0 | 0.0026512981 | 0.021388251
3.9269908 | 0.038844249 | 0.033867221 | 0 | 0.0024765037 | 0.034136435 | 3.9269908 | 0.0049494367 | 0.01972971 | 0 | 0.0019028542 | 0.017826856
3.9576704 | 0.033868194 | 0.034460901 | 0 | 0.0022713929 | 0.035685628 | 3.9576704 | -0.0096178283 | 0.012869081 | 0 | 0.0013675814 | 0.0115015
3.98835 | 0.029060251 | 0.034064553 | 0 | 0.0028128521 | 0.036320185 | 3.98835 | -0.019491062 | 0.0042513111 | 0 | 0.0014449103 | 0.0028064008
4.0190297 | 0.024796295 | 0.032596322 | 0 | 0.0036274465 | 0.035793072 | 4.0190297 | -0.023334692 | -0.0045479165 | 0 | 0.0022180938 | -0.0067660104
4.0497093 | 0.021503083 | 0.03013017 | 0 | 0.0043948159 | 0.034060231 | 4.0497093 | -0.021086625 | -0.011788126 | 0 | 0.0034362036 | -0.01522433
4.0803889 | 0.019561949 | 0.026871657 | 0 | 0.0049805872 | 0.031235842 | 4.0803889 | -0.013877922 | -0.016233033 | 0 | 0.0046319506 | -0.020864984
4.1110685 | 0.019075546 | 0.02315408 | 0 | 0.0053278335 | 0.027569548 | 4.1110685 | -0.003729157 | -0.017599893 | 0 | 0.0053206961 | -0.02292059
4.1417481 | 0.01970975 | 0.019460394 | 0 | 0.0054170562 | 0.023448107 | 4.1417481 | 0.006922087 | -0.016618763 | 0 | 0.0051967658 | -0.021815529
4.1724277 | 0.020870378 | 0.01645741 | 0 | 0.0052528355 | 0.019430559 | 4.1724277 | 0.015774896 | -0.014694797 | 0 | 0.0042490468 | -0.018943844
4.2031074 | 0.021995805 | 0.014903942 | 0 | 0.0048581695 | 0.016300098 | 4.2031074 | 0.021184756 | -0.013324624 | 0 | 0.0027544595 | -0.016079083
4.233787 | 0.022687226 | 0.015164164 | 0 | 0.0042714129 | 0.014927833 | 4.233787 | 0.022524588 | -0.013507802 | 0 | 0.0011588554 | -0.014666657
4.2644666 | 0.022717331 | 0.016771511 | 0 | 0.0035451377 | 0.015601614 | 4.2644666 | 0.020282862 | -0.015384333 | 0 | -0.00010095197 | -0.015283381
4.2951462 | 0.022025717 | 0.018876878 | 0 | 0.0027492939 | 0.017614317 | 4.2951462 | 0.015850762 | -0.01822861 | 0 | -0.00076019099 | -0.017468419
4.3258258 | 0.020751336 | 0.020814089 | 0 | 0.0019883703 | 0.019984441 | 4.3258258 | 0.011034332 | -0.020783455 | 0 | -0.00081081475 | -0.01997264
4.3565054 | 0.019323531 | 0.022193199 | 0 | 0.0014565321 | 0.022032063 | 4.3565054 | 0.0074178237 | -0.021785504 | 0 | -0.00047956184 | -0.021305942
4.3871851 | 0.018576355 | 0.022823185 | 0 | 0.0014264467 | 0.023386683 | 4.3871851 | 0.0057700172 | -0.02046645 | 0 | -0.00011524561 | -0.020351205
4.4178647 | 0.019608396 | 0.02264813 | 0 | 0.0018238947 | 0.023880834 | 4.4178647 | 0.0056974012 | -0.016836149 | 0 | -3.6184268e-05 | -0.016799964
4.4485443 | 0.023069596 | 0.021712647 | 0 | 0.0023258425 | 0.023483034 | 4.4485443 | 0.0056916799 | -0.011650042 | 0 | -0.00040122796 | -0.011248814
4.4792239 | 0.028701585 | 0.020145064 | 0 | 0.0027611652 | 0.022264573 | 4.4792239 | 0.0036023225 | -0.006092509 | 0 | -0.0011542627 | -0.0049382463
4.5099035 | 0.035812961 | 0.018151683 | 0 | 0.0030630754 | 0.020384769 | 4.5099035 | -0.0025798176 | -0.0013169909 | 0 | -0.0020594475 | 0.00074245664
4.5405831 | 0.043742286 | 0.016019121 | 0 | 0.0032061671 | 0.018088749 | 4.5405831 | -0.013866157 | 0.0019687501 | 0 | -0.0028070242 | 0.0047757744
4.5712627 | 0.051944392 | 0.014114859 | 0 | 0.0031860476 | 0.015716193 | 4.5712627 | -0.029635711 | 0.0037132198 | 0 | -0.0031426074 | 0.0068558272
4.6019424 | 0.059957998 | 0.012844308 | 0 | 0.0030123507 | 0.013707458 | 4.6019424 | -0.047474931 | 0.0044587582 | 0 | -0.0029665254 | 0.0074252836
4.632622 | 0.067378399 | 0.012491612 | 0 | 0.0027056177 | 0.012538928 | 4.632622 | -0.063608754 | 0.0050490821 | 0 | -0.0023652609 | 0.007414343
4.6633016 | 0.073848396 | 0.013011417 | 0 | 0.0022958507 | 0.012481565 | 4.6633016 | -0.073847155 | 0.0062380128 | 0 | -0.0015667262 | 0.007804739
4.6939812 | 0.079060591 | 0.014053763 | 0 | 0.0018233006 | 0.01335604 | 4.6939812 | -0.074786067 | 0.0083617266 | 0 | -0.00084218387 | 0.0092039105
4.7246608 | 0.082765105 | 0.015205925 | 0 | 0.0013457837 | 0.014679782 | 4.7246608 | -0.064890143 | 0.011201967 | 0 | -0.0003975407 | 0.011599507
4.7553404 | 0.084779287 | 0.016152402 | 0 | 0.0009662731 | 0.015990586 | 4.7553404 | -0.045093936 | 0.014084361 | 0 | -0.00029823391 | 0.014382594
4.7860201 | 0.084997538 | 0.016699074 | 0 | 0.00086137447 | 0.016975651 | 4.7860201 | -0.018694082 | 0.016160047 | 0 | -0.00045559276 | 0.01661564
4.8166997 | 0.083400418 | 0.016751037 | 0 | 0.0010690813 | 0.017459467 | 4.8166997 | 0.0094710019 | 0.016748886 | 0 | -0.00067610997 | 0.017424996
4.8473793 | 0.080063036 | 0.016290044 | 0 | 0.0013922912 | 0.017368743 | 4.8473793 | 0.034319363 | 0.015604746 | 0 | -0.00074975894 | 0.016354505
4.8780589 | 0.075163685 | 0.015359617 | 0 | 0.0016969436 | 0.016707421 | 4.8780589 | 0.051898445 | 0.013001812 | 0 | -0.00053940878 | 0.013541221
4.9087385 | 0.068995011 | 0.014056717 | 0 | 0.0019296696 | 0.015542057 | 4.9087385 | 0.060393325 | 0.0096170263 | 0 | -3.5417613e-05 | 0.0096524439
4.9394181 | 0.061981597 | 0.012528887 | 0 | 0.0020692406 | 0.013994684 | 4.9394181 | 0.060445704 | 0.0062654789 | 0 | 0.00064426088 | 0.0056212181
4.9700978 | 0.054708267 | 0.010975604 | 0 | 0.0021093188 | 0.012242479 | 4.9700978 | 0.054689437 | 0.0036002011 | 0 | 0.0013051024 | 0.0022950988
5.0007774 | 0.047954258 | 0.0096455717 | 0 | 0.0020527455 | 0.010523753 | 5.0007774 | 0.046675732 | 0.0018953206 | 0 | 0.0017546876 | 0.00014063292
5.031457 | 0.042683734 | 0.008798645 | 0 | 0.0019089809 | 0.0091379551 | 5.031457 | 0.03957068 | 0.00099179673 | 0 | 0.0018761548 | -0.00088435806
5.0621366 | 0.039843385 | 0.0085900655 | 0 | 0.0016924694 | 0.0083864797 | 5.0621366 | 0.035083484 | 0.00041631484 | 0 | 0.0016678876 | -0.0012515728
5.0928162 | 0.039859169 | 0.0089473406 | 0 | 0.0014213938 | 0.0083956009 | 5.0928162 | 0.03299623 | -0.00038479754 | 0 | 0.0012362571 | -0.0016210546
5.1234958 | 0.042255494 | 0.0096172682 | 0 | 0.0011169232 | 0.0089859366 | 5.1234958 | 0.03144555 | -0.0017964804 | 0 | 0.00074769573 | -0.0025441761
5.1541754 | 0.045964129 | 0.010328159 | 0 | 0.00080393682 | 0.0098168551 | 5.1541754 | 0.027832084 | -0.0038703952 | 0 | 0.00036190744 | -0.0042323027
5.1848551 | 0.049911895 | 0.010881255 | 0 | 0.00051795251 | 0.010592733 | 5.1848551 | 0.02000568 | -0.0063052208 | 0 | 0.00017371364 | -0.0064789344
5.2155347 | 0.053297 | 0.011159023 | 0 | 0.00033848423 | 0.011125185 | 5.2155347 | 0.0072763745 | -0.0085712817 | 0 | 0.00018540844 | -0.0087566901
5.2462143 | 0.055597998 | 0.011108689 | 0 | 0.00038074262 | 0.01131625 | 5.2462143 | -0.0091302724 | -0.010122061 | 0 | 0.00031766429 | -0.010439726
5.2768939 | 0.05651296 | 0.010727114 | 0 | 0.00054176417 | 0.011133818 | 5.2768939 | -0.026345802 | -0.01060428 | 0 | 0.00045115974 | -0.01105544
5.3075735 | 0.055906333 | 0.010050976 | 0 | 0.00069754871 | 0.010595289 | 5.3075735 | -0.04076009 | -0.0099839945 | 0 | 0.00047967292 | -0.010463667
5.3382531 | 0.053772604 | 0.0091513678 | 0 | 0.00081181142 | 0.0097583729 | 5.3382531 | -0.04921933 | -0.008544067 | 0 | 0.00035258053 | -0.0088966475
5.3689328 | 0.05021098 | 0.0081320362 | 0 | 0.00087498173 | 0.0087171349 | 5.3689328 | -0.050081996 | -0.006761507 | 0 | 9.0907493e-05 | -0.0068524145
5.3996124 | 0.045405772 | 0.0071298218 | 0 | 0.00088642738 | 0.0076026379 | 5.3996124 | -0.043751555 | -0.0051196946 | 0 | -0.0002269627 | -0.0048927319
5.430292 | 0.039609848 | 0.0063097874 | 0 | 0.00085012361 | 0.0065854533 | 5.430292 | -0.032503116 | -0.0039325505 | 0 | -0.00050136747 | -0.003431183
5.4609716 | 0.033131098 | 0.0058319915 | 0 | 0.0007729806 | 0.0058633831 | 5.4609716 | -0.019683815 | -0.0032481469 | 0 | -0.00065278446 | -0.0025953625
5.4916512 | 0.026325408 | 0.0057708866 | 0 | 0.00066382327 | 0.0055933736 | 5.4916512 | -0.0085934313 | -0.0028638397 | 0 | -0.00065153707 | -0.0022123026
5.5223308 | 0.019609037 | 0.006052927 | 0 | 0.00053262664 | 0.0057762972 | 5.5223308 | -0.001457685 | -0.0024393033 | 0 | -0.00052500522 | -0.0019142981
5.5530105 | 0.013537043 | 0.0065082467 | 0 | 0.00039006323 | 0.0062455327 | 5.5530105 | 0.0011454835 | -0.0016564455 | 0 | -0.00034156372 | -0.0013148818
5.5836901 | 0.0090957113 | 0.0069699905 | 0 | 0.00024813692 | 0.0067921111 | 5.5836901 | 0.00023223495 | -0.00036019317 | 0 | -0.00017984512 | -0.00018034805
5.6143697 | 0.0079111207 | 0.0073205158 | 0 | 0.00012824514 | 0.0072571239 | 5.6143697 | -0.0021983449 | 0.0013740347 | 0 | -9.6964728e-05 | 0.0014709994
5.6450493 | 0.0097143128 | 0.0074921233 | 0 | 0.00010859074 | 0.0075451331 | 5.6450493 | -0.0040566607 | 0.0032681315 | 0 | -0.00010844233 | 0.0033765738
5.6757289 | 0.012169445 | 0.0074562057 | 0 | 0.00019075825 | 0.0076103785 | 5.6757289 | -0.0039706936 | 0.0049477235 | 0 | -0.00018664546 | 0.0051343689
5.7064085 | 0.014079524 | 0.0072138534 | 0 | 0.0002767002 | 0.0074433607 | 5.7064085 | -0.0017028881 | 0.0060810392 | 0 | -0.0002765279 | 0.0063575671
5.7370881 | 0.015100983 | 0.006789524 | 0 | 0.00034574326 | 0.0070619524 | 5.7370881 | 0.0019530002 | 0.0064945795 | 0 | -0.00032069177 | 0.0068152713
5.7677678 | 0.015218469 | 0.0062270562 | 0 | 0.00039460947 | 0.0065058643 | 5.7677678 | 0.0057024109 | 0.0062227792 | 0 | -0.00028293415 | 0.0065057134
5.7984474 | 0.014607626 | 0.005587344 | 0 | 0.00042385041 | 0.0058334016 | 5.7984474 | 0.0084418441 | 0.0054774128 | 0 | -0.00016119302 | 0.0056386058
5.829127 | 0.013624245 | 0.0049467214 | 0 | 0.00043569907 | 0.005119909 | 5.829127 | 0.0097911531 | 0.0045545163 | 0 | 1.4018147e-05 | 0.0045404981
5.8598066 | 0.012817938 | 0.0043929414 | 0 | 0.00043326362 | 0.0044563483 | 5.8598066 | 0.01022895 | 0.0037193454 | 0 | 0.00019345767 | 0.0035258877
5.8904862 | 0.012831979 | 0.0040107239 | 0 | 0.0004199768 | 0.003941749 | 5.8904862 | 0.010778312 | 0.0031151901 | 0 | 0.0003285187 | 0.0027866714
5.9211658 | 0.014042792 | 0.0038493816 | 0 | 0.00039915064 | 0.0036560844 | 5.9211658 | 0.012395728 | 0.0027289833 | 0 | 0.00038803958 | 0.0023409437
5.9518455 | 0.01627858 | 0.0038906864 | 0 | 0.00037364772 | 0.0036138691 | 5.9518455 | 0.01535468 | 0.002421965 | 0 | 0.00036654791 | 0.0020554171
5.9825251 | 0.019046563 | 0.0040576285 | 0 | 0.00034571764 | 0.003747216 | 5.9825251 | 0.018926139 | 0.00200773 | 0 | 0.00028208395 | 0.001725646
6.0132047 | 0.021860773 | 0.0042583116 | 0 | 0.00031703806 | 0.003950317 | 6.0132047 | 0.021534682 | 0.0013429704 | 0 | 0.00016605796 | 0.0011769124
6.0438843 | 0.0243486 | 0.0044191868 | 0 | 0.00028895475 | 0.0041313656 | 6.0438843 | 0.021361315 | 0.00039406139 | 0 | 5.0295622e-05 | 0.00034376577
6.0745639 | 0.026244681 | 0.0044936925 | 0 | 0.00026284696 | 0.0042308456 | 6.0745639 | 0.017159772 | -0.00074502806 | 0 | -4.3346725e-05 | -0.00070168134
6.1052435 | 0.027370558 | 0.0044589968 | 0 | 0.00024046662 | 0.0042186154 | 6.1052435 | 0.0089400685 | -0.0018871359 | 0 | -0.00010737882 | -0.001779757
6.1359232 | 0.027621043 | 0.0043107172 | 0 | 0.00022401289 | 0.0040867043 | 6.1359232 | -0.0017959935 | -0.0028216329 | 0 | -0.00014667192 | -0.002674961
6.1666028 | 0.026955956 | 0.0040586363 | 0 | 0.00021566198 | 0.0038434312 | 6.1666028 | -0.012414759 | -0.0033901047 | 0 | -0.00017227043 | -0.0032178343
6.1972824 | 0.025394252 | 0.0037237387 | 0 | 0.00021655999 | 0.0035093977 | 6.1972824 | -0.02001275 | -0.0035385869 | 0 | -0.00019445765 | -0.0033441293
6.227962 | 0.023009176 | 0.0033363977 | 0 | 0.00022602085 | 0.0031150314 | 6.227962 | -0.022471319 | -0.0033282476 | 0 | -0.00021805686 | -0.0031101907
6.2586416 | 0.019925127 | 0.0029354913 | 0 | 0.00024180234 | 0.0026994822 | 6.2586416 | -0.019293811 | -0.002903716 | 0 | -0.00024132387 | -0.0026623922
6.2893212 | 0.016320597 | 0.0025676267 | 0 | 0.00026117921 | 0.0023104272 | 6.2893212 | -0.011876928 | -0.0024343849 | 0 | -0.00025793203 | -0.0021764529
6.3200008 | 0.012453258 | 0.0022833759 | 0 | 0.00028185141 | 0.0020021036 | 6.3200008 | -0.0030744385 | -0.0020528856 | 0 | -0.00026034757 | -0.001792538
6.3506805 | 0.0087719985 | 0.0021241927 | 0 | 0.00030229151 | 0.0018233573 | 6.3506805 | 0.0038148107 | -0.0018138068 | 0 | -0.00024276443 | -0.0015710424
6.3813601 | 0.0063275087 | 0.0021000031 | 0 | 0.00032168067 | 0.0017901793 | 6.3813601 | 0.006269067 | -0.0016859641 | 0 | -0.00020254977 | -0.0014834144
6.4120397 | 0.0067827229 | 0.0021795811 | 0 | 0.00033964425 | 0.0018689582 | 6.4120397 | 0.0035120696 | -0.0015776678 | 0 | -0.00014025563 | -0.0014374122
6.4427193 | 0.0095116385 | 0.0023103148 | 0 | 0.00035592037 | 0.0020003793 | 6.4427193 | -0.0031553852 | -0.0013821546 | 0 | -5.9020656e-05 | -0.0013231339
6.4733989 | 0.012820198 | 0.0024442098 | 0 | 0.00037005634 | 0.0021329576 | 6.4733989 | -0.010809704 | -0.0010241383 | 0 | 3.5762129e-05 | -0.0010599004
6.5040785 | 0.015994408 | 0.0025486144 | 0 | 0.00038121294 | 0.00223457 | 6.5040785 | -0.015993911 | -0.00049001777 | 0 | 0.00013622755 | -0.00062624532
6.5347582 | 0.018771355 | 0.0026056423 | 0 | 0.00038812562 | 0.0022898095 | 6.5347582 | -0.016042148 | 0.00016777034 | 0 | 0.0002317775 | -6.400716e-05
6.5654378 | 0.021040923 | 0.0026087071 | 0 | 0.00038922176 | 0.002295005 | 6.5654378 | -0.010138818 | 0.00085113661 | 0 | 0.00030972245 | 0.00054141416
6.5961174 | 0.022764531 | 0.0025594672 | 0 | 0.00038285084 | 0.0022543845 | 6.5961174 | 0.00029704114 | 0.0014513359 | 0 | 0.00035751805 | 0.0010938178
6.626797 | 0.023947534 | 0.002465646 | 0 | 0.00036756942 | 0.0021774094 | 6.626797 | 0.01206103 | 0.0018842414 | 0 | 0.00036641517 | 0.0015178262
6.6574766 | 0.024624845 | 0.0023394894 | 0 | 0.00034243799 | 0.0020767855 | 6.6574766 | 0.021289807 | 0.0021131617 | 0 | 0.0003352997 | 0.001777862
6.6881562 | 0.024849776 | 0.0021965517 | 0 | 0.00030732498 | 0.0019667463 | 6.6881562 | 0.024849182 | 0.0021525647 | 0 | 0.00027289305 | 0.0018796716
6.7188359 | 0.024683669 | 0.0020544487 | 0 | 0.0002632895 | 0.0018613182 | 6.7188359 | 0.021466467 | 0.0020538481 | 0 | 0.00019675096 | 0.0018570971
6.7495155 | 0.02418626 | 0.0019310967 | 0 | 0.00021331624 | 0.0017724303 | 6.7495155 | 0.012185102 | 0.0018806515 | 0 | 0.0001286532 | 0.0017519983
6.7801951 | 0.023407597 | 0.0018419757 | 0 | 0.00016430098 | 0.0017080464 | 6.7801951 | -2.374902e-05 | 0.0016839996 | 0 | 8.757027e-05 | 0.0015964293
6.8108747 | 0.022382673 | 0.0017966266 | 0 | 0.00013190159 | 0.0016709262 | 6.8108747 | -0.011338837 | 0.0014862587 | 0 | 8.2699153e-05 | 0.0014035595
6.8415543 | 0.02112967 | 0.0017959683 | 0 | 0.00013831827 | 0.0016587322 | 6.8415543 | -0.018443703 | 0.0012785354 | 0 | 0.0001094109 | 0.0011691245
6.8722339 | 0.019652037 | 0.0018325211 | 0 | 0.00018114125 | 0.0016655839 | 6.8722339 | -0.019648816 | 0.0010307543 | 0 | 0.00015007182 | 0.00088068244
6.9029135 | 0.017943746 | 0.0018936723 | 0 | 0.00023868563 | 0.0016842827 | 6.9029135 | -0.015369965 | 0.00070929521 | 0 | 0.00017986235 | 0.00052943286
6.9335932 | 0.015996384 | 0.0019657638 | 0 | 0.00029699818 | 0.001708186 | 6.9335932 | -0.0078075217 | 0.00029512146 | 0 | 0.00017566177 | 0.00011945969
6.9642728 | 0.013806484 | 0.0020369115 | 0 | 0.00034895582 | 0.001732212 | 6.9642728 | 1.785767e-05 | -0.00020393273 | 0 | 0.00012468197 | -0.0003286147
6.9949524 | 0.011381942 | 0.0020981372 | 0 | 0.00039045046 | 0.0017530331 | 6.9949524 | 0.0054733738 | -0.00075032262 | 0 | 2.9465687e-05 | -0.0007797883
7.025632 | 0.0087474811 | 0.0021433986 | 0 | 0.00041907884 | 0.0017687661 | 7.025632 | 0.0072839343 | -0.0012835564 | 0 | -9.2787798e-05 | -0.0011907686
7.0563116 | 0.0059530328 | 0.0021691536 | 0 | 0.00043381153 | 0.001778452 | 7.0563116 | 0.0058910573 | -0.0017337776 | 0 | -0.00021636095 | -0.0015174167
7.0869912 | 0.0031204902 | 0.0021738266 | 0 | 0.00043496734 | 0.0017815302 | 7.0869912 | 0.0030835239 | -0.0020377707 | 0 | -0.00031619365 | -0.0017215771
7.1176709 | 0.0013443113 | 0.0021573313 | 0 | 0.00042428582 | 0.0017774222 | 7.1176709 | 0.0010800347 | -0.0021529094 | 0 | -0.00037642421 | -0.0017764852
7.1483505 | 0.0035451117 | 0.0021206961 | 0 | 0.00040501959 | 0.0017652883 | 7.1483505 | 0.0014641799 | -0.0020657089 | 0 | -0.00039489856 | -0.0016708103
7.1790301 | 0.0064224184 | 0.0020657917 | 0 | 0.00038195328 | 0.0017439719 | 7.1790301 | 0.0044266444 | -0.0017934304 | 0 | -0.00038195211 | -0.0014114783
7.2097097 | 0.0092425938 | 0.0019951456 | 0 | 0.0003611024 | 0.0017121132 | 7.2097097 | 0.0086376787 | -0.0013790376 | 0 | -0.00035418839 | -0.0010248492
7.2403893 | 0.011888157 | 0.0019118149 | 0 | 0.00034861317 | 0.0016683874 | 7.2403893 | 0.011808593 | -0.0008813017 | 0 | -0.00032609022 | -0.00055521148
7.2710689 | 0.014293772 | 0.0018192858 | 0 | 0.00034860629 | 0.0016118131 | 7.2710689 | 0.011711952 | -0.00036275599 | 0 | -0.00030319679 | -5.9559204e-05
7.3017486 | 0.016414472 | 0.0017213569 | 0 | 0.00036108388 | 0.0015420749 | 7.3017486 | 0.0072340199 | 0.00012156332 | 0 | -0.00027987193 | 0.00040143525
7.3324282 | 0.018221113 | 0.0016219602 | 0 | 0.00038193793 | 0.0014598126 | 7.3324282 | -0.00098951683 | 0.0005320731 | 0 | -0.00024266811 | 0.00077474121
7.3631078 | 0.019698595 | 0.0015248764 | 0 | 0.00040505025 | 0.0013668409 | 7.3631078 | -0.010641655 | 0.00084777132 | 0 | -0.0001778189 | 0.0010255902
7.3937874 | 0.020843746 | 0.0014333202 | 0 | 0.00042443871 | 0.0012662598 | 7.3937874 | -0.01850051 | 0.0010643837 | 0 | -7.9530177e-05 | 0.0011439139
7.424467 | 0.021662389 | 0.0013494257 | 0 | 0.00043533717 | 0.001162409 | 7.424467 | -0.021638329 | 0.0011888114 | 0 | 4.4704435e-05 | 0.001144107
7.4551466 | 0.022165848 | 0.0012737405 | 0 | 0.00043447116 | 0.0010605822 | 7.4551466 | -0.01857679 | 0.001232248 | 0 | 0.00017435598 | 0.001057892
7.4858262 | 0.022367327 | 0.0012049115 | 0 | 0.00042000739 | 0.00096638029 | 7.4858262 | -0.0099359282 | 0.00120467 | 0 | 0.0002819483 | 0.00092272174
7.5165059 | 0.022278801 | 0.0011397335 | 0 | 0.00039141645 | 0.00088459434 | 7.5165059 | 0.0016966747 | 0.0011127857 | 0 | 0.00034275575 | 0.00077002994
7.5471855 | 0.021908939 | 0.0010736181 | 0 | 0.00034932173 | 0.00081771586 | 7.5471855 | 0.012647889 | 0.00096205693 | 0 | 0.00034427334 | 0.00061778359
7.5778651 | 0.021262498 | 0.0010013699 | 0 | 0.00029535373 | 0.00076463236 | 7.5778651 | 0.019467838 | 0.00076158389 | 0 | 0.0002915817 | 0.00047000219
7.6085447 | 0.020341307 | 0.0009180713 | 0 | 0.00023204165 | 0.00072039265 | 7.6085447 | 0.020169115 | 0.00052915468 | 0 | 0.00020629076 | 0.00032286391
7.6392243 | 0.019146721 | 0.00081992969 | 0 | 0.00016289905 | 0.00067746234 | 7.6392243 | 0.01492148 | 0.00029330479 | 0 | 0.00011927795 | 0.00017402685
7.6699039 | 0.017683193 | 0.00070511691 | 0 | 9.3794093e-05 | 0.0006278866 | 7.6699039 | 0.0059353413 | 9.013248e-05 | 0 | 5.990183e-05 | 3.0230651e-05
7.7005836 | 0.015962665 | 0.00057499312 | 0 | 4.8213677e-05 | 0.00056543494 | 7.7005836 | -0.0034182078 | -4.5317317e-05 | 0 | 4.5770052e-05 | -9.1087369e-05
7.7312632 | 0.014009814 | 0.00043726326 | 0 | 8.256435e-05 | 0.00048751207 | 7.7312632 | -0.0099059464 | -9.0788084e-05 | 0 | 7.6910828e-05 | -0.00016769891
7.7619428 | 0.011869363 | 0.00031719655 | 0 | 0.00014199768 | 0.00039795929 | 7.7619428 | -0.011642432 | -4.7439211e-05 | 0 | 0.00013645229 | -0.00018389151
7.7926224 | 0.0096199636 | 0.00028307094 | 0 | 0.00019739769 | 0.00031445127 | 7.7926224 | -0.0087411228 | 5.5288243e-05 | 0 | 0.0001973764 | -0.00014208815
7.823302 | 0.0074097397 | 0.00038311012 | 0 | 0.00024344843 | 0.00028301495 | 7.823302 | -0.0031592796 | 0.00016377396 | 0 | 0.00023261206 | -6.8838103e-05
7.8539816 | 0.0055577976 | 0.00055657853 | 0 | 0.00027806919 | 0.00035018592 | 7.8539816 | 0.0021900352 | 0.0002135234 | 0 | 0.00022457293 | -1.104953e-05
7.8846612 | 0.0047229854 | 0.00075363957 | 0 | 0.00030042886 | 0.00049212087 | 7.8846612 | 0.0046937638 | 0.00014843152 | 0 | 0.00017064752 | -2.2215997e-05
7.9153409 | 0.0054382641 | 0.00095321996 | 0 | 0.00031063137 | 0.00066742174 | 7.9153409 | 0.0031506474 | -5.9895158e-05 | 0 | 8.2891877e-05 | -0.00014278704
7.9460205 | 0.0071858594 | 0.0011437265 | 0 | 0.00030962453 | 0.00085287374 | 7.9460205 | -0.0017151579 | -0.00039937164 | 0 | -1.7495682e-05 | -0.00038187596
7.9767001 | 0.0092784991 | 0.0013169189 | 0 | 0.00029914227 | 0.001034662 | 7.9767001 | -0.0075524986 | -0.00081616258 | 0 | -0.00010837726 | -0.00070778532
8.0073797 | 0.011380739 | 0.0014663974 | 0 | 0.00028164334 | 0.0012027102 | 8.0073797 | -0.011379145 | -0.0012262424 | 0 | -0.00017418427 | -0.0010520582
8.0380593 | 0.013340816 | 0.0015872886 | 0 | 0.00026022419 | 0.001349015 | 8.0380593 | -0.010874777 | -0.0015368235 | 0 | -0.00020992744 | -0.0013268961
8.0687389 | 0.01508358 | 0.0016762534 | 0 | 0.00023844609 | 0.0014672988 | 8.0687389 | -0.005442165 | -0.0016712446 | 0 | -0.00022055047 | -0.0014506941
8.0994186 | 0.016574273 | 0.0017315613 | 0 | 0.00021993354 | 0.0015530502 | 8.0994186 | 0.0034096902 | -0.0015896181 | 0 | -0.00021645968 | -0.0013731584
8.1300982 | 0.017805638 | 0.0017531398 | 0 | 0.00020757059 | 0.0016036483 | 8.1300982 | 0.012542674 | -0.001298897 | 0 | -0.00020755644 | -0.0010913405
8.1607778 | 0.018791714 | 0.0017425612 | 0 | 0.00020244307 | 0.0016184613 | 8.1607778 | 0.018366077 | -0.00084957061 | 0 | -0.00019851341 | -0.0006510572
8.1914574 | 0.019562946 | 0.001702948 | 0 | 0.00020332142 | 0.0015988717 | 8.1914574 | 0.018264719 | -0.00032063766 | 0 | -0.00018726557 | -0.00013337209
8.222137 | 0.020160771 | 0.0016387858 | 0 | 0.00020733499 | 0.0015482103 | 8.222137 | 0.011715266 | 0.00020178057 | 0 | -0.00016713002 | 0.00036891059
8.2528166 | 0.020631232 | 0.0015556342 | 0 | 0.0002112688 | 0.0014715866 | 8.2528166 | 0.00063245051 | 0.0006451449 | 0 | -0.00013133007 | 0.00077647497
8.2834963 | 0.021018033 | 0.0014597251 | 0 | 0.00021249899 | 0.0013756055 | 8.2834963 | -0.011223982 | 0.00096435398 | 0 | -7.7681238e-05 | 0.0010420352
8.3141759 | 0.021356057 | 0.0013574362 | 0 | 0.00020931636 | 0.0012679455 | 8.3141759 | -0.019587414 | 0.0011455498 | 0 | -1.1205038e-05 | 0.0011567549
8.3448555 | 0.021666763 | 0.0012546444 | 0 | 0.00020089209 | 0.0011567528 | 8.3448555 | -0.021276467 | 0.0012004954 | 0 | 5.6579713e-05 | 0.0011439157
8.3755351 | 0.021956622 | 0.0011560017 | 0 | 0.00018712291 | 0.0010497814 | 8.3755351 | -0.015436671 | 0.0011553336 | 0 | 0.00011143986 | 0.0010438938
8.4062147 | 0.022219085 | 0.0010642582 | 0 | 0.00016846031 | 0.00095325127 | 8.4062147 | -0.0039453248 | 0.0010389283 | 0 | 0.00014168564 | 0.00089724262
8.4368943 | 0.022439485 | 0.00097984774 | 0 | 0.00014575446 | 0.0008705719 | 8.4368943 | 0.0091987448 | 0.00087519599 | 0 | 0.00014267096 | 0.00073252503
8.4675739 | 0.022601595 | 0.0009009542 | 0 | 0.0001201221 | 0.00080141742 | 8.4675739 | 0.019296055 | 0.00068138448 | 0 | 0.00011863625 | 0.00056274823
8.4982536 | 0.022694264 | 0.00082413421 | 0 | 9.2851916e-05 | 0.00074180304 | 8.4982536 | 0.022661684 | 0.00047127688 | 0 | 8.1120844e-05 | 0.00039015604
8.5289332 | 0.022716786 | 0.00074532264 | 0 | 6.5403425e-05 | 0.00068538536 | 8.5289332 | 0.017998014 | 0.0002601153 | 0 | 4.4596641e-05 | 0.00021551866
8.5596128 | 0.022682017 | 0.00066090332 | 0 | 3.9812123e-05 | 0.00062540637 | 8.5596128 | 0.0069071714 | 6.7517823e-05 | 0 | 2.1094202e-05 | 4.6423621e-05
8.5902924 | 0.022616561 | 0.0005686004 | 0 | 2.1911485e-05 | 0.00055639682 | 8.5902924 | -0.0066587532 | -8.4044759e-05 | 0 | 1.5955233e-05 | -9.9999991e-05
8.620972 | 0.02255763 | 0.00046819716 | 0 | 2.6608517e-05 | 0.00047519364 | 8.620972 | -0.017816741 | -0.00017520152 | 0 | 2.6330103e-05 | -0.00020153163
8.6516516 | 0.022546584 | 0.00036252462 | 0 | 4.3605586e-05 | 0.00038144469 | 8.6516516 | -0.022522981 | -0.00019759194 | 0 | 4.2892026e-05 | -0.00024048396
8.6823313 | 0.022619946 | 0.00026044145 | 0 | 6.0489595e-05 | 0.00027838776 | 8.6823313 | -0.01904324 | -0.00015991257 | 0 | 5.3953268e-05 | -0.00021386584
8.7130109 | 0.022799748 | 0.00018767255 | 0 | 7.488309e-05 | 0.00017714964 | 8.7130109 | -0.0085826682 | -8.8668562e-05 | 0 | 5.0268387e-05 | -0.00013893695
8.7436905 | 0.023085923 | 0.00019365046 | 0 | 8.6263691e-05 | 0.0001220884 | 8.7436905 | 0.005154171 | -2.2200092e-05 | 0 | 2.8635348e-05 | -5.083544e-05
8.7743701 | 0.023453161 | 0.00027287857 | 0 | 9.4549709e-05 | 0.00017875354 | 8.7743701 | 0.017306469 | 6.6019695e-07 | 0 | -7.0152694e-06 | 7.6754663e-06
8.8050497 | 0.023853151 | 0.00037603798 | 0 | 9.9822222e-05 | 0.00028525325 | 8.8050497 | 0.023605316 | -4.6452407e-05 | 0 | -4.7297443e-05 | 8.4503657e-07
8.8357293 | 0.024221082 | 0.00047918102 | 0 | 0.00010223137 | 0.00039611331 | 8.8357293 | 0.021884711 | -0.00016758717 | 0 | -8.0986916e-05 | -8.6600251e-05
8.866409 | 0.024484128 | 0.00057237618 | 0 | 0.00010195637 | 0.00049821094 | 8.866409 | 0.012809175 | -0.0003415877 | 0 | -9.9074131e-05 | -0.00024251356
8.8970886 | 0.024569726 | 0.00065030167 | 0 | 9.9193341e-05 | 0.00058535373 | 8.8970886 | -0.00043124754 | -0.00052756321 | 0 | -9.7708586e-05 | -0.00042985462
8.9277682 | 0.024412337 | 0.00070977469 | 0 | 9.4162437e-05 | 0.0006537529 | 8.9277682 | -0.013323227 | -0.00067707464 | 0 | -7.9049617e-05 | -0.00059802502
8.9584478 | 0.023958262 | 0.00074908859 | 0 | 8.712851e-05 | 0.00070118733 | 8.9584478 | -0.021667184 | -0.00074891781 | 0 | -4.992346e-05 | -0.00069899435
8.9891274 | 0.023168678 | 0.00076780372 | 0 | 7.8431701e-05 | 0.00072680666 | 8.9891274 | -0.023038534 | -0.00072145011 | 0 | -1.9018592e-05 | -0.00070243152
9.019807 | 0.022021222 | 0.00076665119 | 0 | 6.852888e-05 | 0.00073104942 | 9.019807 | -0.017545167 | -0.00059835251 | 0 | 6.1889306e-06 | -0.00060454144
9.0504866 | 0.020510508 | 0.00074745395 | 0 | 5.8057563e-05 | 0.00071555994 | 9.0504866 | -0.0076307963 | -0.00040615286 | 0 | 2.1639108e-05 | -0.00042779197
9.0811663 | 0.018647949 | 0.00071303836 | 0 | 4.7950965e-05 | 0.00068307812 | 9.0811663 | 0.0029625422 | -0.00018480428 | 0 | 2.7359339e-05 | -0.00021216362
9.1118459 | 0.016461272 | 0.00066712869 | 0 | 3.9623242e-05 | 0.00063730128 | 9.1118459 | 0.010649054 | 2.5019754e-05 | 0 | 2.6608044e-05 | -1.5882897e-06
9.1425255 | 0.013994433 | 0.00061421531 | 0 | 3.4987541e-05 | 0.00058272018 | 9.1425255 | 0.01330583 | 0.0001933434 | 0 | 2.4059736e-05 | 0.00016928366
9.1732051 | 0.011309664 | 0.00055936183 | 0 | 3.5413046e-05 | 0.00052441716 | 9.1732051 | 0.010944054 | 0.00030726749 | 0 | 2.3856446e-05 | 0.00028341104
9.2038847 | 0.008497751 | 0.00050786109 | 0 | 4.0121036e-05 | 0.00046777021 | 9.2038847 | 0.0055182312 | 0.0003706969 | 0 | 2.8244559e-05 | 0.00034245234
9.2345643 | 0.0057253365 | 0.00046458404 | 0 | 4.7027221e-05 | 0.00041793001 | 9.2345643 | -1.3036025e-05 | 0.00039837632 | 0 | 3.7152379e-05 | 0.00036122394
9.265244 | 0.0034958219 | 0.00043292289 | 0 | 5.4477676e-05 | 0.00037889977 | 9.265244 | -0.0029747876 | 0.00040719968 | 0 | 4.8635887e-05 | 0.00035856379
9.2959236 | 0.0033898552 | 0.00041362836 | 0 | 6.15634e-05 | 0.00035230072 | 9.2959236 | -0.0020883679 | 0.00040847385 | 0 | 5.9816217e-05 | 0.00034865763
9.3266032 | 0.005462112 | 0.00040438007 | 0 | 6.7855771e-05 | 0.00033656347 | 9.3266032 | 0.0020310697 | 0.00040406433 | 0 | 6.7853307e-05 | 0.00033621103
9.3572828 | 0.0080563846 | 0.0004006644 | 0 | 7.318365e-05 | 0.00032748378 | 9.3572828 | 0.0071783086 | 0.00038752857 | 0 | 7.062899e-05 | 0.00031689958
9.3879624 | 0.010632288 | 0.00039738807 | 0 | 7.7497362e-05 | 0.00031992871 | 9.3879624 | 0.010526759 | 0.00034923755 | 0 | 6.7041497e-05 | 0.00028219605
9.418642 | 0.013026331 | 0.00039017939 | 0 | 8.0782935e-05 | 0.00030943593 | 9.418642 | 0.0098620116 | 0.00028293879 | 0 | 5.7008614e-05 | 0.00022593017
9.4493217 | 0.015159569 | 0.0003759663 | 0 | 8.3010055e-05 | 0.00029296247 | 9.4493217 | 0.004577433 | 0.00019078986 | 0 | 4.1348929e-05 | 0.00014944093
9.4800013 | 0.016984152 | 0.00035303626 | 0 | 8.411123e-05 | 0.00026894319 | 9.4800013 | -0.0039742976 | 8.4680069e-05 | 0 | 2.1652828e-05 | 6.3027241e-05
9.5106809 | 0.018470652 | 0.00032088162 | 0 | 8.3992055e-05 | 0.00023705392 | 9.5106809 | -0.012923379 | -1.6730087e-05 | 0 | 1.3489937e-07 | -1.6864987e-05
9.5413605 | 0.019604243 | 0.0002800177 | 0 | 8.2569449e-05 | 0.00019792291 | 9.5413605 | -0.018953843 | -9.4068478e-05 | 0 | -2.0626122e-05 | -7.3442356e-05
9.5720401 | 0.020383161 | 0.0002318845 | 0 | 7.983167e-05 | 0.00015289952 | 9.5720401 | -0.019588858 | -0.00013402095 | 0 | -3.8137509e-05 | -9.5883443e-05
9.6027197 | 0.020817698 | 0.00017901324 | 0 | 7.5913611e-05 | 0.00010401334 | 9.6027197 | -0.014188711 | -0.00013419634 | 0 | -5.059337e-05 | -8.3602969e-05
9.6333993 | 0.020929141 | 0.00012616985 | 0 | 7.1181544e-05 | 5.5080191e-05 | 9.6333993 | -0.0042681726 | -0.00010425237 | 0 | -5.7437934e-05 | -4.6814438e-05
9.664079 | 0.020748437 | 8.5680975e-05 | 0 | 6.6314216e-05 | 2.9351225e-05 | 9.664079 | 0.0069988343 | -6.2878274e-05 | 0 | -5.9621095e-05 | -3.2571787e-06
9.6947586 | 0.020314481 | 8.5260811e-05 | 0 | 6.2329853e-05 | 6.6077376e-05 | 9.6947586 | 0.015906869 | -3.1736465e-05 | 0 | -5.9332808e-05 | 2.7596343e-05
9.7254382 | 0.019671987 | 0.00012479917 | 0 | 6.0426683e-05 | 0.00011361243 | 9.7254382 | 0.019555732 | -2.8492435e-05 | 0 | -5.9198937e-05 | 3.0706502e-05
9.7561178 | 0.01886896 | 0.0001764102 | 0 | 6.1503586e-05 | 0.00015910505 | 9.7561178 | 0.016893229 | -6.127454e-05 | 0 | -6.1177835e-05 | -9.6704544e-08
9.7867974 | 0.017953818 | 0.00022797622 | 0 | 6.5598027e-05 | 0.00020027709 | 9.7867974 | 0.0090736306 | -0.0001262947 | 0 | -6.5589483e-05 | -6.0705212e-05
9.817477 | 0.016972352 | 0.00027514245 | 0 | 7.1831733e-05 | 0.00023611963 | 9.817477 | -0.00099743484 | -0.00020921185 | 0 | -7.0727831e-05 | -0.00013848402
9.8481567 | 0.015964788 | 0.00031578898 | 0 | 7.8890066e-05 | 0.00026612787 | 9.8481567 | -0.0097526657 | -0.00028957748 | 0 | -7.3315267e-05 | -0.00021626222
9.8788363 | 0.014963423 | 0.00034872022 | 0 | 8.5484268e-05 | 0.00029013702 | 9.8788363 | -0.014271192 | -0.00034679324 | 0 | -6.9718363e-05 | -0.00027707488
9.9095159 | 0.013991383 | 0.00037330791 | 0 | 9.0554807e-05 | 0.00030824005 | 9.9095159 | -0.013312647 | -0.00036569592 | 0 | -5.7497128e-05 | -0.00030819879
9.9401955 | 0.013063068 | 0.00038936708 | 0 | 9.3317264e-05 | 0.00032071986 | 9.9401955 | -0.0076965831 | -0.00034019288 | 0 | -3.666508e-05 | -0.0003035278
9.9708751 | 0.012186602 | 0.00039710146 | 0 | 9.3261518e-05 | 0.00032798789 | 9.9708751 | 9.8636801e-05 | -0.00027411978 | 0 | -1.0097886e-05 | -0.00026402189