## 340C fit
|  | N |  | R |  | ss |  | amp | enot |  | Rfactor
Path | Pd-O | 3.6858 | 0.3 | 2.01205 |  | 0.004 | 0.001 | 0.8 | 5.9 | 1 | 0.0053
| Pd-Pd1 | 0.7086 | 0.9 | 3.01496 | 0.01 | 0.000296 | 0.01
| Pd-Pd2 | 2.162 | 2 | 3.45486 | 0.005 | 0.0039259 | 0.008
Number of independent points |  |  | 14
| MAGNITUDE | [9 empty] | IMAGINARY
| R | data | fit | window | Pd-O | Pd1.1 | Pd1.2 |  |  |  | R | data | fit | window | Pd-O | Pd1.1 | Pd1.2
| 0 | 0.12475326 | 0.12425506 | 0 | 0.1234938 | 0.0058550149 | 0.0050937591 |  |  |  | 0 | 0 | 0 | 0 | 0 | 0 | 0
| 0.030679616 | 0.12562909 | 0.12427224 | 0 | 0.12356385 | 0.0058154639 | 0.0050538118 |  |  |  | 0.030679616 | 0.018962582 | 0.023024064 | 0 | 0.022618474 | 0.0030501517 | -0.0026445619
| 0.061359232 | 0.12798161 | 0.12426323 | 0 | 0.12371208 | 0.005701768 | 0.0049365248 |  |  |  | 0.061359232 | 0.039066792 | 0.045336037 | 0 | 0.044640885 | 0.0051076505 | -0.0044124985
| 0.092038847 | 0.13109987 | 0.12407422 | 0 | 0.12377917 | 0.0055292272 | 0.0047499754 |  |  |  | 0.092038847 | 0.060560168 | 0.066056069 | 0 | 0.065286503 | 0.0054960171 | -0.0047264514
| 0.12271846 | 0.13410447 | 0.12353194 | 0 | 0.12357799 | 0.0053245396 | 0.004509016 |  |  |  | 0.12271846 | 0.082366721 | 0.0841341 | 0 | 0.083563475 | 0.0040792326 | -0.0035086075
| 0.15339808 | 0.13622889 | 0.12253937 | 0 | 0.12298337 | 0.005126548 | 0.0042373168 |  |  |  | 0.15339808 | 0.10235952 | 0.098573818 | 0 | 0.098463342 | 0.0013241662 | -0.0012136898
| 0.18407769 | 0.13703149 | 0.12116565 | 0 | 0.12201552 | 0.0049844691 | 0.0039697134 |  |  |  | 0.18407769 | 0.11822487 | 0.10879281 | 0 | 0.10929958 | -0.0018274545 | 0.0013206909
| 0.21475731 | 0.13652682 | 0.1197032 | 0 | 0.12089361 | 0.004950207 | 0.0037529634 |  |  |  | 0.21475731 | 0.12850451 | 0.11491541 | 0 | 0.1160057 | -0.0042518775 | 0.0031615897
| 0.24543693 | 0.13524429 | 0.11866435 | 0 | 0.12003713 | 0.0050633643 | 0.0036404459 |  |  |  | 0.24543693 | 0.13329015 | 0.11778867 | 0 | 0.11919652 | -0.0050204931 | 0.003612645
| 0.27611654 | 0.13419426 | 0.11868931 | 0 | 0.1199942 | 0.005335289 | 0.0036761628 |  |  |  | 0.27611654 | 0.13418583 | 0.11862951 | 0 | 0.11989605 | -0.0037425618 | 0.0024760258
| 0.30679616 | 0.13468087 | 0.12035803 | 0 | 0.12129057 | 0.0057439643 | 0.003873542 |  |  |  | 0.30679616 | 0.13348961 | 0.11840242 | 0 | 0.11900557 | -0.00075006864 | 0.00014692309
| 0.33747577 | 0.13791518 | 0.12395848 | 0 | 0.12423523 | 0.0062431103 | 0.0042075012 |  |  |  | 0.33747577 | 0.13292882 | 0.11719843 | 0 | 0.11674261 | 0.0029601545 | -0.0025043326
| 0.36815539 | 0.14452989 | 0.12932643 | 0 | 0.1287683 | 0.0067765997 | 0.0046271689 |  |  |  | 0.36815539 | 0.13253125 | 0.11394254 | 0 | 0.11234132 | 0.0060350915 | -0.0044338716
| 0.398835 | 0.15428223 | 0.13585103 | 0 | 0.13443499 | 0.0072895417 | 0.0050745135 |  |  |  | 0.398835 | 0.13020435 | 0.10665142 | 0 | 0.1042222 | 0.0072399836 | -0.0048107686
| 0.42951462 | 0.16614826 | 0.14263163 | 0 | 0.14049534 | 0.0077345247 | 0.0054959443 |  |  |  | 0.42951462 | 0.12231235 | 0.093225712 | 0 | 0.090636829 | 0.0059381531 | -0.0033492701
| 0.46019424 | 0.17868821 | 0.14869312 | 0 | 0.1461067 | 0.0080751382 | 0.0058469089 |  |  |  | 0.46019424 | 0.10510036 | 0.07249177 | 0 | 0.07055588 | 0.0023918383 | -0.00045594819
| 0.49087385 | 0.19042551 | 0.15318494 | 0 | 0.15051035 | 0.00828874 | 0.0060936994 |  |  |  | 0.49087385 | 0.076407038 | 0.045034417 | 0 | 0.044408967 | -0.0022542243 | 0.0028796746
| 0.52155347 | 0.20011348 | 0.15554518 | 0 | 0.15319299 | 0.0083694231 | 0.0062151035 |  |  |  | 0.52155347 | 0.036922664 | 0.013384337 | 0 | 0.014291131 | -0.0063361964 | 0.0054294022
| 0.55223308 | 0.20690255 | 0.15564446 | 0 | 0.15402598 | 0.0083313553 | 0.0062048815 |  |  |  | 0.55223308 | -0.0096123933 | -0.01864202 | 0 | -0.016556324 | -0.0082757157 | 0.0061900197
| 0.5829127 | 0.21045704 | 0.15392576 | 0 | 0.15339035 | 0.0082119322 | 0.0060753426 |  |  |  | 0.5829127 | -0.057451562 | -0.047286391 | 0 | -0.044869894 | -0.0072098523 | 0.0047933554
| 0.61359232 | 0.21105177 | 0.15152834 | 0 | 0.15227328 | 0.0080729055 | 0.0058618551 |  |  |  | 0.61359232 | -0.10077403 | -0.070369044 | 0 | -0.068669213 | -0.0033955514 | 0.0016957199
| 0.64427193 | 0.2096471 | 0.15031297 | 0 | 0.15226613 | 0.0079955433 | 0.0056268803 |  |  |  | 0.64427193 | -0.13573038 | -0.088318047 | 0 | -0.088169392 | 0.0017981095 | -0.0019467649
| 0.67495155 | 0.20789608 | 0.15259794 | 0 | 0.15532536 | 0.0080646576 | 0.0054585563 |  |  |  | 0.67495155 | -0.16171958 | -0.10416172 | 0 | -0.10581708 | 0.0063476276 | -0.0046922696
| 0.70563116 | 0.20797752 | 0.16044123 | 0 | 0.16319776 | 0.0083413421 | 0.0054537435 |  |  |  | 0.70563116 | -0.18128946 | -0.1223233 | 0 | -0.12528965 | 0.0083394401 | -0.0053730917
| 0.73631078 | 0.21212821 | 0.17473942 | 0 | 0.17671806 | 0.0088373713 | 0.0056802361 |  |  |  | 0.73631078 | -0.19861555 | -0.14656571 | 0 | -0.1497362 | 0.0067567964 | -0.003586307
| 0.76699039 | 0.22191049 | 0.19486068 | 0 | 0.19548115 | 0.0095098364 | 0.0061401374 |  |  |  | 0.76699039 | -0.21713685 | -0.1778563 | 0 | -0.17991359 | 0.001967959 | 8.9330648e-05
| 0.79767001 | 0.23759245 | 0.21906427 | 0 | 0.2181029 | 0.010278419 | 0.0067698181 |  |  |  | 0.79767001 | -0.23734258 | -0.21306031 | 0 | -0.21300778 | -0.0043122051 | 0.0042596831
| 0.82834963 | 0.25808738 | 0.24518644 | 0 | 0.24274705 | 0.011050142 | 0.007472114 |  |  |  | 0.82834963 | -0.25571361 | -0.24513394 | 0 | -0.2427422 | -0.0096177339 | 0.0072259894
| 0.85902924 | 0.28143416 | 0.27112943 | 0 | 0.26755922 | 0.011738888 | 0.0081475476 |  |  |  | 0.85902924 | -0.26539338 | -0.26493298 | 0 | -0.26090393 | -0.011685928 | 0.0076568769
| 0.88970886 | 0.30541356 | 0.29511709 | 0 | 0.2909288 | 0.01227775 | 0.0087106472 |  |  |  | 0.88970886 | -0.25845046 | -0.26408611 | 0 | -0.25983839 | -0.0094055639 | 0.005157845
| 0.92038847 | 0.32801338 | 0.31584092 | 0 | 0.31164974 | 0.012627277 | 0.0090967172 |  |  |  | 0.92038847 | -0.22888883 | -0.23787739 | 0 | -0.2350089 | -0.0033651076 | 0.000496622
| 0.95106809 | 0.34771862 | 0.33258548 | 0 | 0.32905042 | 0.012782278 | 0.0092658529 |  |  |  | 0.95106809 | -0.17517056 | -0.1869731 | 0 | -0.1865993 | 0.0042593714 | -0.0046331696
| 0.9817477 | 0.36370531 | 0.34536654 | 0 | 0.34312299 | 0.012777848 | 0.0092074558 |  |  |  | 0.9817477 | -0.10113427 | -0.11720332 | 0 | -0.11944109 | 0.010483015 | -0.00824525
| 1.0124273 | 0.37599864 | 0.35507635 | 1.0337 | 0.35464823 | 0.012692884 | 0.0089464116 |  |  |  | 1.0124273 | -0.014810612 | -0.037358573 | 1.0337 | -0.041188112 | 0.012686409 | -0.0088568701
| 1.0431069 | 0.38560514 | 0.36358882 | 1.0337 | 0.36527447 | 0.012645761 | 0.0085509113 |  |  |  | 1.0431069 | 0.074474554 | 0.04419224 | 1.0337 | 0.040594627 | 0.0097272633 | -0.0061296503
| 1.0737866 | 0.39457159 | 0.373718 | 1.0337 | 0.37746322 | 0.012773625 | 0.0081389797 |  |  |  | 1.0737866 | 0.15952084 | 0.12266402 | 1.0337 | 0.12122108 | 0.002521794 | -0.0010788569
| 1.1044662 | 0.40585779 | 0.38887277 | 1.0337 | 0.39418328 | 0.013190914 | 0.0078723183 |  |  |  | 1.1044662 | 0.23765988 | 0.19834005 | 1.0337 | 0.20026164 | -0.0061864049 | 0.0042648178
| 1.1351458 | 0.42288 | 0.41231877 | 1.0337 | 0.41829759 | 0.013941544 | 0.0079153114 |  |  |  | 1.1351458 | 0.31090407 | 0.27548066 | 1.0337 | 0.28067794 | -0.012834169 | 0.0076368893
| 1.1658254 | 0.44869526 | 0.44624392 | 1.0337 | 0.45179725 | 0.014976121 | 0.0083562314 |  |  |  | 1.1658254 | 0.38347199 | 0.35877368 | 1.0337 | 0.36576566 | -0.014460086 | 0.0074681114
| 1.196505 | 0.48509545 | 0.49111382 | 1.0337 | 0.49524407 | 0.016169048 | 0.0091531296 |  |  |  | 1.196505 | 0.45747423 | 0.44854853 | 1.0337 | 0.45494158 | -0.0099764448 | 0.0035833966
| 1.2271846 | 0.53208722 | 0.54566281 | 1.0337 | 0.54769557 | 0.017357102 | 0.010163698 |  |  |  | 1.2271846 | 0.52850465 | 0.53672198 | 1.0337 | 0.54010825 | -0.00075019714 | -0.0026360757
| 1.2578642 | 0.5880022 | 0.60737802 | 1.0337 | 0.60704423 | 0.01837502 | 0.01121542 |  |  |  | 1.2578642 | 0.58322927 | 0.60548427 | 1.0337 | 0.60441576 | 0.0097988537 | -0.0087303453
| 1.2885439 | 0.65002685 | 0.673088 | 1.0337 | 0.67049253 | 0.019080194 | 0.012152954 |  |  |  | 1.2885439 | 0.60057951 | 0.62996399 | 1.0337 | 0.62459972 | 0.017484183 | -0.012119908
| 1.3192235 | 0.71478465 | 0.73941212 | 1.0337 | 0.73495433 | 0.019370563 | 0.012857055 |  |  |  | 1.3192235 | 0.5569364 | 0.58473511 | 1.0337 | 0.57686483 | 0.019047267 | -0.011176991
| 1.3499031 | 0.77876968 | 0.80303934 | 1.0337 | 0.79732734 | 0.01920202 | 0.013252134 |  |  |  | 1.3499031 | 0.43414019 | 0.45251317 | 1.0337 | 0.44490115 | 0.013580129 | -0.005968116
| 1.3805827 | 0.83861745 | 0.86089246 | 1.0337 | 0.85466586 | 0.01861071 | 0.013313039 |  |  |  | 1.3805827 | 0.22784764 | 0.23229258 | 1.0337 | 0.22756837 | 0.0030603961 | 0.0016638197
| 1.4112623 | 0.8912679 | 0.91023306 | 1.0337 | 0.90429486 | 0.01774417 | 0.013074562 |  |  |  | 1.4112623 | -0.046777315 | -0.056039068 | 1.0337 | -0.056505333 | -0.0082884769 | 0.0087547419
| 1.4419419 | 0.93407012 | 0.94873786 | 1.0337 | 0.94389312 | 0.016897419 | 0.012643292 |  |  |  | 1.4419419 | -0.35453241 | -0.37274275 | 1.0337 | -0.36950032 | -0.015627391 | 0.012384955
| 1.4726216 | 0.96485636 | 0.97455897 | 1.0337 | 0.9715582 | 0.01651778 | 0.012205188 |  |  |  | 1.4726216 | -0.64580784 | -0.66538517 | 1.0337 | -0.66077584 | -0.015509378 | 0.010900053
| 1.5033012 | 0.98199648 | 0.98637095 | 1.0337 | 0.98585764 | 0.017086397 | 0.012007808 |  |  |  | 1.5033012 | -0.86738313 | -0.88058164 | 1.0337 | -0.87781228 | -0.0074495072 | 0.0046801497
| 1.5339808 | 0.98443548 | 0.98340351 | 1.0337 | 0.98586635 | 0.018853107 | 0.012284871 |  |  |  | 1.5339808 | -0.97556472 | -0.97716617 | 1.0337 | -0.9789083 | 0.0056346436 | -0.0038925189
| 1.5646604 | 0.97171342 | 0.96545795 | 1.0337 | 0.97118903 | 0.021678583 | 0.013135442 |  |  |  | 1.5646604 | -0.94783838 | -0.9369492 | 1.0337 | -0.94402678 | 0.018381508 | -0.011303924
| 1.59534 | 0.94396645 | 0.93290587 | 1.0337 | 0.9419663 | 0.025165928 | 0.014461261 |  |  |  | 1.59534 | -0.78943538 | -0.76977286 | 1.0337 | -0.78051595 | 0.025047316 | -0.014304229
| 1.6260196 | 0.90190801 | 0.88666945 | 1.0337 | 0.89886412 | 0.028860243 | 0.016024149 |  |  |  | 1.6260196 | -0.53264274 | -0.51121861 | 1.0337 | -0.52183318 | 0.021892209 | -0.011277638
| 1.6566993 | 0.84679053 | 0.82818429 | 1.0337 | 0.84304705 | 0.032341395 | 0.017544157 |  |  |  | 1.6566993 | -0.22888063 | -0.21354201 | 1.0337 | -0.21944879 | 0.0089178256 | -0.0030110444
| 1.6873789 | 0.78034908 | 0.75934718 | 1.0337 | 0.77613755 | 0.035243255 | 0.018761348 |  |  |  | 1.6873789 | 0.064198213 | 0.067523566 | 1.0337 | 0.069845979 | -0.0098195447 | 0.0074971321
| 1.7180585 | 0.70473014 | 0.68245326 | 1.0337 | 0.70016522 | 0.037255583 | 0.019461581 |  |  |  | 1.7180585 | 0.29681003 | 0.28622807 | 1.0337 | 0.29762362 | -0.027561747 | 0.016166196
| 1.7487381 | 0.62241032 | 0.60012999 | 1.0337 | 0.61751342 | 0.038129735 | 0.019489804 |  |  |  | 1.7487381 | 0.4382647 | 0.41668436 | 1.0337 | 0.43463478 | -0.037434067 | 0.019483647
| 1.7794177 | 0.53611321 | 0.5152802 | 1.0337 | 0.53087613 | 0.037693387 | 0.018766035 |  |  |  | 1.7794177 | 0.48224611 | 0.45656367 | 1.0337 | 0.47583231 | -0.03528348 | 0.016014842
| 1.8100973 | 0.44873789 | 0.43105535 | 1.0337 | 0.44325087 | 0.035878847 | 0.017315347 |  |  |  | 1.8100973 | 0.4450427 | 0.42403219 | 1.0337 | 0.4385133 | -0.021608124 | 0.0071270081
| 1.8407769 | 0.36332582 | 0.35089554 | 1.0337 | 0.35802259 | 0.032778842 | 0.015332223 |  |  |  | 1.8407769 | 0.35785373 | 0.3494684 | 1.0337 | 0.3545973 | -0.0017006221 | -0.0034282714
| 1.8714566 | 0.28312513 | 0.27869033 | 1.0337 | 0.27926023 | 0.028769381 | 0.013319859 |  |  |  | 1.8714566 | 0.25604179 | 0.26499399 | 1.0337 | 0.25976345 | 0.016203265 | -0.010972727
| 1.9021362 | 0.21189069 | 0.2190617 | 1.0337 | 0.21244659 | 0.02478861 | 0.012278545 |  |  |  | 1.9021362 | 0.16889634 | 0.19525238 | 1.0337 | 0.1829343 | 0.024171348 | -0.011853275
| 1.9328158 | 0.15467608 | 0.1772859 | 1.0337 | 0.16550278 | 0.022756681 | 0.013377829 |  |  |  | 1.9328158 | 0.11294241 | 0.15210735 | 1.0337 | 0.13921335 | 0.017991131 | -0.0050971361
| 1.9634954 | 0.11873341 | 0.15701293 | 1.0337 | 0.14664743 | 0.025016713 | 0.016742648 |  |  |  | 1.9634954 | 0.090333685 | 0.13434482 | 1.0337 | 0.1280406 | -0.0006460226 | 0.0069502462
| 1.994175 | 0.10944626 | 0.15548344 | 1.0337 | 0.15401787 | 0.031906603 | 0.021494633 |  |  |  | 1.994175 | 0.091999181 | 0.13165534 | 1.0337 | 0.13651995 | -0.024212032 | 0.019347427
| 2.0248546 | 0.1197631 | 0.16388894 | 1.0337 | 0.17406769 | 0.041851911 | 0.026756753 |  |  |  | 2.0248546 | 0.1036538 | 0.13080416 | 1.0337 | 0.14622079 | -0.041851591 | 0.026434955
| 2.0555343 | 0.13628708 | 0.17398547 | 1.0337 | 0.19483139 | 0.053369913 | 0.031885461 |  |  |  | 2.0555343 | 0.11206756 | 0.12141586 | 1.0337 | 0.14080107 | -0.043550037 | 0.024164826
| 2.0862139 | 0.15129823 | 0.18129014 | 1.0337 | 0.21023886 | 0.065467388 | 0.03637695 |  |  |  | 2.0862139 | 0.1093019 | 0.099311445 | 1.0337 | 0.11180885 | -0.024433965 | 0.011936564
| 2.1168935 | 0.16249601 | 0.1844206 | 1.0337 | 0.21787961 | 0.077426556 | 0.039803803 |  |  |  | 2.1168935 | 0.093754899 | 0.066563887 | 1.0337 | 0.060916659 | 0.012514735 | -0.006867508
| 2.1475731 | 0.17031886 | 0.18396057 | 1.0337 | 0.21721682 | 0.088669842 | 0.041795676 |  |  |  | 2.1475731 | 0.068302908 | 0.028856512 | 1.0337 | -0.0017500785 | 0.056577086 | -0.025970495
| 2.1782527 | 0.17648185 | 0.1816948 | 1.0337 | 0.2087666 | 0.098713317 | 0.042041125 |  |  |  | 2.1782527 | 0.036989802 | -0.0082310806 | 1.0337 | -0.062139041 | 0.092488163 | -0.038580203
| 2.2089323 | 0.18307283 | 0.17998577 | 1.0337 | 0.19373851 | 0.10716181 | 0.040298702 |  |  |  | 2.2089323 | 0.0021498936 | -0.042110234 | 1.0337 | -0.10770897 | 0.10576013 | -0.040161391
| 2.239612 | 0.191762 | 0.181032 | 1.0337 | 0.17388406 | 0.11372286 | 0.03641345 |  |  |  | 2.239612 | -0.036572968 | -0.073899101 | 1.0337 | -0.13171632 | 0.088285654 | -0.030468438
| 2.2702916 | 0.20318408 | 0.18604174 | 1.0337 | 0.15146987 | 0.11823035 | 0.03034302 |  |  |  | 2.2702916 | -0.080901208 | -0.10673398 | 1.0337 | -0.13491313 | 0.042103602 | -0.013924453
| 2.3009712 | 0.21675249 | 0.19473457 | 1.0337 | 0.12934998 | 0.12067448 | 0.022227346 |  |  |  | 2.3009712 | -0.13108726 | -0.14261871 | 1.0337 | -0.12430403 | -0.020265976 | 0.0019513025
| 2.3316508 | 0.23094696 | 0.20552263 | 1.0337 | 0.11102236 | 0.12123663 | 0.012793354 |  |  |  | 2.3316508 | -0.18317513 | -0.17948826 | 1.0337 | -0.10972379 | -0.079340645 | 0.00957617
| 2.3623304 | 0.2438106 | 0.21615891 | 1.0337 | 0.10012233 | 0.1203263 | 0.0080879732 |  |  |  | 2.3623304 | -0.22803736 | -0.21013695 | 1.0337 | -0.09973127 | -0.11505907 | 0.004653388
| 2.39301 | 0.25338163 | 0.22436589 | 1.0337 | 0.098520809 | 0.11861141 | 0.018270283 |  |  |  | 2.39301 | -0.25313796 | -0.22387843 | 1.0337 | -0.098433727 | -0.11390325 | -0.011541456
| 2.4236896 | 0.25796519 | 0.2282115 | 1.0337 | 0.10447598 | 0.11701788 | 0.032848197 |  |  |  | 2.4236896 | -0.24674535 | -0.21058297 | 1.0337 | -0.10436237 | -0.074215159 | -0.032005445
| 2.4543693 | 0.25627502 | 0.2262721 | 1.0337 | 0.11397323 | 0.11665312 | 0.048620434 |  |  |  | 2.4543693 | -0.2031082 | -0.16558666 | 1.0337 | -0.11164976 | -0.0076592579 | -0.046277647
| 2.4850489 | 0.24749965 | 0.21768781 | 1.0337 | 0.12334299 | 0.11860529 | 0.064695556 |  |  |  | 2.4850489 | -0.12644155 | -0.093383051 | 1.0337 | -0.1128646 | 0.063942124 | -0.044460573
| 2.5157285 | 0.23133445 | 0.20218594 | 1.0337 | 0.13020039 | 0.1236399 | 0.080397351 |  |  |  | 2.5157285 | -0.031773796 | -0.0082700016 | 1.0337 | -0.10227857 | 0.11554934 | -0.021540771
| 2.5464081 | 0.20801164 | 0.1801277 | 1.0337 | 0.13326512 | 0.13194502 | 0.095089491 |  |  |  | 2.5464081 | 0.058242742 | 0.068821374 | 1.0337 | -0.078267265 | 0.12737589 | 0.019712748
| 2.5770877 | 0.17837569 | 0.15266381 | 1.0337 | 0.13203636 | 0.14309813 | 0.10816674 |  |  |  | 2.5770877 | 0.11992267 | 0.11661931 | 1.0337 | -0.043973752 | 0.091993452 | 0.068599613
| 2.6077673 | 0.1441338 | 0.12224391 | 1.0337 | 0.12657084 | 0.15625082 | 0.11907591 |  |  |  | 2.6077673 | 0.13647691 | 0.12090591 | 1.0337 | -0.006090649 | 0.017535769 | 0.10946079
| 2.638447 | 0.10874359 | 0.09422991 | 1.0337 | 0.11735284 | 0.17037278 | 0.12734636 |  |  |  | 2.638447 | 0.10446957 | 0.080348639 | 1.0337 | 0.02765269 | -0.074261913 | 0.12695786
| 2.6691266 | 0.080495199 | 0.080207921 | 1.0337 | 0.10522543 | 0.18443114 | 0.13262608 |  |  |  | 2.6691266 | 0.036263678 | 0.0084310238 | 1.0337 | 0.051255391 | -0.15469351 | 0.11186914
| 2.6998062 | 0.076451151 | 0.092275354 | 1.0337 | 0.091374068 | 0.19748549 | 0.13472415 |  |  |  | 2.6998062 | -0.042825477 | -0.069619917 | 1.0337 | 0.062394358 | -0.19725947 | 0.065245199
| 2.7304858 | 0.1022797 | 0.12439958 | 1.0337 | 0.077370362 | 0.20872833 | 0.13366355 |  |  |  | 2.7304858 | -0.10212293 | -0.12427954 | 1.0337 | 0.062873734 | -0.18634624 | -0.00080703425
| 2.7611654 | 0.14220451 | 0.16446275 | 1.0337 | 0.065250749 | 0.21749992 | 0.12975199 |  |  |  | 2.7611654 | -0.11563679 | -0.13129972 | 1.0337 | 0.057510474 | -0.12248579 | -0.066324409
| 2.791845 | 0.1854474 | 0.20586192 | 1.0337 | 0.057366375 | 0.22329337 | 0.12368198 |  |  |  | 2.791845 | -0.071232625 | -0.08026397 | 1.0337 | 0.051993942 | -0.022408007 | -0.10984991
| 2.8225246 | 0.22738623 | 0.2452432 | 1.0337 | 0.055324145 | 0.22575584 | 0.11666517 |  |  |  | 2.8225246 | 0.024269441 | 0.020856796 | 1.0337 | 0.050611817 | 0.086145177 | -0.1159002
| 2.8532043 | 0.26561229 | 0.28058599 | 1.0337 | 0.058429367 | 0.22468763 | 0.11055686 |  |  |  | 2.8532043 | 0.14603539 | 0.14691083 | 1.0337 | 0.054722032 | 0.17310945 | -0.080920654
| 2.8838839 | 0.29862481 | 0.31054916 | 1.0337 | 0.064145668 | 0.22003885 | 0.10777384 |  |  |  | 2.8838839 | 0.25817234 | 0.2624234 | 1.0337 | 0.062500365 | 0.21539576 | -0.015472728
| 2.9145635 | 0.32545178 | 0.33425694 | 1.0337 | 0.069997252 | 0.21190323 | 0.11064729 |  |  |  | 2.9145635 | 0.3246332 | 0.33209931 | 1.0337 | 0.069963358 | 0.20374154 | 0.05839441
| 2.9452431 | 0.34552559 | 0.35122143 | 1.0337 | 0.0743778 | 0.20050896 | 0.1202884 |  |  |  | 2.9452431 | 0.32061697 | 0.33169842 | 1.0337 | 0.072773034 | 0.14494582 | 0.11397956
| 2.9759227 | 0.35863073 | 0.3613059 | 1.0337 | 0.076442335 | 0.18620646 | 0.13604743 |  |  |  | 2.9759227 | 0.24076699 | 0.25581954 | 1.0337 | 0.068061706 | 0.058921788 | 0.12883605
| 3.0066023 | 0.3648692 | 0.36469629 | 1.0337 | 0.075873636 | 0.16945395 | 0.156152 |  |  |  | 3.0066023 | 0.10146597 | 0.12008108 | 1.0337 | 0.055560897 | -0.02824949 | 0.092769673
| 3.037282 | 0.36462554 | 0.36186917 | 1.0337 | 0.072729795 | 0.1508019 | 0.1786083 |  |  |  | 3.037282 | -0.063567744 | -0.04303183 | 1.0337 | 0.037639405 | -0.092793143 | 0.012121907
| 3.0679616 | 0.35852541 | 0.35355163 | 1.0337 | 0.067362236 | 0.13087895 | 0.20164333 |  |  |  | 3.0679616 | -0.21300912 | -0.19336931 | 1.0337 | 0.018308697 | -0.12037632 | -0.091301691
| 3.0986412 | 0.347386 | 0.34067168 | 1.0337 | 0.060380126 | 0.11038391 | 0.22378847 |  |  |  | 3.0986412 | -0.30990545 | -0.29450565 | 1.0337 | 0.0016539037 | -0.10964177 | -0.18651778
| 3.1293208 | 0.33215876 | 0.32429854 | 1.0337 | 0.052652924 | 0.090093864 | 0.24384783 |  |  |  | 3.1293208 | -0.33215756 | -0.32382078 | 1.0337 | -0.0096570979 | -0.07122278 | -0.2429409
| 3.1600004 | 0.31386546 | 0.30557271 | 1.0337 | 0.045339928 | 0.070910859 | 0.26085875 |  |  |  | 3.1600004 | -0.27831518 | -0.27827881 | 1.0337 | -0.015208228 | -0.022913657 | -0.24015692
| 3.19068 | 0.29352995 | 0.28562594 | 1.0337 | 0.039855307 | 0.053995531 | 0.27406752 |  |  |  | 3.19068 | -0.1670743 | -0.17433999 | 1.0337 | -0.016731307 | 0.017064712 | -0.1746734
| 3.2213597 | 0.27210854 | 0.26549288 | 1.0337 | 0.037468179 | 0.041032866 | 0.28291789 |  |  |  | 3.2213597 | -0.030903306 | -0.042311912 | 1.0337 | -0.017169552 | 0.036250087 | -0.061392447
| 3.2520393 | 0.25042394 | 0.24601995 | 1.0337 | 0.038419728 | 0.034212452 | 0.28704594 |  |  |  | 3.2520393 | 0.09395958 | 0.082871037 | 1.0337 | -0.019335581 | 0.031496721 | 0.070709897
| 3.2827189 | 0.2291097 | 0.22778369 | 1.0337 | 0.041615945 | 0.034274554 | 0.28627659 |  |  |  | 3.2827189 | 0.17788781 | 0.17148243 | 1.0337 | -0.024723548 | 0.0089077458 | 0.18729823
| 3.3133985 | 0.20857424 | 0.21103823 | 1.0337 | 0.04550694 | 0.038553974 | 0.28061831 |  |  |  | 3.3133985 | 0.20546639 | 0.20651328 | 1.0337 | -0.032938239 | -0.019498698 | 0.25895022
| 3.3440781 | 0.18899389 | 0.19571307 | 1.0337 | 0.048874417 | 0.043741548 | 0.27025443 |  |  |  | 3.3440781 | 0.17824219 | 0.18685112 | 1.0337 | -0.041930346 | -0.040898997 | 0.26968047
| 3.3747577 | 0.17034025 | 0.18147177 | 1.0337 | 0.050976032 | 0.047975669 | 0.25553012 |  |  |  | 3.3747577 | 0.11223302 | 0.12561195 | 1.0337 | -0.048895377 | -0.046545005 | 0.22105233
| 3.4054373 | 0.15243958 | 0.1678208 | 1.0337 | 0.051445987 | 0.050478745 | 0.236935 |  |  |  | 3.4054373 | 0.031473956 | 0.044632116 | 1.0337 | -0.05143862 | -0.034660556 | 0.13073129
| 3.436117 | 0.13505194 | 0.15423808 | 1.0337 | 0.050195518 | 0.051020526 | 0.21508179 |  |  |  | 3.436117 | -0.040001582 | -0.032804672 | 1.0337 | -0.04852631 | -0.010466194 | 0.026187832
| 3.4667966 | 0.11795243 | 0.14028714 | 1.0337 | 0.04735156 | 0.049659742 | 0.19068201 |  |  |  | 3.4667966 | -0.085103191 | -0.088619294 | 1.0337 | -0.040856115 | 0.016427006 | -0.064190185
| 3.4974762 | 0.10099786 | 0.12569501 | 1.0337 | 0.043225174 | 0.046632133 | 0.16452048 |  |  |  | 3.4974762 | -0.097537042 | -0.11405681 | 1.0337 | -0.030531801 | 0.036058446 | -0.11958345
| 3.5281558 | 0.084169602 | 0.11038965 | 1.0337 | 0.038303538 | 0.042300457 | 0.13743123 |  |  |  | 3.5281558 | -0.081780989 | -0.11038956 | 1.0337 | -0.020209648 | 0.041957078 | -0.13213699
| 3.5588354 | 0.067593403 | 0.094506766 | 1.0337 | 0.033262762 | 0.037136236 | 0.11028082 |  |  |  | 3.5588354 | -0.049734617 | -0.086507063 | 1.0337 | -0.01208392 | 0.033343917 | -0.10776706
| 3.589515 | 0.051548625 | 0.078383044 | 1.0337 | 0.028974772 | 0.03172615 | 0.08397406 |  |  |  | 3.589515 | -0.015604142 | -0.054637921 | 1.0337 | -0.0071211108 | 0.014988806 | -0.062505617
| 3.6201947 | 0.036503677 | 0.062560666 | 1.0337 | 0.02638068 | 0.026796244 | 0.05953255 |  |  |  | 3.6201947 | 0.0090513502 | -0.025864612 | 1.0337 | -0.0048300651 | -0.0050468627 | -0.015987684
| 3.6508743 | 0.023320255 | 0.047848011 | 1.0337 | 0.026030672 | 0.023194171 | 0.038458893 |  |  |  | 3.6508743 | 0.018511895 | -0.0069073011 | 1.0337 | -0.0036256176 | -0.018762758 | 0.015481075
| 3.6815539 | 0.014286538 | 0.035523576 | 1.0337 | 0.027596158 | 0.021632103 | 0.02426938 |  |  |  | 3.6815539 | 0.013553522 | 0.00099531767 | 1.0337 | -0.0016043467 | -0.021303166 | 0.02390283
| 3.7122335 | 0.014048865 | 0.027653646 | 1.0337 | 0.030119815 | 0.022139196 | 0.023387338 |  |  |  | 3.7122335 | -0.00022067304 | 0.0011136675 | 1.0337 | 0.0026021509 | -0.012605154 | 0.011116671
| 3.7429131 | 0.01985 | 0.026157938 | 1.0337 | 0.032656267 | 0.023949633 | 0.031860418 |  |  |  | 3.7429131 | -0.015389874 | -0.0011203534 | 1.0337 | 0.0092424612 | 0.0029242402 | -0.013287055
| 3.7735927 | 0.025881763 | 0.029648193 | 1.0337 | 0.034555987 | 0.026111765 | 0.041071881 |  |  |  | 3.7735927 | -0.025759583 | -0.00076038778 | 1.0337 | 0.017348242 | 0.018442883 | -0.036551512
| 3.8042724 | 0.030406105 | 0.034678401 | 1.0337 | 0.035453614 | 0.027935962 | 0.048155438 |  |  |  | 3.8042724 | -0.028327966 | 0.0047148067 | 1.0337 | 0.025137311 | 0.027518253 | -0.047940757
| 3.834952 | 0.033093491 | 0.039054465 | 1.0337 | 0.035198541 | 0.029032713 | 0.05242781 |  |  |  | 3.834952 | -0.023635387 | 0.014760606 | 1.0337 | 0.030729533 | 0.026625502 | -0.04259443
| 3.8656316 | 0.034098169 | 0.041841916 | 1.0337 | 0.033803298 | 0.029229981 | 0.053834926 |  |  |  | 3.8656316 | -0.014653272 | 0.026448951 | 1.0337 | 0.032874045 | 0.016350846 | -0.02277594
| 3.8963112 | 0.033900647 | 0.042725005 | 1.0337 | 0.031413406 | 0.028505549 | 0.05258804 |  |  |  | 3.8963112 | -0.0049114936 | 0.036004104 | 1.0337 | 0.031398592 | 0.00091455191 | 0.0036909601
| 3.9269908 | 0.033290256 | 0.041701361 | 1.0337 | 0.028293322 | 0.026946691 | 0.049054412 |  |  |  | 3.9269908 | 0.00323368 | 0.04047032 | 1.0337 | 0.027218225 | -0.013695109 | 0.026947205
| 3.9576704 | 0.033294369 | 0.038959295 | 1.0337 | 0.024826372 | 0.024727848 | 0.043714864 |  |  |  | 3.9576704 | 0.009466164 | 0.038841677 | 1.0337 | 0.021924545 | -0.022163135 | 0.039080267
| 3.98835 | 0.034880627 | 0.034825897 | 1.0337 | 0.021523378 | 0.022099965 | 0.037152467 |  |  |  | 3.98835 | 0.015234419 | 0.032280773 | 1.0337 | 0.017141637 | -0.021876098 | 0.037015234
| 4.0190297 | 0.038478138 | 0.029751305 | 0 | 0.019001539 | 0.019387513 | 0.030079695 |  |  |  | 4.0190297 | 0.022573189 | 0.023452823 | 0 | 0.013916444 | -0.01377037 | 0.023306749
| 4.0497093 | 0.043789703 | 0.024331658 | 0 | 0.017816299 | 0.016982048 | 0.02344364 |  |  |  | 4.0497093 | 0.032635556 | 0.015341556 | 0 | 0.012381842 | -0.001740178 | 0.004699892
| 4.0803889 | 0.050088902 | 0.019394556 | 0 | 0.018100175 | 0.015293671 | 0.018625679 |  |  |  | 4.0803889 | 0.044640609 | 0.010071762 | 0 | 0.01180831 | 0.0090758596 | -0.010812407
| 4.1110685 | 0.056585225 | 0.016098169 | 0 | 0.019412792 | 0.014599881 | 0.017191549 |  |  |  | 4.1110685 | 0.055735795 | 0.008201096 | 0 | 0.010998807 | 0.014390904 | -0.017188615
| 4.1417481 | 0.062594757 | 0.015507457 | 0 | 0.021081026 | 0.014852875 | 0.019152218 |  |  |  | 4.1417481 | 0.061868775 | 0.0087095415 | 0 | 0.0088477144 | 0.012403471 | -0.012541644
| 4.1724277 | 0.067576959 | 0.017340835 | 0 | 0.022549497 | 0.015694723 | 0.022679608 |  |  |  | 4.1724277 | 0.05933317 | 0.0096176079 | 0 | 0.0048300002 | 0.0043540665 | 0.00043354107
| 4.2031074 | 0.071129219 | 0.020200678 | 0 | 0.023468231 | 0.016689824 | 0.026187842 |  |  |  | 4.2031074 | 0.046368261 | 0.0089250374 | 0 | -0.00077169539 | -0.006150695 | 0.015847428
| 4.233787 | 0.072975443 | 0.022946439 | 0 | 0.023659077 | 0.017499772 | 0.028869277 |  |  |  | 4.233787 | 0.024161155 | 0.005466969 | 0 | -0.0069787308 | -0.014708404 | 0.027154104
| 4.2644666 | 0.072956005 | 0.024970965 | 0 | 0.023072752 | 0.017919865 | 0.030373386 |  |  |  | 4.2644666 | -0.0031747685 | -0.00064388583 | 0 | -0.012504186 | -0.017914779 | 0.029775079
| 4.2951462 | 0.071018541 | 0.025998938 | 0 | 0.021760178 | 0.017857965 | 0.030592589 |  |  |  | 4.2951462 | -0.029683492 | -0.008126573 | 0 | -0.016247614 | -0.014660429 | 0.02278147
| 4.3258258 | 0.0672082 | 0.025947048 | 0 | 0.019856612 | 0.017308615 | 0.029569358 |  |  |  | 4.3258258 | -0.049352064 | -0.015101012 | 0 | -0.017694863 | -0.0064464568 | 0.0090403078
| 4.3565054 | 0.061656542 | 0.024858724 | 0 | 0.017576249 | 0.016334642 | 0.027454724 |  |  |  | 4.3565054 | -0.057978973 | -0.019852908 | 0 | -0.017070259 | 0.003350712 | -0.0061333611
| 4.3871851 | 0.054569093 | 0.022873831 | 0 | 0.015216678 | 0.015055568 | 0.024489533 |  |  |  | 4.3871851 | -0.054477029 | -0.0214768 | 0 | -0.01519537 | 0.010915973 | -0.017197403
| 4.4178647 | 0.04621239 | 0.020216468 | 0 | 0.013164099 | 0.013639871 | 0.021002363 |  |  |  | 4.4178647 | -0.041167565 | -0.020154632 | 0 | -0.013127362 | 0.013526541 | -0.020553811
| 4.4485443 | 0.036903081 | 0.017199328 | 0 | 0.011848489 | 0.012295175 | 0.017429484 |  |  |  | 4.4485443 | -0.022979266 | -0.016990448 | 0 | -0.011732652 | 0.010566316 | -0.015824112
| 4.4792239 | 0.027007978 | 0.014250972 | 0 | 0.011551066 | 0.011242487 | 0.01435867 |  |  |  | 4.4792239 | -0.005840461 | -0.013502078 | 0 | -0.011367605 | 0.0036505913 | -0.0057850647
| 4.5099035 | 0.0170023 | 0.011953119 | 0 | 0.012161947 | 0.010655059 | 0.0125107 |  |  |  | 4.5099035 | 0.0051846223 | -0.010996575 | 0 | -0.011785068 | -0.0041394538 | 0.0049279467
| 4.5405831 | 0.0080615876 | 0.010938857 | 0 | 0.013256627 | 0.010574193 | 0.012360412 |  |  |  | 4.5405831 | 0.0074026323 | -0.010083304 | 0 | -0.01228889 | -0.0095605203 | 0.011766106
| 4.5712627 | 0.0073884855 | 0.011408446 | 0 | 0.014395997 | 0.010879711 | 0.013581127 |  |  |  | 4.5712627 | 0.0011753025 | -0.010504643 | 0 | -0.012059188 | -0.010503261 | 0.012057806
| 4.6019424 | 0.015227185 | 0.012843186 | 0 | 0.015275587 | 0.011360495 | 0.015355717 |  |  |  | 4.6019424 | -0.010389865 | -0.011326132 | 0 | -0.010508673 | -0.0067674228 | 0.0059499635
| 4.632622 | 0.023524991 | 0.014530516 | 0 | 0.015724562 | 0.011811102 | 0.017021607 |  |  |  | 4.632622 | -0.022580901 | -0.011384257 | 0 | -0.0075269991 | -3.7195972e-05 | -0.0038200624
| 4.6633016 | 0.031081253 | 0.015978085 | 0 | 0.015671815 | 0.012082086 | 0.018203436 |  |  |  | 4.6633016 | -0.030637183 | -0.009797037 | 0 | -0.0035236213 | 0.0068898669 | -0.013163283
| 4.6939812 | 0.037609657 | 0.016917584 | 0 | 0.01511972 | 0.012088148 | 0.018725761 |  |  |  | 4.6939812 | -0.031202755 | -0.0063322031 | 0 | 0.00073514954 | 0.011273797 | -0.01834115
| 4.7246608 | 0.042993332 | 0.017225697 | 0 | 0.014127894 | 0.011800551 | 0.018540579 |  |  |  | 4.7246608 | -0.023237241 | -0.0014977723 | 0 | 0.0044178999 | 0.011516609 | -0.017432282
| 4.7553404 | 0.047198455 | 0.016873113 | 0 | 0.012803824 | 0.011237771 | 0.017689152 |  |  |  | 4.7553404 | -0.008157274 | 0.0036629776 | 0 | 0.0069263597 | 0.0077344572 | -0.010997839
| 4.7860201 | 0.050253145 | 0.015897477 | 0 | 0.011298548 | 0.010458154 | 0.016283334 |  |  |  | 4.7860201 | 0.010753289 | 0.0079743696 | 0 | 0.0080838599 | 0.0016183013 | -0.0017277916
| 4.8166997 | 0.052237369 | 0.014388618 | 0 | 0.0098055642 | 0.0095545287 | 0.014498371 |  |  |  | 4.8166997 | 0.029401105 | 0.010561501 | 0 | 0.0081492027 | -0.004322764 | 0.0067350624
| 4.8473793 | 0.05327485 | 0.012481368 | 0 | 0.008553902 | 0.0086485656 | 0.012574979 |  |  |  | 4.8473793 | 0.044031495 | 0.011145848 | 0 | 0.0076644766 | -0.0078012562 | 0.011282628
| 4.8780589 | 0.053524927 | 0.010357248 | 0 | 0.0077655273 | 0.0078786968 | 0.010825683 |  |  |  | 4.8780589 | 0.052111592 | 0.010099563 | 0 | 0.0072099252 | -0.0076455278 | 0.010535166
| 4.9087385 | 0.053173752 | 0.008262962 | 0 | 0.0075467225 | 0.0073704816 | 0.0096123493 |  |  |  | 4.9087385 | 0.052728686 | 0.0082541144 | 0 | 0.0071698257 | -0.0042010434 | 0.005285332
| 4.9394181 | 0.052424417 | 0.0065544557 | 0 | 0.0077955513 | 0.0071867585 | 0.0092113567 |  |  |  | 4.9394181 | 0.046473751 | 0.0065529314 | 0 | 0.0076006864 | 0.00089377951 | -0.0019415345
| 4.9700978 | 0.051485517 | 0.0056940008 | 0 | 0.0082700714 | 0.0072906622 | 0.0095937147 |  |  |  | 4.9700978 | 0.034952983 | 0.0056908639 | 0 | 0.0082451645 | 0.0054336756 | -0.0079879762
| 5.0007774 | 0.05055771 | 0.0059068147 | 0 | 0.0087341983 | 0.0075658393 | 0.010430971 |  |  |  | 5.0007774 | 0.020168491 | 0.0058780834 | 0 | 0.0086736382 | 0.0075581381 | -0.010353693
| 5.031457 | 0.049818399 | 0.0068167225 | 0 | 0.0090272461 | 0.0078758312 | 0.011345957 |  |  |  | 5.031457 | 0.0040077704 | 0.0068087897 | 0 | 0.0084858303 | 0.0064755584 | -0.008152599
| 5.0621366 | 0.049406016 | 0.0078848186 | 0 | 0.0090643208 | 0.0081090858 | 0.012067759 |  |  |  | 5.0621366 | -0.012006899 | 0.007831202 | 0 | 0.0074861559 | 0.0027219476 | -0.0023769015
| 5.0928162 | 0.049407053 | 0.0087776959 | 0 | 0.0088193676 | 0.0081939809 | 0.012441973 |  |  |  | 5.0928162 | -0.026691003 | 0.0082387255 | 0 | 0.005763705 | -0.0021232193 | 0.0045982398
| 5.1234958 | 0.049849706 | 0.0093348602 | 0 | 0.0083110475 | 0.0080974774 | 0.012402321 |  |  |  | 5.1234958 | -0.038996928 | 0.0075615363 | 0 | 0.003651369 | -0.0061211278 | 0.010031295
| 5.1541754 | 0.050706504 | 0.0094924866 | 0 | 0.0075940289 | 0.0078194432 | 0.011947533 |  |  |  | 5.1541754 | -0.047810619 | 0.0057461353 | 0 | 0.0015891497 | -0.0077634438 | 0.011920429
| 5.1848551 | 0.0519049 | 0.0092447331 | 0 | 0.0067548745 | 0.0073871795 | 0.011127598 |  |  |  | 5.1848551 | -0.051904893 | 0.0031611285 | 0 | -4.6618078e-05 | -0.0065477226 | 0.0097554692
| 5.2155347 | 0.053341957 | 0.0086263966 | 0 | 0.0059110871 | 0.006850866 | 0.010036951 |  |  |  | 5.2155347 | -0.050127451 | 0.0004384024 | 0 | -0.001077204 | -0.0031213888 | 0.0046369951
| 5.2462143 | 0.054898679 | 0.0077053532 | 0 | 0.0052071878 | 0.006279036 | 0.0088132315 |  |  |  | 5.2462143 | -0.041786113 | -0.0017784144 | 0 | -0.001567574 | 0.0010389191 | -0.0012497595
| 5.2768939 | 0.056451277 | 0.0065819016 | 0 | 0.0047876302 | 0.0057516113 | 0.0076395261 |  |  |  | 5.2768939 | -0.027090459 | -0.0030751667 | 0 | -0.0017725099 | 0.0042590547 | -0.0055617115
| 5.3075735 | 0.057878747 | 0.0053980553 | 0 | 0.0047256521 | 0.0053461142 | 0.0067366292 |  |  |  | 5.3075735 | -0.0074590513 | -0.0034053107 | 0 | -0.0020114673 | 0.0053413977 | -0.0067352411
| 5.3382531 | 0.059067583 | 0.0043628114 | 0 | 0.0049625755 | 0.0051144405 | 0.0063040743 |  |  |  | 5.3382531 | 0.01447425 | -0.0030774269 | 0 | -0.0025272101 | 0.0040108825 | -0.0045610994
| 5.3689328 | 0.059914812 | 0.0037668587 | 0 | 0.0053512235 | 0.0050595999 | 0.006392194 |  |  |  | 5.3689328 | 0.035229307 | -0.0026053244 | 0 | -0.0033856645 | 0.00096886788 | -0.00018852776
| 5.3996124 | 0.060330327 | 0.0038274334 | 0 | 0.0057469206 | 0.0051335284 | 0.0068469532 |  |  |  | 5.3996124 | 0.051170211 | -0.0024861942 | 0 | -0.0044538082 | -0.0024438032 | 0.0044114172
| 5.430292 | 0.060239084 | 0.0044098089 | 0 | 0.0060495618 | 0.0052612418 | 0.0074301442 |  |  |  | 5.430292 | 0.059344105 | -0.0029965818 | 0 | -0.0054587731 | -0.0048177442 | 0.0072799355
| 5.4609716 | 0.059583344 | 0.0051870256 | 0 | 0.006203437 | 0.0053701861 | 0.007945598 |  |  |  | 5.4609716 | 0.058227817 | -0.0040846326 | 0 | -0.0060991019 | -0.0052391825 | 0.0072536518
| 5.4916512 | 0.058324915 | 0.0059198659 | 0 | 0.0061867233 | 0.0054069713 | 0.0082713339 |  |  |  | 5.4916512 | 0.048152155 | -0.005396357 | 0 | -0.0061609395 | -0.0036234189 | 0.0043880014
| 5.5223308 | 0.056447227 | 0.0064798174 | 0 | 0.0060024279 | 0.0053416692 | 0.0083476393 |  |  |  | 5.5223308 | 0.031261153 | -0.0064205637 | 0 | -0.0055938863 | -0.00069878868 | -0.00012788877
| 5.5530105 | 0.053957037 | 0.0068042772 | 0 | 0.0056719798 | 0.005166275 | 0.0081615417 |  |  |  | 5.5530105 | 0.011000967 | -0.0066923887 | 0 | -0.0045207998 | 0.0023314234 | -0.0045030123
| 5.5836901 | 0.050885633 | 0.0068693876 | 0 | 0.005230626 | 0.0048916573 | 0.0077363023 |  |  |  | 5.5836901 | -0.0087239651 | -0.0059755068 | 0 | -0.003183719 | 0.0042950713 | -0.0070868591
| 5.6143697 | 0.047289489 | 0.006676972 | 0 | 0.0047238816 | 0.0045445471 | 0.0071252244 |  |  |  | 5.6143697 | -0.024488439 | -0.0043544447 | 0 | -0.001852541 | 0.004513625 | -0.0070155286
| 5.6450493 | 0.04325047 | 0.0062474862 | 0 | 0.0042043328 | 0.0041646048 | 0.0064083006 |  |  |  | 5.6450493 | -0.03411209 | -0.0022051491 | 0 | -0.00073476608 | 0.0030397214 | -0.0045101044
| 5.6757289 | 0.038875932 | 0.0056153526 | 0 | 0.0037275129 | 0.0038005071 | 0.0056897209 |  |  |  | 5.6757289 | -0.037044503 | -5.9075198e-05 | 0 | 7.9842752e-05 | 0.0005892487 | -0.00072816665
| 5.7064085 | 0.034299364 | 0.0048254154 | 0 | 0.0033443764 | 0.003502678 | 0.0050903019 |  |  |  | 5.7064085 | -0.034282574 | 0.001584643 | 0 | 0.00062308743 | -0.0017858579 | 0.0027474135
| 5.7370881 | 0.029682712 | 0.0039304466 | 0 | 0.003088167 | 0.0033102012 | 0.0047210305 |  |  |  | 5.7370881 | -0.027878133 | 0.0024272892 | 0 | 0.0010059632 | -0.0031374778 | 0.0045588038
| 5.7677678 | 0.02522197 | 0.0029909504 | 0 | 0.0029601168 | 0.0032349074 | 0.0046308803 |  |  |  | 5.7677678 | -0.020215119 | 0.0024577948 | 0 | 0.0013527954 | -0.0029915131 | 0.0040965126
| 5.7984474 | 0.021156866 | 0.0020826971 | 0 | 0.002927652 | 0.0032548447 | 0.0047702932 |  |  |  | 5.7984474 | -0.013294121 | 0.0019308919 | 0 | 0.0017410543 | -0.0015054658 | 0.0016953034
| 5.829127 | 0.0177782 | 0.0013363245 | 0 | 0.0029408772 | 0.003325477 | 0.0050233045 |  |  |  | 5.829127 | -0.0082409739 | 0.0012499655 | 0 | 0.0021701723 | 0.00063567479 | -0.0015558816
| 5.8598066 | 0.015400122 | 0.0010461536 | 0 | 0.0029532261 | 0.0033990148 | 0.0052716404 |  |  |  | 5.8598066 | -0.0051659274 | 0.00080329596 | 0 | 0.0025682435 | 0.0025267782 | -0.0042917257
| 5.8904862 | 0.01423208 | 0.0013452764 | 0 | 0.0029324169 | 0.0034378596 | 0.005429745 |  |  |  | 5.8904862 | -0.0033745035 | 0.00081745 | 0 | 0.0028292101 | 0.0034174413 | -0.0054292014
| 5.9211658 | 0.014184 | 0.0018298389 | 0 | 0.0028617792 | 0.0034191819 | 0.0054493667 |  |  |  | 5.9211658 | -0.0018148711 | 0.0012820311 | 0 | 0.0028617697 | 0.0030006205 | -0.004580359
| 5.9518455 | 0.014862181 | 0.0022638588 | 0 | 0.0027374 | 0.0033344784 | 0.0053137688 |  |  |  | 5.9518455 | 0.00042123639 | 0.0019704931 | 0 | 0.0026287779 | 0.0015058089 | -0.0021640937
| 5.9825251 | 0.015807171 | 0.0025800252 | 0 | 0.0025645499 | 0.0031874824 | 0.0050315341 |  |  |  | 5.9825251 | 0.0037260729 | 0.0025442093 | 0 | 0.0021622884 | -0.00042723974 | 0.00080916063
| 6.0132047 | 0.016675345 | 0.0027611434 | 0 | 0.0023545658 | 0.0029918293 | 0.0046321666 |  |  |  | 6.0132047 | 0.0078492977 | 0.0026959422 | 0 | 0.0015509205 | -0.0020291275 | 0.0031741492
| 6.0438843 | 0.017264675 | 0.0028092696 | 0 | 0.0021223739 | 0.002768705 | 0.0041634192 |  |  |  | 6.0438843 | 0.012034079 | 0.002275723 | 0 | 0.00090765288 | -0.0027135573 | 0.0040816274
| 6.0745639 | 0.017480244 | 0.0027366902 | 0 | 0.0018845644 | 0.0025440926 | 0.0036894273 |  |  |  | 6.0745639 | 0.015335313 | 0.0013511752 | 0 | 0.00033280794 | -0.0022956139 | 0.0033139812
| 6.1052435 | 0.017300014 | 0.0025618303 | 0 | 0.0016578379 | 0.0023448054 | 0.0032863257 |  |  |  | 6.1052435 | 0.016980721 | 0.00018123137 | 0 | -0.00011316737 | -0.0010354733 | 0.0013298721
| 6.1359232 | 0.016751666 | 0.0023065413 | 0 | 0.0014575312 | 0.0021925641 | 0.0030269015 |  |  |  | 6.1359232 | 0.016634511 | -0.00088387843 | 0 | -0.00041849623 | 0.00049732522 | -0.00096270743
| 6.1666028 | 0.015897389 | 0.0019940012 | 0 | 0.0012958265 | 0.0020970652 | 0.0029480417 |  |  |  | 6.1666028 | 0.01447556 | -0.0015356758 | 0 | -0.00061035484 | 0.0016720427 | -0.0025973637
| 6.1972824 | 0.014822742 | 0.0016472559 | 0 | 0.0011794759 | 0.0020520402 | 0.003023914 |  |  |  | 6.1972824 | 0.011083153 | -0.0016214869 | 0 | -0.00073377835 | 0.0020503996 | -0.0029381081
| 6.227962 | 0.013626842 | 0.001289006 | 0 | 0.0011078878 | 0.00203824 | 0.0031823063 |  |  |  | 6.227962 | 0.0071991482 | -0.001196353 | 0 | -0.00082946006 | 0.0015444901 | -0.0019113831
| 6.2586416 | 0.012411757 | 0.0009446862 | 0 | 0.0010734679 | 0.002031661 | 0.003346396 |  |  |  | 6.2586416 | 0.0034759718 | -0.00049472148 | 0 | -0.00091912142 | 0.00042347243 | 9.2750809e-07
| 6.2893212 | 0.011269396 | 0.00065621567 | 0 | 0.0010649274 | 0.0020113337 | 0.0034597624 |  |  |  | 6.2893212 | 0.0003115329 | 0.00016497857 | 0 | -0.0010022747 | -0.00082190658 | 0.0019891599
| 6.3200008 | 0.010265537 | 0.00051777776 | 0 | 0.0010714813 | 0.0019634432 | 0.0034904049 |  |  |  | 6.3200008 | -0.0021777937 | 0.00050453994 | 0 | -0.0010627201 | -0.0016918582 | 0.0032591182
| 6.3506805 | 0.0094242859 | 0.0006153082 | 0 | 0.0010854275 | 0.0018822874 | 0.003426979 |  |  |  | 6.3506805 | -0.0040621151 | 0.00039079395 | 0 | -0.001079497 | -0.0018763854 | 0.0033466764
| 6.3813601 | 0.0087209287 | 0.00085227963 | 0 | 0.0011026248 | 0.0017696662 | 0.0032744068 |  |  |  | 6.3813601 | -0.0054506408 | -0.00011828747 | 0 | -0.0010364937 | -0.0013622865 | 0.0022804927
| 6.4120397 | 0.0080906946 | 0.001126042 | 0 | 0.0011217403 | 0.0016337569 | 0.0030504553 |  |  |  | 6.4120397 | -0.0063786329 | -0.00080194744 | 0 | -0.00092713044 | -0.00041318219 | 0.00053836519
| 6.4427193 | 0.0074520321 | 0.001396032 | 0 | 0.001143099 | 0.0014878329 | 0.0027830989 |  |  |  | 6.4427193 | -0.0067892014 | -0.0013663227 | 0 | -0.00075389072 | 0.00055893856 | -0.0011713705
| 6.4733989 | 0.0067348312 | 0.0016428855 | 0 | 0.001167551 | 0.0013486199 | 0.0025079219 |  |  |  | 6.4733989 | -0.0066147922 | -0.0015593288 | 0 | -0.00052511217 | 0.001170276 | -0.0022044926
| 6.5040785 | 0.0059075827 | 0.0018523645 | 0 | 0.0011955469 | 0.001233543 | 0.0022639998 |  |  |  | 6.5040785 | -0.0059052086 | -0.0012661649 | 0 | -0.0002521494 | 0.001215284 | -0.0022292995
| 6.5347582 | 0.0050116594 | 0.0020115258 | 0 | 0.0012265475 | 0.0011560411 | 0.0020857514 |  |  |  | 6.5347582 | -0.0049172936 | -0.00054969625 | 0 | 5.1239781e-05 | 0.00073257766 | -0.0013335137
| 6.5654378 | 0.0042288587 | 0.0021084553 | 0 | 0.0012588653 | 0.0011199623 | 0.001990299 |  |  |  | 6.5654378 | -0.0040930162 | 0.00037777397 | 0 | 0.00036764058 | -3.2300049e-05 | 4.243344e-05
| 6.5961174 | 0.0039673587 | 0.0021331491 | 0 | 0.0012899515 | 0.0011172745 | 0.0019681115 |  |  |  | 6.5961174 | -0.0039048223 | 0.0012381129 | 0 | 0.00067492827 | -0.00074322947 | 0.0013064141
| 6.626797 | 0.0046398086 | 0.0020787734 | 0 | 0.0013170437 | 0.001132069 | 0.0019879841 |  |  |  | 6.626797 | -0.0046174237 | 0.0017923369 | 0 | 0.00094765903 | -0.0011153568 | 0.0019600348
| 6.6574766 | 0.0061612155 | 0.001943071 | 0 | 0.0013380249 | 0.0011474759 | 0.0020129521 |  |  |  | 6.6574766 | -0.0060710302 | 0.001925925 | 0 | 0.0011616802 | -0.0010234134 | 0.0017876582
| 6.6881562 | 0.008197341 | 0.0017300756 | 0 | 0.0013523251 | 0.0011504217 | 0.0020133153 |  |  |  | 6.6881562 | -0.0076036035 | 0.0016824524 | 0 | 0.0013004923 | -0.0005363728 | 0.00091833298
| 6.7188359 | 0.010510105 | 0.0014530601 | 0 | 0.0013616857 | 0.0011331245 | 0.0019714541 |  |  |  | 6.7188359 | -0.0081875089 | 0.0012346381 | 0 | 0.0013602272 | 0.00012835418 | -0.00025394332
| 6.7495155 | 0.012952683 | 0.0011421578 | 0 | 0.0013705519 | 0.0010927327 | 0.0018816283 |  |  |  | 6.7495155 | -0.0067713245 | 0.00080655957 | 0 | 0.0013501033 | 0.0007050182 | -0.0012485619
| 6.7801951 | 0.015419639 | 0.00086790727 | 0 | 0.0013857654 | 0.0010303565 | 0.0017482815 |  |  |  | 6.7801951 | -0.0027233051 | 0.00057935512 | 0 | 0.0012870973 | 0.00098850385 | -0.001696246
| 6.8108747 | 0.017823703 | 0.00078017718 | 0 | 0.0014152222 | 0.00095002365 | 0.0015843818 |  |  |  | 6.8108747 | 0.0037903775 | 0.00061816115 | 0 | 0.0011865264 | 0.00090775504 | -0.0014761203
| 6.8415543 | 0.020087122 | 0.00097916866 | 0 | 0.0014655129 | 0.00085769975 | 0.0014100712 |  |  |  | 6.8415543 | 0.011660591 | 0.00084859439 | 0 | 0.0010527632 | 0.00053813232 | -0.00074230113
| 6.8722339 | 0.022138846 | 0.00134357 | 0 | 0.0015393215 | 0.00076036776 | 0.0012509474 |  |  |  | 6.8722339 | 0.01902225 | 0.0010908621 | 0 | 0.0008750147 | 5.4513146e-05 | 0.00016133426
| 6.9029135 | 0.023914116 | 0.0017481216 | 0 | 0.0016338976 | 0.00066511251 | 0.0011337499 |  |  |  | 6.9029135 | 0.023753767 | 0.0011367335 | 0 | 0.00063135988 | -0.00034931196 | 0.00085468555
| 6.9335932 | 0.025355154 | 0.002130003 | 0 | 0.001741374 | 0.00057813798 | 0.0010765873 |  |  |  | 6.9335932 | 0.02414487 | 0.00083809795 | 0 | 0.00030062577 | -0.00053861332 | 0.0010760855
| 6.9642728 | 0.026412397 | 0.0024537096 | 0 | 0.0018504972 | 0.00050369702 | 0.0010775729 |  |  |  | 6.9642728 | 0.01950788 | 0.00017193217 | 0 | -0.00012224899 | -0.00048199969 | 0.00077618085
| 6.9949524 | 0.02704603 | 0.0026957981 | 0 | 0.0019487428 | 0.00044314163 | 0.0011151063 |  |  |  | 6.9949524 | 0.010506323 | -0.00074361508 | 0 | -0.0006141034 | -0.00024836939 | 0.00011885771
| 7.025632 | 0.027227618 | 0.0028406303 | 0 | 0.0020241159 | 0.00039465104 | 0.0011612275 |  |  |  | 7.025632 | -0.00093992654 | -0.0016878296 | 0 | -0.0011209792 | 3.6035111e-05 | -0.00060288553
| 7.0563116 | 0.026941698 | 0.0028793167 | 0 | 0.002066461 | 0.0003541549 | 0.0011933271 |  |  |  | 7.0563116 | -0.012168985 | -0.002415281 | 0 | -0.0015679782 | 0.00024752724 | -0.00109483
| 7.0869912 | 0.026187189 | 0.0028095048 | 0 | 0.0020683789 | 0.00031716474 | 0.0011977757 |  |  |  | 7.0869912 | -0.020554598 | -0.0027427112 | 0 | -0.0018793936 | 0.00031479965 | -0.0011781173
| 7.1176709 | 0.024978479 | 0.0026353114 | 0 | 0.002025886 | 0.00028050332 | 0.0011691557 |  |  |  | 7.1176709 | -0.024289126 | -0.002612028 | 0 | -0.0020023366 | 0.00023939367 | -0.00084908501
| 7.1483505 | 0.023346125 | 0.0023672271 | 0 | 0.0019389237 | 0.00024322473 | 0.001108543 |  |  |  | 7.1483505 | -0.022903719 | -0.0021064591 | 0 | -0.0019249639 | 8.2482314e-05 | -0.00026397749
| 7.1790301 | 0.021337111 | 0.002022127 | 0 | 0.0018118079 | 0.00020676814 | 0.0010219513 |  |  |  | 7.1790301 | -0.017346195 | -0.0014153715 | 0 | -0.0016818662 | -7.1453119e-05 | 0.00033794776
| 7.2097097 | 0.019014814 | 0.0016240387 | 0 | 0.0016537262 | 0.00017462688 | 0.00091903406 |  |  |  | 7.2097097 | -0.009594113 | -0.00076278646 | 0 | -0.001343814 | -0.000155009 | 0.00073603652
| 7.2403893 | 0.016459083 | 0.0012080558 | 0 | 0.0014793884 | 0.00015132981 | 0.00081184956 |  |  |  | 7.2403893 | -0.0019480254 | -0.0003276649 | 0 | -0.00099505673 | -0.00014415953 | 0.00081155137
| 7.2710689 | 0.013767492 | 0.00083669662 | 0 | 0.0013097176 | 0.00013988185 | 0.00071326912 |  |  |  | 7.2710689 | 0.0037356034 | -0.00018584112 | 0 | -0.0007063076 | -6.1073408e-05 | 0.00058153989
| 7.3017486 | 0.011060626 | 0.00064543474 | 0 | 0.0011713943 | 0.00013860656 | 0.00063434636 |  |  |  | 7.3017486 | 0.0065949569 | -0.00029380103 | 0 | -0.00051333818 | 4.4156056e-05 | 0.0001753811
| 7.3324282 | 0.0084989709 | 0.00075700526 | 0 | 0.001091573 | 0.00014172023 | 0.00058043306 |  |  |  | 7.3324282 | 0.0069072888 | -0.00051757269 | 0 | -0.0004089611 | 0.00012127636 | -0.00022988796
| 7.3631078 | 0.0063295229 | 0.0010270783 | 0 | 0.001084601 | 0.00014329693 | 0.00054816325 |  |  |  | 7.3631078 | 0.0057962759 | -0.00069267839 | 0 | -0.0003509271 | 0.00014282246 | -0.00048457375
| 7.3937874 | 0.0049625991 | 0.0013032687 | 0 | 0.0011406153 | 0.0001396829 | 0.000526934 |  |  |  | 7.3937874 | 0.004640136 | -0.00069011472 | 0 | -0.00028204198 | 0.00011219172 | -0.00052026445
| 7.424467 | 0.004801882 | 0.0015262625 | 0 | 0.0012321928 | 0.00012975392 | 0.00050433117 |  |  |  | 7.424467 | 0.0044313058 | -0.00046263485 | 0 | -0.00015416516 | 5.528139e-05 | -0.00036375108
| 7.4551466 | 0.0056046015 | 0.0016735112 | 0 | 0.0013307557 | 0.00011468263 | 0.00047079788 |  |  |  | 7.4551466 | 0.0053511639 | -5.4959581e-05 | 0 | 5.342847e-05 | 2.3710549e-06 | -0.00011075911
| 7.4858262 | 0.00673669 | 0.0017384394 | 0 | 0.0014157698 | 9.8068134e-05 | 0.00042128938 |  |  |  | 7.4858262 | 0.0067305761 | 0.00042322971 | 0 | 0.00032812617 | -2.9001095e-05 | 0.00012410464
| 7.5165059 | 0.0078115093 | 0.0017255276 | 0 | 0.0014761654 | 8.6364969e-05 | 0.00035494695 |  |  |  | 7.5165059 | 0.0074057242 | 0.0008478531 | 0 | 0.00063188682 | -4.1137967e-05 | 0.00025710424
| 7.5471855 | 0.0086783144 | 0.0016498361 | 0 | 0.001509233 | 8.6944575e-05 | 0.00027412527 |  |  |  | 7.5471855 | 0.0063133329 | 0.0011323285 | 0 | 0.00091858458 | -5.0410644e-05 | 0.00026415454
| 7.5778651 | 0.0093043748 | 0.0015382758 | 0 | 0.0015193024 | 0.00010107891 | 0.00018336726 |  |  |  | 7.5778651 | 0.0030669657 | 0.0012593728 | 0 | 0.0011526632 | -7.2985748e-05 | 0.00017969532
| 7.6085447 | 0.0097218696 | 0.0014309091 | 0 | 0.0015163212 | 0.00012308434 | 8.8486483e-05 |  |  |  | 7.6085447 | -0.0017409848 | 0.0012806618 | 0 | 0.0013208489 | -0.00011094833 | 7.0761186e-05
| 7.6392243 | 0.010004539 | 0.0013768277 | 0 | 0.0015137216 | 0.00014738515 | 5.6488766e-06 |  |  |  | 7.6392243 | -0.0066581157 | 0.0012861309 | 0 | 0.0014321163 | -0.00014732118 | 1.3357424e-06
| 7.6699039 | 0.01024973 | 0.0014152751 | 0 | 0.0015249961 | 0.00017115067 | 8.9273146e-05 |  |  |  | 7.6699039 | -0.0098856643 | 0.001357228 | 0 | 0.0015065775 | -0.00015350299 | 4.1534777e-06
| 7.7005836 | 0.010555666 | 0.0015499622 | 0 | 0.0015592949 | 0.00019373361 | 0.00016088549 |  |  |  | 7.7005836 | -0.0099939256 | 0.0015246514 | 0 | 0.0015590508 | -0.00010572459 | 7.1325153e-05
| 7.7312632 | 0.010993823 | 0.0017490553 | 0 | 0.0016178754 | 0.00021584955 | 0.00021561432 |  |  |  | 7.7312632 | -0.0065529791 | 0.0017487478 | 0 | 0.001585551 | -1.849543e-06 | 0.00016504639
| 7.7619428 | 0.011586322 | 0.0019693177 | 0 | 0.0016935574 | 0.00023877558 | 0.0002513678 |  |  |  | 7.7619428 | -0.00041272602 | 0.0019310288 | 0 | 0.0015597187 | 0.0001310181 | 0.00024029193
| 7.7926224 | 0.012300608 | 0.0021732987 | 0 | 0.0017733186 | 0.00026351099 | 0.00026797826 |  |  |  | 7.7926224 | 0.0065042778 | 0.0019523291 | 0 | 0.0014417987 | 0.00024354186 | 0.00026698854
| 7.823302 | 0.013062934 | 0.002333432 | 0 | 0.0018420591 | 0.00029008818 | 0.00026731679 |  |  |  | 7.823302 | 0.011844068 | 0.0017222532 | 0 | 0.0011970607 | 0.00028402019 | 0.00024117238
| 7.8539816 | 0.013780229 | 0.0024311927 | 0 | 0.0018856794 | 0.00031728962 | 0.00025333749 |  |  |  | 7.8539816 | 0.013667985 | 0.0012200235 | 0 | 0.00081602024 | 0.00022259508 | 0.00018140819
| 7.8846612 | 0.014359519 | 0.0024557124 | 0 | 0.0018929274 | 0.00034282009 | 0.00023201486 |  |  |  | 7.8846612 | 0.011185486 | 0.00051029592 | 0 | 0.0003274364 | 6.8321606e-05 | 0.0001145379
| 7.9153409 | 0.014720834 | 0.0024027289 | 0 | 0.0018562814 | 0.000363756 | 0.00021087578 |  |  |  | 7.9153409 | 0.0050862056 | -0.00027262419 | 0 | -0.00020247081 | -0.00012990016 | 5.974678e-05
| 7.9460205 | 0.014804449 | 0.0022737883 | 0 | 0.0017722679 | 0.00037705916 | 0.00019722357 |  |  |  | 7.9460205 | -0.0026692532 | -0.00096648853 | 0 | -0.00068577797 | -0.0003005265 | 1.9815943e-05
| 7.9767001 | 0.014574577 | 0.0020755442 | 0 | 0.0016414852 | 0.00038003824 | 0.00019448176 |  |  |  | 7.9767001 | -0.0095350974 | -0.0014332604 | 0 | -0.001038693 | -0.00037829517 | -1.6272317e-05
| 8.0073797 | 0.01402116 | 0.0018191 | 0 | 0.0014685187 | 0.00037073666 | 0.00019967255 |  |  |  | 8.0073797 | -0.013293089 | -0.0016026004 | 0 | -0.0012082437 | -0.00033256102 | -6.1795749e-05
| 8.0380593 | 0.013160835 | 0.0015194889 | 0 | 0.0012619485 | 0.00034828084 | 0.00020589635 |  |  |  | 8.0380593 | -0.012850979 | -0.0014912612 | 0 | -0.0011898406 | -0.00018220724 | -0.00011921334
| 8.0687389 | 0.012038003 | 0.0011956958 | 0 | 0.0010348747 | 0.00031327944 | 0.00020687208 |  |  |  | 8.0687389 | -0.0086243324 | -0.0011923171 | 0 | -0.0010289013 | 1.0351225e-05 | -0.00017376709
| 8.0994186 | 0.010727192 | 0.0008726601 | 0 | 0.00080708771 | 0.00026850343 | 0.00019958365 |  |  |  | 8.0994186 | -0.00235589 | -0.0008393782 | 0 | -0.00080559695 | 0.0001645281 | -0.00019830935
| 8.1300982 | 0.0093383613 | 0.00059083114 | 0 | 0.00061156223 | 0.00022045687 | 0.00018562893 |  |  |  | 8.1300982 | 0.003558979 | -0.00055972857 | 0 | -0.00060805698 | 0.0002159957 | -0.00016766729
| 8.1607778 | 0.0080260388 | 0.00043482754 | 0 | 0.00050372014 | 0.00018280765 | 0.0001727845 |  |  |  | 8.1607778 | 0.0069826816 | -0.00043352214 | 0 | -0.00050359971 | 0.00014538023 | -7.5302652e-05
| 8.1914574 | 0.006994155 | 0.00048672303 | 0 | 0.00052845999 | 0.00017712668 | 0.00017494414 |  |  |  | 8.1914574 | 0.0068329968 | -0.00047288084 | 0 | -0.00051813911 | -1.1673259e-05 | 5.6931529e-05
| 8.222137 | 0.0064580056 | 0.00064827958 | 0 | 0.00064591507 | 0.00021267861 | 0.00020297901 |  |  |  | 8.222137 | 0.003463397 | -0.00062659673 | 0 | -0.00063069038 | -0.00017826058 | 0.00018235424
| 8.2528166 | 0.0065175164 | 0.00081030687 | 0 | 0.00078738545 | 0.00027373855 | 0.0002536399 |  |  |  | 8.2528166 | -0.001515989 | -0.00080647628 | 0 | -0.00078419198 | -0.00026872756 | 0.00024644326
| 8.2834963 | 0.0070548626 | 0.00093287347 | 0 | 0.00091421812 | 0.00034264552 | 0.00031548106 |  |  |  | 8.2834963 | -0.0059013217 | -0.00092387505 | 0 | -0.00090792376 | -0.0002264602 | 0.00021050891
| 8.3141759 | 0.0078287914 | 0.0010031033 | 0 | 0.0010091809 | 0.00040871758 | 0.00037759141 |  |  |  | 8.3141759 | -0.0077786856 | -0.00092226866 | 0 | -0.00094288463 | -5.0705853e-05 | 7.1321822e-05
| 8.3448555 | 0.008623111 | 0.0010187782 | 0 | 0.0010653503 | 0.00046560914 | 0.00043131868 |  |  |  | 8.3448555 | -0.0062807395 | -0.00079442386 | 0 | -0.00086097966 | 0.00019963064 | -0.00013307484
| 8.3755351 | 0.0092949701 | 0.00098401507 | 0 | 0.0010816362 | 0.00050942207 | 0.00046988346 |  |  |  | 8.3755351 | -0.0019207089 | -0.00057942567 | 0 | -0.00067176503 | 0.00042774527 | -0.00033540591
| 8.4062147 | 0.0097643779 | 0.00090818754 | 0 | 0.0010610271 | 0.00053806465 | 0.00048814333 |  |  |  | 8.4062147 | 0.0036239998 | -0.00034267109 | 0 | -0.00041550975 | 0.00053790542 | -0.00046506676
| 8.4368943 | 0.0099969018 | 0.0008062652 | 0 | 0.0010097483 | 0.00055111036 | 0.00048259814 |  |  |  | 8.4368943 | 0.0081885885 | -0.00014794434 | 0 | -0.00014642306 | 0.00047571467 | -0.00047723595
| 8.4675739 | 0.0099917382 | 0.00070038866 | 0 | 0.00093672127 | 0.00054982009 | 0.00045147299 |  |  |  | 8.4675739 | 0.0099866044 | -3.2781468e-05 | 0 | 8.6866422e-05 | 0.00025277326 | -0.00037242115
| 8.4982536 | 0.009774032 | 0.00062128634 | 0 | 0.00085305764 | 0.00053718431 | 0.00039477573 |  |  |  | 8.4982536 | 0.0083196185 | 3.9061257e-06 | 0 | 0.00025619388 | -5.5020116e-05 | -0.00019726764
| 8.5289332 | 0.009389086 | 0.00060127876 | 0 | 0.00077127851 | 0.00051786799 | 0.00031427946 |  |  |  | 8.5289332 | 0.0038492857 | -1.6781277e-06 | 0 | 0.00035922786 | -0.00033550757 | -2.539842e-05
| 8.5596128 | 0.0088967227 | 0.00065092351 | 0 | 0.00070367418 | 0.00049785705 | 0.00021341312 |  |  |  | 8.5596128 | -0.0016745402 | 4.9438131e-06 | 0 | 0.00041456468 | -0.00048371426 | 7.4093399e-05
| 8.5902924 | 0.0083644306 | 0.00074883214 | 0 | 0.00065920136 | 0.0004834862 | 9.7097602e-05 |  |  |  | 8.5902924 | -0.0061186269 | 7.3584981e-05 | 0 | 0.00044977431 | -0.00044326121 | 6.7071872e-05
| 8.620972 | 0.0078581937 | 0.00086404008 | 0 | 0.00063978471 | 0.00047966829 | 2.985508e-05 |  |  |  | 8.620972 | -0.0078201981 | 0.00022919641 | 0 | 0.00048795409 | -0.00022898305 | -2.9774636e-05
| 8.6516516 | 0.0074309711 | 0.00097309965 | 0 | 0.00063926718 | 0.00048793517 | 0.00015809667 |  |  |  | 8.6516516 | -0.0062464523 | 0.00046153234 | 0 | 0.00053826852 | 7.8442272e-05 | -0.00015517846
| 8.6823313 | 0.0071115317 | 0.0010613923 | 0 | 0.00064679506 | 0.00050571294 | 0.000282679 |  |  |  | 8.6823313 | -0.0021945329 | 0.0007277133 | 0 | 0.00059373759 | 0.00036370347 | -0.00022972775
| 8.7130109 | 0.0068994801 | 0.0011205093 | 0 | 0.00065163808 | 0.00052748728 | 0.00039622283 |  |  |  | 8.7130109 | 0.0025485122 | 0.00096598968 | 0 | 0.00063627146 | 0.00052133623 | -0.00019161801
| 8.7436905 | 0.0067714593 | 0.0011462714 | 0 | 0.00064605061 | 0.00054681228 | 0.00049243442 |  |  |  | 8.7436905 | 0.0059483988 | 0.0011153619 | 0 | 0.00064604092 | 0.00049568392 | -2.6362945e-05
| 8.7743701 | 0.0066970122 | 0.0011375483 | 0 | 0.00062593268 | 0.00055786635 | 0.0005661015 |  |  |  | 8.7743701 | 0.0065678853 | 0.0011342828 | 0 | 0.00061084654 | 0.00030061464 | 0.00022282162
| 8.8050497 | 0.0066566716 | 0.0010955 | 0 | 0.00059044075 | 0.00055621731 | 0.00061348634 |  |  |  | 8.8050497 | 0.0041683376 | 0.0010126507 | 0 | 0.00053162469 | 1.1679397e-05 | 0.00046934665
| 8.8357293 | 0.0066550759 | 0.0010230113 | 0 | 0.00054133628 | 0.00053906106 | 0.000632696 |  |  |  | 8.8357293 | -0.00018030409 | 0.00077403386 | 0 | 0.00042221432 | -0.00026539688 | 0.00061721643
| 8.866409 | 0.0067250434 | 0.00092422665 | 0 | 0.00048236028 | 0.00050521934 | 0.00062404252 |  |  |  | 8.866409 | -0.0045329057 | 0.00046838964 | 0 | 0.00030404048 | -0.00043662631 | 0.00060097546
| 8.8970886 | 0.0069200524 | 0.00080415838 | 0 | 0.00041869301 | 0.00045505038 | 0.00059046446 |  |  |  | 8.8970886 | -0.0068769901 | 0.00015829757 | 0 | 0.00019835858 | -0.00045505025 | 0.00041498924
| 8.9277682 | 0.0072947455 | 0.00066838851 | 0 | 0.00035645766 | 0.00039035047 | 0.00053816607 |  |  |  | 8.9277682 | -0.0059905415 | -9.6855071e-05 | 0 | 0.00011939236 | -0.00033564484 | 0.0001193974
| 8.9584478 | 0.0078806117 | 0.00052294326 | 0 | 0.00030207966 | 0.00031434374 | 0.00047769778 |  |  |  | 8.9584478 | -0.0019981418 | -0.00025438643 | 0 | 7.0948099e-05 | -0.00014480767 | -0.00018052685
| 8.9891274 | 0.0086712271 | 0.00037465271 | 0 | 0.00026104511 | 0.00023208469 | 0.00042524944 |  |  |  | 8.9891274 | 0.0036118272 | -0.0002964565 | 0 | 4.7364514e-05 | 3.0123787e-05 | -0.0003739448
| 9.019807 | 0.0096251974 | 0.00023368935 | 0 | 0.00023571535 | 0.00015284779 | 0.00040114531 |  |  |  | 9.019807 | 0.0085338036 | -0.00023158834 | 0 | 3.778771e-05 | 0.00011798973 | -0.00038736579
| 9.0504866 | 0.010680386 | 0.00013110203 | 0 | 0.00022356864 | 0.00010203736 | 0.00041909725 |  |  |  | 9.0504866 | 0.010553203 | -9.0115842e-05 | 0 | 3.1537219e-05 | 9.209156e-05 | -0.00021374462
| 9.0811663 | 0.011768495 | 0.00015396356 | 0 | 0.000218603 | 0.00012197597 | 0.00047366447 |  |  |  | 9.0811663 | 0.0084623198 | 8.4608594e-05 | 0 | 2.2192221e-05 | -2.1543031e-05 | 8.3959404e-05
| 9.1118459 | 0.012824956 | 0.00025631148 | 0 | 0.0002151222 | 0.00018320804 | 0.00054644232 |  |  |  | 9.1118459 | 0.0026161665 | 0.00024678051 | 0 | 8.9061819e-06 | -0.00015838303 | 0.00039625736
| 9.1425255 | 0.0137945 | 0.00036353732 | 0 | 0.00021034029 | 0.00024696643 | 0.00061956992 |  |  |  | 9.1425255 | -0.0051076788 | 0.00035800696 | 0 | -5.1399032e-06 | -0.00024518292 | 0.00060832978
| 9.1732051 | 0.014634101 | 0.0004595242 | 0 | 0.00020489297 | 0.00030099128 | 0.00068023925 |  |  |  | 9.1732051 | -0.011952603 | 0.00039445504 | 0 | -1.5973679e-05 | -0.00023224759 | 0.00064267631
| 9.2038847 | 0.0153145 | 0.00053976436 | 0 | 0.00020213948 | 0.00034069881 | 0.00072008522 |  |  |  | 9.2038847 | -0.015300129 | 0.0003500522 | 0 | -2.1992571e-05 | -0.00011456967 | 0.00048661444
| 9.2345643 | 0.015820822 | 0.0006026607 | 0 | 0.00020645287 | 0.00036415067 | 0.00073410143 |  |  |  | 9.2345643 | -0.01367823 | 0.00023544828 | 0 | -2.5542649e-05 | 6.6622814e-05 | 0.00019436811
| 9.265244 | 0.016152401 | 0.00064806562 | 0 | 0.00022061201 | 0.00037102307 | 0.00071997231 |  |  |  | 9.265244 | -0.0073711785 | 7.3408279e-05 | 0 | -3.2304385e-05 | 0.00024191309 | -0.00013620043
| 9.2959236 | 0.016321769 | 0.0006769146 | 0 | 0.00024401864 | 0.00036235329 | 0.00067768551 |  |  |  | 9.2959236 | 0.0016147604 | -0.00010789875 | 0 | -4.8941885e-05 | 0.00034319419 | -0.00040215105
| 9.3266032 | 0.016352669 | 0.00069105718 | 0 | 0.00027339643 | 0.00034049041 | 0.00060925768 |  |  |  | 9.3266032 | 0.010233939 | -0.00028180854 | 0 | -8.0217727e-05 | 0.00033200113 | -0.00053359194
| 9.3572828 | 0.016276987 | 0.00069307252 | 0 | 0.00030474859 | 0.00030915694 | 0.00051850151 |  |  |  | 9.3572828 | 0.015489118 | -0.00042843265 | 0 | -0.00012690266 | 0.00021496833 | -0.00051649831
| 9.3879624 | 0.016130575 | 0.00068598857 | 0 | 0.00033471587 | 0.00027362884 | 0.00041086594 |  |  |  | 9.3879624 | 0.015523409 | -0.00053706857 | 0 | -0.00018532974 | 4.0416505e-05 | -0.00039215534
| 9.418642 | 0.015948195 | 0.00067287479 | 0 | 0.00036106453 | 0.000240918 | 0.00029363892 |  |  |  | 9.418642 | 0.010308369 | -0.00060552483 | 0 | -0.00024863819 | -0.00012195503 | -0.00023493161
| 9.4493217 | 0.015758166 | 0.000656336 | 0 | 0.00038272185 | 0.00021916492 | 0.00017829685 |  |  |  | 9.4493217 | 0.0016681105 | -0.00063719792 | 0 | -0.00030902137 | -0.00020944099 | -0.00011873557
| 9.4800013 | 0.015577691 | 0.00063801561 | 0 | 0.00039963071 | 0.00021450187 | 9.9664606e-05 |  |  |  | 9.4800013 | -0.0073734027 | -0.00063746557 | 0 | -0.00035995491 | -0.00019097697 | -8.6533685e-05
| 9.5106809 | 0.015410025 | 0.00061828612 | 0 | 0.00041251113 | 0.00022642049 | 0.00013549567 |  |  |  | 9.5106809 | -0.01368167 | -0.00061105206 | 0 | -0.00039754081 | -7.82545e-05 | -0.00013525675
| 9.5413605 | 0.015244326 | 0.000596299 | 0 | 0.00042255567 | 0.00024807254 | 0.00022149484 |  |  |  | 9.5413605 | -0.015134652 | -0.00056141269 | 0 | -0.0004206227 | 8.0602691e-05 | -0.00022139268
| 9.5720401 | 0.015058262 | 0.0005704551 | 0 | 0.00043109235 | 0.00027137847 | 0.00030076793 |  |  |  | 9.5720401 | -0.011365623 | -0.00049211057 | 0 | -0.00042992006 | 0.00022148691 | -0.00028367742
| 9.6027197 | 0.014822642 | 0.00053921927 | 0 | 0.00043927839 | 0.00029023353 | 0.00036080065 |  |  |  | 9.6027197 | -0.0038566176 | -0.00040908337 | 0 | -0.00042680605 | 0.00029003724 | -0.00027231456
| 9.6333993 | 0.01450689 | 0.00050215696 | 0 | 0.0004479046 | 0.00030086799 | 0.00039715908 |  |  |  | 9.6333993 | 0.0046423779 | -0.00032212095 | 0 | -0.00041236778 | 0.00026214688 | -0.00017190005
| 9.664079 | 0.014084288 | 0.0004611481 | 0 | 0.00045736654 | 0.00030136261 | 0.00040826925 |  |  |  | 9.664079 | 0.011142177 | -0.00024411513 | 0 | -0.00038708623 | 0.00015141716 | -8.4460556e-06
| 9.6947586 | 0.013536394 | 0.00042177454 | 0 | 0.00046779333 | 0.00029119815 | 0.00039453327 |  |  |  | 9.6947586 | 0.013501824 | -0.00018766124 | 0 | -0.00035105911 | 1.4158133e-06 | 0.00016198205
| 9.7254382 | 0.012856522 | 0.00039434383 | 0 | 0.00047925487 | 0.00027094452 | 0.00035810564 |  |  |  | 9.7254382 | 0.01117111 | -0.00015998104 | 0 | -0.00030440031 | -0.00013319198 | 0.00027761125
| 9.7561178 | 0.012052583 | 0.00039208253 | 0 | 0.00049193542 | 0.00024204396 | 0.0003029034 |  |  |  | 9.7561178 | 0.0053221257 | -0.00015827067 | 0 | -0.00024743345 | -0.00020839576 | 0.00029755854
| 9.7867974 | 0.01114974 | 0.00042365853 | 0 | 0.00050618125 | 0.00020666257 | 0.00023511069 |  |  |  | 9.7867974 | -0.0016612077 | -0.00016787609 | 0 | -0.00018053625 | -0.00020666104 | 0.00021932121
| 9.817477 | 0.010193396 | 0.00048623506 | 0 | 0.00052238725 | 0.00016763862 | 0.00016572973 |  |  |  | 9.817477 | -0.0071250857 | -0.00016490409 | 0 | -0.00010382541 | -0.00014103521 | 7.9956524e-05
| 9.8481567 | 0.0092524521 | 0.000568625 | 0 | 0.000540761 | 0.00012866099 | 0.00012070774 |  |  |  | 9.8481567 | -0.0091520221 | -0.00012320227 | 0 | -1.7079137e-05 | -4.6901308e-05 | -5.9221821e-05
| 9.8788363 | 0.0084208259 | 0.00065836733 | 0 | 0.00056106406 | 9.5018191e-05 | 0.0001384406 |  |  |  | 9.8788363 | -0.0072501705 | -2.3724082e-05 | 0 | 7.9768566e-05 | 3.4244107e-05 | -0.00013773676
| 9.9095159 | 0.0078102648 | 0.00074489783 | 0 | 0.00058244965 | 7.4774232e-05 | 0.00019945806 |  |  |  | 9.9095159 | -0.0024755711 | 0.00013704644 | 0 | 0.00018555526 | 7.1773272e-05 | -0.0001202821
| 9.9401955 | 0.0075226909 | 0.00081988821 | 0 | 0.00060347595 | 7.4340526e-05 | 0.00026732582 |  |  |  | 9.9401955 | 0.0030402271 | 0.00034304754 | 0 | 0.00029665568 | 5.6784414e-05 | -1.0392555e-05
| 9.9708751 | 0.0076026976 | 0.00087700983 | 0 | 0.00062229943 | 8.7246998e-05 | 0.00032717145 |  |  |  | 9.9708751 | 0.0069574813 | 0.00056110139 | 0 | 0.00040627858 | 3.0623537e-06 | 0.00015176046