## NH3, O2
| 25°C | 100°C | 100°C | 120°C | 140°C | 160°C | 180°C | 200°C
Energy /eV | Pd_Al2O3_He_RT | Pd_Al2O3_postH2_He_100C | Pd_Al2O3_postH2_NH3_O2_100C | Pd_Al2O3_postH2_NH3_O2_120C | Pd_Al2O3_postH2_NH3_O2_140C | Pd_Al2O3_postH2_NH3_O2_160C | Pd_Al2O3_postH2_NH3_O2_180C | Pd_Al2O3_postH2_NH3_O2_200C
3155.01 | 0.010206062 | 0.018099094 | 0.035963171 | 0.019566862 | 0.027961948 | 0.023503153 | 0.055630904 | 0.038199786
3155.99 | 0.0036647829 | 0.012435674 | 0.020230976 | 0.010495916 | 0.017260311 | 0.0024732738 | 0.01972951 | 0.040975729
3157 | -0.018367599 | 0.0012817432 | 0.036428726 | 0.013960054 | 0.014736313 | 0.0088324718 | 0.012107458 | 0.011226053
3158 | 0.040856479 | 0.0069381873 | 0.0063457078 | -0.0067352138 | 0.0038930736 | 0.014896468 | 0.018723616 | -0.0023133584
3159 | -0.012428083 | 0.007513743 | -0.0041849038 | 0.032244795 | 0.0021159246 | 0.006223426 | -0.0020158247 | 0.028068443
3160 | -0.017014549 | -0.017198015 | -0.0026307994 | 0.0058912934 | -0.0031527307 | -0.0082344306 | 0.027266986 | 0.0073507361
3161 | -0.0068757665 | 0.0061494139 | -0.012891673 | -0.016869002 | -0.01523705 | 0.016719193 | -0.022060907 | -0.015085572
3162 | -0.023658484 | 0.0022172778 | -0.007954253 | -0.0091462209 | -0.01099792 | -0.012787838 | -0.034136767 | -0.0017861292
3163 | -0.0034345349 | -0.0061883317 | -0.013735551 | -0.023736411 | -0.013757993 | -0.030213828 | 0.0047873264 | -0.034163754
3164 | -0.009043988 | -0.02401139 | -0.025624832 | -0.013871412 | -0.011090636 | -0.024869266 | -0.010181418 | 0.004910346
3165 | 0.03609568 | -0.014711313 | -0.0093486881 | -0.014839036 | -0.022862683 | -0.013266286 | -0.019238917 | -0.0086077301
3166 | 0.046262889 | -0.022133489 | -0.013996238 | -0.0014479514 | -0.0037494311 | 0.010218054 | -0.0067070552 | -0.043409174
3167 | 0.081817806 | 0.0064934376 | 0.0021576064 | 0.00015474043 | -0.0011051174 | -0.01093291 | -0.011218083 | 0.020456209
3168 | 0.12230753 | 0.0087291295 | 0.00379642 | -0.015990221 | -0.00370762 | -0.010868366 | -0.010397936 | 0.0076063514
3168.12 | 0.10224254 | 0.0078896025 | -0.0076568805 | 0.017445467 | -0.0041881173 | 0.01077188 | -0.0025440385 | 0.0092221149
3168.23 | 0.11171834 | 0.01173988 | -0.0013824511 | -0.0039332451 | -0.0055767528 | 0.0086849811 | 0.012069837 | -0.02418886
3168.34 | 0.09865149 | 0.0056623993 | -0.0025871832 | -0.0024382287 | -0.0015318338 | -0.0013883136 | -0.02129525 | -0.030089329
3168.45 | 0.13919952 | 0.0076564299 | 0.0012497996 | 0.0044235462 | 0.018992597 | 0.025587741 | 0.0017287701 | 0.018154499
3168.56 | 0.13539607 | 0.013685382 | 0.0046944427 | -0.0051252531 | -0.003600328 | 0.0086098667 | 0.0077008845 | -0.012320435
3168.68 | 0.11928893 | 0.0026365838 | 0.0132655 | 0.013969971 | 0.015163907 | -0.0068947912 | 0.0088801284 | 0.022767878
3168.79 | 0.14375432 | 0.013892316 | 0.0040201765 | 0.010992774 | 0.009808441 | -0.0053287952 | 0.013479488 | -0.0025042973
3168.9 | 0.11156072 | 0.025650469 | 0.013416481 | 0.00082160372 | 0.018548374 | 0.0066015906 | -0.0068098734 | -0.0019426623
3169.01 | 0.11523286 | 0.013834892 | 0.0025903868 | 0.007368201 | 0.0025226332 | 0.0067787305 | 0.0089771041 | 0.0063743743
3169.13 | 0.14649123 | 0.029722387 | 0.0030461096 | 0.0015185219 | 0.022865512 | 0.015158483 | 0.0042109446 | 0.010725501
3169.25 | 0.14855764 | 0.029059499 | 0.0038782363 | 0.004059445 | 0.023059018 | 0.0052900646 | 0.0076332052 | 0.015483938
3169.36 | 0.15366402 | 0.019842118 | 0.013274565 | 0.013716799 | 0.026798975 | -0.01238807 | 0.018581714 | 0.010774664
3169.47 | 0.14302098 | 0.020914339 | -0.0049169432 | 0.0072003061 | 0.0034580985 | 0.012656387 | 0.00062029251 | 0.0079365648
3169.59 | 0.11812579 | 0.032705408 | 0.0065397574 | 0.010546345 | 0.022722626 | 0.018902426 | 0.00451309 | -0.0085584637
3169.7 | 0.1820277 | 0.030595307 | 0.0020323777 | 0.034142607 | 0.026521897 | 0.020991168 | 0.0052453403 | 0.025268276
3169.81 | 0.11972146 | 0.046146851 | 0.011378988 | 0.0061311093 | 0.02018677 | 0.017828347 | 0.015797964 | 0.024936022
3169.93 | 0.17076181 | 0.025998796 | 0.024390207 | 0.022476995 | 0.03833074 | 0.021415125 | 0.013915026 | 0.045391521
3170.03 | 0.20560666 | 0.033989124 | 0.012444668 | 0.013988014 | 0.034949074 | 0.012611615 | 0.02545759 | 0.012355869
3170.15 | 0.17195214 | 0.021374378 | 0.01420497 | 0.021176667 | 0.047993499 | 0.021835813 | 0.0071468204 | 0.035423985
3170.26 | 0.20586645 | 0.04383306 | 0.022218511 | 0.036508497 | 0.036005022 | 0.03087479 | 0.036459581 | 0.010744478
3170.38 | 0.24206599 | 0.036065969 | 0.020297011 | 0.024307864 | 0.034117799 | 0.029094976 | 0.031071285 | 0.037024576
3170.49 | 0.22736692 | 0.052816046 | 0.047039127 | 0.02409783 | 0.030560965 | 0.034066927 | 0.040174464 | 0.015356848
3170.6 | 0.22168778 | 0.04603735 | 0.033986956 | 0.049312533 | 0.055425313 | 0.048598699 | 0.035835446 | 0.037624791
3170.73 | 0.271764 | 0.064383691 | 0.032249347 | 0.027185687 | 0.059276237 | 0.058537659 | 0.028120338 | 0.059452359
3170.82 | 0.25943657 | 0.053901844 | 0.028541365 | 0.04077102 | 0.052022903 | 0.061810086 | 0.0510665 | 0.053711673
3170.95 | 0.29265377 | 0.06684211 | 0.03270389 | 0.035016263 | 0.059467693 | 0.062095126 | 0.053844906 | 0.050843922
3171.05 | 0.30734406 | 0.069737433 | 0.045999355 | 0.035104408 | 0.057039313 | 0.045740431 | 0.052272454 | 0.091319774
3171.17 | 0.29545195 | 0.071173812 | 0.050228351 | 0.05933713 | 0.077700034 | 0.031678276 | 0.03958173 | 0.062788579
3171.28 | 0.34026674 | 0.0806466 | 0.063847943 | 0.049012579 | 0.095078873 | 0.062004043 | 0.065792556 | 0.10503545
3171.4 | 0.33315637 | 0.082189104 | 0.051777574 | 0.064214569 | 0.10140264 | 0.081207166 | 0.064486729 | 0.10767581
3171.51 | 0.34210466 | 0.077068555 | 0.065411685 | 0.083111188 | 0.11198852 | 0.098075444 | 0.06232763 | 0.096717003
3171.62 | 0.36624932 | 0.099809481 | 0.087197188 | 0.076187688 | 0.11150329 | 0.081174068 | 0.061467223 | 0.10047403
3171.74 | 0.37912796 | 0.10021036 | 0.074528912 | 0.10064817 | 0.12634175 | 0.073529231 | 0.083975189 | 0.087099811
3171.85 | 0.40541153 | 0.12841199 | 0.085402197 | 0.094580218 | 0.14546485 | 0.083915245 | 0.10084318 | 0.13773766
3171.96 | 0.40148039 | 0.12332302 | 0.093891382 | 0.095159936 | 0.13223892 | 0.091352219 | 0.11192935 | 0.11809278
3172.08 | 0.41938343 | 0.13790112 | 0.10672911 | 0.10853645 | 0.12640512 | 0.091815819 | 0.067108679 | 0.14019483
3172.19 | 0.49649663 | 0.13570594 | 0.10074215 | 0.12233144 | 0.16184232 | 0.11544688 | 0.1110755 | 0.14821145
3172.3 | 0.49050142 | 0.15795176 | 0.11367414 | 0.12517699 | 0.16532723 | 0.12965812 | 0.12226644 | 0.15469365
3172.42 | 0.54317787 | 0.17921399 | 0.12317349 | 0.13177375 | 0.16121099 | 0.13804041 | 0.12280053 | 0.18084218
3172.52 | 0.51721823 | 0.19210364 | 0.13481769 | 0.14314555 | 0.17592941 | 0.1531137 | 0.13876431 | 0.15496543
3172.64 | 0.6336917 | 0.1871444 | 0.15265336 | 0.15743613 | 0.17596457 | 0.16470909 | 0.16834712 | 0.190758
3172.75 | 0.60345434 | 0.20157482 | 0.15000728 | 0.16755181 | 0.20073056 | 0.15674081 | 0.17738463 | 0.22715926
3172.87 | 0.6861731 | 0.22131205 | 0.17560585 | 0.19097761 | 0.22074277 | 0.17997303 | 0.17693886 | 0.18166505
3172.98 | 0.74957118 | 0.24850895 | 0.19666028 | 0.19802427 | 0.23329341 | 0.20589507 | 0.18112462 | 0.24379024
3173.09 | 0.71719551 | 0.28723365 | 0.20368228 | 0.21786712 | 0.26300315 | 0.25022011 | 0.22829395 | 0.22206691
3173.21 | 0.81067845 | 0.30658145 | 0.2272612 | 0.24002817 | 0.27226815 | 0.24372391 | 0.24335431 | 0.3038628
3173.33 | 0.86490097 | 0.34769297 | 0.25273473 | 0.26865721 | 0.33233389 | 0.28249983 | 0.26024675 | 0.30922192
3173.43 | 0.917437 | 0.34809208 | 0.2729478 | 0.2702424 | 0.31574822 | 0.30467563 | 0.29922275 | 0.32138074
3173.55 | 1.0210186 | 0.39756882 | 0.3004799 | 0.30945697 | 0.36564453 | 0.33219258 | 0.3490725 | 0.33067539
3173.66 | 1.0465489 | 0.4674248 | 0.33735107 | 0.35633883 | 0.39078059 | 0.36720392 | 0.35525418 | 0.39939251
3173.77 | 1.1608308 | 0.49401745 | 0.37179111 | 0.36842985 | 0.41587429 | 0.42769628 | 0.39868359 | 0.41899388
3173.89 | 1.2213686 | 0.55620199 | 0.41388012 | 0.42124962 | 0.44964896 | 0.44287942 | 0.45586715 | 0.49197969
3174 | 1.3225213 | 0.63024659 | 0.45653468 | 0.48687408 | 0.48667264 | 0.46958577 | 0.49503477 | 0.52315807
3174.12 | 1.4360567 | 0.67860074 | 0.51650591 | 0.51714676 | 0.55052031 | 0.52327446 | 0.53201787 | 0.56094921
3174.23 | 1.5997861 | 0.74690742 | 0.53990429 | 0.57816084 | 0.62786101 | 0.59368493 | 0.58266302 | 0.66047436
3174.34 | 1.7290128 | 0.81243733 | 0.60750949 | 0.64147635 | 0.67737537 | 0.65110411 | 0.66990965 | 0.72240278
3174.46 | 1.8561639 | 0.90865615 | 0.68678797 | 0.69328097 | 0.74103137 | 0.71296439 | 0.73827707 | 0.77544667
3174.56 | 2.0305796 | 1.0198795 | 0.73239976 | 0.77090235 | 0.79515108 | 0.79679666 | 0.81329267 | 0.85107951
3174.68 | 2.1714489 | 1.0943023 | 0.82986907 | 0.85597465 | 0.90006828 | 0.87687261 | 0.93215145 | 0.92802501
3174.79 | 2.4636096 | 1.1956811 | 0.92706137 | 0.94795434 | 0.94471717 | 0.9660798 | 0.95903072 | 1.0364421
3174.91 | 2.6613178 | 1.2825685 | 0.98841211 | 1.0495196 | 1.0471587 | 1.0666388 | 1.0816901 | 1.13559
3175.02 | 2.9300115 | 1.3639722 | 1.0786391 | 1.1188788 | 1.1485753 | 1.1444418 | 1.1582285 | 1.2068188
3175.13 | 3.2198882 | 1.3992208 | 1.1723591 | 1.2053538 | 1.2472759 | 1.2314714 | 1.251949 | 1.3121974
3175.25 | 3.5845745 | 1.496721 | 1.2617671 | 1.3200113 | 1.3462917 | 1.3401234 | 1.342443 | 1.3979127
3175.36 | 3.9989765 | 1.5397399 | 1.341074 | 1.4193841 | 1.4298625 | 1.4380661 | 1.4097022 | 1.4547571
3175.47 | 4.4738324 | 1.567107 | 1.4371503 | 1.5408671 | 1.5180969 | 1.5031995 | 1.5347629 | 1.5659531
3175.59 | 4.9045961 | 1.6005343 | 1.5302316 | 1.6132244 | 1.6007774 | 1.5921733 | 1.6230335 | 1.6642583
3175.71 | 5.4913225 | 1.6554023 | 1.6662549 | 1.7127304 | 1.6945861 | 1.6887798 | 1.7170785 | 1.7759466
3175.81 | 5.9747605 | 1.6438202 | 1.7349216 | 1.789902 | 1.7609619 | 1.7898857 | 1.7565768 | 1.7869792
3175.93 | 6.5768774 | 1.661483 | 1.7739725 | 1.8198174 | 1.8420597 | 1.8291558 | 1.8265465 | 1.8284355
3176.04 | 7.110678 | 1.6550171 | 1.8368264 | 1.9187394 | 1.9031417 | 1.8852818 | 1.8792738 | 1.8867747
3176.15 | 7.647542 | 1.6412394 | 1.8882913 | 1.975878 | 1.9711188 | 1.9844177 | 1.9106239 | 1.952345
3176.27 | 8.0553152 | 1.6172562 | 1.905067 | 2.0260467 | 2.0002209 | 2.0125919 | 1.9830245 | 2.0101985
3176.38 | 8.2904304 | 1.6364541 | 1.9348685 | 2.0438431 | 2.0547752 | 2.0451725 | 1.9977697 | 2.0041678
3176.49 | 8.4557843 | 1.6090848 | 1.9585192 | 2.0533756 | 2.0365712 | 2.0641362 | 1.9925003 | 2.0070095
3176.6 | 8.5869769 | 1.5711455 | 1.9776432 | 2.0484692 | 2.0767166 | 2.0623214 | 2.0351433 | 2.0573789
3176.72 | 8.4023786 | 1.5408314 | 1.9524168 | 2.0617343 | 2.0438673 | 2.1181291 | 2.0449194 | 1.9543394
3176.83 | 8.2496422 | 1.5368143 | 1.9652436 | 2.0390604 | 2.0558826 | 2.1076552 | 2.0560283 | 1.9754076
3176.95 | 7.932227 | 1.4925828 | 1.9364525 | 2.0224185 | 2.0635156 | 2.0647016 | 2.024135 | 1.9507061
3177.06 | 7.4604771 | 1.4346998 | 1.9314055 | 1.9814362 | 2.0336709 | 2.0819269 | 1.9452414 | 1.9057425
3177.17 | 7.0548108 | 1.4079306 | 1.8735695 | 1.9541436 | 1.9744056 | 2.0001061 | 1.9472264 | 1.8751785
3177.29 | 6.5606617 | 1.3795139 | 1.8591588 | 1.9246093 | 1.9646266 | 2.0068742 | 1.9363996 | 1.858859
3177.4 | 6.1237956 | 1.3418201 | 1.7923695 | 1.9075653 | 1.876301 | 1.9193892 | 1.8467807 | 1.7919268
3177.51 | 5.7063274 | 1.3245493 | 1.7607748 | 1.8653478 | 1.8696875 | 1.8868752 | 1.8180397 | 1.7252568
3177.63 | 5.3373719 | 1.2675685 | 1.6963648 | 1.7825988 | 1.7698218 | 1.7977465 | 1.7036596 | 1.6743786
3177.74 | 4.9656224 | 1.2397204 | 1.6614126 | 1.7607955 | 1.7555836 | 1.7694903 | 1.6919803 | 1.6194781
3177.85 | 4.6324172 | 1.2551232 | 1.6222136 | 1.6875676 | 1.6690316 | 1.7005015 | 1.63959 | 1.5924108
3177.96 | 4.4033478 | 1.2081834 | 1.5855134 | 1.6545417 | 1.6630613 | 1.6548295 | 1.5374174 | 1.5336425
3178.08 | 4.097861 | 1.1853339 | 1.5440897 | 1.5909906 | 1.6195243 | 1.5994878 | 1.5532757 | 1.4898546
3178.19 | 3.8318833 | 1.138157 | 1.4981005 | 1.5092223 | 1.558919 | 1.5954501 | 1.4939028 | 1.4437441
3178.3 | 3.5619541 | 1.1159627 | 1.4442642 | 1.480372 | 1.501763 | 1.4683188 | 1.4629555 | 1.3986436
3178.42 | 3.360454 | 1.0754994 | 1.3911604 | 1.4429458 | 1.4607236 | 1.4666907 | 1.3966169 | 1.3911622
3178.53 | 3.2288318 | 1.08863 | 1.3651837 | 1.4071738 | 1.449049 | 1.4182593 | 1.3270228 | 1.3246292
3178.64 | 3.0703171 | 1.0455177 | 1.3164248 | 1.3651292 | 1.4013284 | 1.4187303 | 1.3277618 | 1.2835902
3178.76 | 2.9068603 | 1.0349935 | 1.3020658 | 1.3661814 | 1.362216 | 1.3348817 | 1.2579869 | 1.2395215
3178.88 | 2.7744514 | 1.0613178 | 1.2690753 | 1.3039456 | 1.3433326 | 1.3040751 | 1.2381365 | 1.2143971
3178.98 | 2.5292952 | 1.0264618 | 1.2397362 | 1.2845463 | 1.305188 | 1.290932 | 1.2720581 | 1.1970687
3179.1 | 2.4758453 | 1.0151501 | 1.2123072 | 1.2627269 | 1.2884217 | 1.3085223 | 1.2111796 | 1.1794149
3179.21 | 2.3940846 | 1.0057612 | 1.1960242 | 1.2212663 | 1.2399557 | 1.2888908 | 1.1743272 | 1.1391596
3179.32 | 2.2821739 | 1.017397 | 1.1685599 | 1.2094568 | 1.2143416 | 1.2142353 | 1.1759409 | 1.1358954
3179.44 | 2.1738868 | 0.97750776 | 1.1359175 | 1.1880606 | 1.20819 | 1.2160372 | 1.1141054 | 1.1278678
3179.55 | 2.0603874 | 0.96057966 | 1.1425644 | 1.1653468 | 1.1669574 | 1.1731213 | 1.1424895 | 1.1154172
3179.66 | 1.9860237 | 0.93320761 | 1.1138293 | 1.1373233 | 1.1560837 | 1.1621013 | 1.1240133 | 1.0670991
3179.78 | 1.960712 | 0.9349553 | 1.0936547 | 1.1156463 | 1.1372507 | 1.1882543 | 1.0636255 | 1.0830767
3179.89 | 1.8820788 | 0.92472329 | 1.1211053 | 1.0947072 | 1.115433 | 1.1276858 | 1.0659832 | 1.0363807
3180 | 1.8910031 | 0.91188014 | 1.0730148 | 1.0858571 | 1.1028855 | 1.1156107 | 1.0622596 | 1.0234548
3180.12 | 1.8133124 | 0.92164415 | 1.0876299 | 1.080224 | 1.0701583 | 1.1049444 | 1.050657 | 1.0095023
3180.23 | 1.7847386 | 0.89622617 | 1.0672897 | 1.0505599 | 1.0612121 | 1.0736656 | 1.0452617 | 1.0399201
3180.34 | 1.7365111 | 0.88260979 | 1.0444532 | 1.051537 | 1.0614191 | 1.0577392 | 1.0118578 | 0.98793471
3180.46 | 1.7348616 | 0.88307055 | 1.05107 | 1.0247979 | 1.0708413 | 1.0718022 | 1.010488 | 0.96985684
3180.57 | 1.6977431 | 0.87883193 | 1.0233264 | 1.0086714 | 1.0404291 | 1.0135978 | 1.0116577 | 0.97803187
3180.68 | 1.6907415 | 0.86666696 | 0.99996206 | 1.0040474 | 1.0398332 | 1.0492142 | 0.98085298 | 0.96112154
3180.8 | 1.6341459 | 0.85468077 | 0.98899669 | 0.99144461 | 1.0299674 | 1.0098558 | 0.99096792 | 0.96967124
3180.91 | 1.7090092 | 0.90849032 | 0.9937197 | 1.0146656 | 1.026729 | 0.99097291 | 0.9562309 | 0.94444754
3181.02 | 1.6588761 | 0.86534322 | 0.96631369 | 0.98405288 | 1.0184189 | 1.0064832 | 0.98729458 | 0.92823004
3181.13 | 1.6834535 | 0.85575829 | 0.96727316 | 0.96052011 | 1.01172 | 0.97833095 | 0.97834581 | 0.96634556
3181.25 | 1.6988635 | 0.86348968 | 0.93613238 | 0.96969196 | 1.0029806 | 1.0058812 | 0.97191285 | 0.92924959
3181.36 | 1.5946448 | 0.88559573 | 0.96684863 | 0.96543646 | 0.97093918 | 0.95341703 | 0.94980737 | 0.89977372
3181.48 | 1.6601038 | 0.84026695 | 0.92818506 | 0.95159262 | 0.96622954 | 0.95702649 | 0.95710857 | 0.93761926
3181.59 | 1.6496881 | 0.8519056 | 0.94722011 | 0.94869074 | 0.96443458 | 0.93742575 | 0.92893401 | 0.91866002
3181.7 | 1.6349823 | 0.87310704 | 0.94315589 | 0.95004183 | 0.9727995 | 0.96478591 | 0.94832224 | 0.89396087
3181.82 | 1.5935821 | 0.87389467 | 0.93460395 | 0.9431408 | 0.9390643 | 0.95464405 | 0.93907529 | 0.92205726
3181.93 | 1.5941433 | 0.8869043 | 0.92962672 | 0.94064471 | 0.97598073 | 0.95641333 | 0.91724344 | 0.94142742
3182.04 | 1.6129337 | 0.87976886 | 0.91573168 | 0.92437671 | 0.94540376 | 0.93469586 | 0.92000173 | 0.91444372
3182.16 | 1.6075105 | 0.86028556 | 0.91323796 | 0.93719284 | 0.9247097 | 0.95670744 | 0.90560307 | 0.90766418
3182.27 | 1.4851623 | 0.88009969 | 0.94364045 | 0.93515077 | 0.9547843 | 0.94344585 | 0.92286692 | 0.89079428
3182.38 | 1.4630659 | 0.85436915 | 0.92217249 | 0.93507745 | 0.94976828 | 0.93999258 | 0.93311716 | 0.89937462
3182.49 | 1.4638912 | 0.85533754 | 0.91041424 | 0.92632642 | 0.94114238 | 0.94572808 | 0.92145503 | 0.86555115
3182.61 | 1.4428985 | 0.85403264 | 0.93727708 | 0.93197461 | 0.93232103 | 0.92725516 | 0.9063213 | 0.91778765
3182.72 | 1.4148718 | 0.88597774 | 0.93717477 | 0.95083083 | 0.95701071 | 0.9375757 | 0.92102597 | 0.87746136
3182.83 | 1.393586 | 0.88870986 | 0.91191896 | 0.91905124 | 0.94319392 | 0.94048178 | 0.93138086 | 0.9238348
3182.95 | 1.4673663 | 0.89084063 | 0.88643291 | 0.92826461 | 0.94182317 | 0.92077541 | 0.93896639 | 0.92106043
3183.06 | 1.3666471 | 0.90558202 | 0.93746707 | 0.91054912 | 0.91556332 | 0.92324722 | 0.91868178 | 0.89979618
3183.17 | 1.3587981 | 0.9053818 | 0.95434476 | 0.93494764 | 0.95827839 | 0.9704814 | 0.92941893 | 0.87657594
3183.29 | 1.3455027 | 0.88322508 | 0.93475916 | 0.94371812 | 0.93812846 | 0.93601199 | 0.93060104 | 0.91151564
3183.4 | 1.3565731 | 0.90254499 | 0.91297773 | 0.9417631 | 0.93122581 | 0.97567463 | 0.97802995 | 0.88595257
3183.51 | 1.2917746 | 0.89471123 | 0.93899368 | 0.93122301 | 0.93045064 | 0.95405532 | 0.9329133 | 0.92616488
3183.63 | 1.320735 | 0.89740153 | 0.91067966 | 0.94468183 | 0.94392513 | 0.95456828 | 0.95158615 | 0.91091003
3183.74 | 1.2721338 | 0.88756774 | 0.92395425 | 0.94137529 | 0.94798672 | 0.94394492 | 0.95188149 | 0.91204787
3183.85 | 1.2872105 | 0.90179022 | 0.93770406 | 0.92066028 | 0.93073123 | 0.92170118 | 0.95614767 | 0.97928234
3183.97 | 1.2113936 | 0.89441104 | 0.92887069 | 0.95467926 | 0.96009611 | 0.9730296 | 0.96297449 | 0.92777641
3184.08 | 1.1776229 | 0.90383701 | 0.95175934 | 0.93963899 | 0.9592674 | 0.96730766 | 0.96651436 | 0.90375844
3184.2 | 1.1097401 | 0.89720299 | 0.93849158 | 0.95136792 | 0.93490345 | 0.97149411 | 0.95158822 | 0.90905617
3184.31 | 1.1366951 | 0.90605756 | 0.95474751 | 0.94783191 | 0.92983384 | 0.95668974 | 0.94630963 | 0.94024408
3184.42 | 1.1096204 | 0.92087428 | 0.93076096 | 0.94402682 | 0.96521407 | 0.96661365 | 0.92433391 | 0.91307655
3184.53 | 1.0924073 | 0.91421157 | 0.93872754 | 0.9599346 | 0.93016212 | 0.96125478 | 0.94607772 | 0.92012658
3184.65 | 1.0607705 | 0.89681444 | 0.94406089 | 0.96354044 | 0.96177333 | 0.95021229 | 0.92626608 | 0.92965108
3184.76 | 1.0397849 | 0.91622945 | 0.94301638 | 0.95447648 | 0.94447506 | 0.96455222 | 0.96133833 | 0.95069993
3184.87 | 0.98382052 | 0.90224856 | 0.93241541 | 0.96584819 | 0.96688907 | 0.94278817 | 0.93603458 | 0.90968265
3184.99 | 0.92890849 | 0.94751013 | 0.93791175 | 0.96437342 | 0.92484989 | 0.94752947 | 0.96695238 | 0.89643291
3185.31 | 0.91202186 | 0.92512247 | 0.94705982 | 0.97649044 | 0.96900508 | 0.94247255 | 0.94014985 | 0.91846258
3185.58 | 0.83789676 | 0.9518903 | 0.94235737 | 0.97240384 | 0.96028644 | 0.9492681 | 0.96527262 | 0.93154329
3185.89 | 0.79513098 | 0.96064355 | 0.94945915 | 0.98622156 | 0.95377127 | 0.9614969 | 0.97739595 | 0.91513711
3186.19 | 0.82885946 | 0.93561535 | 0.94385535 | 0.96008255 | 0.97432176 | 0.9646972 | 0.95502707 | 0.93253106
3186.49 | 0.83193049 | 0.93663937 | 0.96583181 | 0.97616476 | 0.9829533 | 0.95271075 | 0.9747472 | 0.95790034
3186.79 | 0.88045601 | 0.97026137 | 0.97054218 | 0.99320596 | 0.97420976 | 0.9772028 | 0.98497294 | 0.9438832
3187.08 | 0.85501028 | 0.96615635 | 0.97422303 | 0.96706416 | 0.97371394 | 0.96415639 | 0.98682745 | 0.94989053
3187.39 | 0.87689365 | 0.98264606 | 0.96788778 | 0.9750093 | 0.98342049 | 0.96740702 | 0.93842888 | 0.97273125
3187.7 | 0.92291867 | 0.97132092 | 0.9515833 | 0.99400453 | 0.99319666 | 0.98647045 | 1.0001131 | 0.98314384
3187.98 | 0.91778084 | 1.0027336 | 1.0062994 | 0.95987268 | 0.97740183 | 1.0014343 | 0.95934857 | 0.95074112
3188.29 | 0.96836281 | 0.99255526 | 0.98840658 | 0.97932701 | 0.99706308 | 1.0140199 | 1.0052521 | 0.99431664
3188.59 | 1.0919051 | 1.0180827 | 0.99733993 | 0.99919929 | 0.99274096 | 0.95107909 | 1.0070514 | 0.96523016
3188.89 | 1.0528229 | 0.99914082 | 0.98083663 | 0.99060467 | 0.99345011 | 0.9885291 | 0.98264803 | 0.98509378
3189.19 | 1.0935359 | 1.0111812 | 1.0002288 | 0.99144484 | 0.98713804 | 0.99279736 | 0.98538548 | 0.98786877
3189.49 | 1.0704577 | 1.0274581 | 1.0157445 | 0.99651239 | 1.0142727 | 0.99590921 | 0.98609492 | 1.022731
3189.79 | 1.073315 | 0.99297078 | 0.99667865 | 1.0034643 | 1.024446 | 0.98928854 | 0.99344653 | 1.0110223
3190.09 | 1.0956527 | 1.0324474 | 0.99592364 | 1.0077173 | 1.0134956 | 1.0194427 | 0.98590598 | 0.99141225
3190.39 | 1.0739228 | 1.027537 | 1.0146368 | 0.99441073 | 1.0082102 | 1.0121531 | 1.0571054 | 1.0188373
3190.69 | 1.0415421 | 1.0097395 | 1.0063902 | 1.004824 | 1.0225456 | 1.0373606 | 1.0184556 | 0.99919554
3190.99 | 0.96121729 | 1.0219525 | 1.0303736 | 1.0204583 | 1.0121133 | 1.0245933 | 1.0138577 | 1.0380789
3191.29 | 0.95072224 | 1.0532948 | 1.0305189 | 1.0197306 | 1.0143114 | 0.9876742 | 1.0043339 | 0.99998027
3191.59 | 0.94205114 | 1.0300682 | 1.0171235 | 1.0216812 | 1.005593 | 1.0049739 | 1.0365862 | 1.0030546
3191.89 | 0.97645377 | 1.0099019 | 1.0191379 | 1.0278126 | 1.0005723 | 1.0229563 | 1.0140984 | 1.0235823
3192.19 | 0.94524368 | 1.0287223 | 0.99870501 | 1.0182895 | 1.0070379 | 1.0234191 | 1.0114781 | 1.0596326
3192.49 | 0.87001731 | 1.0342475 | 1.0234256 | 1.023626 | 1.0320345 | 1.0366488 | 1.0144862 | 1.0322835
3192.79 | 0.90403132 | 1.012336 | 1.0237677 | 1.0254421 | 1.0403621 | 1.0426508 | 1.0170539 | 1.0691509
3193.09 | 0.9558855 | 1.0303943 | 1.0139132 | 1.0205654 | 0.9938656 | 1.0191215 | 1.0091248 | 1.036002
3193.39 | 0.97132325 | 1.0056872 | 0.98442681 | 1.0086305 | 1.0111286 | 1.0245996 | 1.0043034 | 0.97980284
3193.69 | 0.90402662 | 0.98891486 | 1.0198782 | 0.99539615 | 1.0159011 | 1.0038002 | 1.0322053 | 1.0237969
3193.99 | 1.0155138 | 0.9922303 | 1.001994 | 0.99808725 | 1.0023101 | 0.99820071 | 1.0224849 | 0.99892795
3194.28 | 1.0766301 | 1.0080468 | 0.99583584 | 1.0090586 | 1.0077817 | 1.0100321 | 1.0033921 | 0.99807667
3194.6 | 1.0777256 | 0.98858724 | 0.98968645 | 0.99938976 | 0.99662794 | 1.030498 | 1.0172444 | 0.98156107
3194.89 | 1.0950466 | 0.98708859 | 1.0009377 | 1.0089064 | 0.99614972 | 1.0107059 | 1.0147255 | 0.97137046
3195.2 | 1.1108947 | 0.99752187 | 1.0056692 | 0.99067607 | 1.0210952 | 0.97981219 | 0.98070856 | 0.97373695
3195.5 | 1.0954867 | 0.97042079 | 0.99792021 | 0.99799484 | 0.96881325 | 0.96689054 | 1.0108533 | 0.99388383
3195.79 | 1.0931973 | 0.99559012 | 1.002832 | 1.0160194 | 1.0153568 | 0.97982577 | 0.97371413 | 1.0069772
3196.09 | 1.0192718 | 0.96550628 | 0.98249277 | 0.98998999 | 0.98461752 | 0.99817153 | 0.96997322 | 1.0161482
3196.4 | 0.98956254 | 0.99136979 | 0.97987024 | 0.98746272 | 0.98158164 | 1.008481 | 1.0186991 | 1.010032
3196.69 | 0.99231977 | 0.96791121 | 0.98005724 | 0.98459838 | 0.98037009 | 0.95806723 | 1.0086176 | 0.95247489
3196.98 | 1.0056771 | 0.98172146 | 1.0112056 | 0.98859292 | 0.98800734 | 0.97717333 | 0.97997448 | 0.97815135
3197.29 | 0.97872742 | 0.95158726 | 0.97316948 | 0.99088712 | 0.98041789 | 0.98548474 | 0.97334583 | 0.9990297
3197.6 | 0.93155299 | 0.98959726 | 0.99146488 | 0.97776644 | 0.98722152 | 0.98418981 | 0.98093269 | 0.97484502
3197.89 | 0.96235015 | 1.0035748 | 1.0060054 | 0.98273223 | 1.0203867 | 0.98668334 | 0.96833744 | 0.99289789
3198.19 | 0.89596091 | 0.96934584 | 0.99887696 | 0.99198722 | 1.0311481 | 0.95223693 | 0.98147726 | 0.98392035
3198.49 | 0.92021369 | 0.97800242 | 0.96196998 | 0.95690206 | 1.0013318 | 0.99560771 | 0.98565147 | 1.0129004
3198.8 | 0.9151824 | 0.98735834 | 1.0152303 | 0.99505392 | 0.98226576 | 1.0248849 | 0.99586372 | 1.0259362
3199.09 | 0.84677754 | 0.97107174 | 0.99498802 | 1.0008034 | 1.0080524 | 0.99245479 | 1.0250898 | 1.0548174
3199.39 | 0.8225381 | 0.96254113 | 1.0190303 | 0.99887934 | 1.0038855 | 1.0106116 | 1.0147747 | 1.0086207
3199.7 | 0.90752945 | 0.97519552 | 1.0307985 | 1.027227 | 1.0296156 | 0.97871257 | 1.0484881 | 1.0108063
3200 | 0.88400163 | 0.95512246 | 1.0179377 | 1.0113841 | 1.0445085 | 0.99868669 | 1.0764049 | 1.0319748

## NH3 only
| 25°C | 200°C | 25°C | 100°C | 100°C | 200°C | 180°C
Energy /eV | Pd_Al2O3_calcined_He | Pd_Al2O3_H2_200 | Pd_Al2O3_H2_RT | Pd_Al2O3_postH2_He_100 | Pd_Al2O3_100_NH3 | Pd_Al2O3_200_NH3 | Pd_Al2O3_postH2_NH3_180
3154.99 | 0.025751974 | 0.009147959 | 0.014692049 | 0.0044548071 | 0.0094714145 | 0.027688177 | 0.01765666
3156 | 0.036369751 | 0.0186924 | 0.0073935988 | -0.0057861177 | 0.017872247 | 0.01566398 | 0.007282214
3156.99 | 0.022378513 | -0.0070013057 | 0.0037406408 | 0.010407702 | -0.0010060947 | 0.0034042535 | 0.0081627493
3158 | 0.019630305 | -0.00097168494 | -0.0030792367 | 0.0036255443 | 0.0028624351 | 0.0061018543 | -0.0009035292
3159 | -0.011508128 | -0.0089305033 | -0.0021870603 | 0.0040423873 | 0.0084949534 | 0.0011656933 | -0.0054998322
3160 | 0.0069025854 | 0.0047039217 | -0.00076398396 | 0.0083878032 | -0.010070123 | -0.0023152319 | 0.0085647025
3161 | -0.010713887 | -0.015067068 | -0.0060536414 | 0.0060990436 | -0.0032596899 | -0.0054700366 | 0.0002509708
3162 | -0.028259438 | -0.0058804248 | -0.010534827 | -0.0049894567 | -0.013344687 | -0.017139278 | -0.019117202
3163 | -0.076910741 | -0.0021573874 | -0.0053693288 | -0.016447524 | -0.0052558376 | -0.011088579 | -0.010502663
3164 | -0.021589753 | -0.0047509266 | -0.0039036668 | -0.012680904 | -0.012866974 | -0.011122655 | -0.0004966694
3165 | -0.028231425 | -0.0025332639 | -0.016805098 | -0.01536449 | -0.0036719878 | 0.0039396852 | -0.0024153386
3166 | -0.010301127 | -0.013379935 | -0.015249956 | -0.0031747557 | -0.013196181 | -0.0093262866 | -0.0048110244
3167 | -0.048071458 | -0.0023445884 | -0.0048235142 | -0.0049727483 | -0.0019239955 | -0.019014058 | 0.004226182
3168 | -0.0067720128 | 0.0037409317 | -0.0014017861 | 0.0017859709 | 0.0030086865 | 0.012338675 | -0.0054588586
3168.11 | -0.030317233 | -0.0052439953 | -0.0037105285 | 0.011762207 | 0.006923127 | 0.0013694077 | -0.0066971429
3168.23 | -0.014476194 | 0.027168871 | 0.0041596429 | 0.00010637108 | 0.011723086 | 0.010532682 | 0.012937493
3168.34 | -0.034473147 | 0.0082680918 | 0.011349743 | 0.016213662 | 0.0075398573 | 0.010431106 | 0.014571306
3168.45 | 0.0060771378 | -0.011162561 | 0.0020575085 | 0.00098530479 | 0.0060880034 | 0.0085346318 | -0.0002059267
3168.57 | -0.015356339 | 0.0018668596 | -0.00087222168 | 0.011609497 | 0.01575633 | 0.0046103157 | 0.010573764
3168.68 | 0.0074125946 | 0.0069219794 | 0.012355703 | 0.015402873 | 0.0083893979 | 0.0224188 | 0.0050292826
3168.79 | 0.010620231 | 0.021758489 | 0.020353025 | 0.0077055807 | 0.019254852 | 0.0069872239 | 0.0066492008
3168.9 | 0.0054267393 | 0.025348122 | 0.0021146015 | 0.014610074 | 0.008943787 | 0.020816226 | 0.0083433046
3169.02 | 0.006292622 | 0.0018465222 | 0.013334973 | 0.012078511 | 0.015003635 | 0.016979496 | 0.010756384
3169.13 | 0.016266024 | 0.017231886 | 0.018910497 | 0.02091749 | 0.0053305411 | 0.018444244 | 0.0043716698
3169.25 | 0.0065142698 | 0.013166639 | 0.017257639 | 0.017354562 | 0.0061002886 | 0.029802361 | 0.012780687
3169.36 | 0.039643616 | 0.0050574117 | 0.016969747 | 0.013532956 | 0.027626802 | 0.011530406 | 0.024470139
3169.47 | -0.0018919307 | 0.024620471 | 0.013818409 | 0.027789124 | 0.020311889 | 0.0079477399 | 0.015629929
3169.59 | 0.035175319 | 0.011803312 | 0.013331566 | 0.030656711 | 0.020213644 | 0.020963666 | 0.014180077
3169.69 | 0.065219098 | 0.029339643 | 0.023065235 | 0.029922652 | 0.02698254 | 0.028822008 | 0.03248727
3169.81 | 0.029192038 | 0.03202669 | 0.022019219 | 0.020400998 | 0.026183888 | 0.034568721 | 0.0095148106
3169.93 | 0.050099917 | 0.032794999 | 0.024577324 | 0.025382793 | 0.026450842 | 0.033408384 | 0.034408942
3170.03 | 0.040253251 | 0.027421961 | 0.027532775 | 0.040646638 | 0.03650984 | 0.03209765 | 0.033179041
3170.15 | 0.050757604 | 0.037997736 | 0.028622327 | 0.033142174 | 0.035381314 | 0.048495257 | 0.035408689
3170.26 | 0.060653678 | 0.018091598 | 0.038315044 | 0.030397385 | 0.036987595 | 0.019973567 | 0.037207147
3170.38 | 0.055830727 | 0.041126955 | 0.031349697 | 0.041761081 | 0.043939514 | 0.030982776 | 0.05093433
3170.49 | 0.080218694 | 0.060366261 | 0.046506524 | 0.041256648 | 0.047182515 | 0.052707455 | 0.041663239
3170.6 | 0.10468022 | 0.053808346 | 0.051028524 | 0.052511866 | 0.041756202 | 0.046376612 | 0.034692283
3170.72 | 0.11483007 | 0.017284358 | 0.047110978 | 0.053238917 | 0.053333066 | 0.056657926 | 0.050529041
3170.83 | 0.10197656 | 0.05853485 | 0.046888965 | 0.049852919 | 0.0469228 | 0.046227054 | 0.054360385
3170.95 | 0.13860483 | 0.070382342 | 0.056499304 | 0.067178612 | 0.059354664 | 0.050812062 | 0.06438717
3171.06 | 0.14390153 | 0.065636589 | 0.056460024 | 0.058789931 | 0.054812865 | 0.052150461 | 0.047130937
3171.17 | 0.15338893 | 0.06540743 | 0.060297537 | 0.087476726 | 0.06164613 | 0.076698589 | 0.081740568
3171.28 | 0.18617863 | 0.051585289 | 0.065984632 | 0.066026716 | 0.060592439 | 0.07373418 | 0.078890234
3171.4 | 0.20302652 | 0.076939131 | 0.068014391 | 0.085143899 | 0.067173473 | 0.092356121 | 0.074678249
3171.51 | 0.19468789 | 0.09012065 | 0.064478711 | 0.083287918 | 0.082732422 | 0.08109699 | 0.080579637
3171.62 | 0.21117766 | 0.097152319 | 0.074850379 | 0.086000679 | 0.08559677 | 0.088310607 | 0.091250069
3171.74 | 0.24177829 | 0.090517484 | 0.078182412 | 0.10385286 | 0.088906302 | 0.086348432 | 0.088852312
3171.85 | 0.2586266 | 0.10658222 | 0.088633223 | 0.10993267 | 0.094358851 | 0.099762936 | 0.095422344
3171.96 | 0.30376261 | 0.12293595 | 0.10844157 | 0.11358865 | 0.11271251 | 0.09834469 | 0.12388208
3172.08 | 0.28389494 | 0.12998765 | 0.10367869 | 0.13210039 | 0.10646438 | 0.1167516 | 0.10602847
3172.19 | 0.30150819 | 0.14550971 | 0.11717139 | 0.12359864 | 0.13449011 | 0.1143468 | 0.116365
3172.3 | 0.32004489 | 0.14373125 | 0.14977982 | 0.15018876 | 0.14708005 | 0.13445331 | 0.13732759
3172.41 | 0.39546896 | 0.15649631 | 0.12808399 | 0.17027365 | 0.15113113 | 0.15651524 | 0.14417632
3172.53 | 0.39391828 | 0.19107408 | 0.1435215 | 0.16964214 | 0.15266789 | 0.16760757 | 0.16725369
3172.64 | 0.4269791 | 0.18629028 | 0.16372737 | 0.17932992 | 0.17900689 | 0.16803628 | 0.16860542
3172.75 | 0.48955584 | 0.19955822 | 0.16643925 | 0.20214169 | 0.19079171 | 0.18258399 | 0.19147831
3172.87 | 0.52679177 | 0.22681246 | 0.18997072 | 0.24034333 | 0.20908974 | 0.20417752 | 0.20617689
3172.99 | 0.54137075 | 0.25854361 | 0.1953447 | 0.25319412 | 0.22792421 | 0.23509712 | 0.22307282
3173.09 | 0.61895729 | 0.28920243 | 0.21170536 | 0.27488345 | 0.25092461 | 0.24064626 | 0.25760277
3173.22 | 0.62458722 | 0.28381864 | 0.2390717 | 0.30918935 | 0.2760716 | 0.27581161 | 0.28153717
3173.31 | 0.6759851 | 0.31758781 | 0.25235948 | 0.33387899 | 0.28839032 | 0.28920052 | 0.32012685
3173.43 | 0.78333409 | 0.36192839 | 0.27702634 | 0.37463975 | 0.3215078 | 0.32465868 | 0.33302895
3173.55 | 0.83722472 | 0.38515082 | 0.30115272 | 0.4054013 | 0.35756167 | 0.3612676 | 0.36873854
3173.66 | 0.91185982 | 0.45568647 | 0.35488101 | 0.4536693 | 0.412647 | 0.41572281 | 0.3781899
3173.77 | 0.97962983 | 0.49720459 | 0.38147114 | 0.4921591 | 0.42020381 | 0.4359114 | 0.44126913
3173.89 | 1.0429475 | 0.54711865 | 0.41640362 | 0.54997578 | 0.49233583 | 0.49679544 | 0.46777376
3174 | 1.1723496 | 0.59285997 | 0.45367711 | 0.6112968 | 0.51806824 | 0.53164325 | 0.54284506
3174.12 | 1.2962749 | 0.67950805 | 0.51476872 | 0.66630256 | 0.61233241 | 0.60629627 | 0.60167988
3174.23 | 1.4143634 | 0.73213898 | 0.55628522 | 0.76013898 | 0.64211483 | 0.69334143 | 0.65702088
3174.34 | 1.592867 | 0.81272178 | 0.61892259 | 0.837101 | 0.72828367 | 0.7498534 | 0.74579342
3174.45 | 1.7082043 | 0.88190014 | 0.69018641 | 0.9143152 | 0.77681889 | 0.82011231 | 0.79766522
3174.57 | 1.9032429 | 0.99471994 | 0.74346893 | 1.0271036 | 0.88298719 | 0.89149645 | 0.90421147
3174.68 | 2.1518252 | 1.0641813 | 0.83884515 | 1.1109556 | 0.95101045 | 0.95685967 | 0.98953581
3174.79 | 2.3256537 | 1.1277119 | 0.89795038 | 1.2158679 | 1.0335893 | 1.0609448 | 1.0516811
3174.91 | 2.6373251 | 1.2642508 | 0.98012423 | 1.2701101 | 1.1050985 | 1.1310576 | 1.1366931
3175.02 | 2.9553378 | 1.3022384 | 1.0925256 | 1.3633579 | 1.1844179 | 1.1916737 | 1.2143846
3175.13 | 3.2097792 | 1.3453321 | 1.1491416 | 1.4209012 | 1.2458995 | 1.2850689 | 1.2860077
3175.25 | 3.6460814 | 1.398582 | 1.2091361 | 1.4473317 | 1.3378524 | 1.3427742 | 1.3511572
3175.36 | 4.0417013 | 1.4130071 | 1.3011383 | 1.5016537 | 1.3848136 | 1.3764414 | 1.4007579
3175.47 | 4.5238047 | 1.4472334 | 1.3387634 | 1.4978637 | 1.455656 | 1.4355829 | 1.4667664
3175.59 | 5.0836777 | 1.4382468 | 1.3688421 | 1.5229489 | 1.5029124 | 1.4739056 | 1.4609922
3175.7 | 5.6766242 | 1.4359046 | 1.4390683 | 1.5243922 | 1.5382416 | 1.5001086 | 1.4979617
3175.81 | 6.2023773 | 1.4063301 | 1.4528568 | 1.5265307 | 1.5861519 | 1.513265 | 1.5565327
3175.93 | 6.8064435 | 1.4104349 | 1.4780904 | 1.5106139 | 1.5894224 | 1.5113011 | 1.5370934
3176.04 | 7.4551734 | 1.3601423 | 1.5157689 | 1.4892689 | 1.627343 | 1.5277741 | 1.5564194
3176.15 | 7.8466442 | 1.3745127 | 1.5129234 | 1.4676349 | 1.6178849 | 1.5165703 | 1.5761142
3176.26 | 8.3417318 | 1.3525586 | 1.5072996 | 1.4515703 | 1.6511952 | 1.5350727 | 1.5788633
3176.38 | 8.6273607 | 1.3429308 | 1.4929926 | 1.4376236 | 1.6290359 | 1.5347252 | 1.5698661
3176.49 | 8.720363 | 1.3186087 | 1.4873031 | 1.3896897 | 1.6448313 | 1.4841385 | 1.578267
3176.61 | 8.7811471 | 1.2907024 | 1.4709816 | 1.3876577 | 1.6192781 | 1.487865 | 1.5710913
3176.72 | 8.7907103 | 1.253444 | 1.4201695 | 1.3535288 | 1.6011433 | 1.4785587 | 1.5185836
3176.83 | 8.4679387 | 1.2842564 | 1.4118219 | 1.3192622 | 1.580464 | 1.4293004 | 1.4964679
3176.95 | 8.0751621 | 1.2248211 | 1.3988966 | 1.3088582 | 1.5657578 | 1.4471805 | 1.484421
3177.06 | 7.6193383 | 1.1667675 | 1.3983876 | 1.276193 | 1.5383363 | 1.4278159 | 1.481822
3177.17 | 7.2113605 | 1.1938084 | 1.3481729 | 1.2553982 | 1.4877242 | 1.3710741 | 1.4681207
3177.29 | 6.7225334 | 1.164196 | 1.3276487 | 1.2557585 | 1.4584914 | 1.3679645 | 1.4367111
3177.4 | 6.2559018 | 1.1380491 | 1.3066494 | 1.193663 | 1.4152094 | 1.3368745 | 1.4331198
3177.51 | 5.8519664 | 1.0986422 | 1.2749114 | 1.185341 | 1.3971776 | 1.3194425 | 1.370938
3177.63 | 5.3913832 | 1.0684139 | 1.2787006 | 1.1363543 | 1.3707631 | 1.2849321 | 1.3349958
3177.73 | 5.0781464 | 1.0945251 | 1.2410671 | 1.131372 | 1.339992 | 1.2789219 | 1.3290158
3177.85 | 4.6753024 | 1.0598444 | 1.2129475 | 1.1224923 | 1.2948109 | 1.2797981 | 1.2909772
3177.96 | 4.3346396 | 1.0181087 | 1.195247 | 1.0830455 | 1.2792811 | 1.2616094 | 1.2709063
3178.08 | 4.0752353 | 1.0117269 | 1.1803996 | 1.0787808 | 1.2301182 | 1.2379372 | 1.2170684
3178.19 | 3.7530586 | 1.0154237 | 1.1789918 | 1.0576748 | 1.2249685 | 1.176654 | 1.20971
3178.3 | 3.5786502 | 0.96737069 | 1.1483677 | 1.0351987 | 1.1859364 | 1.1836191 | 1.2068672
3178.42 | 3.3241392 | 0.96274556 | 1.1360815 | 1.0150117 | 1.1456936 | 1.1811333 | 1.1497712
3178.53 | 3.1320683 | 0.97397358 | 1.1286043 | 1.0073317 | 1.1277195 | 1.1289929 | 1.1275825
3178.64 | 3.0004107 | 0.97952161 | 1.1032077 | 0.99061014 | 1.1312839 | 1.1269604 | 1.1144162
3178.76 | 2.866102 | 0.92898233 | 1.0964733 | 0.9984632 | 1.1129248 | 1.0910424 | 1.0895273
3178.87 | 2.6845753 | 0.93425069 | 1.0750145 | 0.9721199 | 1.0720844 | 1.0618351 | 1.0808484
3178.98 | 2.5317551 | 0.94867538 | 1.0691829 | 0.96064583 | 1.0835168 | 1.0622313 | 1.0445688
3179.1 | 2.36751 | 0.92168316 | 1.0373053 | 0.95196689 | 1.0529724 | 1.0613936 | 1.0388232
3179.21 | 2.2821445 | 0.89368633 | 1.0438326 | 0.93575205 | 1.0312089 | 1.0346822 | 1.0433079
3179.33 | 2.1744856 | 0.90920371 | 1.0299913 | 0.92886128 | 1.0223413 | 1.0313818 | 1.0042652
3179.44 | 2.0547293 | 0.8913756 | 1.0139105 | 0.9092144 | 0.99809401 | 0.9978103 | 1.0145153
3179.55 | 2.013663 | 0.88308599 | 1.0532627 | 0.91697792 | 0.99265383 | 0.96676145 | 0.99482
3179.66 | 1.9512975 | 0.87178104 | 1.0402373 | 0.89970743 | 0.98555335 | 0.96202893 | 0.98417369
3179.78 | 1.8692537 | 0.87058155 | 1.0045344 | 0.87661136 | 0.96576833 | 0.95685132 | 0.9808813
3179.89 | 1.7866337 | 0.86823171 | 1.0623054 | 0.89722162 | 0.96771254 | 0.92217023 | 0.9674621
3180 | 1.8045052 | 0.84816517 | 1.0361426 | 0.86972396 | 0.94839283 | 0.94558832 | 0.95211651
3180.12 | 1.7261145 | 0.85381299 | 1.0478718 | 0.85059446 | 0.9280246 | 0.91247953 | 0.95021224
3180.23 | 1.6890396 | 0.84440229 | 1.0452666 | 0.86848729 | 0.93041093 | 0.9316949 | 0.92631712
3180.34 | 1.6320391 | 0.83258716 | 1.0502975 | 0.85783052 | 0.92282288 | 0.91390104 | 0.9062018
3180.46 | 1.5960195 | 0.80710973 | 1.0284177 | 0.8550866 | 0.9151897 | 0.89877559 | 0.92592574
3180.57 | 1.5876332 | 0.83405702 | 1.0826446 | 0.84402214 | 0.9082869 | 0.89024566 | 0.8959895
3180.68 | 1.6069481 | 0.82752824 | 1.0937142 | 0.82841348 | 0.89441713 | 0.90157826 | 0.87882238
3180.8 | 1.5796102 | 0.81632916 | 1.0932587 | 0.8325877 | 0.89630918 | 0.89844547 | 0.89281472
3180.91 | 1.5817117 | 0.8336495 | 1.12062 | 0.82949049 | 0.90784914 | 0.88847701 | 0.8908443
3181.02 | 1.6124739 | 0.83872301 | 1.0950726 | 0.82660798 | 0.89033391 | 0.89356996 | 0.88013246
3181.13 | 1.6253923 | 0.8432797 | 1.1156306 | 0.8249446 | 0.88505382 | 0.88039422 | 0.89717055
3181.25 | 1.5592241 | 0.84358751 | 1.1331838 | 0.82745004 | 0.89939111 | 0.89198402 | 0.88509426
3181.36 | 1.5206294 | 0.83598115 | 1.1467105 | 0.8315807 | 0.88246962 | 0.8820337 | 0.89704519
3181.48 | 1.5311973 | 0.85121094 | 1.1371799 | 0.82964547 | 0.87916337 | 0.86216659 | 0.88886625
3181.59 | 1.5698773 | 0.83157047 | 1.1571484 | 0.83657029 | 0.90778871 | 0.88109699 | 0.87246291
3181.7 | 1.5135518 | 0.85419687 | 1.1609802 | 0.81470844 | 0.88732207 | 0.87170952 | 0.89783665
3181.82 | 1.5202644 | 0.83814957 | 1.1507734 | 0.79913792 | 0.87530101 | 0.88106583 | 0.88330446
3181.93 | 1.4591644 | 0.83200246 | 1.1560766 | 0.84242099 | 0.86772883 | 0.90333597 | 0.88854572
3182.04 | 1.4935627 | 0.85039766 | 1.1598392 | 0.82728456 | 0.88392793 | 0.90490693 | 0.88587157
3182.16 | 1.4448278 | 0.84777629 | 1.153499 | 0.81165501 | 0.86769741 | 0.89271213 | 0.86098413
3182.27 | 1.4004441 | 0.84825257 | 1.1444559 | 0.82759372 | 0.89368721 | 0.89805472 | 0.87240154
3182.39 | 1.4453456 | 0.87295216 | 1.1553784 | 0.82492686 | 0.88712644 | 0.91302029 | 0.90170402
3182.49 | 1.4218572 | 0.879375 | 1.1687961 | 0.82819025 | 0.89264418 | 0.91063294 | 0.89293001
3182.61 | 1.3820478 | 0.88185227 | 1.1598795 | 0.8447473 | 0.88475335 | 0.92315918 | 0.88712661
3182.72 | 1.317488 | 0.8756149 | 1.1632925 | 0.84938326 | 0.88777082 | 0.91021335 | 0.88570678
3182.83 | 1.3170313 | 0.84820578 | 1.1507017 | 0.85618789 | 0.8970162 | 0.90787299 | 0.89440091
3182.95 | 1.2529227 | 0.88331995 | 1.1400897 | 0.84855078 | 0.89625654 | 0.93709646 | 0.87648737
3183.06 | 1.3482166 | 0.88641199 | 1.1286331 | 0.85123713 | 0.88390722 | 0.92459558 | 0.89057476
3183.17 | 1.2508537 | 0.88084193 | 1.1233082 | 0.86774167 | 0.91008818 | 0.91750396 | 0.89802191
3183.29 | 1.2341488 | 0.87927939 | 1.1329125 | 0.85750297 | 0.90524427 | 0.93927748 | 0.89695804
3183.4 | 1.2486676 | 0.88091305 | 1.1273507 | 0.88049716 | 0.91784177 | 0.94878716 | 0.90591428
3183.52 | 1.2355483 | 0.90050681 | 1.1089561 | 0.88590484 | 0.90358792 | 0.92843953 | 0.90906699
3183.63 | 1.2068267 | 0.8912176 | 1.074973 | 0.86824939 | 0.89518611 | 0.9183795 | 0.89634447
3183.74 | 1.190713 | 0.87276764 | 1.10535 | 0.88305545 | 0.91731189 | 0.91822022 | 0.88996067
3183.85 | 1.1604257 | 0.89111284 | 1.0997287 | 0.89578096 | 0.92920935 | 0.93431943 | 0.91721225
3183.97 | 1.1428599 | 0.91346862 | 1.0779682 | 0.8927276 | 0.90003302 | 0.91942031 | 0.93254355
3184.08 | 1.1256538 | 0.89128815 | 1.0812936 | 0.89268689 | 0.90883156 | 0.92132288 | 0.91830088
3184.2 | 1.0825767 | 0.90007626 | 1.0763779 | 0.88279945 | 0.92663751 | 0.95320787 | 0.92939574
3184.3 | 1.0651435 | 0.91410669 | 1.0467474 | 0.89321895 | 0.91758607 | 0.93660441 | 0.93136986
3184.42 | 0.9774718 | 0.93307732 | 1.0770274 | 0.90477653 | 0.95025129 | 0.93372713 | 0.91297023
3184.53 | 0.96964175 | 0.91607337 | 1.055416 | 0.89864798 | 0.91771084 | 0.93841708 | 0.92431647
3184.65 | 0.94354605 | 0.92671556 | 1.0628073 | 0.90172283 | 0.91256214 | 0.94134149 | 0.92745398
3184.76 | 0.88442221 | 0.90222692 | 1.0649257 | 0.89818998 | 0.93019389 | 0.93677735 | 0.93839283
3184.87 | 0.88477844 | 0.92663654 | 1.0535648 | 0.92812358 | 0.91926845 | 0.92720362 | 0.92348123
3184.99 | 0.84550238 | 0.88794965 | 1.0566989 | 0.91176025 | 0.9194957 | 0.93203755 | 0.95530647
3185.32 | 0.80687099 | 0.93423077 | 1.0437946 | 0.91888057 | 0.94957959 | 0.94876943 | 0.93499404
3185.58 | 0.78190385 | 0.92941756 | 1.0485781 | 0.93040739 | 0.93667331 | 0.93839967 | 0.9398206
3185.89 | 0.73830592 | 0.94595528 | 1.0304181 | 0.91707059 | 0.92927751 | 0.95417834 | 0.94190848
3186.18 | 0.74424784 | 0.90898529 | 1.0428319 | 0.92927153 | 0.95870247 | 0.95749896 | 0.9539249
3186.49 | 0.75119351 | 0.97797964 | 1.0267232 | 0.92917478 | 0.98840212 | 0.96170623 | 0.94264554
3186.79 | 0.77027799 | 0.95935723 | 1.0184821 | 0.96794376 | 0.97493914 | 0.9725853 | 0.96043684
3187.08 | 0.78278798 | 0.97651169 | 1.0289763 | 0.95816309 | 0.98580576 | 0.96852805 | 0.98196305
3187.39 | 0.83865287 | 0.95820732 | 1.0089176 | 0.96562932 | 0.98821267 | 0.97324443 | 0.98379781
3187.68 | 0.87610866 | 0.98342496 | 1.008382 | 0.97838608 | 1.0006998 | 0.97754349 | 0.99611443
3187.99 | 0.89858565 | 1.0030923 | 1.0168023 | 1.0095029 | 0.9855127 | 1.0004616 | 1.0026239
3188.29 | 0.97124064 | 0.98565855 | 0.99712681 | 1.000333 | 0.96941826 | 0.99334785 | 0.9926817
3188.58 | 0.99047074 | 0.98497201 | 0.99724456 | 1.0046187 | 1.0120429 | 1.0165751 | 0.99765425
3188.89 | 1.006179 | 0.99234539 | 1.0022741 | 1.0169377 | 0.99931865 | 1.0025294 | 0.99522364
3189.19 | 1.0694962 | 1.0168241 | 1.002217 | 1.0135203 | 0.99714996 | 1.0127383 | 1.0055659
3189.48 | 1.0807777 | 1.012185 | 0.9979928 | 1.0061415 | 1.0086004 | 1.0137206 | 1.0121489
3189.79 | 1.1339219 | 1.0094719 | 1.0054897 | 1.0308908 | 1.0200624 | 0.99888674 | 1.0319927
3190.09 | 1.0817913 | 1.0257534 | 1.0105786 | 1.0183256 | 1.027636 | 1.0173468 | 1.0210322
3190.39 | 1.0402404 | 1.0366948 | 0.99361722 | 1.0155487 | 1.010744 | 1.0136182 | 1.0059935
3190.68 | 0.99512689 | 1.0392476 | 0.99966107 | 1.0173091 | 1.0196587 | 1.0299489 | 1.0380775
3191 | 1.0290261 | 1.0246492 | 0.99653294 | 1.0449714 | 1.0007878 | 1.0144572 | 1.0322954
3191.29 | 0.94578051 | 1.0231474 | 0.97525085 | 1.0390386 | 1.0059357 | 1.0226874 | 1.0081542
3191.59 | 0.93767635 | 1.0174588 | 0.96648475 | 1.0375465 | 1.0134428 | 1.0181147 | 1.0090135
3191.89 | 0.92044344 | 1.0067147 | 0.98369712 | 1.0225847 | 1.0250498 | 1.012549 | 1.0306962
3192.19 | 0.88483596 | 1.0410936 | 0.98169136 | 1.0165855 | 1.0192211 | 1.0125008 | 1.0323734
3192.49 | 0.91301911 | 1.0021952 | 0.99227785 | 1.0509534 | 1.0185349 | 1.0100109 | 1.0192211
3192.79 | 0.93955232 | 1.0150065 | 0.97598373 | 1.0286749 | 0.99554968 | 1.0145441 | 0.99984321
3193.09 | 0.95265435 | 0.99920837 | 0.97324199 | 1.0141995 | 1.0256477 | 0.99474615 | 1.0172642
3193.39 | 0.91864577 | 1.0166087 | 0.98478477 | 1.0098939 | 1.0109483 | 0.98206088 | 1.0292331
3193.69 | 0.92533643 | 1.0065255 | 0.99147252 | 0.9932209 | 0.98041535 | 1.008064 | 1.003568
3193.99 | 1.0156641 | 0.9945178 | 0.97812508 | 0.99605449 | 0.99293485 | 0.99920172 | 0.98266242
3194.29 | 1.008119 | 0.9782549 | 0.98353018 | 0.98547338 | 1.0022811 | 0.99491622 | 0.96915386
3194.59 | 1.0528362 | 0.98501791 | 1.0057296 | 0.99174744 | 0.98097611 | 0.99392146 | 1.0072371
3194.89 | 1.0736149 | 0.98249697 | 1.0141596 | 0.97019779 | 1.0046463 | 0.99155141 | 0.9926663
3195.2 | 1.0713702 | 0.98088082 | 1.0051862 | 0.96863425 | 0.98411544 | 0.99186536 | 0.97931188
3195.5 | 1.1173475 | 0.98403093 | 1.0057216 | 0.98261429 | 0.98992173 | 0.96695715 | 1.0123734
3195.79 | 1.1071811 | 0.99439389 | 1.0044213 | 0.98151111 | 0.98627966 | 0.98904701 | 0.97386261
3196.09 | 1.0640747 | 0.99841723 | 1.0246004 | 0.9898179 | 0.98438975 | 0.99497224 | 0.9826495
3196.39 | 1.0207041 | 0.97518286 | 1.0238616 | 0.98083693 | 0.98754518 | 0.99662017 | 0.97263725
3196.69 | 1.0482352 | 0.99115429 | 1.0075305 | 0.98198574 | 0.98953049 | 1.0040872 | 0.9856805
3197 | 0.98270573 | 1.0064334 | 1.0193564 | 0.98164943 | 1.0113613 | 0.9900971 | 0.98849285
3197.3 | 1.0018122 | 0.99245446 | 1.0173046 | 0.98113432 | 1.0017625 | 1.006557 | 1.00106
3197.59 | 0.9518126 | 0.99393048 | 1.0384539 | 0.99273609 | 0.98296455 | 0.98884282 | 0.99382709
3197.89 | 0.96847349 | 1.028596 | 1.0251197 | 0.97617786 | 0.97239714 | 1.0116123 | 0.97822077
3198.19 | 0.93077061 | 0.97304276 | 1.0608523 | 0.99588726 | 0.99415508 | 1.003854 | 1.018565
3198.49 | 0.95047747 | 1.0035345 | 1.0566484 | 0.98482758 | 0.99561643 | 0.99591268 | 1.0000854
3198.8 | 0.91295704 | 1.0073661 | 1.0436336 | 1.0003363 | 0.98247487 | 0.97839108 | 1.011835
3199.09 | 0.93823175 | 1.0165348 | 1.0364551 | 0.97444391 | 1.0261311 | 0.96630649 | 0.99549589
3199.39 | 0.97359101 | 1.0112165 | 1.0710517 | 0.97436185 | 0.99906957 | 0.99082599 | 0.98901007
3199.7 | 0.94069838 | 1.0042848 | 1.0773143 | 0.97004598 | 1.0277423 | 1.0209123 | 0.98600102
3199.99 | 0.96505829 | 1.0387706 | 1.0872498 | 0.96862262 | 1.0098382 | 0.99321871 | 1.0002449