## norm(e)
| 25°C | 100°C | 100°C | 120°C | 140°C | 160°C | 180°C | 200°C | 220°C | 240°C | 260°C | 300°C | 320°C | 340°C | 360°C | 380°C | 400°C | 400°C
Energy / eV | PdAl2O3_calcined | PdAl2O3_postH2_He | PdAl2O3_NH3, O2 | PdAl2O3_NH3, O2 | PdAl2O3_NH3, O2 | PdAl2O3_NH3, O2 | PdAl2O3_NH3, O2 | PdAl2O3_NH3, O3 | PdAl2O3_NH3, O4 | PdAl2O3_NH3, O5 | PdAl2O3_NH3, O6 | PdAl2O3_NH3, O7 | PdAl2O3_NH3, O8 | PdAl2O3_NH3, O9 | PdAl2O3_NH3, O10 | PdAl2O3_NH3, O11 | PdAl2O3_NH3, O12 | PdAl2O3_NH3, O13 | PdO ref
24097.03 | 0.018524593 | 0.016367174 | 0.016783405 | 0.015253595 | 0.014140101 | 0.015794452 | 0.015900453 | 0.015267838 | 0.014092637 | 0.01435388 | 0.014110373 | 0.014051007 | 0.010147192 | 0.01378914 | 0.013216219 | 0.014222015 | 0.013724375 | 0.013934005 | -0.075894733
24098.106 | 0.018221818 | 0.0160517 | 0.016790263 | 0.014976123 | 0.014225673 | 0.015868412 | 0.015614264 | 0.015033763 | 0.013821166 | 0.014029893 | 0.013623303 | 0.013644366 | 0.010191665 | 0.013586935 | 0.013079689 | 0.014212279 | 0.013577787 | 0.013939122 | -0.074135583
24099.182 | 0.01837292 | 0.015736226 | 0.016659199 | 0.014749025 | 0.014311245 | 0.015694482 | 0.015452454 | 0.014848314 | 0.013394444 | 0.013593336 | 0.013278404 | 0.013101457 | 0.0098277365 | 0.01336661 | 0.012841341 | 0.014009442 | 0.013344555 | 0.014055865 | -0.072376432
24100.258 | 0.017348963 | 0.015420752 | 0.016500547 | 0.014659712 | 0.014396816 | 0.015325942 | 0.015414795 | 0.014632427 | 0.013216894 | 0.01326988 | 0.013325953 | 0.012643591 | 0.010173915 | 0.013291134 | 0.012579081 | 0.013797338 | 0.013114531 | 0.01415837 | -0.070617282
24101.335 | 0.016784067 | 0.015105278 | 0.016316933 | 0.014339517 | 0.014450314 | 0.015025216 | 0.015130752 | 0.01444137 | 0.013271194 | 0.013200457 | 0.013195562 | 0.012636159 | 0.010572965 | 0.013235892 | 0.01233395 | 0.013404645 | 0.012981428 | 0.014034814 | -0.068858132
24102.411 | 0.016507964 | 0.014821494 | 0.016270856 | 0.014240409 | 0.014280747 | 0.014722977 | 0.014807298 | 0.014245722 | 0.013252179 | 0.013108523 | 0.013060838 | 0.012307731 | 0.010182412 | 0.013329787 | 0.0120759 | 0.01304013 | 0.012747728 | 0.01408196 | -0.067098981
24103.487 | 0.016204101 | 0.014531192 | 0.016255268 | 0.014234723 | 0.014095176 | 0.014330475 | 0.014901874 | 0.014124016 | 0.013195918 | 0.013018432 | 0.012995642 | 0.011876316 | 0.0092142726 | 0.01327724 | 0.011744568 | 0.012954706 | 0.012391994 | 0.013766106 | -0.065339831
24104.563 | 0.016149292 | 0.014264618 | 0.016094908 | 0.014067297 | 0.014290407 | 0.014179731 | 0.014907155 | 0.014042972 | 0.013077832 | 0.012906076 | 0.012760137 | 0.011905109 | 0.0089571633 | 0.013099981 | 0.011434133 | 0.012793304 | 0.012205035 | 0.013125806 | -0.063580681
24105.639 | 0.016009125 | 0.014084757 | 0.016041596 | 0.013961424 | 0.014116176 | 0.014073795 | 0.01464844 | 0.01391445 | 0.013057194 | 0.01284131 | 0.01263678 | 0.011951545 | 0.0090097862 | 0.012821052 | 0.01126269 | 0.012749006 | 0.012139886 | 0.012730283 | -0.06182153
24106.715 | 0.015898966 | 0.013858197 | 0.015898335 | 0.013800989 | 0.013699985 | 0.01381554 | 0.014528922 | 0.013757516 | 0.013175331 | 0.012729218 | 0.012452425 | 0.012128872 | 0.0092489459 | 0.01264313 | 0.011400556 | 0.012673363 | 0.012348843 | 0.012740836 | -0.06006238
24107.791 | 0.015798735 | 0.013768979 | 0.015449779 | 0.013582965 | 0.01378743 | 0.013679644 | 0.014292693 | 0.013636446 | 0.013000724 | 0.012507555 | 0.012508637 | 0.0121818 | 0.0099848482 | 0.012336141 | 0.011693039 | 0.012629149 | 0.012182255 | 0.012647418 | -0.05830323
24108.867 | 0.015651948 | 0.013636163 | 0.015145094 | 0.013510485 | 0.013804478 | 0.0136998 | 0.014070522 | 0.013562047 | 0.012563484 | 0.012647146 | 0.012653885 | 0.012389199 | 0.0084498318 | 0.012260879 | 0.011464565 | 0.012343459 | 0.012045184 | 0.012357747 | -0.056544079
24109.943 | 0.015551395 | 0.013467534 | 0.015108627 | 0.013497448 | 0.013474439 | 0.013808758 | 0.013857416 | 0.013335808 | 0.012008139 | 0.012531726 | 0.012404179 | 0.012817775 | 0.0095411188 | 0.012544456 | 0.011402475 | 0.012055905 | 0.011927828 | 0.012211657 | -0.054784929
24111.02 | 0.015413405 | 0.013242335 | 0.014977327 | 0.013204849 | 0.013311886 | 0.013551558 | 0.013820832 | 0.012989406 | 0.011763457 | 0.012136394 | 0.012387732 | 0.012794819 | 0.0094795676 | 0.012072777 | 0.011188857 | 0.01200785 | 0.011886478 | 0.012053421 | -0.053025779
24112.096 | 0.015298085 | 0.013102997 | 0.014773203 | 0.012998544 | 0.013240958 | 0.01329635 | 0.013818531 | 0.013023799 | 0.012024167 | 0.012043436 | 0.011734458 | 0.012451662 | 0.0097188006 | 0.01167939 | 0.010788036 | 0.012036007 | 0.011518244 | 0.011817958 | -0.051266629
24113.172 | 0.015198757 | 0.013177186 | 0.014565091 | 0.012690048 | 0.013008647 | 0.013315044 | 0.01376798 | 0.012994377 | 0.012048569 | 0.011883616 | 0.011871023 | 0.012348952 | 0.0098868922 | 0.011600447 | 0.010594922 | 0.011810786 | 0.011756888 | 0.011744128 | -0.049507478
24114.248 | 0.014985767 | 0.013014892 | 0.014338951 | 0.012864433 | 0.012741511 | 0.013363421 | 0.013599734 | 0.012933888 | 0.012041679 | 0.011661823 | 0.011503565 | 0.012119446 | 0.011544595 | 0.011455321 | 0.010491634 | 0.011632351 | 0.011892092 | 0.011873737 | -0.047748328
24115.324 | 0.014614545 | 0.012524863 | 0.014291624 | 0.01270646 | 0.012675672 | 0.013291641 | 0.013327504 | 0.012896512 | 0.011817583 | 0.011578274 | 0.011464086 | 0.012019309 | 0.011377644 | 0.011399984 | 0.010559751 | 0.011601594 | 0.011529018 | 0.01139431 | -0.045989178
24116.4 | 0.014219096 | 0.012354724 | 0.014311279 | 0.012757772 | 0.012543956 | 0.013263528 | 0.012815486 | 0.012543094 | 0.011357552 | 0.011364431 | 0.011114747 | 0.011649732 | 0.010677937 | 0.011161912 | 0.010492992 | 0.011678836 | 0.011258779 | 0.011227695 | -0.044230027
24117.476 | 0.013869234 | 0.012502573 | 0.014154662 | 0.012652263 | 0.012302418 | 0.013005589 | 0.01276084 | 0.012369944 | 0.011077517 | 0.011059974 | 0.010909929 | 0.011276239 | 0.0094668131 | 0.011059259 | 0.01015972 | 0.0116941 | 0.011105108 | 0.011256567 | -0.042470877
24118.552 | 0.013504431 | 0.012251329 | 0.013886493 | 0.012483477 | 0.011897867 | 0.012470562 | 0.012817215 | 0.012272183 | 0.011179127 | 0.010682879 | 0.010732366 | 0.011171249 | 0.0095651023 | 0.010917228 | 0.009837004 | 0.011541578 | 0.010775433 | 0.011347789 | -0.040711727
24119.628 | 0.013222766 | 0.012091768 | 0.013512839 | 0.012449681 | 0.011673625 | 0.012128512 | 0.012717036 | 0.012035463 | 0.01119773 | 0.010359146 | 0.010601993 | 0.010837037 | 0.0093213446 | 0.010668543 | 0.0096797186 | 0.011587963 | 0.010248339 | 0.011409368 | -0.038952576
24120.705 | 0.013080379 | 0.011975404 | 0.013342807 | 0.012160004 | 0.011601361 | 0.011749934 | 0.012581042 | 0.011949915 | 0.010916547 | 0.010244924 | 0.010497171 | 0.010522227 | 0.0077179454 | 0.010426767 | 0.0096485091 | 0.011415203 | 0.010149733 | 0.011193878 | -0.037193426
24121.781 | 0.012955443 | 0.01170917 | 0.013281075 | 0.011951146 | 0.011582706 | 0.011360692 | 0.012338729 | 0.0116986 | 0.010517775 | 0.010257946 | 0.010279635 | 0.010455826 | 0.0070902286 | 0.010367954 | 0.0096239472 | 0.011046718 | 0.01009753 | 0.011046604 | -0.035434276
24122.857 | 0.012828834 | 0.01170169 | 0.012906383 | 0.011624161 | 0.011596837 | 0.011148497 | 0.01206007 | 0.011352897 | 0.010486391 | 0.010333907 | 0.010234035 | 0.010510574 | 0.0077474437 | 0.010327653 | 0.0093425735 | 0.01094968 | 0.010127372 | 0.011358578 | -0.033675125
24123.933 | 0.01263168 | 0.011521512 | 0.012769128 | 0.011366529 | 0.011199376 | 0.011043971 | 0.011982136 | 0.011106467 | 0.010717387 | 0.010341011 | 0.010193538 | 0.010252837 | 0.0081012393 | 0.010365265 | 0.0090464417 | 0.01089184 | 0.010377004 | 0.011610299 | -0.031915975
24125.009 | 0.012282283 | 0.011260145 | 0.012908571 | 0.011217042 | 0.011041336 | 0.011028671 | 0.011841977 | 0.010872266 | 0.010704562 | 0.010214381 | 0.0099489771 | 0.0096797769 | 0.0072454227 | 0.010516966 | 0.009077852 | 0.011004303 | 0.0099774389 | 0.011591338 | -0.030156825
24126.085 | 0.011865871 | 0.010934514 | 0.012601903 | 0.01105549 | 0.010825974 | 0.010810916 | 0.011598156 | 0.011035576 | 0.010544166 | 0.010154549 | 0.0099897194 | 0.0095699955 | 0.0066518008 | 0.01050349 | 0.0090612064 | 0.010991864 | 0.0094638033 | 0.011642306 | -0.028397674
24127.161 | 0.011626478 | 0.010795955 | 0.012076938 | 0.01074635 | 0.010537927 | 0.010776103 | 0.011483251 | 0.011056078 | 0.010322442 | 0.0098856035 | 0.0099739836 | 0.0096266957 | 0.0064918691 | 0.010469894 | 0.009045805 | 0.0106089 | 0.0096214755 | 0.011186541 | -0.026638524
24128.237 | 0.011592895 | 0.01082861 | 0.012082665 | 0.010265327 | 0.010354167 | 0.01080361 | 0.011297748 | 0.010859996 | 0.0098964179 | 0.0095235135 | 0.009962037 | 0.0091435154 | 0.0065275826 | 0.0099563284 | 0.0090193717 | 0.010266764 | 0.0094688373 | 0.011278346 | -0.024879374
24129.313 | 0.011618622 | 0.010677381 | 0.012060456 | 0.010053232 | 0.010273428 | 0.01051512 | 0.011310826 | 0.010791118 | 0.0096423116 | 0.0094841877 | 0.0095269899 | 0.009135669 | 0.0076612586 | 0.0094119699 | 0.0089953471 | 0.0099631374 | 0.0092218565 | 0.010557794 | -0.023120223
24130.39 | 0.011596156 | 0.010335637 | 0.011761432 | 0.0099928581 | 0.010105286 | 0.010269502 | 0.011327088 | 0.010935102 | 0.0097740324 | 0.0096337407 | 0.009475372 | 0.0091689729 | 0.0061434901 | 0.0094070718 | 0.0087725614 | 0.010161889 | 0.0093793208 | 0.010569689 | -0.021361073
24131.466 | 0.011375208 | 0.010229682 | 0.011546016 | 0.0098346513 | 0.0097820393 | 0.010226581 | 0.011489146 | 0.010682155 | 0.0098228302 | 0.0096326952 | 0.009211748 | 0.0086775436 | 0.0060354673 | 0.0090719607 | 0.0085978394 | 0.010494845 | 0.0097387901 | 0.010755096 | -0.019601923
24132.542 | 0.011120888 | 0.010170075 | 0.011188375 | 0.0094188218 | 0.0095860809 | 0.010087556 | 0.011363803 | 0.010451361 | 0.0099745234 | 0.0094009811 | 0.0090257895 | 0.0084212156 | 0.0059535351 | 0.0090705696 | 0.0082534707 | 0.0099432171 | 0.0093246964 | 0.010776873 | -0.017842772
24133.618 | 0.011000243 | 0.010099266 | 0.010854064 | 0.0095098315 | 0.0096722385 | 0.01003442 | 0.011016588 | 0.010052111 | 0.0098828554 | 0.0093624448 | 0.0085972939 | 0.0086049374 | 0.0062774534 | 0.0090336938 | 0.0082311349 | 0.0099139461 | 0.0088591698 | 0.010414891 | -0.016083622
24134.694 | 0.010934155 | 0.0099233001 | 0.01081621 | 0.0096485694 | 0.0096686851 | 0.0095930124 | 0.010575215 | 0.010049517 | 0.0094911027 | 0.009056702 | 0.0085716485 | 0.0085445671 | 0.0066189741 | 0.0092170968 | 0.0080740974 | 0.0095724498 | 0.0087611154 | 0.010156728 | -0.014324472
24135.77 | 0.010847599 | 0.0097145196 | 0.01091847 | 0.0093953295 | 0.0092822551 | 0.0094145538 | 0.010260662 | 0.009920138 | 0.0089465057 | 0.0088630306 | 0.0081995132 | 0.0084313808 | 0.0070117669 | 0.0089236121 | 0.0079288384 | 0.0092051894 | 0.0087348131 | 0.0098668119 | -0.012565321
24136.846 | 0.01072119 | 0.0098288551 | 0.010748821 | 0.0091451365 | 0.0090952143 | 0.009488218 | 0.010029481 | 0.0097866076 | 0.008755492 | 0.0088707821 | 0.0086745677 | 0.0082581557 | 0.0070035359 | 0.0087586577 | 0.0077608926 | 0.0090754767 | 0.008904965 | 0.0093451085 | -0.010806171
24137.922 | 0.010546168 | 0.0096528086 | 0.010319191 | 0.0090926845 | 0.008959458 | 0.0094518611 | 0.0098917355 | 0.0095341813 | 0.008822189 | 0.0086972647 | 0.0084854171 | 0.0080871436 | 0.0065716194 | 0.0087916732 | 0.0077865321 | 0.0091496306 | 0.0087524964 | 0.0088322182 | -0.0090470206
24138.998 | 0.010463894 | 0.0093572668 | 0.010117945 | 0.0088964572 | 0.0086722963 | 0.0091741021 | 0.0094785669 | 0.0095573376 | 0.0088170867 | 0.0085886586 | 0.0081894906 | 0.0079706078 | 0.0064189172 | 0.0084042042 | 0.007786069 | 0.0090910649 | 0.0085506924 | 0.0085368012 | -0.0072878702
24140.075 | 0.010522769 | 0.0092213694 | 0.010214724 | 0.0087782545 | 0.0086921266 | 0.0088470613 | 0.0093688864 | 0.0095926543 | 0.0085872768 | 0.0083466686 | 0.0080478968 | 0.0079124881 | 0.0065099128 | 0.0082933646 | 0.0076026884 | 0.0086632988 | 0.0085525954 | 0.0083226346 | -0.0055287199
24141.151 | 0.010759737 | 0.0090504938 | 0.010391231 | 0.0085105976 | 0.0087096207 | 0.0089057292 | 0.0096446464 | 0.0093131471 | 0.0082532498 | 0.0080458937 | 0.0079755763 | 0.0079290909 | 0.0072648145 | 0.0080165257 | 0.0072865684 | 0.0085039148 | 0.0084283492 | 0.0079938152 | -0.0037695696
24142.227 | 0.010861723 | 0.008865384 | 0.010430137 | 0.0085635442 | 0.0087993525 | 0.0089990308 | 0.0092726153 | 0.0091361886 | 0.0079097797 | 0.0077161808 | 0.0078950867 | 0.00753642 | 0.0062479644 | 0.0075353995 | 0.0069224163 | 0.0082827824 | 0.0080949039 | 0.0077662955 | -0.0020104192
24143.303 | 0.010776834 | 0.0088169506 | 0.010510309 | 0.0088535773 | 0.0090365267 | 0.009064019 | 0.0093210239 | 0.0091520147 | 0.0078002525 | 0.0074098425 | 0.0077959574 | 0.007419012 | 0.0051112002 | 0.0070726988 | 0.0065214679 | 0.0078258176 | 0.0074052587 | 0.0072842466 | -0.00025126889
24144.379 | 0.010819634 | 0.0091063979 | 0.011120866 | 0.0091502281 | 0.0089821991 | 0.0092886052 | 0.0094866181 | 0.008948058 | 0.0077921051 | 0.0073573642 | 0.0075496628 | 0.0072382717 | 0.0041312619 | 0.0067910358 | 0.0063644684 | 0.0075221613 | 0.0068125085 | 0.0068775486 | 0.0015078814
24145.455 | 0.01105854 | 0.0096873315 | 0.011665118 | 0.0092886232 | 0.0092882019 | 0.0093334317 | 0.0093632036 | 0.0087275435 | 0.0074861215 | 0.0073404049 | 0.0070911071 | 0.0069654849 | 0.0045455113 | 0.0070949596 | 0.0065414907 | 0.0076230351 | 0.0069736531 | 0.0073690673 | 0.0032670318
24146.531 | 0.01150046 | 0.0098988742 | 0.011400711 | 0.0092360604 | 0.0089391283 | 0.0091188625 | 0.009151156 | 0.0087499452 | 0.0070854027 | 0.0072006396 | 0.0065522986 | 0.0071335818 | 0.0057787966 | 0.0076922683 | 0.0069693894 | 0.0081490042 | 0.0078610877 | 0.0082630836 | 0.0050261821
24147.607 | 0.011598261 | 0.0098119821 | 0.010929647 | 0.0092941763 | 0.0088845301 | 0.0089672957 | 0.0093356419 | 0.0087258446 | 0.0070467883 | 0.0071280611 | 0.0067389696 | 0.0082912912 | 0.0051931445 | 0.0086657229 | 0.0077339691 | 0.0089391659 | 0.00881642 | 0.0088454486 | 0.0043433833
24148.683 | 0.010899807 | 0.0098167142 | 0.011072829 | 0.0097319394 | 0.0093813628 | 0.0094128146 | 0.010069252 | 0.0087699106 | 0.007687675 | 0.0076159459 | 0.0075008911 | 0.0088341052 | 0.0058315791 | 0.009735623 | 0.0086365899 | 0.0092033999 | 0.0092112227 | 0.0089222575 | 0.0048165376
24149.76 | 0.0096643848 | 0.010059259 | 0.011959453 | 0.010535514 | 0.010214861 | 0.010365437 | 0.011218551 | 0.0097977592 | 0.0085867298 | 0.0088504636 | 0.0091064058 | 0.0097007259 | 0.0072587341 | 0.0095165796 | 0.0086723982 | 0.0089153802 | 0.0090675894 | 0.0088705628 | 0.0041828705
24150.836 | 0.0083959856 | 0.010989419 | 0.013100412 | 0.011521196 | 0.010994781 | 0.011139535 | 0.01192031 | 0.011003634 | 0.0094272812 | 0.009772396 | 0.0098328011 | 0.0087373478 | 0.0068719272 | 0.0081399204 | 0.0076832271 | 0.0084459886 | 0.0083081691 | 0.0083421947 | 0.0042056933
24151.912 | 0.0076255611 | 0.011872298 | 0.013015664 | 0.01097537 | 0.010723137 | 0.010748964 | 0.011462398 | 0.0108332 | 0.0094817822 | 0.0096949537 | 0.0095118559 | 0.00789179 | 0.0058005451 | 0.0072438504 | 0.0067424817 | 0.0078995346 | 0.0075736597 | 0.0075254128 | 0.0041551652
24152.988 | 0.0074365917 | 0.011475608 | 0.01155914 | 0.0094094943 | 0.0094591812 | 0.0093050579 | 0.010113517 | 0.0099788139 | 0.0086970675 | 0.0086035149 | 0.0079982649 | 0.0072842468 | 0.0053747984 | 0.0068173726 | 0.0060277007 | 0.0076027413 | 0.0069917586 | 0.0073781255 | 0.0038180579
24154.064 | 0.007564771 | 0.0099447352 | 0.010143928 | 0.0081962601 | 0.0082932823 | 0.0080220535 | 0.008874383 | 0.0086667191 | 0.007785878 | 0.0076223026 | 0.0066877322 | 0.0066089842 | 0.0048343543 | 0.0065986413 | 0.0055466167 | 0.0071936572 | 0.006304353 | 0.0072274386 | 0.0039112904
24155.14 | 0.0077794387 | 0.0085463399 | 0.0094779813 | 0.0075179815 | 0.0075480774 | 0.0074737437 | 0.0080790453 | 0.0078334439 | 0.0069812002 | 0.007451693 | 0.0071032732 | 0.0059778849 | 0.0047296224 | 0.0059973253 | 0.0052529377 | 0.0063300658 | 0.0057619386 | 0.0066700322 | 0.0042008174
24156.216 | 0.0075792881 | 0.0081493412 | 0.009134811 | 0.0070777112 | 0.0068491922 | 0.006963787 | 0.0078624794 | 0.007472765 | 0.0064462439 | 0.0069993111 | 0.0066120783 | 0.0056220829 | 0.0053988771 | 0.0055463682 | 0.0050895443 | 0.0063012671 | 0.005512022 | 0.0062945047 | 0.0040819467
24157.292 | 0.007404612 | 0.0078919681 | 0.008778821 | 0.0070017079 | 0.0066014604 | 0.0070054133 | 0.0074760119 | 0.0069338494 | 0.0062737423 | 0.0064776792 | 0.0062030087 | 0.005704002 | 0.0056551513 | 0.0058597682 | 0.0054398987 | 0.0066175227 | 0.0057102536 | 0.0065999191 | 0.003786619
24158.368 | 0.0074179017 | 0.0074523547 | 0.0090113975 | 0.0073628543 | 0.0071651273 | 0.0074673009 | 0.0077487132 | 0.006968821 | 0.0063262536 | 0.0064308239 | 0.0062722581 | 0.0064063217 | 0.0059667104 | 0.0063439188 | 0.0056989762 | 0.0069408278 | 0.0061362631 | 0.0073233995 | 0.0038561657
24159.445 | 0.0075504979 | 0.0079320463 | 0.0096583806 | 0.0079067329 | 0.007840608 | 0.0081319468 | 0.0081402536 | 0.0076005706 | 0.0069431412 | 0.0067350006 | 0.0064147496 | 0.0070894548 | 0.0065544399 | 0.0066848662 | 0.0060419599 | 0.0071452059 | 0.0065856567 | 0.0076435251 | 0.0039845642
24160.521 | 0.0079205024 | 0.0084651823 | 0.0098132706 | 0.0082107968 | 0.0083683577 | 0.0084657521 | 0.0090549199 | 0.0077250475 | 0.0075203222 | 0.0069930366 | 0.0071534752 | 0.0073784946 | 0.0074490783 | 0.0073446021 | 0.0066179813 | 0.0077501958 | 0.0070930049 | 0.0080160815 | 0.0040484651
24161.597 | 0.0085242123 | 0.0085657091 | 0.010049428 | 0.0087457191 | 0.0089313039 | 0.0094168108 | 0.0097871983 | 0.008090595 | 0.0081870243 | 0.0074860951 | 0.0077952415 | 0.0081633663 | 0.0078632336 | 0.0081844698 | 0.0071290265 | 0.0086651718 | 0.0076946105 | 0.0085660086 | 0.0037796232
24162.673 | 0.0093274753 | 0.0089054563 | 0.010989729 | 0.0096135014 | 0.0097420427 | 0.010123836 | 0.010394225 | 0.0092581778 | 0.0090530287 | 0.0082303476 | 0.0083356947 | 0.0090825122 | 0.0074468512 | 0.0086004137 | 0.0076075573 | 0.0092638063 | 0.007652897 | 0.0089925055 | 0.0030683062
24163.749 | 0.009911682 | 0.00950463 | 0.011764947 | 0.010443333 | 0.010557924 | 0.01092201 | 0.010935937 | 0.010207177 | 0.0096754328 | 0.0089688118 | 0.0087642877 | 0.0092662855 | 0.0075261812 | 0.0088810608 | 0.0078884232 | 0.009214344 | 0.0074263707 | 0.009238561 | 0.003875435
24164.825 | 0.0099220642 | 0.010234754 | 0.012129839 | 0.010848003 | 0.010363544 | 0.011308839 | 0.011125323 | 0.010488675 | 0.010052896 | 0.0094548773 | 0.009141683 | 0.0088029694 | 0.0070041432 | 0.0088801978 | 0.0078161428 | 0.0087879547 | 0.0075822524 | 0.0091513803 | 0.0033725854
24165.901 | 0.0096648547 | 0.010639859 | 0.012208218 | 0.010670237 | 0.010259855 | 0.01115823 | 0.0110746 | 0.010345076 | 0.010145219 | 0.0096883622 | 0.0091932493 | 0.0087332001 | 0.007177638 | 0.008229896 | 0.0072891545 | 0.0082888334 | 0.0072262251 | 0.0085290146 | 0.0034959896
24166.977 | 0.009073499 | 0.010861392 | 0.011935316 | 0.010406109 | 0.010142388 | 0.010520916 | 0.010596088 | 0.010064717 | 0.01012608 | 0.0095496108 | 0.0090930706 | 0.0080091935 | 0.0063137627 | 0.0071096599 | 0.0064886413 | 0.0076603626 | 0.0061978871 | 0.007681061 | 0.0032891843
24168.053 | 0.0084198058 | 0.010678783 | 0.011227426 | 0.0097320871 | 0.0093231364 | 0.0093690251 | 0.0098141656 | 0.0096987907 | 0.0099408008 | 0.0088364474 | 0.0084383755 | 0.0070329962 | 0.0058663893 | 0.0062765755 | 0.0055994322 | 0.0066735976 | 0.0051975606 | 0.006931252 | 0.0029555245
24169.13 | 0.0077873046 | 0.010025631 | 0.0099268186 | 0.0086492835 | 0.0082891592 | 0.0082780385 | 0.0089373473 | 0.0088851128 | 0.0090656978 | 0.0077544289 | 0.0074976291 | 0.0066266023 | 0.0048874892 | 0.0058543468 | 0.004899417 | 0.005850052 | 0.0047675625 | 0.0065640774 | 0.0025492662
24170.206 | 0.0072154471 | 0.0089004575 | 0.0084013679 | 0.007280009 | 0.0073683825 | 0.0073189584 | 0.0077776038 | 0.0075863789 | 0.007691856 | 0.0066912328 | 0.0067579736 | 0.0058161618 | 0.0045081129 | 0.0053531263 | 0.0045202051 | 0.0054570588 | 0.0045020164 | 0.0057537731 | 0.0030696882
24171.282 | 0.006643817 | 0.0077589709 | 0.0071494494 | 0.0061905312 | 0.0062898244 | 0.0061614161 | 0.0066598648 | 0.0063921965 | 0.0063554285 | 0.0059919737 | 0.0058111273 | 0.0051218846 | 0.0028949454 | 0.0047577573 | 0.0039611559 | 0.0050397362 | 0.0041840247 | 0.0052587859 | 0.0029937528
24172.358 | 0.0060923513 | 0.0066475731 | 0.0062467056 | 0.0051505574 | 0.0051156296 | 0.0050451 | 0.0056783577 | 0.0054245083 | 0.0051595805 | 0.0053115872 | 0.0049341408 | 0.0043976214 | 0.002108312 | 0.0045129362 | 0.0035477509 | 0.0046928081 | 0.0038006923 | 0.0047573839 | 0.0024173663
24173.434 | 0.0055411652 | 0.0055742089 | 0.0054638538 | 0.0040306528 | 0.004290747 | 0.0043895612 | 0.0047414849 | 0.0045648434 | 0.0043636853 | 0.0044762145 | 0.0039856702 | 0.0038587256 | 0.0028174273 | 0.0041956329 | 0.003054947 | 0.0042354948 | 0.0036444308 | 0.0045059739 | 0.0027901317
24174.51 | 0.0049062531 | 0.0046033224 | 0.0044569313 | 0.0031624089 | 0.0035452369 | 0.0038377476 | 0.0040708084 | 0.0036844679 | 0.0036189882 | 0.0037915789 | 0.0035884965 | 0.0030322753 | 0.0025999425 | 0.0034613819 | 0.0026296104 | 0.0037609281 | 0.0033787618 | 0.0039601716 | 0.0026257195
24175.586 | 0.0042687482 | 0.0036233691 | 0.0036279782 | 0.0025512814 | 0.0025933269 | 0.0031408925 | 0.0032144715 | 0.0029675535 | 0.0027388264 | 0.0033351799 | 0.003340979 | 0.0025339763 | 0.0021254396 | 0.0027606914 | 0.0021960151 | 0.0031722548 | 0.0032408098 | 0.0036435851 | 0.0023920812
24176.662 | 0.0037633385 | 0.0029267211 | 0.002914906 | 0.0022196319 | 0.0019250267 | 0.0026152614 | 0.0024083632 | 0.002814094 | 0.0022547375 | 0.0029173563 | 0.0027615256 | 0.0021054654 | 0.0034103592 | 0.0026443241 | 0.0021553426 | 0.0029369519 | 0.0032493793 | 0.0030555469 | 0.002529437
24177.738 | 0.0035179914 | 0.0025261918 | 0.0020853345 | 0.0016611888 | 0.0016657512 | 0.0020831258 | 0.0022349565 | 0.002590621 | 0.0017517659 | 0.0023712184 | 0.0021764959 | 0.0020202926 | 0.0032270908 | 0.0024910274 | 0.0017701099 | 0.0026462678 | 0.0027905511 | 0.0027261546 | 0.0019128689
24178.814 | 0.0032227628 | 0.0021958137 | 0.0018210598 | 0.0011895927 | 0.0014141054 | 0.0016369089 | 0.0022468647 | 0.0021500176 | 0.0012581162 | 0.001694415 | 0.0018726294 | 0.0017096523 | 0.0021240416 | 0.0020077887 | 0.0013428759 | 0.0025367143 | 0.0021388076 | 0.0020879364 | 0.0020447089
24179.891 | 0.0030156285 | 0.0017460018 | 0.0018878531 | 0.00085110437 | 0.0012381302 | 0.0013543633 | 0.0016424781 | 0.0015710562 | 0.00089381298 | 0.0013003952 | 0.0015500419 | 0.0011057134 | 0.00096256616 | 0.0018253065 | 0.0010404935 | 0.0020960981 | 0.0018243506 | 0.0017486351 | 0.0022776335
24180.967 | 0.0027704497 | 0.0013239482 | 0.0015729634 | 0.00064113255 | 0.00098138912 | 0.00094921232 | 0.001394396 | 0.0011158469 | 0.00067837831 | 0.0010563372 | 0.0011344401 | 0.0010165443 | 0.00025686085 | 0.0014892316 | 0.0008806976 | 0.0017703502 | 0.0018323848 | 0.0012939832 | 0.0025760572
24182.043 | 0.0024098712 | 0.0011349652 | 0.0016512186 | 0.00059457464 | 0.00068147611 | 0.00081746027 | 0.0014754619 | 0.00098690013 | 0.00017815849 | 0.00084384471 | 0.00078279138 | 0.00068863373 | 0.00016105145 | 0.00087879513 | 0.00071935999 | 0.0017733193 | 0.0016313326 | 0.0010178054 | 0.001546101
24183.119 | 0.0019197436 | 0.001061972 | 0.001751499 | 0.0002414913 | 0.000667651 | 0.00052501449 | 0.0010739434 | 0.00065964768 | -0.00017555176 | 0.00094912892 | 0.00070253734 | 0.00065858231 | 0.00011763398 | 0.00096250138 | 0.00055844533 | 0.0015341606 | 0.0015511008 | 0.0012013473 | 0.0029079334
24184.195 | 0.0014649361 | 0.0010869867 | 0.0014781107 | -8.3532352e-05 | 0.00059897116 | 0.0004209942 | 0.00091356316 | 0.00042574467 | -0.00027164909 | 0.00087251345 | 0.00023021867 | 0.00083833977 | -0.00044704228 | 0.001154734 | 0.00036737226 | 0.0014044797 | 0.0015168257 | 0.00093546697 | 0.0021113712
24185.271 | 0.0010761969 | 0.0011673568 | 0.001375081 | -4.1855393e-05 | 0.00038522878 | 0.0001922865 | 0.00077601422 | 0.00038802319 | -0.00030985303 | 0.00051630247 | -4.5337702e-05 | 0.00032118991 | -0.0016701336 | 0.00093652525 | 0.0002105056 | 0.0011354533 | 0.0012766817 | 0.0006788459 | 0.002148834
24186.347 | 0.00084151338 | 0.0011340413 | 0.0012871865 | 6.0465202e-05 | 0.000613619 | 8.5023038e-05 | 0.00069433849 | 0.00024662994 | -0.00054604672 | 9.9858626e-05 | 0.00016555446 | -0.00014309677 | -0.0022780989 | 0.00055151327 | 3.9101571e-05 | 0.0010959561 | 0.00084976682 | 0.00061116303 | 0.0020997288
24187.423 | 0.00059541041 | 0.001090938 | 0.0010405798 | -0.00018729391 | 0.00058181145 | -0.00035196318 | 0.000681374 | -5.7731162e-06 | -0.00073763619 | -0.00020575378 | -8.0361184e-05 | -9.003873e-05 | -0.0029048083 | -1.4195393e-05 | -0.0001852741 | 0.00072086137 | 0.00042293209 | 0.00038545123 | 0.0018204744
24188.499 | 0.00044913985 | 0.00072815074 | 0.000753522 | -0.00044315608 | 0.00035914169 | -0.00073025592 | 0.00039115568 | -0.00024629945 | -0.00090551802 | -0.00051810478 | -0.00047053955 | -0.00044738513 | -0.0032395293 | -0.00040319138 | -0.00052841413 | 5.3105855e-05 | 0.00015480442 | -4.4791145e-05 | 0.0019352745
24189.576 | 0.00010761667 | 0.00035699198 | 0.00056933533 | -0.00086502562 | 5.367272e-05 | -0.00082473202 | 0.00010209494 | -0.00068991492 | -0.0012701813 | -0.00068983264 | -0.0006917382 | -0.0009967873 | -0.0031888126 | -0.00084767702 | -0.0010107661 | -0.00033144879 | 8.197025e-05 | -0.00037088152 | 0.0017193455
24190.652 | -0.00022370668 | 0.00033519596 | 0.00052422108 | -0.0012682392 | -2.3544171e-05 | -0.0009544014 | -4.0561497e-05 | -0.00080905049 | -0.0016438465 | -0.00097102656 | -0.00082696301 | -0.0011690962 | -0.0022859742 | -0.0014556631 | -0.001466268 | -0.00063041823 | -0.00022183514 | -0.00033328571 | 0.0013937213
24191.728 | -0.00062406036 | -0.00022058251 | 0.00048561291 | -0.0013033367 | -0.00027068052 | -0.00092129533 | -0.00021560245 | -0.00087266663 | -0.0016651993 | -0.0014177831 | -0.00094553898 | -0.0009329726 | -0.00058347774 | -0.0016400308 | -0.0014765286 | -0.00092563099 | -0.00053292006 | -0.00044856236 | 0.0017840114
24192.804 | -0.00084763094 | -0.00053749217 | 0.00043571687 | -0.0011111177 | -0.00052407006 | -0.00085985343 | -0.00012988232 | -0.0012952139 | -0.0014089894 | -0.0012563466 | -0.00085883224 | -0.00094760998 | -0.00097777805 | -0.0011453501 | -0.0011961961 | -0.00074707319 | -0.00059453345 | -0.00060395013 | 0.0011923649
24193.88 | -0.00084815221 | -0.00047249265 | 0.0010504532 | -0.00068847553 | -0.00028333111 | -0.00075906269 | 3.8108944e-05 | -0.0011228098 | -0.0012494627 | -0.00096229451 | -0.00064830144 | -0.00069887373 | -0.0010714427 | -0.00086288894 | -0.00091242066 | -0.00067028516 | -0.00042072631 | -0.00040743092 | 0.0013427378
24194.956 | -0.00076139945 | 8.7590184e-05 | 0.0018046456 | -0.00027295427 | 0.00029084065 | -0.0001696465 | 0.00044875733 | -0.00061883638 | -0.0010532747 | -0.00082203583 | -0.00041999705 | -7.906143e-06 | -3.0252286e-05 | -0.00041754086 | -0.00054027383 | -0.00043364304 | -0.00020770356 | -0.00025755907 | 0.00097855179
24196.032 | -0.00086128145 | 0.00082940838 | 0.0019672309 | 0.00037340937 | 0.0008560995 | 0.00051533161 | 0.00095323838 | -0.0002336197 | -0.00090124719 | -0.00015705548 | -0.00027048898 | -7.4767277e-05 | 0.0020816182 | -0.00030452309 | -0.00037492371 | -0.00011638856 | -0.00013446604 | 0.000110534 | 0.001621117
24197.108 | -0.00091462866 | 0.0013447519 | 0.002011953 | 0.00090771157 | 0.0011837069 | 0.00087138872 | 0.0013313084 | 1.7673243e-05 | -0.00038524414 | 0.00031840333 | -6.6589078e-05 | 0.00043331502 | 0.0021673911 | 1.5689815e-05 | -0.00022050481 | 9.3918356e-05 | 0.00023004298 | 0.0001361832 | 0.0013946804
24198.184 | -0.00092202578 | 0.0015921824 | 0.0023036704 | 0.0013040192 | 0.001480727 | 0.0012131791 | 0.0017655978 | 0.00064563253 | 0.0002405975 | 0.00050614004 | 0.0004443118 | 0.00090934785 | 0.0010006556 | 0.00067441467 | -0.00013180949 | 0.0006950759 | 0.00016813543 | 0.00063380494 | 0.0010441789
24199.261 | -0.00080422993 | 0.0018968625 | 0.0021919439 | 0.0014844825 | 0.0014361265 | 0.0018039859 | 0.0016075373 | 0.001396144 | 0.0006713515 | 0.0010701192 | 0.00088976283 | 0.00092070219 | 0.0024070821 | 0.00070026805 | 7.6124474e-05 | 0.0010735218 | 0.00026410956 | 0.00089403244 | 0.0010803802
24200.337 | -0.00082619847 | 0.0020248718 | 0.0021755917 | 0.0013414175 | 0.0011584042 | 0.0015426132 | 0.0018037688 | 0.0010798412 | 0.00059916559 | 0.001406401 | 0.00086020842 | 0.00076228525 | 0.0012965454 | 0.00030862968 | 0.00036258389 | 0.001280067 | 0.00036201148 | 0.0012692529 | 0.001428178
24201.413 | -0.0009192059 | 0.0019992642 | 0.0017016189 | 0.0011364659 | 0.00094536004 | 0.00089314136 | 0.0017376197 | 0.0006456855 | 0.00072592654 | 0.0012748853 | 0.00099271361 | 7.0511366e-05 | 0.00010926724 | 0.00015420415 | 0.00034402312 | 0.0011872724 | 0.00048445314 | 0.0012679387 | 0.0010803027
24202.489 | -0.00072261905 | 0.0016090199 | 0.0010829213 | 0.00097290191 | 0.00073066587 | 0.00083817123 | 0.0012189284 | 0.00056534387 | 0.0010056946 | 0.0011295182 | 0.00094660385 | 0.00016432988 | -0.00058690334 | 0.0001686182 | 0.000207945 | 0.0008232157 | 0.00012781057 | 0.0012447627 | 0.00085116345
24203.565 | -0.00062128833 | 0.00092041386 | 0.00053242404 | 0.00071290094 | 0.00033727919 | 0.00043367435 | 0.0012938409 | 0.0003595957 | 0.00075458951 | 0.00078720291 | 0.0010031893 | 0.00030223893 | -0.00051296083 | 0.00033616767 | 0.0001971148 | 0.00050848337 | -0.00012728821 | 0.0011875375 | 0.00047954186
24204.641 | -0.00060457305 | 0.00054242469 | 0.00017055187 | 0.00062268633 | 0.00012959289 | 0.00039880361 | 0.0010633663 | 0.0004091474 | 0.00056236545 | 0.00052708056 | 0.00054376268 | 7.7343362e-05 | 0.00026636486 | 7.0949812e-05 | 0.00035565603 | 0.00019844706 | -6.592803e-05 | 0.0010351458 | 0.0011642134
24205.717 | -0.0003729696 | 0.00042729401 | 0.00021382349 | 0.00039645221 | 0.00038819528 | 0.00044797 | 0.00034590954 | 0.00034685496 | 0.0005650936 | 0.00038964792 | 0.00024522618 | 0.00024662884 | 0.00018247645 | 0.00013316304 | 0.00032541196 | 0.0003612801 | -0.00025297646 | 0.00099727104 | 0.00024029482
24206.793 | -0.00018043396 | 0.00015500123 | 0.00023232786 | 0.00051159826 | 0.00038696114 | 0.00031415336 | -1.1004512e-05 | 0.00040646603 | 0.00055837509 | 0.00022220231 | 9.1679497e-05 | 0.00020911894 | 0.00079026196 | -4.0921026e-06 | 6.4182717e-05 | 0.00050943408 | -0.00021617577 | 0.0012588744 | 0.0010388399
24207.869 | 4.6164953e-06 | -3.3558963e-05 | 0.00046719132 | 0.00057014536 | 0.00018020728 | 0.0006392077 | 0.00017275386 | 0.00036960549 | 0.00058640183 | 0.00017619622 | -0.00016495342 | 0.00028947372 | 0.0009350785 | 0.00011868186 | 8.9282732e-05 | 0.00034685025 | -5.3999035e-05 | 0.0010661225 | 0.00076292354
24208.946 | 0.00014696819 | 4.3489017e-05 | 0.00058581248 | 0.00068213167 | 0.00026871552 | 0.00067762003 | 0.00019909321 | 0.00032582028 | 0.00040878909 | 0.00016933369 | 4.0210743e-05 | 0.00048389024 | 0.00022483365 | 0.00039514168 | 0.00034022892 | 0.00027238775 | -8.3419491e-05 | 0.00051549193 | 0.0003795907
24210.022 | 0.00058168592 | -6.2522523e-05 | 0.0005251577 | 0.00060348344 | 0.00036918286 | 0.00066132159 | 0.00031913976 | 0.00053390343 | 0.000522614 | 0.00016389296 | 9.9895839e-05 | 0.00042179895 | -0.00032185971 | 0.00052800385 | 0.00046618564 | 0.00020383726 | -9.8391691e-05 | 0.00037567921 | 0.00048213991
24211.098 | 0.00092729355 | 1.3621362e-06 | 0.00036462721 | 0.0006450633 | 0.00072203579 | 0.00083747618 | 0.00055268313 | 0.00068566608 | 0.0010205783 | 0.00015859459 | 0.00020521847 | 0.00066075963 | 0.00026654836 | 0.00056978139 | 0.00054440023 | 0.00040281369 | -1.2396487e-06 | 0.00089627413 | 0.00039467556
24212.174 | 0.00093817552 | 0.0003463699 | 0.00017498044 | 0.00057659108 | 0.0006257734 | 0.00089440415 | 0.00061197095 | 0.0006781032 | 0.001158256 | 0.00010205239 | 0.0006197531 | 0.00062752889 | 0.0015525183 | 0.0010359394 | 0.00049260628 | 0.00062233375 | 0.00023814763 | 0.0009888405 | 0.00052892286
24213.25 | 0.0010862468 | 0.00064876753 | 0.00020929476 | 0.00052824326 | 0.00074565434 | 0.001001449 | 0.00060079334 | 0.0006505382 | 0.0011468187 | 9.7517386e-05 | 0.00087864891 | 0.00061409123 | 0.0015251614 | 0.0012150326 | 0.0002315046 | 0.00066745199 | 0.00053088829 | 0.00082469352 | 0.00075039584
24214.326 | 0.0012948087 | 0.0008142836 | 0.00030172674 | 0.00090218602 | 0.00071970363 | 0.00076065965 | 0.00062722057 | 0.00074919536 | 0.0012771537 | 0.00015528839 | 0.00086523884 | 0.0005831465 | 0.0013651247 | 0.0010587467 | 7.8043239e-05 | 0.00062766374 | 0.00048515968 | 0.00084228387 | -0.0002415053
24215.402 | 0.0012513111 | 0.0010516613 | 0.00031154948 | 0.0007727155 | 0.00050673685 | 0.00070756642 | 0.00084531532 | 0.00077610072 | 0.0011002557 | 0.00028854602 | 0.00089145184 | 0.00072135028 | 0.0010844831 | 0.001039012 | 0.00020271206 | 0.00061833034 | 1.3622675e-05 | 0.00095467486 | 0.00042115546
24216.478 | 0.0011775283 | 0.0010616174 | 0.00029894023 | 0.00080309086 | 0.00081727201 | 0.00091293865 | 0.0010209265 | 0.00088342351 | 0.0007798795 | 0.00053812702 | 0.00067774149 | 0.00069766556 | 0.0012774113 | 0.0011135011 | 0.00051591235 | 0.00085742964 | -5.7045385e-05 | 0.0007585821 | 0.00049031286
24217.554 | 0.001030937 | 0.00092703583 | 0.00027669777 | 0.0010429816 | 0.00091487921 | 0.00099895375 | 0.00079328818 | 0.00066671924 | 0.0008032042 | 0.00062705524 | 0.00054073351 | 0.00060285021 | 0.0015812162 | 0.00096241529 | 0.00043127415 | 0.00067537866 | 0.00019181583 | 0.00073004268 | -0.00048470783
24218.631 | 0.00089876716 | 0.00081489548 | 0.00024242744 | 0.00096556841 | 0.00073215741 | 0.0010039384 | 0.00062248911 | 0.00040542663 | 0.00079770314 | 0.00057452027 | 0.0007064193 | 0.0006908891 | 0.0022110023 | 0.00076034019 | 0.00044436008 | 0.00047081915 | 0.00016079154 | 0.00086009124 | 0.00039238524
24219.707 | 0.00077517039 | 0.00078167287 | 0.00021099537 | 0.00068969144 | 0.00022914782 | 0.00091925313 | 0.00067614219 | 0.00034630093 | 0.00054655589 | 0.00039647596 | 0.00058541188 | 0.00094646007 | 0.0016516222 | 0.00076528773 | 0.00032784174 | 0.00066207385 | 0.00049974354 | 0.0006805189 | 0.00038018713
24220.783 | 0.0008128922 | 0.00073396175 | 0.00033439678 | 0.00058462552 | 3.3050045e-05 | 0.00068302443 | 0.0005581399 | 0.00050432865 | 0.00049903047 | 0.00034650323 | 0.00029115048 | 0.0010858613 | 0.00049793323 | 0.0006460545 | 0.00015391605 | 0.00083110763 | 0.00048961745 | 6.4386748e-05 | -0.00023661678
24221.859 | 0.00098896708 | 0.00041353256 | 0.00027057996 | 0.00049270331 | 0.00029474619 | 0.00061561397 | 0.00040801143 | 0.00056354002 | 0.00040602007 | 0.00053679447 | -1.0705746e-05 | 0.00070365323 | 0.00037680379 | 0.00054855992 | 0.00043233301 | 0.00098614613 | 0.00074343109 | 0.00016348259 | -4.6870096e-05
24222.935 | 0.00100576 | 0.00015069061 | 0.00011347364 | 0.00035147744 | 0.00018488741 | 0.00064965514 | 0.00052194726 | 0.00047130142 | 0.00027199592 | 0.00033472652 | 1.0282919e-05 | 0.00054261842 | 0.00071833204 | 0.0005420507 | 0.0006592629 | 0.00066013862 | 0.00060901857 | 5.8589931e-05 | 1.0219497e-05
24224.011 | 0.0010054997 | -0.00011439919 | 0.00040893469 | 0.00011467468 | -0.00015262214 | 0.00057842164 | 0.00052075446 | 0.00041302443 | 0.00031587582 | 0.00011783285 | 0.000138876 | 0.00043869123 | 0.00064450883 | 0.00040129496 | 0.00062477065 | 0.00014759873 | 0.00047450775 | -0.00025393091 | -0.00010020312
24225.087 | 0.00091397023 | -0.00042874362 | 0.00053801754 | 4.924092e-06 | -0.00025836547 | 0.00050512866 | 0.00017896819 | 0.00047794126 | 6.4916383e-05 | 0.0003184656 | -9.1003922e-06 | 0.00011897718 | 0.00053673472 | 0.00046087403 | 0.00020413587 | -3.9278904e-05 | 0.0007715081 | -0.00022671973 | 0.00056256685
24226.163 | 0.00065948489 | -0.000378617 | 0.00048556895 | 0.00013204812 | -0.00029100459 | 0.00039362334 | 0.00020398282 | 0.00029844068 | 9.246126e-06 | 0.00049463506 | -0.00015833422 | -0.00015455464 | 0.00033956026 | 0.00055566058 | 0.00027908635 | -0.00019751255 | 0.00068159763 | -0.00023121734 | -6.2551715e-06
24227.239 | 0.00055155698 | -0.00014069345 | 0.0002349373 | 0.00044815891 | -0.00030212305 | 0.00035650685 | 6.2118202e-05 | 5.2852953e-05 | -0.00021873518 | 0.00047947291 | -4.0261634e-05 | 5.517941e-06 | 0.0014496652 | -0.0001572846 | 0.00051440698 | -9.9203293e-05 | 0.0007191386 | -0.00025750201 | -0.00027834389
24228.316 | 0.00024481632 | 2.7434294e-05 | 0.00031977834 | 0.00011191078 | -4.6073554e-05 | 0.00041757608 | 0.00022669265 | 4.1192058e-05 | -0.00039296035 | 0.00025727349 | 0.0002231793 | -4.5793569e-05 | 0.001608422 | -0.00022184855 | 0.00037687294 | -0.00021774121 | 0.0010308068 | -0.00045572971 | -0.00039088225
24229.392 | 1.6776479e-05 | 8.8373202e-05 | 1.0383785e-05 | -0.00038905966 | 0.00043309706 | 0.00033970152 | -0.00013237547 | -0.00024660422 | -0.00024226099 | -8.9350763e-05 | 6.8276288e-05 | -0.00026026466 | 0.00078178497 | 5.2461786e-05 | 0.00037688084 | -8.9045653e-05 | 0.00091473989 | -0.00066251989 | 0.0004074603
24230.468 | -3.2242148e-05 | 7.6575394e-05 | -0.00018099974 | -0.00032393081 | 0.00058475889 | -4.6052527e-05 | -0.0003998468 | -0.0002587679 | -0.00039239239 | -1.4156714e-05 | 0.00026961989 | -0.00047599673 | -0.00033542536 | -0.00046533706 | 0.00028526781 | -0.00025190288 | 0.00074250849 | -0.00058710832 | 2.6072893e-05
24231.544 | 2.4950639e-05 | -0.00016148539 | 0.00019351116 | -0.0002959613 | 0.00035304735 | -0.00037100626 | -2.2816941e-05 | -0.00024455117 | -0.00060899291 | 0.00042926281 | 0.00012399562 | -0.00055908508 | -0.001678026 | -0.00028601944 | 6.9526044e-05 | -0.00043372293 | 0.0006442529 | -0.00059648067 | 0.00090310579
24232.62 | -0.00014048137 | -0.00055252181 | 0.0002713583 | -6.4335494e-05 | -0.00019501585 | -0.00049754679 | 0.000171763 | -0.00043875577 | -0.00066030384 | 0.00053324758 | -0.0002108588 | -0.00039169962 | -0.0010295598 | -0.00021572487 | -2.2631071e-05 | -3.8042245e-05 | 0.00026979163 | -0.00070152186 | 0.00092289922
24233.696 | -0.00029384487 | -0.00044926441 | 3.0633469e-05 | -0.00016709301 | -0.00036162502 | -0.00031911394 | 0.00030495322 | -0.00051298337 | -0.00083329112 | 0.0001679444 | -0.00030122093 | -0.00046845667 | -0.00084966537 | -0.00013644343 | -0.00019020055 | 0.00014906395 | 0.00024954262 | -0.00064675658 | 0.00062502964
24234.772 | -0.00050124688 | -0.00028172549 | 0.00011681304 | -0.00075158668 | -0.00015401791 | -0.00032283226 | -9.0700216e-05 | -0.00035658156 | -0.00074534221 | -3.9136499e-05 | -0.00044316535 | -0.00058569516 | -0.0022835343 | -0.00033713739 | -0.00049862971 | -8.7757486e-05 | 0.00045653183 | -0.00065156975 | 0.00095079301
24235.848 | -0.0007551641 | -0.00019412614 | 0.00014148912 | -0.0011015094 | 9.0883666e-05 | -0.00055098606 | -0.00034758371 | -0.00048468955 | -0.00068909076 | -6.5623437e-05 | -0.0003840943 | -0.00067472343 | -0.0034118137 | -0.00042881148 | -0.00049835167 | -0.0004534109 | 0.00035909223 | -0.00076027552 | 0.00022861072
24236.924 | -0.00092209587 | -0.00020841602 | -1.8143185e-05 | -0.00088055097 | 0.00014264988 | -0.00075479627 | -0.00017609637 | -0.00045957748 | -0.00089449188 | -6.3749944e-05 | -0.00041713893 | -0.000582345 | -0.0035395872 | -0.00033844364 | -0.00035241698 | -0.00059851578 | 0.00029311418 | -0.00057455733 | 0.00050300686
24238.001 | -0.00062719751 | -0.00023208221 | -0.00038699935 | -0.00061303725 | 0.00031711792 | -0.00095144465 | -0.00046379223 | -0.00021220332 | -0.00092872609 | -4.9512823e-05 | -0.00033317923 | -0.00071395288 | -0.0039639886 | -0.00052581749 | -0.00025623999 | -0.00042951055 | 0.0003521983 | -0.00073233114 | 0.00041290409
24239.077 | -0.00042045382 | -0.00037353517 | -0.00055395063 | -0.0008765311 | 0.00015930368 | -0.0013085633 | -0.00066271172 | -1.6552789e-05 | -0.00088155316 | -0.00026081331 | -0.00010964409 | -0.00062520934 | -0.0035802181 | -0.00077147509 | -0.00033185852 | -0.00014928404 | 0.00028494127 | -0.0010761414 | -0.00030730595
24240.153 | -0.00036377027 | -0.00043913308 | -0.0005315981 | -0.00083074818 | -8.903523e-05 | -0.001603262 | -0.00065805192 | -0.00033933115 | -0.00099916167 | -0.00046676653 | -0.00022963773 | -0.00043401705 | -0.0022666061 | -0.00062588751 | -0.00043080182 | -0.00016189218 | 0.00014913779 | -0.00096450101 | 0.00023521482
24241.229 | -0.00044047077 | -0.00025442097 | -0.00036204682 | -0.00075073829 | -0.00021458004 | -0.0015762022 | -0.00088755155 | -0.0006456323 | -0.0011162131 | -0.00049695027 | -0.00042933326 | -0.00042655209 | -0.0015775426 | -0.00072235051 | -0.00046891381 | -0.00039565724 | -1.3403427e-05 | -0.00087671285 | 0.00049416631
24242.305 | -0.00050583824 | -0.00038100196 | -0.00019545086 | -0.00087003861 | -0.00035411331 | -0.0015457069 | -0.0011212007 | -0.00089983165 | -0.0011374705 | -0.00048665419 | -0.00053422984 | -0.00042970176 | -0.001436908 | -0.00086453658 | -0.00066305686 | -0.00077790413 | -7.2779964e-05 | -0.00096165083 | -0.00021046931
24243.381 | -0.00072519975 | -0.00029057843 | -0.00039786393 | -0.0011271936 | -0.00052501581 | -0.0015737605 | -0.0010420242 | -0.00077245111 | -0.0011092457 | -0.00053519155 | -0.00061819733 | -0.00079158014 | -0.0017446267 | -0.00079221179 | -0.00073965334 | -0.00096463841 | 0.00019457663 | -0.00093882678 | -0.00031695522
24244.457 | -0.00069924409 | -0.00025080985 | -0.00034317461 | -0.00093107756 | -0.00086090087 | -0.0014469543 | -0.00076863023 | -0.00057771272 | -0.001022833 | -0.00027586116 | -0.00048037639 | -0.00042999666 | -0.0015326517 | -0.00075071365 | -0.00051960716 | -0.0011554502 | 4.3587634e-05 | -0.00075613785 | -0.00044760027
24245.533 | -0.00066142227 | -0.00037858376 | -0.00027224024 | -0.00080088181 | -0.00084177444 | -0.0012016484 | -0.00099311572 | -0.00086743221 | -0.00098712392 | 1.6075994e-05 | -0.00055989578 | -0.00028896802 | -0.0011781463 | -0.00082469896 | -0.00061449914 | -0.0010422743 | -0.00013872492 | -0.0011066237 | -0.00040494926
24246.609 | -0.00079819479 | -0.00035080013 | -0.00021507591 | -0.0010805218 | -0.00056583421 | -0.0010301993 | -0.00096999918 | -0.00094107126 | -0.0011843811 | -0.0002302627 | -0.00086207913 | -0.00073262483 | -0.0019223073 | -0.00080322269 | -0.00074758716 | -0.00062147036 | -2.9871924e-06 | -0.0010234526 | -0.0004665374
24247.686 | -0.0011595121 | -0.00031158121 | -0.00032538622 | -0.0012338726 | -0.00051768657 | -0.0009827853 | -0.00085489141 | -0.00079765995 | -0.001230689 | -0.00038203495 | -0.0004125046 | -0.00074940052 | -0.0023030493 | -0.0012188202 | -0.00062908819 | -0.00086322119 | -0.00033782171 | -0.00072021421 | -0.00058922199
24248.762 | -0.0014084036 | -0.00049157585 | -0.00031007453 | -0.0011302635 | -0.00047488004 | -0.00083059571 | -0.00078675172 | -0.00051604258 | -0.0011976314 | -0.00048439756 | -0.00034553967 | -0.00067724716 | -0.00068406876 | -0.00078512607 | -0.00061699251 | -0.0011967906 | -0.00037075326 | -0.00059895903 | -0.00053431489
24249.838 | -0.0013978946 | -0.00059212361 | -0.00038412962 | -0.0013835587 | -0.00043993605 | -0.00061161966 | -0.00052872085 | -0.00046221615 | -0.0012030827 | -0.00078935055 | -0.00016802512 | -0.00085551794 | -0.00067877033 | -0.00084785329 | -0.00057158235 | -0.0013021133 | -0.00084831657 | -0.00075828293 | -0.00077104621
24250.914 | -0.0013354853 | -0.00078758849 | -0.00043348377 | -0.0011127104 | -0.00047527254 | -0.00077844333 | -0.00067973554 | -0.001037956 | -0.0012596996 | -0.00099713147 | -0.00038536879 | -0.0011855703 | 5.6116293e-05 | -0.0011355925 | -0.0006809159 | -0.00080482527 | -0.00083104714 | -0.0011685777 | -0.0010415002
24251.99 | -0.0011608478 | -0.00087083095 | -0.00050345129 | -0.00091770632 | -0.00053351721 | -0.0011698637 | -0.00068123931 | -0.0011893768 | -0.00092726092 | -0.00110751 | -0.00015697485 | -0.0010543985 | -0.00019028773 | -0.00094207558 | -0.00052916783 | -0.00056249049 | -0.00050592343 | -0.0012442662 | -0.0010283586
24253.066 | -0.001335429 | -0.0007964965 | -0.00047593723 | -0.0007126582 | -0.00080086905 | -0.0013734479 | -0.00091552624 | -0.0011531477 | -0.0010549434 | -0.00084992825 | -0.00033610072 | -0.00080127931 | 0.0010276329 | -0.00084713312 | -0.00037555224 | -0.00042969984 | -0.00081449497 | -0.0012801833 | -0.0010908064
24254.142 | -0.0015199034 | -0.00092749761 | -0.00057771944 | -0.0005213469 | -0.0011804942 | -0.001444371 | -0.001015379 | -0.00074946018 | -0.00066893849 | -0.00071985425 | -0.00094215822 | -0.00078409852 | 0.00071698464 | -0.0011887779 | -0.00037547166 | -0.00083194693 | -0.0011843194 | -0.00088944885 | -0.0014462771
24255.218 | -0.0012667906 | -0.0010633376 | -0.00096452674 | -0.00034287121 | -0.0010315688 | -0.0012933106 | -0.00084037711 | -0.00089988579 | -0.00083920834 | -0.00077513586 | -0.00080365868 | -0.00021628658 | -0.00069002157 | -0.0011976881 | -0.00016207182 | -0.00044326119 | -0.00085002223 | -0.00065414705 | -0.0019067698
24256.294 | -0.00096186577 | -0.00089399087 | -0.00099600815 | -0.00045434155 | -0.00094573921 | -0.0012862184 | -0.001084823 | -0.00082096953 | -0.0008085236 | -0.00077866174 | -0.0010836167 | -0.0003510863 | 3.7752222e-05 | -0.00069040322 | -6.5473563e-05 | -0.00045479939 | -0.00067062822 | -0.00057522403 | -0.0020011482
24257.371 | -0.0006508972 | -0.00070996665 | -0.00067862518 | -0.00077509437 | -0.00098756382 | -0.00075358052 | -0.00094291136 | -0.000697676 | -0.00066109893 | -0.0008122598 | -0.00091906918 | -0.00012041062 | 0.00060020852 | -0.00072495044 | -0.00010416063 | -0.00026528843 | -0.00056653865 | -0.00041290925 | -0.0028657966
24258.447 | -0.00051016852 | -0.00068332201 | -0.00074350196 | -0.00089393842 | -0.001224792 | -0.00087282558 | -0.00078351083 | -0.00028103273 | -0.00041043203 | -0.00073092835 | -0.00082933251 | -0.00021761285 | 0.00073720806 | -0.00048166996 | -0.00013359936 | -0.00028394505 | -0.00080441961 | -0.00034857758 | -0.0020535407
24259.523 | -0.00082189808 | -0.00086383797 | -0.00086135158 | -0.00034523202 | -0.0010658341 | -0.00076654181 | -0.0011594567 | -0.00048243171 | -7.1031395e-05 | -0.0007320985 | -0.00048587914 | -0.00031058148 | 0.00096624942 | -0.00071982848 | -0.00025298031 | -0.00054805029 | -0.0010899059 | -0.00030768684 | -0.00090124639
24260.599 | -0.001047885 | -0.00076370875 | -0.00077467874 | -0.00041543868 | -0.00098570863 | -0.00042402402 | -0.00076080371 | -0.00072817897 | -0.00027902062 | -0.00078794458 | -0.00038690656 | -0.00039944861 | 0.0011745489 | -0.00076931656 | -0.00049981801 | -0.00033005018 | -0.0013601305 | -0.00029323728 | -0.0003988029
24261.675 | -0.0012510872 | -0.00032296748 | -0.00095035071 | -0.0010667736 | -0.00072374593 | -0.00012955256 | -0.00084598247 | -0.00073660963 | -0.00036801524 | -0.00094948631 | -0.00055587958 | -0.00066139361 | 0.00093609947 | -0.00087625319 | -0.00066462891 | -0.00040765883 | -0.0016754588 | -0.00015303495 | -0.00050024059
24262.751 | -0.0010113145 | -0.00028780542 | -0.0012333722 | -0.0011243018 | -0.00078348694 | -0.00027776549 | -0.0010872418 | -0.00075205047 | 0.00012039756 | -0.0010782644 | -0.00045458378 | -0.00081745001 | 0.0013161267 | -0.00092155713 | -0.00071012098 | -0.00057347224 | -0.0016250364 | -4.8761299e-05 | -0.00052457808
24263.827 | -0.00068424612 | -0.00040437738 | -0.001138578 | -0.00077036956 | -0.00045782662 | -0.00054241312 | -0.0008173034 | -0.0010225467 | 0.00012662761 | -0.00094873977 | -0.0004846753 | -0.00042607376 | 0.00085157794 | -0.00061783698 | -0.00051121404 | -0.00043408446 | -0.0015431885 | 4.5057921e-05 | -0.00030049088
24264.903 | -0.0006040155 | -0.0004620942 | -0.0011301741 | -0.00031297994 | -0.00068126583 | -0.00062177745 | -0.00035475882 | -0.0010154554 | 4.955929e-05 | -0.00084187209 | -0.00072400127 | -0.00022069404 | 0.0010528902 | -0.00036782124 | -0.00050141586 | -0.00019999782 | -0.001493446 | -0.00013637232 | -0.00066871964
24265.979 | -0.00062259794 | -0.00049539287 | -0.0011534334 | -0.00027566334 | -0.0010316714 | -0.00057635634 | -0.00030776113 | -0.00065965517 | 4.8405019e-05 | -0.00086985169 | -0.00047538387 | -0.0002152987 | 0.0013994103 | -0.00048790888 | -0.00072844594 | -0.00026465505 | -0.001395468 | -0.00026453586 | -0.00074727638
24267.056 | -0.00061520024 | -0.00052819663 | -0.00085794961 | -8.2714248e-05 | -0.00074362731 | -0.00044427658 | -0.00064805832 | -0.00064210561 | -1.8896171e-05 | -0.00073043862 | -0.00066322693 | -0.00022079841 | 0.00095586766 | -0.00019861018 | -0.00065395491 | -0.00053884075 | -0.00096999485 | -0.00016571898 | 3.9126623e-05
24268.132 | -0.00044231219 | -0.00085202607 | -0.00065032457 | -3.2292561e-05 | -0.00077286666 | -6.9403341e-05 | -0.00067793163 | -0.00045671689 | -0.00018017806 | -0.00070396145 | -0.00054080356 | -0.00026785501 | 0.00010245142 | -2.7784649e-05 | -0.00060007109 | -0.00042420186 | -0.00075535774 | -0.00033630923 | -0.00061357217
24269.208 | -0.00027985563 | -0.00080861795 | -0.00063521684 | 4.1755418e-05 | -0.00056070474 | 0.00012596432 | -0.00050267142 | -0.00014107204 | -0.00044579659 | -0.00089281654 | -0.00016110609 | -0.0002094303 | -0.00041045265 | -0.00024947686 | -0.00075598331 | -0.00022258276 | -0.00098003738 | -0.00030138461 | -0.0006011494
24270.284 | -0.00031695402 | -0.00060028394 | -0.00052603059 | 0.0002782121 | -0.0002481171 | 0.0001900701 | -0.00062540786 | -0.00016846239 | -0.00026339012 | -0.00096102214 | -5.7190236e-05 | -0.00016440612 | -0.00087475145 | -0.00019947105 | -0.00065409914 | -0.00010897328 | -0.0008456777 | -0.00020605381 | -0.00022221856
24271.36 | -0.00024713238 | -0.00027184868 | -0.00048981169 | 0.00032682198 | -1.1849026e-05 | 0.00029556616 | -0.00056605986 | -0.00019815573 | 0.00013103979 | -0.00067807627 | -0.00024683269 | -0.00022259356 | -0.0002802789 | 0.00014935319 | -0.00065760196 | -0.00011448256 | -0.0010550367 | 0.00014747994 | -0.000127294
24272.436 | -0.00014194778 | -5.6821962e-05 | -0.000447244 | 0.00028187237 | -0.00019031871 | 0.00017848663 | -0.00049865262 | 2.234252e-06 | 0.00021392925 | -0.00041382614 | -0.00025180782 | 0.00038236734 | 0.00044301977 | 0.00022874924 | -0.0005951245 | -0.0002222551 | -0.001211971 | -0.00014562775 | -0.00050706175
24273.512 | -0.0001643514 | -0.00017530274 | -0.00058222885 | 0.0004498966 | -0.00028630651 | 0.00012424119 | -0.00058272331 | 0.000180026 | 0.00022655219 | -0.00022982892 | -0.00038869925 | 0.00046168474 | 0.00030441131 | -0.00019666359 | -0.00014529781 | -7.7659245e-05 | -0.00098825239 | -0.00021996784 | -0.00047563642
24274.588 | -6.2735032e-05 | -0.0002206764 | -0.00073546611 | 0.00061229619 | -0.00044505518 | 0.00023443254 | -0.00065190174 | 4.0896647e-05 | 3.6994518e-05 | -2.9041627e-05 | 4.8827071e-05 | 3.2784463e-05 | 0.00079028518 | -0.00030669586 | -0.00013283716 | -0.00019205118 | -0.0004381084 | 8.8938887e-05 | -0.00060780364
24275.664 | 0.00026263911 | -0.00024379692 | -0.0006821381 | 0.0003609791 | -0.00036058192 | 0.0001364637 | -0.00047491813 | -0.00013357767 | 9.2221034e-05 | -0.00023499565 | 1.1044215e-05 | -0.00011643439 | 0.00085809542 | 0.00011746561 | -0.00025598555 | -0.00036030239 | -3.560485e-05 | 0.00031045632 | -0.00073566146
24276.741 | 0.00030642491 | -0.00030654976 | 1.2196031e-05 | 0.00015349786 | -0.00028527932 | 0.00016978835 | -0.00039912404 | 5.0391391e-05 | 0.00031693376 | -0.00033303361 | 2.3737324e-05 | -0.00040594108 | 0.00048634196 | 0.00037294548 | -0.0002867893 | -0.00023732756 | 8.8926863e-05 | 5.7878691e-05 | -8.7811172e-06
24277.817 | 0.00031549193 | -0.00038035519 | 0.00043363972 | 0.0001553248 | -0.00028970738 | 0.00027540074 | -9.9706388e-05 | 0.00011488584 | 0.00043271917 | -0.00016810504 | -0.00013709137 | 4.6787849e-05 | 0.0009279421 | -0.00014588902 | -0.00017087843 | 3.6976605e-05 | -3.1034458e-05 | -0.0001021782 | -0.00030550531
24278.893 | 0.00053191882 | -0.00019614182 | 8.4925248e-05 | 0.0004691132 | -6.4125994e-05 | 0.00053620444 | 0.00034045373 | 0.0004881813 | 0.00032605299 | 0.00011072558 | 0.00025140683 | 8.2543614e-05 | -4.5229008e-05 | -0.00033773459 | 0.00032818835 | 2.6849551e-05 | -0.00025352437 | 0.00035749311 | 0.00021416566
24279.969 | 0.0007634549 | 0.00012744547 | 0.0001600513 | 0.00070870762 | 0.00030031474 | 0.0008027472 | 0.00051152263 | 0.00067346335 | 0.00057042528 | 0.00039954692 | 0.00035950733 | 0.00040598553 | -0.0012453883 | 0.00029064158 | 0.00022820001 | -6.5886539e-05 | -0.00021671678 | 0.00053967151 | 0.00035533501
24281.045 | 0.0009508474 | 0.00020610064 | 0.00019486098 | 0.000297185 | 0.00042651591 | 0.00081226485 | 0.00059487102 | 0.00024434549 | 0.0009140861 | 0.00028945103 | 3.2822756e-05 | 0.00046251322 | -0.00081743037 | 0.00028609016 | 0.00013886246 | -0.00022868232 | -0.0003879803 | 0.00057097827 | 0.0012283031
24282.121 | 0.00098024054 | 0.00019569187 | 0.00043532195 | -1.4865394e-05 | 0.00045403678 | 0.00065271019 | 0.00062003065 | 0.00068667277 | 0.00067340082 | 0.0002248131 | -9.4705568e-05 | 0.00049648506 | -0.000557053 | -0.0002953702 | 0.00018783494 | -0.00018448353 | -7.9140343e-05 | 2.1434172e-05 | -0.0001775095
24283.197 | 0.0011091263 | 0.00029620293 | 0.00081636472 | 0.00017915508 | 0.00050204773 | 0.00064831966 | 0.00024794137 | 0.00041156229 | 0.00043131001 | 0.00030615572 | 0.00026447144 | 0.00041247614 | 0.00056971321 | 0.00047968754 | 0.00026203171 | -0.00011732148 | 0.00055553864 | -9.1392509e-06 | 0.00061929796
24284.273 | 0.0012043975 | 0.00059000735 | 0.0006818882 | 0.00044986444 | 0.00060818053 | 0.00058633532 | 0.00073742681 | 0.00042333709 | 0.00039867966 | 0.00052215383 | 0.00048332627 | 0.0002842998 | 0.0009651125 | 0.00082112545 | 0.00061572137 | 1.6456082e-05 | 0.0008509892 | 0.00016868222 | 0.0011484027
24285.349 | 0.0010737264 | 0.00083682212 | 0.0010204384 | 0.00022910118 | 0.00065445687 | 0.00032162453 | 0.001032185 | 0.0005007667 | 0.00048972173 | 0.00062386975 | 0.00051306453 | 0.00011850969 | -0.00035357994 | 0.00067877848 | 0.00094938057 | 0.00054889923 | 0.0011199478 | 0.0004433493 | 0.0010646556
24286.425 | 0.0010094302 | 0.00089695847 | 0.0012182598 | 0.00041111699 | 0.0011888441 | 0.00055659902 | 0.0011439433 | 0.00077026674 | 0.00038420132 | 0.00092857267 | 0.00049601885 | 0.00022182076 | -0.00026420644 | 0.00066374925 | 0.00077721557 | 0.00095278615 | 0.0011696956 | 0.00089523968 | 0.0013111432
24287.502 | 0.0010048505 | 0.00099734876 | 0.0010228434 | 0.00051862369 | 0.0012652231 | 0.0008865498 | 0.0011505556 | 0.00052250586 | 0.00064500332 | 0.0014536465 | 0.00070149728 | 0.00085132348 | 0.00040034509 | 0.00073696105 | 0.00061360934 | 0.00096109078 | 0.0013518385 | 0.0010704021 | 0.0016992435
24288.578 | 0.00095556533 | 0.0011551003 | 0.001278616 | 0.00049768012 | 0.00084930083 | 0.00095751863 | 0.0011938589 | 0.00059174862 | 0.00077387269 | 0.0014527134 | 0.0011055901 | 0.00086961159 | 0.00068403719 | 0.00068542984 | 0.00076383863 | 0.00092658001 | 0.0012886324 | 0.00059621845 | 0.0012914633
24289.654 | 0.00098362415 | 0.0011344081 | 0.0013186936 | 0.0010980946 | 0.0013406535 | 0.00069613768 | 0.0013804344 | 0.0010423101 | 0.00093476498 | 0.0011510074 | 0.0011624702 | 0.001156557 | 0.0012076044 | 0.00086279361 | 0.0010308163 | 0.0011353508 | 0.0016311542 | 0.0008013704 | 0.0019661937
24290.73 | 0.00087868443 | 0.001310258 | 0.0013201667 | 0.0010090517 | 0.0016079763 | 0.0010265148 | 0.0017214697 | 0.0014917913 | 0.0011912952 | 0.0013974739 | 0.001153793 | 0.0012962445 | 0.0014973908 | 0.00098082786 | 0.0011529444 | 0.0015110436 | 0.0018747794 | 0.0012585437 | 0.0016199327
24291.806 | 0.0010055459 | 0.0015540777 | 0.0013244898 | 0.0010377457 | 0.0015253916 | 0.0013538349 | 0.0018806027 | 0.0016979123 | 0.0011258481 | 0.0018258663 | 0.0014683176 | 0.001085401 | 0.00047079103 | 0.0014186827 | 0.0011956443 | 0.001569102 | 0.0017327696 | 0.0014380611 | 0.001778142
24292.882 | 0.0010127117 | 0.0016151961 | 0.0015193665 | 0.0015623765 | 0.0013381805 | 0.0014638259 | 0.0017986821 | 0.00175009 | 0.0010687249 | 0.0017380441 | 0.001537391 | 0.0010237433 | -0.00049844538 | 0.0019993867 | 0.0012252425 | 0.0016413812 | 0.0018365524 | 0.0017221325 | 0.001735697
24293.958 | 0.0010171747 | 0.0016809712 | 0.0019580698 | 0.0016139173 | 0.001553422 | 0.0014333199 | 0.0017821454 | 0.0018602998 | 0.0011408842 | 0.0015809855 | 0.0017576561 | 0.0010582109 | -0.00025231813 | 0.0021957634 | 0.0012705507 | 0.0018067948 | 0.0021035677 | 0.0017390991 | 0.0020321785
24295.034 | 0.001330457 | 0.0019436197 | 0.002235495 | 0.0016318365 | 0.0019563507 | 0.0013536389 | 0.0019437411 | 0.0019363356 | 0.0013270416 | 0.0019123077 | 0.0018657294 | 0.0014485728 | 0.00012517374 | 0.0020910342 | 0.0016497634 | 0.0018845349 | 0.0022880989 | 0.0017501301 | 0.001513317
24296.11 | 0.0016792164 | 0.0021717778 | 0.0023073211 | 0.0017835462 | 0.0020809483 | 0.0015004903 | 0.0021726328 | 0.0022817734 | 0.0016646258 | 0.00241857 | 0.0019375964 | 0.0016292046 | 0.001115355 | 0.002138777 | 0.0022766429 | 0.0021226663 | 0.0024715767 | 0.0021455845 | 0.0023371541
24297.187 | 0.0019103946 | 0.0024176372 | 0.0025298477 | 0.0022796554 | 0.0020833363 | 0.0017358127 | 0.0023710454 | 0.0025065185 | 0.0020036898 | 0.0026880428 | 0.0021791705 | 0.0016536551 | 0.0013944857 | 0.0024950348 | 0.0025015239 | 0.0024288672 | 0.0027990349 | 0.0022291063 | 0.0026888945
24298.263 | 0.0022317019 | 0.0021607293 | 0.002887832 | 0.0027131359 | 0.0025178159 | 0.0021392342 | 0.002374799 | 0.0025103431 | 0.0021839445 | 0.0026644094 | 0.0025397217 | 0.0023489719 | 0.00084530587 | 0.0028673682 | 0.0026176865 | 0.0027841906 | 0.0027260817 | 0.002533696 | 0.0027097755
24299.339 | 0.0024299221 | 0.0022192166 | 0.0031587547 | 0.0027890297 | 0.0026991213 | 0.0023083544 | 0.0027000266 | 0.0027294217 | 0.0021744169 | 0.0027056172 | 0.0027490812 | 0.002563436 | 0.00093596172 | 0.003100212 | 0.0025807937 | 0.0031052489 | 0.0026537014 | 0.0029274771 | 0.0029333976
24300.415 | 0.0026237809 | 0.0026432572 | 0.0032041012 | 0.0031369267 | 0.0028050774 | 0.002301163 | 0.0030367785 | 0.0029817817 | 0.0022303988 | 0.0031079488 | 0.0031724276 | 0.0021791119 | 0.0015895083 | 0.0029873893 | 0.0026475064 | 0.0034461087 | 0.0030450395 | 0.0030392108 | 0.0039302012
24301.491 | 0.0026186259 | 0.0027547777 | 0.0031382554 | 0.0032086329 | 0.0034554224 | 0.0028316533 | 0.0032715907 | 0.0030851409 | 0.0026720043 | 0.0036408292 | 0.0036960925 | 0.00265953 | 0.0017274692 | 0.0030989535 | 0.0031254247 | 0.0035267088 | 0.0034878399 | 0.0032571559 | 0.0035863941
24302.567 | 0.0028195747 | 0.0028942838 | 0.0032572775 | 0.003300926 | 0.0038752286 | 0.0032869683 | 0.0036365809 | 0.0033280932 | 0.0028354691 | 0.0038094508 | 0.0037751483 | 0.0031950567 | 0.0029245477 | 0.0036295229 | 0.00337144 | 0.0037893235 | 0.0038275321 | 0.003398017 | 0.0042321342
24303.643 | 0.0030917998 | 0.0031339297 | 0.003756727 | 0.0037253374 | 0.0042267856 | 0.0033083879 | 0.0036707629 | 0.0033296994 | 0.0029805971 | 0.0039132287 | 0.0038662902 | 0.0037901178 | 0.0022700145 | 0.0041468892 | 0.0037358927 | 0.0042887316 | 0.0041662049 | 0.0039413487 | 0.0043311518
24304.719 | 0.0034154617 | 0.0035187314 | 0.0043232356 | 0.0040617275 | 0.0044692947 | 0.0034681062 | 0.0043148459 | 0.003791244 | 0.0036805127 | 0.0044587163 | 0.0035815543 | 0.0039328267 | 0.0037119399 | 0.0047814443 | 0.0040840814 | 0.0045171124 | 0.004540111 | 0.004345312 | 0.0040010889
24305.795 | 0.0036963548 | 0.0040137362 | 0.0048046935 | 0.0044883356 | 0.0046008366 | 0.003806801 | 0.0047049816 | 0.0044607101 | 0.0043538594 | 0.0048919841 | 0.0047249317 | 0.0042544397 | 0.0036461379 | 0.0046755069 | 0.0042036125 | 0.0048000459 | 0.0050134521 | 0.0048641237 | 0.0057598371
24306.872 | 0.0039575798 | 0.0045348238 | 0.0047053528 | 0.0049296949 | 0.0049957903 | 0.0041860827 | 0.0052410298 | 0.0046489683 | 0.0048937213 | 0.0048709501 | 0.0051261875 | 0.0050957623 | 0.0052136123 | 0.0048661225 | 0.0047581587 | 0.0051330723 | 0.0057442651 | 0.0054833473 | 0.0048858947
24307.948 | 0.0042597194 | 0.0050914299 | 0.0052510113 | 0.0051621166 | 0.005440477 | 0.0047168694 | 0.0055866992 | 0.0046156407 | 0.005663535 | 0.0053043514 | 0.0051307153 | 0.0059760329 | 0.0047474661 | 0.0051666117 | 0.0053985606 | 0.0051314099 | 0.0063174348 | 0.0057599725 | 0.0064334681
24309.024 | 0.0045199598 | 0.0053588273 | 0.0056254057 | 0.0050002332 | 0.0055920406 | 0.0051583018 | 0.0061848784 | 0.0053239108 | 0.006024305 | 0.0058421379 | 0.0056809506 | 0.006141861 | 0.0059052721 | 0.0058120041 | 0.0058061297 | 0.0054748958 | 0.0063033172 | 0.0061731743 | 0.0066868479
24310.1 | 0.00483096 | 0.0054440257 | 0.0059757167 | 0.0051644455 | 0.0060187487 | 0.00562622 | 0.0066442593 | 0.0055114486 | 0.0059813995 | 0.0060655146 | 0.0059921647 | 0.0063708069 | 0.0066233779 | 0.0063805106 | 0.0062809826 | 0.0062219339 | 0.0064174523 | 0.0065377682 | 0.0070166019
24311.176 | 0.005506678 | 0.0058192938 | 0.0061520168 | 0.0059243868 | 0.0064919887 | 0.0060454269 | 0.0073878634 | 0.0064891565 | 0.0060966358 | 0.0067164498 | 0.0061593265 | 0.0070981131 | 0.0062828269 | 0.0070630422 | 0.0066221544 | 0.0067519548 | 0.006791401 | 0.0069538852 | 0.0069600755
24312.252 | 0.0061528859 | 0.0064395826 | 0.0063660785 | 0.0065636769 | 0.0067780862 | 0.006655737 | 0.0076905373 | 0.0068156792 | 0.0066660019 | 0.0073247173 | 0.0072670605 | 0.0077944253 | 0.0081350677 | 0.0073904182 | 0.0069966757 | 0.0076822865 | 0.0072987551 | 0.0074559053 | 0.0077878104
24313.328 | 0.0068662958 | 0.0072634661 | 0.0071471239 | 0.0071761656 | 0.0071893907 | 0.0074208669 | 0.0076841562 | 0.0073882966 | 0.0074114236 | 0.0076650914 | 0.0074785616 | 0.0083033081 | 0.0095061992 | 0.008172041 | 0.0074151293 | 0.007932305 | 0.0078912594 | 0.0077208712 | 0.0083752121
24314.404 | 0.0074408521 | 0.0077484138 | 0.0077353913 | 0.0078394146 | 0.0078837361 | 0.0083383985 | 0.0082665801 | 0.0084514153 | 0.0077451796 | 0.0082959082 | 0.0077232414 | 0.009259923 | 0.008916303 | 0.0087600998 | 0.0080567589 | 0.0081888495 | 0.0084275637 | 0.0085710443 | 0.0094344719
24315.48 | 0.0079357346 | 0.0079173062 | 0.0081918733 | 0.0085901575 | 0.0084147649 | 0.0088845012 | 0.0090217406 | 0.0087852063 | 0.0084287212 | 0.0091518687 | 0.0085223868 | 0.0099028209 | 0.009048416 | 0.0094389921 | 0.0088982668 | 0.0092018603 | 0.0086891904 | 0.0093186451 | 0.0099649521
24316.557 | 0.008515005 | 0.0084022744 | 0.0087847771 | 0.0090321908 | 0.0090862239 | 0.0092525732 | 0.0094231665 | 0.0090533442 | 0.0094855519 | 0.0096617332 | 0.0088387327 | 0.010593148 | 0.010184139 | 0.0098013585 | 0.0095128014 | 0.010098142 | 0.0093077107 | 0.009693625 | 0.010209137
24317.633 | 0.0090760589 | 0.0091426845 | 0.0097203922 | 0.0099408162 | 0.0098286309 | 0.010189023 | 0.0098143672 | 0.0093989848 | 0.010308718 | 0.010084931 | 0.0096026914 | 0.011554996 | 0.011235112 | 0.010087444 | 0.010344629 | 0.010542149 | 0.010071119 | 0.010266197 | 0.011112478
24318.709 | 0.0099286881 | 0.0096454261 | 0.010415009 | 0.010622706 | 0.01066371 | 0.010957331 | 0.010827132 | 0.010532086 | 0.011160104 | 0.010499549 | 0.010421804 | 0.012477274 | 0.012798173 | 0.010859951 | 0.011235469 | 0.011133023 | 0.010603652 | 0.011069921 | 0.012131461
24319.785 | 0.010924144 | 0.010266948 | 0.011034336 | 0.011601863 | 0.011910192 | 0.01178851 | 0.011911942 | 0.011556333 | 0.012240014 | 0.011065249 | 0.011424085 | 0.013271502 | 0.013739162 | 0.011786089 | 0.012187148 | 0.012226785 | 0.011588763 | 0.012298598 | 0.012574016
24320.861 | 0.011861221 | 0.011319087 | 0.012469413 | 0.012878553 | 0.012795335 | 0.012782067 | 0.012641387 | 0.012973459 | 0.013243337 | 0.012257231 | 0.012860527 | 0.014153119 | 0.014429356 | 0.012748133 | 0.01308139 | 0.013455384 | 0.012442706 | 0.01342369 | 0.013623959
24321.937 | 0.013021335 | 0.012322285 | 0.013745622 | 0.013875405 | 0.013698221 | 0.01392488 | 0.013718565 | 0.014028526 | 0.014379713 | 0.013376298 | 0.013956394 | 0.015023535 | 0.015948386 | 0.013750452 | 0.013904985 | 0.014183983 | 0.013206783 | 0.014397988 | 0.014676665
24323.013 | 0.013978653 | 0.012924017 | 0.014400533 | 0.014906701 | 0.014577145 | 0.014873566 | 0.014903157 | 0.014515442 | 0.015226383 | 0.014185868 | 0.014848225 | 0.015407338 | 0.017323645 | 0.014471727 | 0.014761204 | 0.01464469 | 0.013953922 | 0.015048881 | 0.015919872
24324.089 | 0.014910233 | 0.013861968 | 0.015221087 | 0.015508293 | 0.015036015 | 0.015758346 | 0.015890431 | 0.015202533 | 0.015898589 | 0.015260329 | 0.015925815 | 0.016030267 | 0.018421793 | 0.015383327 | 0.015938612 | 0.01551215 | 0.014836301 | 0.015854131 | 0.01682658
24325.165 | 0.015972722 | 0.014692715 | 0.016125744 | 0.016343855 | 0.015463288 | 0.01664722 | 0.016624653 | 0.016175972 | 0.016867244 | 0.01625067 | 0.016496868 | 0.017350958 | 0.0185238 | 0.016186062 | 0.017141994 | 0.016548492 | 0.015875301 | 0.016391085 | 0.018163119
24326.242 | 0.016914537 | 0.015586621 | 0.017051969 | 0.017393313 | 0.016289059 | 0.017721206 | 0.01764454 | 0.017255344 | 0.018077909 | 0.017190819 | 0.017666449 | 0.018868509 | 0.019141029 | 0.017151993 | 0.017945439 | 0.017690249 | 0.017040366 | 0.017456956 | 0.019547987
24327.318 | 0.018042264 | 0.016429001 | 0.018298926 | 0.018409449 | 0.017737078 | 0.018712352 | 0.01881715 | 0.018520068 | 0.019306258 | 0.018180115 | 0.018637618 | 0.020232927 | 0.02036579 | 0.01892513 | 0.018964886 | 0.019101692 | 0.018054261 | 0.019119467 | 0.021669014
24328.394 | 0.019417535 | 0.017733401 | 0.019564048 | 0.019702988 | 0.019304888 | 0.020144074 | 0.020113576 | 0.020143807 | 0.020524674 | 0.019091338 | 0.019704 | 0.021866177 | 0.021960317 | 0.020438988 | 0.020389501 | 0.020652456 | 0.019225713 | 0.020457805 | 0.022660941
24329.47 | 0.021123134 | 0.019105488 | 0.020773884 | 0.021323788 | 0.020906039 | 0.021878413 | 0.021590935 | 0.021681435 | 0.0218462 | 0.02076791 | 0.021393794 | 0.02313245 | 0.023848501 | 0.022053879 | 0.022086114 | 0.022360278 | 0.020488069 | 0.022214033 | 0.024144581
24330.546 | 0.02298421 | 0.020177146 | 0.022130861 | 0.023163754 | 0.022870552 | 0.023601703 | 0.02333732 | 0.023055278 | 0.023578199 | 0.022898061 | 0.023282529 | 0.024975198 | 0.026146339 | 0.023767681 | 0.023921106 | 0.024393157 | 0.022344727 | 0.024141788 | 0.026209857
24331.622 | 0.024975485 | 0.021778952 | 0.023976265 | 0.025093829 | 0.024904747 | 0.025306317 | 0.025383643 | 0.024774767 | 0.025640217 | 0.024660789 | 0.02540103 | 0.027136207 | 0.02879126 | 0.025780386 | 0.025922384 | 0.026239687 | 0.024759448 | 0.025996972 | 0.028667863
24332.698 | 0.027029293 | 0.023791203 | 0.02618454 | 0.026976875 | 0.026784564 | 0.027258253 | 0.027580401 | 0.026818686 | 0.027764737 | 0.0268696 | 0.027482074 | 0.029293081 | 0.030936244 | 0.028526764 | 0.028088198 | 0.0280641 | 0.027075963 | 0.028416096 | 0.031006949
24333.774 | 0.029283783 | 0.025889059 | 0.028196159 | 0.029252261 | 0.029153911 | 0.029596363 | 0.029855393 | 0.029247646 | 0.029933662 | 0.029501378 | 0.029318609 | 0.031595858 | 0.03307892 | 0.031047591 | 0.030571641 | 0.030209882 | 0.02946139 | 0.03095837 | 0.03407625
24334.85 | 0.031893391 | 0.028058514 | 0.03050712 | 0.032040073 | 0.03184276 | 0.032454145 | 0.03258212 | 0.03176099 | 0.032489442 | 0.031866903 | 0.031927403 | 0.034336309 | 0.03499269 | 0.033614084 | 0.033405439 | 0.033251642 | 0.032220942 | 0.033327146 | 0.036773746
24335.927 | 0.035162983 | 0.03046103 | 0.033614172 | 0.035122662 | 0.034739496 | 0.035506083 | 0.035357526 | 0.034476308 | 0.035274924 | 0.034213168 | 0.034867912 | 0.037975138 | 0.036735208 | 0.037072778 | 0.036544518 | 0.037032663 | 0.035787689 | 0.03657802 | 0.039540773
24337.003 | 0.039155194 | 0.033358111 | 0.037318167 | 0.038704423 | 0.037900007 | 0.0388151 | 0.038701941 | 0.037879974 | 0.038248364 | 0.037368917 | 0.037928342 | 0.041284678 | 0.041030444 | 0.040569946 | 0.039887816 | 0.040522534 | 0.039469111 | 0.04016565 | 0.042798784
24338.079 | 0.043648144 | 0.037022808 | 0.041430143 | 0.042762047 | 0.042103413 | 0.042605838 | 0.042961884 | 0.041960102 | 0.041868447 | 0.041642423 | 0.041525496 | 0.045402562 | 0.046544538 | 0.044437258 | 0.044049906 | 0.044786086 | 0.043394723 | 0.044510445 | 0.04669916
24339.155 | 0.048460088 | 0.041273183 | 0.045629897 | 0.047301863 | 0.046694053 | 0.047013047 | 0.047108437 | 0.046752408 | 0.04627153 | 0.046076703 | 0.046009796 | 0.050031243 | 0.050777302 | 0.049275087 | 0.048819043 | 0.04953491 | 0.04823389 | 0.049241518 | 0.051602076
24340.231 | 0.053957167 | 0.046043484 | 0.050696945 | 0.052371355 | 0.051870869 | 0.05250011 | 0.051634847 | 0.05150464 | 0.051274204 | 0.051143806 | 0.051351374 | 0.055820063 | 0.057079696 | 0.05445723 | 0.054392906 | 0.055015495 | 0.054167733 | 0.054618426 | 0.057187164
24341.307 | 0.060196166 | 0.05185662 | 0.05727637 | 0.058462289 | 0.058267039 | 0.059027108 | 0.058270767 | 0.057537569 | 0.05753666 | 0.057289924 | 0.058046394 | 0.061914629 | 0.063419631 | 0.061144095 | 0.061133302 | 0.061250774 | 0.060935665 | 0.06097443 | 0.063310728
24342.383 | 0.068105877 | 0.059012137 | 0.064663023 | 0.066436648 | 0.066054843 | 0.066273811 | 0.066321093 | 0.065159227 | 0.065264541 | 0.064766789 | 0.065029379 | 0.069879948 | 0.072918643 | 0.069348442 | 0.0694117 | 0.069025213 | 0.06898766 | 0.069322712 | 0.071029987
24343.459 | 0.077406324 | 0.066991594 | 0.073803603 | 0.076013501 | 0.075809663 | 0.075911422 | 0.076187232 | 0.074736215 | 0.074666722 | 0.074178993 | 0.075048811 | 0.079763368 | 0.082182295 | 0.079335492 | 0.07928297 | 0.078692103 | 0.078601109 | 0.079060693 | 0.080370053
24344.535 | 0.0889407 | 0.076859504 | 0.085144319 | 0.087848471 | 0.088154498 | 0.087919955 | 0.088372246 | 0.086327236 | 0.086156987 | 0.085712825 | 0.08680123 | 0.092927858 | 0.09336625 | 0.091480577 | 0.09176936 | 0.091077273 | 0.090945279 | 0.091102965 | 0.091541307
24345.612 | 0.10359917 | 0.089991721 | 0.09984923 | 0.10307599 | 0.10348651 | 0.10366417 | 0.10395357 | 0.10127301 | 0.10022791 | 0.10053933 | 0.10231066 | 0.10966803 | 0.10842624 | 0.10720196 | 0.10743143 | 0.10654011 | 0.10656377 | 0.10609491 | 0.10553909
24346.688 | 0.12177135 | 0.10696326 | 0.11880721 | 0.1224687 | 0.12261219 | 0.1237554 | 0.12351983 | 0.12093104 | 0.11885832 | 0.11985514 | 0.12170203 | 0.12986268 | 0.12932619 | 0.12703091 | 0.12681945 | 0.12585621 | 0.12571169 | 0.12488651 | 0.12397908
24347.764 | 0.14483639 | 0.12895881 | 0.14307218 | 0.1472133 | 0.14712907 | 0.14929813 | 0.14906022 | 0.14608829 | 0.14308408 | 0.14424534 | 0.14688652 | 0.15522485 | 0.15542991 | 0.1513228 | 0.15103597 | 0.14978298 | 0.14940792 | 0.14859771 | 0.14762112
24348.84 | 0.1736891 | 0.15728939 | 0.17331369 | 0.17730173 | 0.17733595 | 0.1800077 | 0.17988786 | 0.17657051 | 0.17368743 | 0.1746539 | 0.17716082 | 0.18556918 | 0.18449412 | 0.180485 | 0.18058528 | 0.1789326 | 0.17808975 | 0.17788165 | 0.17472779
24349.916 | 0.20946795 | 0.19219164 | 0.20987213 | 0.21314942 | 0.21307467 | 0.21612511 | 0.21615641 | 0.212056 | 0.21003402 | 0.21074457 | 0.21334223 | 0.22111889 | 0.21910188 | 0.21557395 | 0.2156751 | 0.21414834 | 0.21266571 | 0.21278803 | 0.21068878
24350.992 | 0.25276929 | 0.23298603 | 0.25172603 | 0.25398614 | 0.25384674 | 0.25726197 | 0.25701988 | 0.25278131 | 0.25088396 | 0.25123318 | 0.25436969 | 0.26167116 | 0.26028728 | 0.25694668 | 0.25701723 | 0.25583775 | 0.25398917 | 0.25420159 | 0.25353272
24352.068 | 0.3023953 | 0.27797671 | 0.29674834 | 0.29838069 | 0.29836251 | 0.30226847 | 0.30177464 | 0.29685149 | 0.29482878 | 0.29488862 | 0.29863606 | 0.30768258 | 0.30810186 | 0.30497188 | 0.30513993 | 0.30405875 | 0.30225952 | 0.30257759 | 0.3056982
24353.144 | 0.35635062 | 0.32527529 | 0.34461691 | 0.34682906 | 0.34654256 | 0.35042728 | 0.34975517 | 0.34393511 | 0.34112949 | 0.34109474 | 0.34541372 | 0.35781907 | 0.360455 | 0.35796585 | 0.35826884 | 0.35753635 | 0.35579607 | 0.35615996 | 0.36663342
24354.22 | 0.41096326 | 0.37318537 | 0.39499278 | 0.39783533 | 0.39794815 | 0.40165469 | 0.4011375 | 0.3932533 | 0.38953076 | 0.38966598 | 0.39421418 | 0.41126383 | 0.4148033 | 0.41323144 | 0.41319876 | 0.41266045 | 0.4115478 | 0.41169771 | 0.42715059
24355.297 | 0.4632488 | 0.42025061 | 0.44644671 | 0.45023281 | 0.45094344 | 0.45432024 | 0.45402565 | 0.44441681 | 0.43911412 | 0.43907266 | 0.44412912 | 0.46468372 | 0.46817847 | 0.46741139 | 0.46713192 | 0.46696198 | 0.46640628 | 0.46623694 | 0.47784483
24356.373 | 0.513993 | 0.46683908 | 0.49813765 | 0.50336823 | 0.50387028 | 0.50727145 | 0.50678823 | 0.49640182 | 0.4892072 | 0.48878133 | 0.49486236 | 0.51733768 | 0.52189649 | 0.52023349 | 0.51977812 | 0.51984266 | 0.51967968 | 0.51904999 | 0.52122023
24357.449 | 0.56581078 | 0.51420376 | 0.54996619 | 0.55593127 | 0.55680015 | 0.55987387 | 0.55978991 | 0.54837692 | 0.54011402 | 0.53944154 | 0.54653152 | 0.57012791 | 0.5749144 | 0.57317776 | 0.57322111 | 0.57314288 | 0.57320526 | 0.57243796 | 0.5649641
24358.525 | 0.62267062 | 0.56287454 | 0.60227601 | 0.60879819 | 0.61017523 | 0.61224752 | 0.61240258 | 0.60114215 | 0.59159577 | 0.59124165 | 0.59893316 | 0.62418432 | 0.62834946 | 0.62871956 | 0.62992994 | 0.62988564 | 0.63024541 | 0.62963345 | 0.61733149
24359.601 | 0.68698546 | 0.61421769 | 0.65605657 | 0.66254953 | 0.66318872 | 0.66491738 | 0.6656396 | 0.65492086 | 0.64411643 | 0.64460928 | 0.65275774 | 0.6812149 | 0.68683884 | 0.68910331 | 0.69153933 | 0.69204989 | 0.69271647 | 0.69255113 | 0.67978884
24360.677 | 0.75894812 | 0.66852962 | 0.71073397 | 0.71697723 | 0.7168233 | 0.71831857 | 0.71945979 | 0.70917192 | 0.69788238 | 0.6994995 | 0.70760861 | 0.74176447 | 0.74996151 | 0.75497884 | 0.758208 | 0.75954493 | 0.76091454 | 0.76111396 | 0.75226238
24361.753 | 0.835341 | 0.72490793 | 0.76461761 | 0.77062722 | 0.76980214 | 0.77142448 | 0.77256156 | 0.76275063 | 0.75162789 | 0.75421107 | 0.76285143 | 0.80469262 | 0.81643612 | 0.82419815 | 0.82785544 | 0.83035867 | 0.83254584 | 0.83292612 | 0.83258068
24362.829 | 0.90993201 | 0.78041854 | 0.81588344 | 0.82150353 | 0.82067363 | 0.8223856 | 0.82334852 | 0.81391916 | 0.80391666 | 0.8068152 | 0.81661084 | 0.8665202 | 0.88215888 | 0.89259695 | 0.89623941 | 0.89992487 | 0.9026679 | 0.90351503 | 0.91661336
24363.905 | 0.97656579 | 0.83192818 | 0.86257524 | 0.86737735 | 0.86715402 | 0.86878935 | 0.86967581 | 0.86086494 | 0.85233609 | 0.8554465 | 0.86606729 | 0.92301467 | 0.93996498 | 0.95469256 | 0.9582828 | 0.96264014 | 0.96576245 | 0.96705939 | 0.99413101
24364.982 | 1.0295238 | 0.87654475 | 0.90264177 | 0.90696121 | 0.90684561 | 0.9090552 | 0.90979778 | 0.9015003 | 0.89395363 | 0.89770072 | 0.90832343 | 0.97091767 | 0.9887278 | 1.0054721 | 1.0088541 | 1.0135813 | 1.0164958 | 1.0183219 | 1.0535843
24366.058 | 1.0651458 | 0.91194728 | 0.9351172 | 0.93911136 | 0.93893218 | 0.94158551 | 0.94220086 | 0.93401404 | 0.92729577 | 0.93145297 | 0.94220433 | 1.0071135 | 1.0256669 | 1.0412925 | 1.0446651 | 1.0495062 | 1.0522357 | 1.0541262 | 1.0896772
24367.134 | 1.0839277 | 0.93798388 | 0.95990355 | 0.9634371 | 0.963055 | 0.96564687 | 0.96638501 | 0.95877723 | 0.95254084 | 0.95681653 | 0.96762713 | 1.0309287 | 1.0482153 | 1.0625341 | 1.0657905 | 1.070289 | 1.0731649 | 1.074948 | 1.1017393
24368.21 | 1.0896732 | 0.95525117 | 0.97731792 | 0.98023144 | 0.97960599 | 0.98198453 | 0.98286531 | 0.97613526 | 0.97033656 | 0.97469902 | 0.98466572 | 1.0438788 | 1.0583678 | 1.071869 | 1.0749774 | 1.0790317 | 1.0819085 | 1.0834248 | 1.0988547
24369.286 | 1.0874717 | 0.96518111 | 0.98798201 | 0.99048801 | 0.98964932 | 0.99129082 | 0.99242045 | 0.98599169 | 0.98117141 | 0.9854277 | 0.99485504 | 1.0480862 | 1.0609341 | 1.0732403 | 1.0763621 | 1.0797089 | 1.0826235 | 1.0836325 | 1.0905088
24370.362 | 1.0819362 | 0.96903137 | 0.99238965 | 0.99432469 | 0.99386164 | 0.99442485 | 0.99545361 | 0.98978896 | 0.98634577 | 0.99033374 | 0.99878105 | 1.0462765 | 1.057532 | 1.070326 | 1.0732273 | 1.0763253 | 1.0792068 | 1.0797775 | 1.0817005
24371.438 | 1.076076 | 0.96799631 | 0.991346 | 0.993648 | 0.9933681 | 0.99300845 | 0.99342805 | 0.98897689 | 0.98677679 | 0.99069053 | 0.99823884 | 1.0423671 | 1.0535745 | 1.0656963 | 1.0682809 | 1.071787 | 1.0741952 | 1.0745567 | 1.0758203
24372.514 | 1.0715443 | 0.96265351 | 0.98631371 | 0.98989657 | 0.98974073 | 0.98870583 | 0.98815153 | 0.98490843 | 0.98292602 | 0.98677921 | 0.99364043 | 1.036855 | 1.0483484 | 1.0612876 | 1.0637054 | 1.0670552 | 1.0692591 | 1.070367 | 1.0720787
24373.59 | 1.0678572 | 0.95405838 | 0.97911498 | 0.98417876 | 0.98443058 | 0.98284677 | 0.98145894 | 0.97865782 | 0.97682365 | 0.98016687 | 0.98786548 | 1.0319469 | 1.0440534 | 1.056547 | 1.0594538 | 1.0629315 | 1.0652332 | 1.0664023 | 1.0718065
24374.667 | 1.0639659 | 0.94354829 | 0.9719569 | 0.97827167 | 0.97872868 | 0.97661147 | 0.97511087 | 0.97147507 | 0.97028877 | 0.9734756 | 0.98126817 | 1.0272491 | 1.0390531 | 1.0522171 | 1.0548268 | 1.0590819 | 1.0610781 | 1.0618278 | 1.0702898
24375.743 | 1.0589803 | 0.9331359 | 0.96473714 | 0.97346382 | 0.97358727 | 0.97140013 | 0.96965994 | 0.96528956 | 0.96375317 | 0.96722295 | 0.97475587 | 1.02302 | 1.03491 | 1.0474433 | 1.0493632 | 1.0540654 | 1.0555152 | 1.0562382 | 1.0670347
24376.819 | 1.0519895 | 0.92450409 | 0.95910763 | 0.96975641 | 0.97006348 | 0.96799626 | 0.96632946 | 0.96113123 | 0.9584586 | 0.96177029 | 0.96964792 | 1.0182791 | 1.028633 | 1.0417028 | 1.042543 | 1.047172 | 1.0486568 | 1.0490898 | 1.0598141
24377.895 | 1.0429977 | 0.91879057 | 0.95661855 | 0.96812542 | 0.96862692 | 0.96699179 | 0.96484681 | 0.95889504 | 0.95577691 | 0.95824746 | 0.96607926 | 1.0130772 | 1.0215176 | 1.034117 | 1.0344061 | 1.0389755 | 1.0399397 | 1.0407886 | 1.0498256
24378.971 | 1.0328172 | 0.91615773 | 0.95659052 | 0.96878498 | 0.96957927 | 0.9680391 | 0.96606852 | 0.95911363 | 0.95421086 | 0.95640895 | 0.96398987 | 1.007723 | 1.016587 | 1.0255175 | 1.0258356 | 1.029691 | 1.0304193 | 1.0318544 | 1.0388242
24380.047 | 1.0219945 | 0.91654155 | 0.95981703 | 0.97227746 | 0.97278591 | 0.9715545 | 0.96963656 | 0.96103365 | 0.95460373 | 0.95610574 | 0.96352304 | 1.0017921 | 1.007728 | 1.0159856 | 1.0168562 | 1.0197647 | 1.0200632 | 1.0217132 | 1.027977
24381.123 | 1.0107589 | 0.92025983 | 0.96614098 | 0.97752609 | 0.97760075 | 0.97725937 | 0.97574474 | 0.96562066 | 0.95637084 | 0.95756986 | 0.96412493 | 0.99578858 | 0.99994071 | 1.0065586 | 1.0068545 | 1.0091421 | 1.0092463 | 1.0110096 | 1.0179694
24382.199 | 0.99887627 | 0.92719777 | 0.97501943 | 0.98398862 | 0.98393848 | 0.98448646 | 0.98324905 | 0.97204585 | 0.96075029 | 0.96066258 | 0.96534171 | 0.99053377 | 0.99244824 | 0.99622872 | 0.99646586 | 0.99841805 | 0.99808673 | 0.9999352 | 1.0082043
24383.275 | 0.9857961 | 0.93788163 | 0.98478319 | 0.99193793 | 0.99094347 | 0.99254042 | 0.99124911 | 0.97981858 | 0.96650079 | 0.96504984 | 0.96824433 | 0.98513756 | 0.98509657 | 0.98564993 | 0.98546221 | 0.9867876 | 0.98594688 | 0.98744277 | 0.9968777
24384.352 | 0.97182858 | 0.95115874 | 0.9954155 | 0.9992512 | 0.9979992 | 0.99984964 | 0.99938766 | 0.98817407 | 0.97290621 | 0.97061693 | 0.97214631 | 0.97953942 | 0.97639979 | 0.975007 | 0.97354252 | 0.9743852 | 0.97323016 | 0.97433107 | 0.98204362
24385.428 | 0.957321 | 0.96600466 | 1.0057714 | 1.0064933 | 1.0044663 | 1.0058581 | 1.0058368 | 0.99598343 | 0.9803268 | 0.97711425 | 0.97642064 | 0.97342633 | 0.96832717 | 0.96344325 | 0.96154601 | 0.96236399 | 0.9607678 | 0.96141753 | 0.96740269
24386.504 | 0.94358751 | 0.98294411 | 1.0147997 | 1.0119372 | 1.0093515 | 1.0100729 | 1.0106876 | 1.0024241 | 0.98798349 | 0.98363645 | 0.98137515 | 0.96777914 | 0.96052183 | 0.9528086 | 0.95042048 | 0.95137167 | 0.94893336 | 0.94946804 | 0.95289488
24387.58 | 0.93111584 | 1.0007517 | 1.0219096 | 1.0148507 | 1.0113838 | 1.0123011 | 1.0127019 | 1.0073531 | 0.9950838 | 0.99003727 | 0.98616693 | 0.96211658 | 0.95320013 | 0.94293043 | 0.94053115 | 0.94095041 | 0.93827556 | 0.93899268 | 0.9412374
24388.656 | 0.92032931 | 1.017432 | 1.0259808 | 1.0149537 | 1.0110616 | 1.0114117 | 1.0116781 | 1.0101829 | 1.0010947 | 0.99616722 | 0.9906481 | 0.95729463 | 0.94608523 | 0.93447481 | 0.93185705 | 0.93174178 | 0.92908819 | 0.92990131 | 0.93173342
24389.732 | 0.91119383 | 1.0324905 | 1.0259623 | 1.0115788 | 1.007785 | 1.0069829 | 1.0073865 | 1.0101617 | 1.0055415 | 1.0008869 | 0.99387654 | 0.95293295 | 0.93950635 | 0.92721454 | 0.92455473 | 0.92388854 | 0.92116993 | 0.92217832 | 0.9239323
24390.808 | 0.90371234 | 1.0452218 | 1.0220604 | 1.0051319 | 1.001083 | 0.99971132 | 0.9995049 | 1.0066975 | 1.0085953 | 1.0036797 | 0.99612764 | 0.94898307 | 0.93388999 | 0.92143149 | 0.91845274 | 0.91744564 | 0.9149156 | 0.91573728 | 0.91607329
24391.884 | 0.89780579 | 1.0534888 | 1.0148692 | 0.99630851 | 0.99203001 | 0.98987785 | 0.98957041 | 1.0003438 | 1.0091697 | 1.0043573 | 0.9961872 | 0.94475774 | 0.92771019 | 0.91631866 | 0.91340072 | 0.9127107 | 0.9097381 | 0.91045556 | 0.90927053
24392.96 | 0.89340133 | 1.0568025 | 1.004616 | 0.98565954 | 0.98119631 | 0.97828275 | 0.97804567 | 0.99186296 | 1.0065544 | 1.0025745 | 0.9938635 | 0.94038084 | 0.92236712 | 0.91184375 | 0.90949886 | 0.9092127 | 0.90582181 | 0.90644378 | 0.90443579
24394.037 | 0.89061118 | 1.0549979 | 0.99184616 | 0.97318355 | 0.96949904 | 0.96589262 | 0.96547702 | 0.98133064 | 1.0007566 | 0.99802972 | 0.98923789 | 0.93568588 | 0.91814718 | 0.90895839 | 0.90665866 | 0.9061979 | 0.90318474 | 0.90418865 | 0.90104013
24395.113 | 0.88935413 | 1.047577 | 0.97787957 | 0.9604914 | 0.95768427 | 0.95375673 | 0.95286432 | 0.96987372 | 0.99258976 | 0.99052149 | 0.98190292 | 0.93106476 | 0.91524848 | 0.90686837 | 0.90478034 | 0.90453316 | 0.90156791 | 0.90300964 | 0.89923658
24396.189 | 0.88930413 | 1.0347669 | 0.96394731 | 0.94862486 | 0.94651495 | 0.94256935 | 0.9410827 | 0.95795261 | 0.98238011 | 0.98081742 | 0.97252508 | 0.92618804 | 0.91277695 | 0.90567496 | 0.90367715 | 0.90385318 | 0.90122427 | 0.90252613 | 0.89836294
24397.265 | 0.89032064 | 1.0176895 | 0.95108734 | 0.93800124 | 0.93612113 | 0.93284818 | 0.93111909 | 0.94654371 | 0.97058698 | 0.96959973 | 0.96211967 | 0.92193327 | 0.91188707 | 0.90519502 | 0.90344342 | 0.90385354 | 0.90132209 | 0.90278626 | 0.89848793
24398.341 | 0.89175109 | 0.9973521 | 0.94002757 | 0.92922127 | 0.92761183 | 0.92491074 | 0.92373452 | 0.93679208 | 0.95853139 | 0.95764334 | 0.95153609 | 0.91893587 | 0.9117198 | 0.90562808 | 0.90430049 | 0.90452336 | 0.90166567 | 0.90393524 | 0.89910222
24399.417 | 0.89381371 | 0.97675998 | 0.93094616 | 0.92263184 | 0.92132884 | 0.91950966 | 0.91864922 | 0.92884394 | 0.94709735 | 0.94636248 | 0.94159913 | 0.91707134 | 0.91170629 | 0.9063883 | 0.90597565 | 0.90578621 | 0.90350332 | 0.90589137 | 0.90120306
24400.493 | 0.89640206 | 0.95739929 | 0.92432768 | 0.91856103 | 0.91714447 | 0.91652381 | 0.91552003 | 0.92277867 | 0.93691929 | 0.93641496 | 0.93321273 | 0.91560467 | 0.91263588 | 0.90779326 | 0.90802598 | 0.90802699 | 0.90634686 | 0.90838346 | 0.90517247
24401.569 | 0.89954448 | 0.94067987 | 0.92023794 | 0.91682304 | 0.91543792 | 0.91544672 | 0.91426098 | 0.91931901 | 0.92896971 | 0.92818616 | 0.92644661 | 0.91516745 | 0.91361656 | 0.90988023 | 0.91019953 | 0.91081932 | 0.9092209 | 0.91137373 | 0.90727699
24402.645 | 0.90320712 | 0.92786356 | 0.91844223 | 0.9167757 | 0.91551357 | 0.91610543 | 0.9147786 | 0.91800572 | 0.923915 | 0.92246434 | 0.9216733 | 0.91630959 | 0.91502231 | 0.91297076 | 0.91314571 | 0.9138522 | 0.91273804 | 0.91509218 | 0.90997071
24403.721 | 0.90733651 | 0.91882924 | 0.91886597 | 0.91848675 | 0.91688542 | 0.91818749 | 0.91707384 | 0.91840607 | 0.92133641 | 0.91921918 | 0.91884518 | 0.91876436 | 0.91818944 | 0.91670873 | 0.91686605 | 0.91745539 | 0.9168736 | 0.91910451 | 0.91306021
24404.798 | 0.91219911 | 0.91394 | 0.92120169 | 0.92162451 | 0.91997519 | 0.92121661 | 0.92061673 | 0.92004625 | 0.92053114 | 0.91837133 | 0.91873802 | 0.9215209 | 0.92216457 | 0.92036789 | 0.92136128 | 0.92209495 | 0.92166648 | 0.92343458 | 0.91709758
24405.874 | 0.91743701 | 0.91208744 | 0.92433685 | 0.92550178 | 0.9239671 | 0.92524964 | 0.92468785 | 0.9231296 | 0.92170521 | 0.91977107 | 0.92053723 | 0.92531546 | 0.92636758 | 0.92472672 | 0.92653535 | 0.92728726 | 0.92646319 | 0.92810935 | 0.92135652
24406.95 | 0.92333154 | 0.913536 | 0.92814503 | 0.92979718 | 0.92845312 | 0.93011261 | 0.92947126 | 0.92691403 | 0.92463639 | 0.92286177 | 0.92415598 | 0.93042093 | 0.93278183 | 0.93036967 | 0.93196559 | 0.93285772 | 0.93222324 | 0.93370645 | 0.92764522
24408.026 | 0.93001837 | 0.91744594 | 0.93321025 | 0.93496159 | 0.93367634 | 0.93529451 | 0.93464001 | 0.93174404 | 0.92851863 | 0.9271404 | 0.92843491 | 0.9360671 | 0.93821454 | 0.93653713 | 0.93768529 | 0.93896187 | 0.93824563 | 0.93969316 | 0.93398688
24409.102 | 0.93729916 | 0.92282664 | 0.93887447 | 0.94054608 | 0.9391543 | 0.94083563 | 0.94007075 | 0.93737683 | 0.9332386 | 0.93224953 | 0.93360044 | 0.94230646 | 0.94286964 | 0.94317759 | 0.94389773 | 0.94526342 | 0.94428639 | 0.94638782 | 0.94195987
24410.178 | 0.94501676 | 0.92894353 | 0.94447482 | 0.9464646 | 0.94492259 | 0.94665863 | 0.94590131 | 0.94317378 | 0.9390866 | 0.93782968 | 0.93921638 | 0.94805809 | 0.94853397 | 0.94991204 | 0.95031449 | 0.95184025 | 0.95113299 | 0.95321688 | 0.95156714
24411.254 | 0.95288613 | 0.93557397 | 0.95078513 | 0.95250857 | 0.95075007 | 0.95262626 | 0.9522496 | 0.94890692 | 0.94476775 | 0.94298685 | 0.94509334 | 0.9539523 | 0.95543495 | 0.95658813 | 0.95716356 | 0.95838589 | 0.9578145 | 0.95940427 | 0.95841229
24412.33 | 0.96072476 | 0.9424807 | 0.95718666 | 0.95865072 | 0.95644481 | 0.95891985 | 0.95870823 | 0.95441743 | 0.94988026 | 0.94815241 | 0.9501195 | 0.95972 | 0.96205592 | 0.96311288 | 0.96397269 | 0.96470115 | 0.96424074 | 0.96609936 | 0.96648277
24413.406 | 0.96815233 | 0.94897893 | 0.96359432 | 0.96469812 | 0.96249724 | 0.96568824 | 0.96506215 | 0.96055833 | 0.95564748 | 0.95384834 | 0.95573124 | 0.96582545 | 0.96694381 | 0.96931988 | 0.97007287 | 0.97098908 | 0.97034285 | 0.97226396 | 0.97424572
24414.483 | 0.97545365 | 0.95486309 | 0.96987766 | 0.97129657 | 0.96903055 | 0.97213204 | 0.97147452 | 0.96646928 | 0.96084098 | 0.95895829 | 0.96112339 | 0.97122899 | 0.97225413 | 0.97560519 | 0.97601744 | 0.97726342 | 0.97671979 | 0.9782827 | 0.98113914
24415.559 | 0.98284271 | 0.96027267 | 0.97669037 | 0.97837927 | 0.9761212 | 0.97888365 | 0.97855734 | 0.97260771 | 0.96586883 | 0.96375371 | 0.96626617 | 0.97692256 | 0.97923156 | 0.98099337 | 0.98209585 | 0.98349602 | 0.98283113 | 0.98447071 | 0.98910279
24416.635 | 0.98998648 | 0.96531833 | 0.98447872 | 0.98555409 | 0.983104 | 0.98553069 | 0.98600275 | 0.97910845 | 0.97014913 | 0.96857679 | 0.970708 | 0.98201906 | 0.98438094 | 0.98656066 | 0.98786057 | 0.98896991 | 0.98864146 | 0.99026839 | 0.99530027
24417.711 | 0.99658727 | 0.97014703 | 0.99126526 | 0.99244267 | 0.99006593 | 0.99297655 | 0.99266619 | 0.98538324 | 0.97452648 | 0.9732667 | 0.97526542 | 0.98740034 | 0.98935607 | 0.99214798 | 0.9936583 | 0.99434931 | 0.99459003 | 0.99543348 | 1.0034453
24418.787 | 1.0029733 | 0.97515809 | 0.99837685 | 0.99925395 | 0.99713342 | 0.99993226 | 0.99984418 | 0.99079376 | 0.97938857 | 0.97763777 | 0.97883017 | 0.99213656 | 0.99351489 | 0.99804852 | 0.99920649 | 0.99998444 | 1.0004019 | 1.0005721 | 1.0104736
24419.863 | 1.0092213 | 0.97998358 | 1.0054079 | 1.0058277 | 1.003909 | 1.0062232 | 1.0066453 | 0.99704209 | 0.98398831 | 0.98187492 | 0.9836152 | 0.99712532 | 0.99764135 | 1.0037948 | 1.0043764 | 1.0054867 | 1.0054345 | 1.0059564 | 1.0153823
24420.939 | 1.0154679 | 0.98483581 | 1.011963 | 1.0121538 | 1.0096747 | 1.0121206 | 1.0121004 | 1.0030802 | 0.98844889 | 0.98646056 | 0.98837143 | 1.0020528 | 1.0027422 | 1.0085979 | 1.0093821 | 1.0107052 | 1.0102348 | 1.0116642 | 1.0229743
24422.015 | 1.0214863 | 0.99072554 | 1.0181374 | 1.0174023 | 1.0148529 | 1.0165593 | 1.0167883 | 1.0083672 | 0.99381826 | 0.99084316 | 0.99330591 | 1.0076486 | 1.0097469 | 1.0132767 | 1.0141461 | 1.0152724 | 1.0153731 | 1.0163343 | 1.029396
24423.091 | 1.0270601 | 0.99729107 | 1.0230576 | 1.022004 | 1.0191353 | 1.0201308 | 1.0200402 | 1.0131496 | 0.99912721 | 0.99605203 | 0.99901173 | 1.0124385 | 1.0143385 | 1.0178941 | 1.0181916 | 1.0199589 | 1.0199647 | 1.0205097 | 1.0353546
24424.168 | 1.031556 | 1.0040428 | 1.0270317 | 1.0250174 | 1.0223167 | 1.0229796 | 1.0224143 | 1.0166702 | 1.0045679 | 1.0022119 | 1.0040395 | 1.0167902 | 1.0181895 | 1.0216109 | 1.021757 | 1.0241122 | 1.0236844 | 1.0242453 | 1.0397769
24425.244 | 1.0351506 | 1.0120106 | 1.0299616 | 1.0263248 | 1.0240718 | 1.0241624 | 1.0233636 | 1.0195881 | 1.0103663 | 1.0080551 | 1.0097203 | 1.0209712 | 1.0221289 | 1.0251864 | 1.0250002 | 1.0271232 | 1.0267254 | 1.027224 | 1.0426476
24426.32 | 1.0372437 | 1.0202795 | 1.0306543 | 1.0261355 | 1.0240614 | 1.0238388 | 1.023045 | 1.0209761 | 1.0153684 | 1.0135498 | 1.0150842 | 1.024147 | 1.0252259 | 1.0276677 | 1.0273613 | 1.0293205 | 1.0294416 | 1.029366 | 1.0441877
24427.396 | 1.0378131 | 1.0278659 | 1.0298681 | 1.0249376 | 1.0235516 | 1.0222436 | 1.020885 | 1.0214942 | 1.0195028 | 1.0185575 | 1.0200174 | 1.0260425 | 1.0261377 | 1.0286426 | 1.0286385 | 1.0303185 | 1.0305914 | 1.0302475 | 1.0435698
24428.472 | 1.0366186 | 1.0345427 | 1.0277951 | 1.0228821 | 1.022051 | 1.0197764 | 1.0183033 | 1.02097 | 1.0230878 | 1.0228318 | 1.0239957 | 1.0275878 | 1.0277647 | 1.029361 | 1.0291299 | 1.0302826 | 1.0302039 | 1.0301828 | 1.0414207
24429.548 | 1.0340103 | 1.0401447 | 1.024704 | 1.0204544 | 1.018965 | 1.0167471 | 1.0148374 | 1.0195367 | 1.0258086 | 1.0261166 | 1.0265063 | 1.0283422 | 1.0261618 | 1.0287801 | 1.0287419 | 1.0295801 | 1.0295957 | 1.0293553 | 1.0388992
24430.624 | 1.0302396 | 1.0437867 | 1.0210751 | 1.0170582 | 1.0152706 | 1.0131718 | 1.0115585 | 1.01752 | 1.0271272 | 1.0280037 | 1.0278666 | 1.027825 | 1.0253228 | 1.0274925 | 1.0269944 | 1.0280614 | 1.0281091 | 1.0276 | 1.0342888
24431.7 | 1.0260755 | 1.0452354 | 1.0169808 | 1.0133379 | 1.0122025 | 1.0093044 | 1.0079982 | 1.0146461 | 1.0273468 | 1.0288142 | 1.0282788 | 1.0261738 | 1.0233678 | 1.0253906 | 1.0244782 | 1.0258233 | 1.0258313 | 1.0250829 | 1.0278955
24432.776 | 1.0218082 | 1.0444607 | 1.0124362 | 1.0095102 | 1.0088124 | 1.0052967 | 1.0041393 | 1.0112309 | 1.0265616 | 1.0284643 | 1.0277488 | 1.0240802 | 1.022536 | 1.02251 | 1.0220179 | 1.0233217 | 1.023402 | 1.0225924 | 1.0235829
24433.853 | 1.0175701 | 1.0419396 | 1.0078343 | 1.0056281 | 1.0052894 | 1.0017491 | 1.0005481 | 1.0080613 | 1.0242863 | 1.026562 | 1.0257684 | 1.0211304 | 1.0195887 | 1.0196706 | 1.0194776 | 1.0205554 | 1.0205207 | 1.0202237 | 1.017953
24434.929 | 1.0135791 | 1.0378025 | 1.0033055 | 1.0019106 | 1.0015852 | 0.99861926 | 0.99751252 | 1.0047706 | 1.0206162 | 1.0237127 | 1.0225147 | 1.0181856 | 1.0148332 | 1.0170987 | 1.0166683 | 1.0179125 | 1.0175661 | 1.0175355 | 1.0125955
24436.005 | 1.0105899 | 1.0318351 | 0.99940836 | 0.99863356 | 0.99823945 | 0.99563417 | 0.99434838 | 1.001358 | 1.0165848 | 1.0202138 | 1.0189896 | 1.0153302 | 1.0117193 | 1.0146228 | 1.0142112 | 1.0152586 | 1.0151671 | 1.0148641 | 1.0090096
24437.081 | 1.0084154 | 1.0244211 | 0.99604895 | 0.99584301 | 0.99520846 | 0.99287272 | 0.99156018 | 0.99819189 | 1.0120735 | 1.0160532 | 1.0153217 | 1.0121705 | 1.0093018 | 1.0121971 | 1.0121128 | 1.0127341 | 1.0130959 | 1.0127239 | 1.0064459
24438.157 | 1.006843 | 1.0167012 | 0.99318022 | 0.99317834 | 0.99315618 | 0.99070654 | 0.98946427 | 0.99500603 | 1.0075915 | 1.011554 | 1.0110051 | 1.0092726 | 1.0066589 | 1.0098766 | 1.0099726 | 1.0107642 | 1.0109702 | 1.0109788 | 1.0062158
24439.233 | 1.005665 | 1.0093747 | 0.99075775 | 0.99097171 | 0.9914657 | 0.9892996 | 0.98828252 | 0.99222354 | 1.0033906 | 1.0068238 | 1.0065502 | 1.0066977 | 1.0056702 | 1.0078919 | 1.0081475 | 1.0092709 | 1.0093905 | 1.0093841 | 1.0055986
24440.309 | 1.0048893 | 1.0013363 | 0.98854958 | 0.98927967 | 0.98953541 | 0.98825798 | 0.98737126 | 0.99040392 | 0.99909545 | 1.0021114 | 1.00246 | 1.0045226 | 1.0046767 | 1.0069194 | 1.0069195 | 1.0082092 | 1.0085748 | 1.0082809 | 1.0056979
24441.385 | 1.0045417 | 0.99421041 | 0.98660977 | 0.98823769 | 0.98821127 | 0.98747153 | 0.98669747 | 0.98857581 | 0.9949629 | 0.99790633 | 0.99861566 | 1.0025815 | 1.0026224 | 1.0061988 | 1.0061268 | 1.007267 | 1.0076687 | 1.0077262 | 1.007938
24442.461 | 1.0050816 | 0.98854124 | 0.98558749 | 0.98767008 | 0.98769856 | 0.9873015 | 0.98653204 | 0.98714964 | 0.99136955 | 0.99402046 | 0.99504743 | 1.0013888 | 1.0011521 | 1.0052574 | 1.0056699 | 1.0069077 | 1.007064 | 1.006943 | 1.0090216
24443.538 | 1.0064317 | 0.98332274 | 0.98549611 | 0.98719989 | 0.98747117 | 0.98733403 | 0.98647375 | 0.98632772 | 0.98841858 | 0.99042218 | 0.99186628 | 1.000003 | 0.99963848 | 1.0046721 | 1.0053138 | 1.0071075 | 1.0068429 | 1.0068383 | 1.0112579
24444.614 | 1.0078808 | 0.97864973 | 0.98557439 | 0.98709674 | 0.98737724 | 0.98749907 | 0.98705211 | 0.98564374 | 0.98587077 | 0.98801744 | 0.98946569 | 0.9986482 | 0.99854207 | 1.0042606 | 1.0052255 | 1.0067992 | 1.0070702 | 1.0068452 | 1.0135933
24445.69 | 1.0090345 | 0.97510986 | 0.98589485 | 0.98722237 | 0.98748931 | 0.988017 | 0.98792647 | 0.98554001 | 0.98381991 | 0.98584698 | 0.98706268 | 0.99771768 | 0.99774083 | 1.0039321 | 1.0052104 | 1.00615 | 1.0070284 | 1.0063657 | 1.0148497
24446.766 | 1.0094157 | 0.97317076 | 0.98652388 | 0.98741384 | 0.98790336 | 0.98843866 | 0.9885789 | 0.98557054 | 0.98221005 | 0.98359969 | 0.98544448 | 0.99734053 | 0.99784859 | 1.0038269 | 1.0048365 | 1.0055458 | 1.0064487 | 1.0056937 | 1.0166665
24447.842 | 1.0090837 | 0.97144878 | 0.98686916 | 0.98805979 | 0.98841482 | 0.98907654 | 0.98926304 | 0.98589291 | 0.98124193 | 0.98219726 | 0.98394323 | 0.99677976 | 0.99767845 | 1.0036907 | 1.0042759 | 1.0052585 | 1.0057698 | 1.0055371 | 1.0176384
24448.918 | 1.0084751 | 0.97024432 | 0.98753447 | 0.98882447 | 0.98910584 | 0.98989246 | 0.99006472 | 0.98644102 | 0.98102526 | 0.98172382 | 0.98342168 | 0.9963316 | 0.99693017 | 1.0024305 | 1.0031044 | 1.0049239 | 1.0049775 | 1.0049207 | 1.0174964
24449.994 | 1.0076317 | 0.97010395 | 0.98901255 | 0.98989935 | 0.9898769 | 0.99083677 | 0.99127627 | 0.98706731 | 0.98094844 | 0.98170022 | 0.98321379 | 0.99595227 | 0.99728393 | 1.0015251 | 1.0017749 | 1.0038628 | 1.0037999 | 1.0034239 | 1.0169158
24451.07 | 1.0062907 | 0.97124073 | 0.99033602 | 0.99124606 | 0.99039901 | 0.99176699 | 0.99272826 | 0.98811987 | 0.98112697 | 0.98183734 | 0.98297423 | 0.99494078 | 0.99610776 | 1.0001201 | 1.0009292 | 1.0023232 | 1.0023399 | 1.0018039 | 1.0144225
24452.146 | 1.0043606 | 0.97264365 | 0.99196439 | 0.99208299 | 0.99142482 | 0.99246175 | 0.99342872 | 0.98928656 | 0.98205203 | 0.98219826 | 0.98306371 | 0.99356913 | 0.99536368 | 0.9987426 | 0.99982425 | 1.0005993 | 1.0008118 | 1.0005614 | 1.0125487
24453.223 | 1.0018911 | 0.97401603 | 0.99353425 | 0.99274247 | 0.99283766 | 0.99335552 | 0.99416308 | 0.99024138 | 0.98276912 | 0.98229804 | 0.98323275 | 0.99231153 | 0.99464662 | 0.99747904 | 0.9983464 | 0.99869479 | 0.99925989 | 0.99908479 | 1.0091971
24454.299 | 0.99896532 | 0.97585205 | 0.99477778 | 0.99356091 | 0.99386163 | 0.99474436 | 0.99500586 | 0.99074746 | 0.98332678 | 0.98259192 | 0.98389316 | 0.99167875 | 0.99252948 | 0.99595717 | 0.99654536 | 0.99684172 | 0.99738305 | 0.99730089 | 1.0059951
24455.375 | 0.99595462 | 0.97802288 | 0.99560987 | 0.99440758 | 0.99449618 | 0.99574017 | 0.99547638 | 0.99163606 | 0.98412034 | 0.98311113 | 0.9844796 | 0.99150874 | 0.99108847 | 0.99440648 | 0.99436407 | 0.99525027 | 0.99520461 | 0.99573915 | 1.0019253
24456.451 | 0.99314068 | 0.98020701 | 0.99645708 | 0.99575577 | 0.99547246 | 0.99597613 | 0.99638703 | 0.99269346 | 0.98529268 | 0.98406531 | 0.98485905 | 0.9904555 | 0.98830997 | 0.99241287 | 0.99255663 | 0.99370311 | 0.99301774 | 0.99362073 | 0.99879004
24457.527 | 0.99035714 | 0.98233439 | 0.99820123 | 0.99708297 | 0.99642554 | 0.99625647 | 0.99757295 | 0.99373951 | 0.98622022 | 0.98535995 | 0.98556284 | 0.98958695 | 0.98784054 | 0.99039211 | 0.99103544 | 0.99191095 | 0.99146444 | 0.99172955 | 0.99490263
24458.603 | 0.98751793 | 0.98498215 | 0.99941 | 0.9976968 | 0.99702787 | 0.9970556 | 0.99800365 | 0.99453052 | 0.98790813 | 0.98663974 | 0.98664095 | 0.98877509 | 0.98918603 | 0.98920363 | 0.98925818 | 0.99024228 | 0.99016462 | 0.99007916 | 0.99263889
24459.679 | 0.98470489 | 0.98775967 | 1.0002018 | 0.99809745 | 0.99766145 | 0.99773249 | 0.99799533 | 0.99516856 | 0.9892413 | 0.98784092 | 0.98714521 | 0.98822616 | 0.98809554 | 0.98802052 | 0.98778973 | 0.98888723 | 0.98830575 | 0.98838878 | 0.98867573
24460.755 | 0.98217393 | 0.99011363 | 1.0006246 | 0.99888938 | 0.99795303 | 0.99806944 | 0.99826536 | 0.99617155 | 0.99031022 | 0.98933785 | 0.98806118 | 0.9878566 | 0.98623177 | 0.98657639 | 0.98701042 | 0.98765921 | 0.98664005 | 0.98704529 | 0.98642401
24461.831 | 0.9798594 | 0.99266449 | 1.0014932 | 0.99975968 | 0.99806714 | 0.99874587 | 0.99922312 | 0.9967076 | 0.99143997 | 0.99064777 | 0.98917411 | 0.98804414 | 0.98443493 | 0.98559148 | 0.98604363 | 0.98598303 | 0.98527871 | 0.98636137 | 0.98386743
24462.908 | 0.978055 | 0.99514824 | 1.0024313 | 1.0005013 | 0.9987963 | 0.99947286 | 0.99980886 | 0.99832649 | 0.99294928 | 0.99158685 | 0.99032256 | 0.98749331 | 0.98497697 | 0.98484027 | 0.98486622 | 0.98473922 | 0.98419479 | 0.98555042 | 0.98297353
24463.984 | 0.97685843 | 0.99719528 | 1.0035786 | 1.000772 | 0.99938463 | 0.99971618 | 1.0000883 | 0.99875242 | 0.99436288 | 0.99256604 | 0.99150434 | 0.98705129 | 0.98532431 | 0.98449084 | 0.98405214 | 0.98419745 | 0.98271243 | 0.98414163 | 0.98215585
24465.06 | 0.9758756 | 0.99950135 | 1.0036412 | 1.0010364 | 0.99988078 | 0.99993909 | 1.0002139 | 0.99902451 | 0.9958562 | 0.99350164 | 0.99261317 | 0.98707937 | 0.98493171 | 0.98384097 | 0.9830449 | 0.98325487 | 0.98202079 | 0.98311595 | 0.98009677
24466.136 | 0.97497433 | 1.0017053 | 1.0039857 | 1.0014322 | 1.0000993 | 1.0003468 | 1.0000799 | 0.99973344 | 0.99707308 | 0.99456594 | 0.99364165 | 0.9872716 | 0.98372178 | 0.98234787 | 0.98214207 | 0.98243305 | 0.98182056 | 0.98262007 | 0.98026801
24467.212 | 0.97396358 | 1.0037291 | 1.0046666 | 1.0014361 | 1.0000909 | 1.0007698 | 0.99993387 | 1.0006312 | 0.99799531 | 0.99582956 | 0.99485764 | 0.98727272 | 0.98351343 | 0.98241181 | 0.98174555 | 0.98187206 | 0.98129042 | 0.9814912 | 0.97824817
24468.288 | 0.97332583 | 1.0055287 | 1.0049967 | 1.001498 | 0.99972278 | 1.0005853 | 0.99953377 | 1.0008678 | 0.99934031 | 0.99709545 | 0.9958507 | 0.98757502 | 0.98539616 | 0.98219475 | 0.98129602 | 0.98132674 | 0.98069914 | 0.98111018 | 0.97769214
24469.364 | 0.97290644 | 1.0076951 | 1.004564 | 1.0016917 | 0.9993993 | 1.0001204 | 0.99916574 | 1.0007644 | 1.0002584 | 0.99786577 | 0.99674075 | 0.98754344 | 0.98441525 | 0.98194265 | 0.98089271 | 0.98085475 | 0.98005872 | 0.98085925 | 0.97648257
24470.44 | 0.97250394 | 1.0100706 | 1.0043706 | 1.001121 | 0.99946807 | 0.99980952 | 0.9987206 | 1.0009654 | 1.0009749 | 0.99915307 | 0.99747396 | 0.9875719 | 0.98314195 | 0.98112335 | 0.9805694 | 0.98041886 | 0.97966059 | 0.98039345 | 0.97600209
24471.516 | 0.97170686 | 1.012036 | 1.0047528 | 1.0002475 | 0.99981196 | 0.99925855 | 0.9980583 | 1.0015404 | 1.0020139 | 1.0005647 | 0.99899031 | 0.98771326 | 0.9848252 | 0.98104418 | 0.98029108 | 0.98033153 | 0.97922162 | 0.97993433 | 0.97476823
24472.593 | 0.97060882 | 1.0140372 | 1.0047246 | 1.0004213 | 0.99931794 | 0.99900867 | 0.99783931 | 1.0007474 | 1.0029426 | 1.0016519 | 0.99984998 | 0.98764094 | 0.98362918 | 0.9800945 | 0.97974809 | 0.97959377 | 0.97826776 | 0.97930207 | 0.97401393
24473.669 | 0.96929984 | 1.0159755 | 1.0042091 | 1.0002653 | 0.9986687 | 0.99818371 | 0.99702009 | 1.0005984 | 1.0037842 | 1.0023843 | 1.0003241 | 0.9874391 | 0.98198541 | 0.97929193 | 0.97937423 | 0.97876351 | 0.97772362 | 0.97842258 | 0.97272393
24474.745 | 0.96819443 | 1.0170699 | 1.0030509 | 0.998914 | 0.99791197 | 0.99733358 | 0.99623014 | 0.99965125 | 1.0040818 | 1.0024641 | 1.0004644 | 0.98741565 | 0.98287628 | 0.97995428 | 0.97927097 | 0.97947387 | 0.97803899 | 0.97841345 | 0.9729529
24475.821 | 0.96791918 | 1.0174437 | 1.001944 | 0.9978429 | 0.99740996 | 0.9967074 | 0.9955312 | 0.99892629 | 1.0041852 | 1.0027525 | 1.0010965 | 0.98756344 | 0.9813881 | 0.9795385 | 0.97937655 | 0.97980478 | 0.97842291 | 0.97840455 | 0.97150345
24476.897 | 0.96814262 | 1.0180904 | 1.0008216 | 0.9969431 | 0.99614721 | 0.9957534 | 0.99398234 | 0.9982423 | 1.0042684 | 1.0035532 | 1.0012557 | 0.98761787 | 0.98220251 | 0.97943365 | 0.9793675 | 0.9795831 | 0.9781987 | 0.97843499 | 0.9713032
24477.973 | 0.96856019 | 1.0178322 | 0.99935736 | 0.99533274 | 0.99476107 | 0.99418196 | 0.99294455 | 0.99759234 | 1.0046291 | 1.0036594 | 1.0007791 | 0.98771191 | 0.98201898 | 0.98010918 | 0.97922146 | 0.9795719 | 0.97829537 | 0.97839153 | 0.97090296
24479.049 | 0.96873716 | 1.0168279 | 0.99788838 | 0.99424604 | 0.99363327 | 0.99321381 | 0.99212498 | 0.99693201 | 1.0041121 | 1.0031991 | 1.0008071 | 0.98767702 | 0.98274435 | 0.98013891 | 0.97947727 | 0.97983881 | 0.97889513 | 0.97859522 | 0.97002849
24480.125 | 0.96922795 | 1.0154664 | 0.99639848 | 0.9936956 | 0.99262823 | 0.99238442 | 0.99123537 | 0.99608924 | 1.002924 | 1.002751 | 1.0006126 | 0.9880484 | 0.98360849 | 0.98045593 | 0.98000671 | 0.98042951 | 0.97922186 | 0.97930597 | 0.97131407
24481.201 | 0.96996879 | 1.0139769 | 0.99475079 | 0.99266561 | 0.99188689 | 0.99157934 | 0.9902747 | 0.99489726 | 1.0020805 | 1.0018068 | 0.9996901 | 0.98787849 | 0.98429481 | 0.98091559 | 0.98061237 | 0.98100901 | 0.97927466 | 0.97973716 | 0.97262029
24482.278 | 0.97101609 | 1.0126129 | 0.99330013 | 0.99180866 | 0.99138126 | 0.99119909 | 0.98988387 | 0.99416621 | 1.0012429 | 1.0007458 | 0.99882139 | 0.98788755 | 0.98460528 | 0.98140568 | 0.98136342 | 0.98127775 | 0.97945946 | 0.98036669 | 0.97366633
24483.354 | 0.97256452 | 1.0101817 | 0.99276496 | 0.99122135 | 0.99051694 | 0.99057799 | 0.98949661 | 0.99360616 | 1.000259 | 0.999377 | 0.9982199 | 0.98833124 | 0.98580827 | 0.98193989 | 0.98225231 | 0.98215727 | 0.98026706 | 0.98114986 | 0.97557846
24484.43 | 0.97444146 | 1.0072248 | 0.99188654 | 0.99024043 | 0.98956332 | 0.98984893 | 0.98913977 | 0.99211165 | 0.99895291 | 0.99764447 | 0.99700669 | 0.98824259 | 0.9859822 | 0.98288632 | 0.98330595 | 0.9833523 | 0.98175455 | 0.98222067 | 0.97867407
24485.506 | 0.97652558 | 1.0042667 | 0.99057514 | 0.98984257 | 0.98877464 | 0.98879969 | 0.98844116 | 0.99083921 | 0.99725391 | 0.99613714 | 0.99539839 | 0.98799877 | 0.98552569 | 0.98393817 | 0.98460003 | 0.98449879 | 0.98365862 | 0.98382193 | 0.98019567
24486.582 | 0.97898219 | 1.0013021 | 0.98940259 | 0.98895037 | 0.98809542 | 0.98793231 | 0.98714675 | 0.98985146 | 0.99541998 | 0.99452508 | 0.99381296 | 0.98864629 | 0.9864258 | 0.98484059 | 0.98593537 | 0.98584265 | 0.98517097 | 0.98619375 | 0.98434504
24487.658 | 0.98143176 | 0.99845503 | 0.98795637 | 0.98756408 | 0.98731664 | 0.98760452 | 0.98627359 | 0.98903217 | 0.99355547 | 0.99288138 | 0.99244168 | 0.98884157 | 0.9876493 | 0.98636167 | 0.9872893 | 0.98715571 | 0.98676668 | 0.98832907 | 0.98789551
24488.734 | 0.98451586 | 0.99534778 | 0.98691324 | 0.98723052 | 0.98697584 | 0.98759322 | 0.98672097 | 0.98854074 | 0.99205608 | 0.99137732 | 0.9913694 | 0.98924864 | 0.99004797 | 0.98816917 | 0.98905884 | 0.98891671 | 0.98866178 | 0.98989483 | 0.99025978
24489.81 | 0.98739192 | 0.99183471 | 0.98678167 | 0.98742054 | 0.98714602 | 0.98771375 | 0.98739988 | 0.9880985 | 0.9909109 | 0.99010187 | 0.99030206 | 0.99064317 | 0.99091288 | 0.98964984 | 0.99091432 | 0.99084758 | 0.99031209 | 0.99161307 | 0.99367246
24490.886 | 0.99046524 | 0.98861875 | 0.9866665 | 0.98779775 | 0.98803198 | 0.988225 | 0.98784011 | 0.98808643 | 0.99011415 | 0.98925971 | 0.98952101 | 0.99174513 | 0.99155713 | 0.99141467 | 0.99263164 | 0.99275582 | 0.99188686 | 0.99348469 | 0.99679862
24491.963 | 0.99325346 | 0.9865278 | 0.98684322 | 0.98845626 | 0.98843912 | 0.98913013 | 0.98859417 | 0.98843075 | 0.98942952 | 0.98875448 | 0.98895859 | 0.99275421 | 0.99363341 | 0.99340128 | 0.99436659 | 0.99419959 | 0.99382216 | 0.99513593 | 1.0001102
24493.039 | 0.99581314 | 0.9848736 | 0.9871729 | 0.98916603 | 0.98869655 | 0.99017679 | 0.98954162 | 0.98895158 | 0.98873213 | 0.9884747 | 0.98824746 | 0.99323028 | 0.99595905 | 0.9947577 | 0.99576716 | 0.99555502 | 0.9955334 | 0.9966651 | 1.0032925
24494.115 | 0.99842122 | 0.98294453 | 0.98750298 | 0.98990853 | 0.9893893 | 0.99127847 | 0.99068513 | 0.99003558 | 0.98817944 | 0.98797649 | 0.98795632 | 0.99387176 | 0.99601222 | 0.99582933 | 0.99692308 | 0.99709254 | 0.99682854 | 0.99756244 | 1.0048264
24495.191 | 1.0009277 | 0.98133092 | 0.98865814 | 0.99081101 | 0.99079798 | 0.9925394 | 0.99197846 | 0.99090988 | 0.98815472 | 0.98774934 | 0.98831075 | 0.99495144 | 0.9962842 | 0.99728713 | 0.99811496 | 0.99863993 | 0.99831838 | 0.9985705 | 1.0070965
24496.267 | 1.0032634 | 0.98048453 | 0.99056303 | 0.99193576 | 0.99243014 | 0.99396997 | 0.99306721 | 0.99120436 | 0.98855177 | 0.9877422 | 0.98878119 | 0.995781 | 0.99850543 | 0.99905206 | 0.99918587 | 0.99988103 | 0.99991427 | 0.9999582 | 1.0085924
24497.343 | 1.005382 | 0.98038976 | 0.99202701 | 0.99323059 | 0.99331173 | 0.99527103 | 0.99420069 | 0.99194486 | 0.98910267 | 0.98769569 | 0.98887867 | 0.99669564 | 1.0000966 | 1.0002779 | 1.0002391 | 1.0011088 | 1.0012163 | 1.001265 | 1.0098952
24498.419 | 1.0070756 | 0.98097303 | 0.99304363 | 0.99489361 | 0.99424999 | 0.99650682 | 0.99546508 | 0.9932316 | 0.98950619 | 0.9882584 | 0.98959356 | 0.99761076 | 1.0013177 | 1.0015392 | 1.0016232 | 1.0025112 | 1.0022657 | 1.0023669 | 1.011039
24499.495 | 1.008475 | 0.98159353 | 0.99423301 | 0.996361 | 0.99551035 | 0.99784184 | 0.99658583 | 0.9946023 | 0.98994044 | 0.98910149 | 0.990372 | 0.99866526 | 1.001509 | 1.0028016 | 1.0032809 | 1.0039894 | 1.003676 | 1.0037385 | 1.0121096
24500.571 | 1.0095573 | 0.98198417 | 0.99585303 | 0.99737687 | 0.99681758 | 0.99892634 | 0.99797503 | 0.99554857 | 0.99080437 | 0.99002543 | 0.99163547 | 1.0002351 | 1.0029962 | 1.0042334 | 1.0048014 | 1.0053533 | 1.0054612 | 1.0050513 | 1.0129014
24501.648 | 1.0104286 | 0.98316855 | 0.99768109 | 0.99883809 | 0.99838411 | 1.0000867 | 0.99960491 | 0.99705931 | 0.99208417 | 0.99137173 | 0.99297093 | 1.0017684 | 1.0039389 | 1.005829 | 1.0059222 | 1.006246 | 1.0067348 | 1.0063604 | 1.0127301
24502.724 | 1.0110601 | 0.98525024 | 0.99943244 | 1.0005943 | 1.0002962 | 1.0017485 | 1.0014517 | 0.99870068 | 0.99368 | 0.99313269 | 0.99452376 | 1.0031935 | 1.0055639 | 1.0068302 | 1.0069763 | 1.0072382 | 1.0078673 | 1.0073007 | 1.0131606
24503.8 | 1.0112586 | 0.98794623 | 1.0010142 | 1.0023606 | 1.0023301 | 1.0031954 | 1.00326 | 1.0002349 | 0.99578917 | 0.99481023 | 0.99649432 | 1.0041713 | 1.0057492 | 1.0074291 | 1.0077843 | 1.0083009 | 1.0091016 | 1.0080932 | 1.0124396
24504.876 | 1.0109286 | 0.99063633 | 1.0025755 | 1.0041677 | 1.0036816 | 1.0045702 | 1.0045843 | 1.0014136 | 0.99738683 | 0.99624235 | 0.9980505 | 1.0051572 | 1.0061482 | 1.0080995 | 1.0079838 | 1.0088704 | 1.0097593 | 1.0085088 | 1.0123982
24505.952 | 1.0102143 | 0.99326051 | 1.0040332 | 1.0057552 | 1.0047972 | 1.005967 | 1.006111 | 1.0033338 | 0.99917158 | 0.99790261 | 0.99956656 | 1.0056165 | 1.0048689 | 1.0076139 | 1.0079006 | 1.0085889 | 1.0095124 | 1.0083118 | 1.012277
24507.028 | 1.0091796 | 0.9957672 | 1.0049455 | 1.0067413 | 1.0056495 | 1.006843 | 1.0067302 | 1.0043169 | 1.0008 | 0.99986547 | 1.0006429 | 1.0057843 | 1.0046271 | 1.0075214 | 1.0079678 | 1.008328 | 1.0092754 | 1.0085879 | 1.0111479
24508.104 | 1.008334 | 0.99785489 | 1.0055173 | 1.0068871 | 1.0058346 | 1.0071605 | 1.0072338 | 1.0046481 | 1.0017297 | 1.0012454 | 1.0017387 | 1.0060765 | 1.0057626 | 1.0077762 | 1.0081943 | 1.0086376 | 1.0097372 | 1.008406 | 1.0108216
24509.18 | 1.0078568 | 0.9994832 | 1.0061788 | 1.0068508 | 1.0060873 | 1.0070379 | 1.006941 | 1.0054065 | 1.0019796 | 1.0020008 | 1.0018818 | 1.0061538 | 1.0058012 | 1.0076439 | 1.0082814 | 1.0085917 | 1.0095943 | 1.0083707 | 1.0114868
24510.256 | 1.0076624 | 1.0008908 | 1.0058765 | 1.0066923 | 1.006355 | 1.0069882 | 1.0065454 | 1.0057484 | 1.0026496 | 1.0026987 | 1.0028155 | 1.0061472 | 1.0064638 | 1.0070947 | 1.0083777 | 1.0083532 | 1.0094249 | 1.0085019 | 1.0101383
24511.332 | 1.0078194 | 1.0021921 | 1.0056541 | 1.0066913 | 1.0061895 | 1.0067319 | 1.0065241 | 1.0059261 | 1.0034781 | 1.003425 | 1.0031463 | 1.0064987 | 1.0067786 | 1.0067231 | 1.0080849 | 1.008652 | 1.0090922 | 1.008255 | 1.0106713
24512.409 | 1.0081652 | 1.0037242 | 1.0058483 | 1.0062514 | 1.0060739 | 1.0064817 | 1.0062564 | 1.0059957 | 1.0035474 | 1.0040995 | 1.0043862 | 1.0062234 | 1.00667 | 1.0073273 | 1.0080829 | 1.0090297 | 1.0091555 | 1.0086597 | 1.0100295
24513.485 | 1.0082276 | 1.005413 | 1.005956 | 1.0061212 | 1.0061181 | 1.0067358 | 1.0062183 | 1.0060086 | 1.0041058 | 1.0049166 | 1.0045948 | 1.0069008 | 1.0063337 | 1.0079899 | 1.0084109 | 1.0089412 | 1.0094596 | 1.0090946 | 1.0104256
24514.561 | 1.0082577 | 1.0067247 | 1.0067279 | 1.0065794 | 1.006803 | 1.0071004 | 1.0065067 | 1.0063321 | 1.005207 | 1.0063849 | 1.0055502 | 1.0072 | 1.006286 | 1.0082696 | 1.0086478 | 1.0086976 | 1.00998 | 1.0094462 | 1.0105887
24515.637 | 1.0082092 | 1.0080203 | 1.0074597 | 1.0067978 | 1.0075135 | 1.0069622 | 1.0067109 | 1.0068439 | 1.0059202 | 1.0069453 | 1.0064626 | 1.0075003 | 1.0060065 | 1.0081159 | 1.0088612 | 1.0086821 | 1.0103856 | 1.0092559 | 1.0102327
24516.713 | 1.0079678 | 1.0094762 | 1.0072758 | 1.0065824 | 1.0076609 | 1.006781 | 1.0066498 | 1.0065391 | 1.0069009 | 1.0071865 | 1.0076589 | 1.0079531 | 1.0081216 | 1.0080504 | 1.0090212 | 1.0091524 | 1.0099398 | 1.0089022 | 1.0093402
24517.789 | 1.0076622 | 1.0103809 | 1.0069501 | 1.0066374 | 1.0078655 | 1.0068366 | 1.0064881 | 1.0068038 | 1.0072306 | 1.0084164 | 1.0088281 | 1.0075707 | 1.0087548 | 1.0088305 | 1.009254 | 1.0093715 | 1.00969 | 1.0091375 | 1.0096256
24518.865 | 1.0073601 | 1.011513 | 1.0066916 | 1.007014 | 1.0077194 | 1.0064222 | 1.0068445 | 1.0073534 | 1.0083774 | 1.0095173 | 1.0093535 | 1.0080391 | 1.0081162 | 1.0087965 | 1.0091226 | 1.0090503 | 1.0097729 | 1.0091843 | 1.0084011
24519.941 | 1.007533 | 1.0125179 | 1.0068535 | 1.0065989 | 1.0076034 | 1.006022 | 1.0066314 | 1.0067556 | 1.0090864 | 1.010067 | 1.0100031 | 1.0083012 | 1.008164 | 1.008426 | 1.0087985 | 1.0091394 | 1.0104589 | 1.0091002 | 1.0083685
24521.017 | 1.0075666 | 1.0125217 | 1.0072454 | 1.0062161 | 1.0071892 | 1.0058159 | 1.0064408 | 1.0068043 | 1.0092581 | 1.0103601 | 1.0106511 | 1.0084286 | 1.0056529 | 1.008762 | 1.0085645 | 1.0093859 | 1.0104399 | 1.0090171 | 1.0090784
24522.094 | 1.0073548 | 1.0123829 | 1.0067594 | 1.005833 | 1.0065976 | 1.0059668 | 1.0061919 | 1.0071833 | 1.0095929 | 1.0106673 | 1.0106992 | 1.0090645 | 1.0057499 | 1.0088691 | 1.0085954 | 1.0095009 | 1.0101371 | 1.0085914 | 1.0088014
24523.17 | 1.0072185 | 1.012373 | 1.0058981 | 1.0055358 | 1.0060411 | 1.0056856 | 1.0060266 | 1.0070618 | 1.0092967 | 1.0107959 | 1.0106002 | 1.0088709 | 1.0065123 | 1.009059 | 1.0089931 | 1.0092851 | 1.0099006 | 1.0087109 | 1.0080051
24524.246 | 1.0068547 | 1.012833 | 1.005317 | 1.005583 | 1.00558 | 1.005415 | 1.0053732 | 1.0066791 | 1.0093013 | 1.0110896 | 1.0103657 | 1.0082276 | 1.0083082 | 1.009052 | 1.0092078 | 1.0091888 | 1.0097111 | 1.0090412 | 1.0083898
24525.322 | 1.0065138 | 1.0130769 | 1.0051088 | 1.005207 | 1.0050519 | 1.0047806 | 1.0048802 | 1.0067589 | 1.009563 | 1.0113204 | 1.0105916 | 1.0079727 | 1.0083142 | 1.0087803 | 1.0089346 | 1.0088158 | 1.0095587 | 1.0089635 | 1.0080264
24526.398 | 1.0064643 | 1.0127242 | 1.0046843 | 1.0045018 | 1.0050241 | 1.0037672 | 1.0043912 | 1.0061469 | 1.0094433 | 1.0112614 | 1.0108089 | 1.0085053 | 1.0078592 | 1.0087127 | 1.0087085 | 1.0085831 | 1.00944 | 1.0088783 | 1.0068905
24527.474 | 1.0062844 | 1.0124032 | 1.0040964 | 1.0043474 | 1.0042095 | 1.0031905 | 1.0039793 | 1.0056691 | 1.0090905 | 1.0111046 | 1.0105096 | 1.0079994 | 1.0082098 | 1.0085837 | 1.0089277 | 1.0085417 | 1.0090771 | 1.0087358 | 1.0075107
24528.55 | 1.0059165 | 1.0123551 | 1.0035867 | 1.0039101 | 1.0040507 | 1.0028028 | 1.0033608 | 1.0055605 | 1.0088232 | 1.0106546 | 1.0103427 | 1.0085171 | 1.0086637 | 1.0083426 | 1.0089637 | 1.0083399 | 1.0087001 | 1.0084431 | 1.0060572
24529.626 | 1.0053752 | 1.0120328 | 1.0030346 | 1.0026813 | 1.0039882 | 1.0022898 | 1.0027109 | 1.0052991 | 1.00891 | 1.0104542 | 1.0101265 | 1.0082773 | 1.0076429 | 1.0083329 | 1.0083921 | 1.0079789 | 1.008426 | 1.008249 | 1.0073174
24530.702 | 1.005235 | 1.0112987 | 1.0025847 | 1.0018166 | 1.0033367 | 1.0016766 | 1.002332 | 1.0047318 | 1.0085308 | 1.0102637 | 1.009967 | 1.0077245 | 1.008625 | 1.0077752 | 1.0079175 | 1.0077559 | 1.0081103 | 1.0079911 | 1.0079888
24531.779 | 1.0053326 | 1.010603 | 1.0020387 | 1.0015797 | 1.0029272 | 1.0012464 | 1.0019589 | 1.0042353 | 1.0083388 | 1.0097667 | 1.0093989 | 1.0073654 | 1.0069703 | 1.0078191 | 1.0077076 | 1.0073716 | 1.007732 | 1.0075957 | 1.00673
24532.855 | 1.0050664 | 1.0099938 | 1.0013779 | 1.0010331 | 1.0024539 | 1.0006107 | 1.0013845 | 1.004013 | 1.0079563 | 1.0091696 | 1.0089345 | 1.0064367 | 1.0082984 | 1.0070338 | 1.0074501 | 1.0070978 | 1.0076834 | 1.0071417 | 1.0067888
24533.931 | 1.0049413 | 1.0086587 | 1.0004594 | 1.0005158 | 1.0019607 | 1.0003321 | 1.0008537 | 1.0033705 | 1.0070696 | 1.0082038 | 1.0087901 | 1.0062885 | 1.007217 | 1.0062165 | 1.0072824 | 1.0069186 | 1.0070449 | 1.0066234 | 1.0066278
24535.007 | 1.0046967 | 1.0075928 | 0.99986614 | 0.99980256 | 1.0011097 | 0.99989566 | 1.000491 | 1.0021883 | 1.006517 | 1.0077062 | 1.008613 | 1.006234 | 1.0071145 | 1.0060338 | 1.0069159 | 1.0069816 | 1.0068595 | 1.0062216 | 1.0071298
24536.083 | 1.0042906 | 1.0068616 | 0.99938742 | 0.99968317 | 1.000578 | 0.99947933 | 1.0003072 | 1.0016717 | 1.0055949 | 1.0075445 | 1.0077023 | 1.0056893 | 1.0061206 | 1.0059678 | 1.006522 | 1.0065145 | 1.0067499 | 1.0057288 | 1.0059312
24537.159 | 1.0041762 | 1.0064088 | 0.99845307 | 0.99923534 | 1.0000905 | 0.99920025 | 0.99982339 | 1.001349 | 1.0051975 | 1.0066172 | 1.0068836 | 1.0054199 | 1.0052357 | 1.0056952 | 1.006441 | 1.0058051 | 1.0063371 | 1.0053754 | 1.0071239
24538.235 | 1.0043002 | 1.0052871 | 0.99799941 | 0.99854752 | 0.99990573 | 0.99914488 | 0.99929298 | 1.0008475 | 1.0048231 | 1.0057483 | 1.0065604 | 1.0054886 | 1.0048167 | 1.0058155 | 1.006503 | 1.0054996 | 1.0061332 | 1.0050416 | 1.0058595
24539.311 | 1.0045986 | 1.0041287 | 0.99744898 | 0.99789317 | 0.99959644 | 0.99879895 | 0.99863922 | 1.0003622 | 1.0040377 | 1.005322 | 1.0059712 | 1.004997 | 1.004328 | 1.0053209 | 1.0064755 | 1.0053121 | 1.005657 | 1.0048359 | 1.0062131
24540.387 | 1.0045191 | 1.0031373 | 0.99698883 | 0.99752479 | 0.99887708 | 0.99851724 | 0.99823758 | 0.99972116 | 1.0032777 | 1.0048007 | 1.005302 | 1.0040646 | 1.0043634 | 1.0050593 | 1.006287 | 1.0049712 | 1.0052667 | 1.004835 | 1.0055427
24541.464 | 1.0045103 | 1.0019768 | 0.99655064 | 0.99691902 | 0.99803786 | 0.99863312 | 0.99832502 | 0.99910898 | 1.0026389 | 1.0040944 | 1.0043923 | 1.0038248 | 1.004375 | 1.004861 | 1.0056948 | 1.0045933 | 1.0053501 | 1.0045959 | 1.0062685
24542.54 | 1.0045819 | 1.0006359 | 0.99584343 | 0.99662089 | 0.99770073 | 0.99822449 | 0.99807725 | 0.99889629 | 1.0021704 | 1.0035651 | 1.0034153 | 1.0033178 | 1.0046782 | 1.0046767 | 1.0049796 | 1.0046173 | 1.0047686 | 1.0046426 | 1.0056262
24543.616 | 1.0047508 | 0.99988189 | 0.99519021 | 0.99626695 | 0.99761707 | 0.99751837 | 0.99779011 | 0.99832851 | 1.0012625 | 1.0032077 | 1.002547 | 1.0028762 | 1.0045328 | 1.004504 | 1.0048771 | 1.0045 | 1.0042944 | 1.0044573 | 1.0071468
24544.692 | 1.0051067 | 0.99860876 | 0.99479816 | 0.99599355 | 0.99733501 | 0.9971737 | 0.99753605 | 0.99765784 | 1.0003047 | 1.0023378 | 1.0019143 | 1.0032335 | 1.0037316 | 1.0045081 | 1.0050012 | 1.0040964 | 1.0044115 | 1.0040939 | 1.0068928
24545.768 | 1.0051841 | 0.99705453 | 0.99463188 | 0.99561373 | 0.99734202 | 0.99669795 | 0.99693838 | 0.99747931 | 0.99959966 | 1.0012112 | 1.0010101 | 1.0027613 | 1.0031904 | 1.0042995 | 1.0046168 | 1.0036653 | 1.004593 | 1.0038038 | 1.0073642
24546.844 | 1.0052554 | 0.9959313 | 0.99407534 | 0.99529623 | 0.99663003 | 0.99613408 | 0.99697914 | 0.99728619 | 0.99889168 | 1.0002862 | 1.0002942 | 1.0021402 | 1.0039243 | 1.004031 | 1.0039912 | 1.0034897 | 1.0040658 | 1.0036396 | 1.0083855
24547.92 | 1.0053442 | 0.9946833 | 0.99343338 | 0.99499965 | 0.99636918 | 0.99584948 | 0.9971205 | 0.99730078 | 0.99866332 | 0.99938325 | 0.99963525 | 1.0018874 | 1.0033237 | 1.0038134 | 1.0035687 | 1.0038453 | 1.0034148 | 1.0036905 | 1.0087736
24548.996 | 1.0055537 | 0.99308188 | 0.99327052 | 0.99498376 | 0.9958894 | 0.99598453 | 0.99688174 | 0.99729366 | 0.99853247 | 0.99841277 | 0.99886942 | 1.0020248 | 1.0027663 | 1.0036798 | 1.0032148 | 1.00378 | 1.0031544 | 1.0033602 | 1.0103129
24550.072 | 1.006064 | 0.99210295 | 0.99320599 | 0.99499918 | 0.99532297 | 0.99595796 | 0.99659124 | 0.99712285 | 0.99786625 | 0.99763996 | 0.99823621 | 1.0016155 | 1.003321 | 1.0037731 | 1.0027178 | 1.0034854 | 1.0034387 | 1.0030009 | 1.010341
24551.149 | 1.0066283 | 0.99093262 | 0.99307312 | 0.9950868 | 0.99506097 | 0.99590916 | 0.99643418 | 0.99675824 | 0.99727115 | 0.9971567 | 0.99776542 | 1.0014901 | 1.0032757 | 1.0033928 | 1.0024262 | 1.0033807 | 1.0036923 | 1.0033942 | 1.0105097
24552.225 | 1.007399 | 0.98966184 | 0.9931936 | 0.99515002 | 0.99561581 | 0.99642475 | 0.99627009 | 0.99612285 | 0.99652737 | 0.99647428 | 0.99704037 | 1.0013856 | 1.0034417 | 1.0032414 | 1.0024862 | 1.0033355 | 1.0035089 | 1.0036326 | 1.0116988
24553.301 | 1.0074824 | 0.98854827 | 0.99327405 | 0.99506067 | 0.99621293 | 0.99657717 | 0.99637488 | 0.9957515 | 0.99533599 | 0.99551129 | 0.99629433 | 1.0009543 | 1.0030359 | 1.0028012 | 1.0022918 | 1.0033062 | 1.0032552 | 1.0037122 | 1.0107828
24554.377 | 1.0072992 | 0.98758622 | 0.99363611 | 0.99513385 | 0.99573497 | 0.9963696 | 0.99633415 | 0.99592102 | 0.99441914 | 0.99509641 | 0.99608587 | 1.0008821 | 1.002049 | 1.0021506 | 1.0018014 | 1.0032083 | 1.0031472 | 1.0035506 | 1.0102166
24555.453 | 1.0071667 | 0.98692519 | 0.99421361 | 0.99536966 | 0.99567028 | 0.99655307 | 0.99631569 | 0.99615013 | 0.9942127 | 0.9949762 | 0.996078 | 1.0008756 | 1.0011451 | 1.001742 | 1.0015304 | 1.0028827 | 1.0026428 | 1.0030407 | 1.0102401
24556.529 | 1.0067311 | 0.98650874 | 0.99408823 | 0.99547845 | 0.99588007 | 0.99688247 | 0.99661404 | 0.99602795 | 0.99423058 | 0.99415779 | 0.99560723 | 1.0003001 | 1.0005312 | 1.001523 | 1.0014182 | 1.0021888 | 1.001779 | 1.0026482 | 1.0097168
24557.605 | 1.0061734 | 0.98596295 | 0.9938176 | 0.99535169 | 0.9963065 | 0.99685719 | 0.99695183 | 0.99618074 | 0.99409012 | 0.99344664 | 0.99489403 | 1.0001952 | 1.0008923 | 1.0009512 | 1.0010478 | 1.0015156 | 1.0011671 | 1.002033 | 1.0096171
24558.681 | 1.005414 | 0.98540518 | 0.99423456 | 0.99537475 | 0.99620987 | 0.99669315 | 0.99720976 | 0.99594196 | 0.99358814 | 0.99339969 | 0.99417083 | 1.0001452 | 1.0016208 | 1.0002547 | 1.0006256 | 1.0008871 | 1.0007388 | 1.0012056 | 1.0078077
24559.757 | 1.0044912 | 0.98499572 | 0.99458464 | 0.99585679 | 0.99585315 | 0.99709735 | 0.99781812 | 0.99550758 | 0.9933505 | 0.99314986 | 0.99396879 | 0.99908912 | 1.0012868 | 0.99993756 | 1.0002694 | 1.0003596 | 1.0003041 | 1.0006781 | 1.0072669
24560.834 | 1.003346 | 0.98466076 | 0.99474898 | 0.99621308 | 0.99565967 | 0.9976883 | 0.99802952 | 0.99595261 | 0.99353991 | 0.9926123 | 0.9944554 | 0.99836277 | 1.0002216 | 0.99930371 | 0.99963788 | 0.99995621 | 0.99963692 | 1.0004698 | 1.0048498
24561.91 | 1.002041 | 0.98443428 | 0.99486709 | 0.99624939 | 0.99581574 | 0.99808467 | 0.99797641 | 0.99666704 | 0.99347625 | 0.99214723 | 0.9935144 | 0.99791419 | 0.99892055 | 0.99843803 | 0.99884466 | 0.99934473 | 0.99896093 | 0.999812 | 1.0035222
24562.986 | 1.0006141 | 0.9845412 | 0.99486218 | 0.99608661 | 0.99618808 | 0.99826159 | 0.99848712 | 0.99634696 | 0.99313007 | 0.9920446 | 0.99269878 | 0.99754869 | 0.99809457 | 0.99791384 | 0.99818772 | 0.99865122 | 0.99830422 | 0.99862281 | 1.0014155
24564.062 | 0.99886664 | 0.9848925 | 0.99499817 | 0.9961708 | 0.99648694 | 0.99831037 | 0.99889091 | 0.99614759 | 0.99302981 | 0.99218957 | 0.9924039 | 0.99710424 | 0.99788187 | 0.99696475 | 0.99745534 | 0.99794829 | 0.99713733 | 0.99752587 | 0.99956188
24565.138 | 0.99697378 | 0.98513148 | 0.99528934 | 0.99671113 | 0.99680101 | 0.99841254 | 0.99911771 | 0.99684347 | 0.99301573 | 0.99215438 | 0.99221244 | 0.99678192 | 0.9985394 | 0.9963451 | 0.9966297 | 0.99723922 | 0.99576429 | 0.99675936 | 0.99754476
24566.214 | 0.9952586 | 0.98506687 | 0.99577936 | 0.99710769 | 0.99730026 | 0.9987625 | 0.99908924 | 0.99719341 | 0.99312962 | 0.99207154 | 0.99263124 | 0.99625811 | 0.99857238 | 0.99596289 | 0.99598508 | 0.99636607 | 0.99476885 | 0.99580289 | 0.99496304
24567.29 | 0.99355381 | 0.98522789 | 0.99629203 | 0.99732943 | 0.99714326 | 0.99907827 | 0.99934649 | 0.9972782 | 0.99358184 | 0.99216402 | 0.99271067 | 0.99542062 | 0.99772341 | 0.99530584 | 0.99537242 | 0.99579654 | 0.99406716 | 0.99507883 | 0.9911237
24568.366 | 0.99179713 | 0.98532267 | 0.99637511 | 0.99774287 | 0.99697345 | 0.99913672 | 0.99941069 | 0.99732469 | 0.99361657 | 0.99231507 | 0.99269956 | 0.99472745 | 0.99670379 | 0.99440759 | 0.99461823 | 0.99510528 | 0.99316552 | 0.99478376 | 0.98929933
24569.442 | 0.99005285 | 0.98544798 | 0.99672343 | 0.99806169 | 0.99718139 | 0.99922118 | 0.99942295 | 0.99747793 | 0.99369687 | 0.99210839 | 0.99342112 | 0.99446465 | 0.99627725 | 0.99404407 | 0.99340815 | 0.99394464 | 0.99213301 | 0.99404575 | 0.98734342
24570.519 | 0.98804479 | 0.98647359 | 0.99698473 | 0.99811125 | 0.99729002 | 0.99936008 | 0.99945787 | 0.99779951 | 0.99364858 | 0.99202756 | 0.99285587 | 0.99458598 | 0.99515513 | 0.99309258 | 0.99221332 | 0.99313285 | 0.9916648 | 0.99306292 | 0.98449734
24571.595 | 0.98591106 | 0.9875051 | 0.9971609 | 0.99828453 | 0.99778403 | 0.9991593 | 0.99972005 | 0.99818948 | 0.99409306 | 0.99238005 | 0.99314107 | 0.99378939 | 0.99362332 | 0.99171892 | 0.9916837 | 0.99221245 | 0.99072537 | 0.99182077 | 0.98294841
24572.671 | 0.98397813 | 0.98812186 | 0.99749845 | 0.99865576 | 0.99824909 | 0.99923176 | 1.0000916 | 0.99825417 | 0.9947263 | 0.99277929 | 0.99330241 | 0.99301661 | 0.99386052 | 0.99106189 | 0.99122189 | 0.99118164 | 0.98956334 | 0.9908723 | 0.98002748
24573.747 | 0.98220222 | 0.98849181 | 0.99768386 | 0.99892487 | 0.99849347 | 0.99951207 | 0.99998015 | 0.99861828 | 0.99536855 | 0.99350261 | 0.9935763 | 0.99259857 | 0.99402846 | 0.99061591 | 0.99053701 | 0.99049289 | 0.98869979 | 0.99025481 | 0.9776728
24574.823 | 0.98054031 | 0.9892377 | 0.99810352 | 0.99923787 | 0.99876637 | 0.99979771 | 0.99996861 | 0.99880075 | 0.99583569 | 0.99401767 | 0.9939945 | 0.99210291 | 0.99506375 | 0.99029899 | 0.98970028 | 0.98962889 | 0.98821153 | 0.9897069 | 0.97567424
24575.899 | 0.97923417 | 0.99057849 | 0.99851857 | 0.99956197 | 0.99875569 | 0.99983101 | 1.0001175 | 0.99863465 | 0.99651691 | 0.99442737 | 0.9941692 | 0.99205916 | 0.99404902 | 0.98945985 | 0.98911093 | 0.98870313 | 0.98789792 | 0.98941403 | 0.973693
24576.975 | 0.97818884 | 0.99218589 | 0.99887487 | 0.99941902 | 0.99872824 | 0.99989108 | 1.0004606 | 0.9986805 | 0.99695047 | 0.99495299 | 0.99423122 | 0.99201948 | 0.99415349 | 0.98925996 | 0.98884776 | 0.98832993 | 0.98805377 | 0.9889458 | 0.97287596
24578.051 | 0.97726777 | 0.99376515 | 0.99956803 | 0.99949242 | 0.99871824 | 1.0001576 | 1.0006288 | 0.99926216 | 0.99737369 | 0.99541249 | 0.99475192 | 0.99198744 | 0.99200697 | 0.988986 | 0.98853573 | 0.98829828 | 0.98793129 | 0.98848008 | 0.97123638
24579.127 | 0.97638392 | 0.9948943 | 0.99973807 | 0.99992103 | 0.99886301 | 1.0003042 | 1.0006427 | 0.99982465 | 0.9978229 | 0.99594736 | 0.99534782 | 0.9920495 | 0.99125284 | 0.98835166 | 0.98857093 | 0.98790112 | 0.98735044 | 0.98808506 | 0.97153213
24580.204 | 0.97556415 | 0.99606473 | 0.99970014 | 1.0005338 | 0.99911104 | 1.0001003 | 1.0005271 | 0.99974425 | 0.99843246 | 0.99591451 | 0.99643936 | 0.99190545 | 0.99071494 | 0.98831113 | 0.9883492 | 0.98784858 | 0.98723967 | 0.98739485 | 0.97135617
24581.28 | 0.97509975 | 0.99764507 | 1.0000807 | 1.0005061 | 0.99954465 | 1.000595 | 1.0003665 | 0.99989606 | 0.99914639 | 0.99638517 | 0.99726312 | 0.99191392 | 0.99166483 | 0.9879522 | 0.98809623 | 0.9880145 | 0.98736862 | 0.98711875 | 0.97093699
24582.356 | 0.97532796 | 0.99902786 | 1.0002432 | 1.0004611 | 1.0000715 | 1.0010754 | 1.000655 | 0.99995136 | 0.9994492 | 0.99766376 | 0.99782083 | 0.99233125 | 0.99246712 | 0.98779489 | 0.98840824 | 0.98795251 | 0.98696796 | 0.98765047 | 0.97179179
24583.432 | 0.9762402 | 1.0005053 | 1.0003645 | 1.0010203 | 1.0002396 | 1.0010402 | 1.0005236 | 1.0004599 | 0.99996073 | 0.99817472 | 0.99801547 | 0.99261446 | 0.99023584 | 0.98861336 | 0.98854272 | 0.98823427 | 0.98669709 | 0.98815274 | 0.9710075
24584.508 | 0.97749777 | 1.0019279 | 1.0002673 | 1.0013846 | 0.99991467 | 1.0008354 | 1.0003659 | 1.0005208 | 1.0008473 | 0.99876867 | 0.99879945 | 0.99312545 | 0.99196614 | 0.98864089 | 0.98867128 | 0.98837325 | 0.98740486 | 0.98829241 | 0.97354304
24585.584 | 0.97864899 | 1.0031227 | 1.0007568 | 1.0016755 | 1.0001584 | 1.0009652 | 1.0003553 | 1.0005593 | 1.0013084 | 0.99988971 | 0.99883908 | 0.99328168 | 0.99382307 | 0.98852232 | 0.98913002 | 0.98904564 | 0.9883339 | 0.98822765 | 0.97390362
24586.66 | 0.97988658 | 1.0042268 | 1.0013943 | 1.0018193 | 1.0004668 | 1.0010147 | 1.0006081 | 1.0006394 | 1.0015937 | 1.0004712 | 0.99935353 | 0.99317966 | 0.99452039 | 0.98965673 | 0.98929022 | 0.98956427 | 0.98913256 | 0.9888791 | 0.97591997
24587.736 | 0.98102188 | 1.0049609 | 1.0016315 | 1.0013047 | 1.000879 | 1.0013251 | 1.0008659 | 1.0011445 | 1.0021306 | 1.0007771 | 1.000233 | 0.99412206 | 0.99267591 | 0.98989739 | 0.98952848 | 0.98976923 | 0.98957783 | 0.98968533 | 0.97800189
24588.812 | 0.98221614 | 1.0058395 | 1.0018683 | 1.0009861 | 1.0016132 | 1.0014341 | 1.0005672 | 1.0008894 | 1.0023121 | 1.0014269 | 1.001231 | 0.99411762 | 0.99391412 | 0.99083645 | 0.99034499 | 0.99021616 | 0.9900167 | 0.99002992 | 0.98079696
24589.889 | 0.98383074 | 1.0069198 | 1.002039 | 1.0011797 | 1.0014428 | 1.0013009 | 1.000346 | 1.0016038 | 1.0024035 | 1.0022944 | 1.0012823 | 0.99516602 | 0.99398033 | 0.99087751 | 0.99119977 | 0.9908171 | 0.99035897 | 0.99055545 | 0.98242475
24590.965 | 0.98582877 | 1.0076977 | 1.0020238 | 1.0010734 | 1.0005784 | 1.0013683 | 0.99971712 | 1.0022186 | 1.0025838 | 1.0026485 | 1.0022469 | 0.99459686 | 0.99469668 | 0.99167081 | 0.99192762 | 0.99144307 | 0.99182522 | 0.99146443 | 0.98527899
24592.041 | 0.9879022 | 1.0082197 | 1.0020601 | 1.0010991 | 1.000404 | 1.0011767 | 0.99997992 | 1.0025411 | 1.0028548 | 1.0029227 | 1.002623 | 0.99525395 | 0.99524292 | 0.9922643 | 0.99253073 | 0.99189965 | 0.99350752 | 0.9921753 | 0.98657865
24593.117 | 0.99002909 | 1.0090658 | 1.0016413 | 1.0013434 | 1.0006738 | 1.0011322 | 1.0000081 | 1.0027018 | 1.0034562 | 1.0034221 | 1.0023004 | 0.99666946 | 0.99458129 | 0.99308559 | 0.99322034 | 0.99290871 | 0.99410427 | 0.99313637 | 0.98989477
24594.193 | 0.99203646 | 1.0099419 | 1.0018736 | 1.0010485 | 1.0005367 | 1.0010385 | 0.99989316 | 1.0022389 | 1.0039306 | 1.0039044 | 1.0029971 | 0.99711343 | 0.99485736 | 0.99440029 | 0.99422463 | 0.99421775 | 0.99479041 | 0.99369727 | 0.9913563
24595.269 | 0.99374271 | 1.0108786 | 1.0017859 | 1.000657 | 1.0003829 | 1.0008142 | 0.99952271 | 1.0024991 | 1.0040412 | 1.0043063 | 1.00337 | 0.99767923 | 0.9950448 | 0.99582818 | 0.99510242 | 0.99522005 | 0.99567659 | 0.99391245 | 0.99375436
24596.345 | 0.99525442 | 1.0118722 | 1.0017621 | 1.0006063 | 1.0004609 | 1.0006562 | 0.99945622 | 1.0024842 | 1.0043689 | 1.0046047 | 1.0038827 | 0.99841518 | 0.99423878 | 0.99635911 | 0.99565931 | 0.99557624 | 0.99611797 | 0.99535437 | 0.99560515
24597.421 | 0.99684537 | 1.012655 | 1.002171 | 1.0007751 | 1.0004505 | 1.0005215 | 0.99956215 | 1.0022481 | 1.0047269 | 1.0052541 | 1.0039433 | 0.99834788 | 0.99599579 | 0.99743611 | 0.99648423 | 0.99632904 | 0.99700803 | 0.99682204 | 0.99802679
24598.497 | 0.99845226 | 1.0133923 | 1.0022159 | 1.0009113 | 1.0004724 | 1.0005618 | 0.99983208 | 1.0030107 | 1.0052155 | 1.0055802 | 1.0045617 | 0.99873328 | 0.99881532 | 0.99752027 | 0.99744874 | 0.99725552 | 0.99771857 | 0.99713922 | 0.99935447
24599.574 | 1.0000386 | 1.0139814 | 1.0016188 | 1.000267 | 1.0005077 | 0.99998033 | 0.99998781 | 1.0027702 | 1.005336 | 1.0057051 | 1.0047355 | 0.99996995 | 0.99909728 | 0.99831336 | 0.99797513 | 0.99813702 | 0.99878485 | 0.99761287 | 1.0008886
24600.65 | 1.0016336 | 1.0138571 | 1.0012911 | 0.99983724 | 1.0002893 | 0.99950557 | 0.99921963 | 1.0020939 | 1.0052129 | 1.0062118 | 1.0047729 | 0.99990207 | 0.9986929 | 0.99913649 | 0.99835503 | 0.99899268 | 0.99952359 | 0.99862067 | 1.0019889
24601.726 | 1.0032938 | 1.0138974 | 1.0011217 | 0.99958141 | 1.0000403 | 0.99940345 | 0.99929862 | 1.0014644 | 1.0052103 | 1.0063488 | 1.0047981 | 1.000598 | 0.99907711 | 0.99912372 | 0.99893606 | 0.99949638 | 0.99987395 | 0.99963182 | 1.0037004
24602.802 | 1.0047712 | 1.0138875 | 1.0004756 | 0.9991403 | 1.0003294 | 0.99945359 | 0.99912968 | 1.0011539 | 1.0050093 | 1.0060113 | 1.004685 | 1.0007663 | 0.99985185 | 1.0000385 | 0.99953481 | 0.99955013 | 1.000232 | 0.99954363 | 1.0057442
24603.878 | 1.0058102 | 1.0139158 | 1.0005482 | 0.99892354 | 0.99990083 | 0.9986824 | 0.99873785 | 1.0009639 | 1.0049323 | 1.0058571 | 1.0046673 | 1.0010028 | 0.99918613 | 1.0001112 | 1.0001677 | 1.0001865 | 1.0009064 | 1.0003122 | 1.0069436
24604.954 | 1.0067077 | 1.0139203 | 1.0000883 | 0.99875685 | 0.99978793 | 0.99873391 | 0.99906682 | 1.0011026 | 1.0044027 | 1.0059064 | 1.0044718 | 1.0014132 | 1.0003553 | 1.0005674 | 1.0009653 | 1.000883 | 1.001739 | 1.0010905 | 1.007271
24606.03 | 1.0077287 | 1.0134401 | 1.0000604 | 0.99850011 | 0.99969022 | 0.99855353 | 0.99876477 | 1.0010336 | 1.0041428 | 1.005655 | 1.0044043 | 1.0014126 | 1.0012184 | 1.0011692 | 1.0016205 | 1.0015363 | 1.0023013 | 1.001131 | 1.0097736
24607.106 | 1.0085936 | 1.0127117 | 0.9994455 | 0.99852974 | 0.99954068 | 0.99798791 | 0.99807375 | 1.000255 | 1.0042749 | 1.0055713 | 1.0044792 | 1.0013352 | 1.0026008 | 1.0019325 | 1.002145 | 1.0019682 | 1.0024173 | 1.0018816 | 1.0107983
24608.182 | 1.0094477 | 1.0119603 | 0.99919059 | 0.99881685 | 0.99973902 | 0.99771926 | 0.99758205 | 1.0000089 | 1.0039181 | 1.0052301 | 1.0045533 | 1.0018286 | 1.0021959 | 1.002504 | 1.0026984 | 1.0017489 | 1.0028158 | 1.0021538 | 1.0112796
24609.259 | 1.0100055 | 1.0115799 | 0.99955389 | 0.99860849 | 0.9995713 | 0.99799377 | 0.99786582 | 1.0001451 | 1.0036815 | 1.0047341 | 1.0038337 | 1.0022134 | 1.0015184 | 1.0028233 | 1.0029601 | 1.0020679 | 1.0035474 | 1.0025409 | 1.0126418
24610.335 | 1.0105317 | 1.0108388 | 0.99914824 | 0.99808517 | 0.99898156 | 0.99781795 | 0.9978304 | 0.99959802 | 1.0035172 | 1.0046023 | 1.0035919 | 1.0024432 | 1.0022725 | 1.0030454 | 1.0032411 | 1.0029905 | 1.0038751 | 1.003103 | 1.013334
24611.411 | 1.010912 | 1.0095268 | 0.99892461 | 0.99827376 | 0.99845372 | 0.99748709 | 0.99809722 | 0.99956908 | 1.0032738 | 1.004242 | 1.003497 | 1.0027343 | 1.0010346 | 1.0039662 | 1.0036048 | 1.0035192 | 1.0040473 | 1.0032807 | 1.0131972
24612.487 | 1.0114877 | 1.008681 | 0.99904773 | 0.9986045 | 0.99856932 | 0.99717566 | 0.997785 | 0.99976876 | 1.0026653 | 1.0036514 | 1.0033149 | 1.0026081 | 1.0006267 | 1.0040508 | 1.0037889 | 1.0036391 | 1.0043987 | 1.0034921 | 1.0139958
24613.563 | 1.0120255 | 1.0075597 | 0.99902267 | 0.99837289 | 0.99866246 | 0.99724202 | 0.99749319 | 0.99878111 | 1.0020908 | 1.0030919 | 1.0028882 | 1.0026258 | 1.0005347 | 1.0043226 | 1.00384 | 1.0040151 | 1.0044557 | 1.0039336 | 1.0140598
24614.639 | 1.0121403 | 1.0065858 | 0.99864089 | 0.99809278 | 0.99865227 | 0.99742502 | 0.99758779 | 0.99841466 | 1.0023109 | 1.0025613 | 1.0022252 | 1.0023926 | 1.001757 | 1.0045597 | 1.0040273 | 1.0043567 | 1.0045672 | 1.0042784 | 1.0143217
24615.715 | 1.0120981 | 1.005495 | 0.99853059 | 0.99795083 | 0.99869238 | 0.9972599 | 0.99748106 | 0.99835104 | 1.0017951 | 1.0020904 | 1.0016362 | 1.0025426 | 1.0024945 | 1.0041038 | 1.0045513 | 1.00424 | 1.0052131 | 1.0043751 | 1.0148574
24616.791 | 1.0119884 | 1.0043372 | 0.9982013 | 0.99724409 | 0.99827725 | 0.9968778 | 0.99732858 | 0.99796425 | 1.0005907 | 1.0013988 | 1.0010113 | 1.0020805 | 1.0030482 | 1.0039168 | 1.004763 | 1.004041 | 1.0053749 | 1.0043224 | 1.014445
24617.867 | 1.0121251 | 1.0032104 | 0.99765515 | 0.99741783 | 0.99790068 | 0.99672509 | 0.99776251 | 0.99712153 | 1.0002507 | 1.0005753 | 1.0003461 | 1.0022486 | 1.0027972 | 1.004046 | 1.0044488 | 1.0040552 | 1.0050454 | 1.004217 | 1.0133367
24618.943 | 1.0122808 | 1.0018231 | 0.9968297 | 0.99727269 | 0.99757512 | 0.99643191 | 0.9973386 | 0.9971771 | 0.99941435 | 1.0002016 | 1.0005805 | 1.0024623 | 1.0014097 | 1.0043237 | 1.0042626 | 1.004235 | 1.004636 | 1.0042771 | 1.01311
24620.02 | 1.0118297 | 1.0008752 | 0.99748811 | 0.99714347 | 0.9978566 | 0.9962541 | 0.99702242 | 0.99688305 | 0.99915217 | 1.0000976 | 1.0007923 | 1.0021675 | 1.0019484 | 1.0040722 | 1.0045203 | 1.004101 | 1.0044503 | 1.0045103 | 1.013423
24621.096 | 1.0112327 | 0.99946843 | 0.99754765 | 0.99718773 | 0.99797722 | 0.99605816 | 0.99675177 | 0.99672687 | 0.99874275 | 0.99971224 | 1.0001339 | 1.0015833 | 1.0028037 | 1.003597 | 1.004542 | 1.0034526 | 1.0046017 | 1.0042754 | 1.0113888
24622.172 | 1.0104579 | 0.99818458 | 0.99662122 | 0.99662618 | 0.99761983 | 0.9961062 | 0.99681285 | 0.99707553 | 0.99832657 | 0.99926173 | 0.99960134 | 1.0020978 | 1.0026084 | 1.0033648 | 1.0041961 | 1.003232 | 1.0045284 | 1.0040082 | 1.0120525
24623.248 | 1.0097727 | 0.99703128 | 0.99598971 | 0.99623794 | 0.99738051 | 0.99612713 | 0.99673451 | 0.99707497 | 0.99771376 | 0.9987741 | 0.99932319 | 1.0020333 | 1.0017844 | 1.0027984 | 1.0041207 | 1.0031137 | 1.0039368 | 1.0040665 | 1.0110216
24624.324 | 1.0089567 | 0.99579822 | 0.99599333 | 0.99638182 | 0.99723933 | 0.99584126 | 0.99642898 | 0.99643697 | 0.99700725 | 0.99812841 | 0.99807094 | 1.0014041 | 1.0011158 | 1.0032455 | 1.0038422 | 1.0031579 | 1.0032856 | 1.0035315 | 1.0101244
24625.4 | 1.0079591 | 0.9947 | 0.99618244 | 0.99660971 | 0.9971374 | 0.99593987 | 0.99626411 | 0.99627401 | 0.9966421 | 0.99773429 | 0.99742921 | 1.0008534 | 1.0018725 | 1.0028021 | 1.0031756 | 1.0031916 | 1.0032292 | 1.0029296 | 1.0085504
24626.476 | 1.0071379 | 0.99443988 | 0.99600494 | 0.99643785 | 0.99702422 | 0.99598094 | 0.99634617 | 0.99669863 | 0.99648828 | 0.99714212 | 0.99732745 | 1.0000729 | 1.002053 | 1.0024858 | 1.0026981 | 1.00252 | 1.0028096 | 1.0027686 | 1.0072571
24627.552 | 1.0058745 | 0.99382547 | 0.99545796 | 0.99650115 | 0.99681535 | 0.99600087 | 0.99616612 | 0.99626736 | 0.99596375 | 0.99621441 | 0.99694943 | 0.99995265 | 1.0022202 | 1.0024442 | 1.0023416 | 1.0021454 | 1.002438 | 1.0026148 | 1.0060295
24628.628 | 1.0047703 | 0.99268343 | 0.99577165 | 0.99707823 | 0.99700456 | 0.99618855 | 0.9963792 | 0.99605394 | 0.99540893 | 0.99576534 | 0.99641563 | 0.9999824 | 1.0009965 | 1.0019596 | 1.001677 | 1.0019266 | 1.0021028 | 1.0020323 | 1.0051414
24629.705 | 1.0036198 | 0.99145198 | 0.99619384 | 0.99707721 | 0.99701821 | 0.99622514 | 0.99644265 | 0.99618966 | 0.99521962 | 0.99587653 | 0.996108 | 0.99968975 | 1.0007525 | 1.0017564 | 1.001259 | 1.0015707 | 1.0012514 | 1.0016508 | 1.0038527
24630.781 | 1.0024106 | 0.99063225 | 0.99607812 | 0.99679653 | 0.99649588 | 0.99614813 | 0.99640954 | 0.99593246 | 0.99478311 | 0.9954017 | 0.99583901 | 0.99921771 | 0.99984893 | 1.0013048 | 1.0010507 | 1.0009628 | 1.000526 | 1.0013063 | 1.0020342
24631.857 | 1.0013091 | 0.99004238 | 0.99622352 | 0.99672278 | 0.99664736 | 0.99614396 | 0.99650319 | 0.99586118 | 0.99490354 | 0.99492845 | 0.99560606 | 0.99885871 | 0.99945486 | 1.000538 | 1.000911 | 1.0001578 | 1.0007148 | 1.0006579 | 1.0016937
24632.933 | 1.000488 | 0.98968365 | 0.99644773 | 0.99663747 | 0.99695676 | 0.99667078 | 0.99673404 | 0.99583306 | 0.99481642 | 0.99472794 | 0.99590618 | 0.99905369 | 0.9997188 | 0.99997292 | 1.0007482 | 0.99966547 | 1.0007181 | 1.0002812 | 1.0006234
24634.009 | 1.0002973 | 0.98904998 | 0.99656764 | 0.99699093 | 0.99708637 | 0.99703419 | 0.99724846 | 0.9957276 | 0.99448842 | 0.99435761 | 0.9959573 | 0.99850932 | 0.99918225 | 0.99982957 | 1.0000228 | 0.99955976 | 1.0002412 | 0.99983271 | 0.99949821
24635.085 | 0.99988955 | 0.98882701 | 0.99666099 | 0.99717337 | 0.99698967 | 0.99696531 | 0.99746416 | 0.9959504 | 0.99383113 | 0.99459271 | 0.9953988 | 0.99799127 | 0.99923634 | 0.99956307 | 0.99943941 | 0.99973877 | 0.99976881 | 0.99960641 | 0.99807251
24636.161 | 0.99920428 | 0.98927807 | 0.99681833 | 0.99704464 | 0.99681206 | 0.99744787 | 0.99735031 | 0.99632315 | 0.99323589 | 0.99458176 | 0.99478003 | 0.99784816 | 0.99940333 | 0.99932029 | 0.99910303 | 0.99958536 | 0.99931282 | 0.99941122 | 0.99607994
24637.237 | 0.998476 | 0.98932573 | 0.99688041 | 0.99731281 | 0.99717967 | 0.99816727 | 0.99745484 | 0.99634079 | 0.99324628 | 0.99419149 | 0.99422246 | 0.99760587 | 0.99885266 | 0.99910846 | 0.99848487 | 0.99911014 | 0.99899181 | 0.99902476 | 0.99512244
24638.313 | 0.99743568 | 0.98885993 | 0.99678029 | 0.99782303 | 0.997355 | 0.99828795 | 0.99776702 | 0.99623325 | 0.99348854 | 0.99409633 | 0.99395917 | 0.9969764 | 0.99901668 | 0.99885914 | 0.9979328 | 0.99848609 | 0.99842312 | 0.99872787 | 0.99463399
24639.39 | 0.99649466 | 0.98829451 | 0.99683154 | 0.99848111 | 0.99797994 | 0.99847955 | 0.9975849 | 0.99626752 | 0.99367997 | 0.99381217 | 0.99386852 | 0.99697621 | 0.99830422 | 0.99816005 | 0.99757418 | 0.99809572 | 0.99788811 | 0.99849544 | 0.994027
24640.466 | 0.99540224 | 0.98824129 | 0.99729865 | 0.9986134 | 0.99836057 | 0.99882834 | 0.9977645 | 0.99636633 | 0.99398214 | 0.99366613 | 0.99373801 | 0.99722142 | 0.99773509 | 0.99808117 | 0.99736268 | 0.99810455 | 0.9976167 | 0.99812285 | 0.99285505
24641.542 | 0.99487622 | 0.98852029 | 0.99756626 | 0.99858745 | 0.99867846 | 0.99870963 | 0.99854212 | 0.99670352 | 0.99362932 | 0.99367663 | 0.99375357 | 0.99679629 | 0.99773847 | 0.99736155 | 0.99732327 | 0.99803244 | 0.99745752 | 0.99780832 | 0.99134107
24642.618 | 0.9944235 | 0.98833013 | 0.99770347 | 0.99898548 | 0.99903048 | 0.99884329 | 0.99907368 | 0.99700551 | 0.9931142 | 0.99332617 | 0.99368281 | 0.99686871 | 0.99783601 | 0.99647917 | 0.99720193 | 0.9977621 | 0.99707407 | 0.99757398 | 0.99142096
24643.694 | 0.9936426 | 0.98789584 | 0.99815723 | 0.99953065 | 0.99914714 | 0.99941212 | 0.99922339 | 0.99740125 | 0.99307334 | 0.99323076 | 0.99386023 | 0.99660489 | 0.99756872 | 0.99666045 | 0.99703216 | 0.99770193 | 0.99671092 | 0.99739842 | 0.99093648
24644.77 | 0.99307354 | 0.98755385 | 0.9987162 | 0.99983293 | 0.99873567 | 0.99979305 | 0.99940502 | 0.99768442 | 0.99310118 | 0.99329925 | 0.99425395 | 0.9959225 | 0.99773711 | 0.99659185 | 0.9967142 | 0.9971741 | 0.99648646 | 0.99730938 | 0.98932885
24645.846 | 0.99228648 | 0.98798647 | 0.99933839 | 1.0002669 | 0.99908705 | 1.0000854 | 0.99972585 | 0.99751257 | 0.99322851 | 0.99321406 | 0.9937927 | 0.99579578 | 0.99787313 | 0.99649063 | 0.99605361 | 0.9964486 | 0.99620103 | 0.99721305 | 0.9890364
24646.922 | 0.99127114 | 0.98843583 | 0.99964287 | 1.0002861 | 0.99978903 | 1.0005295 | 1.0000663 | 0.99769283 | 0.9933699 | 0.99314501 | 0.99376682 | 0.99628859 | 0.99781486 | 0.99641543 | 0.99567517 | 0.99620667 | 0.9960263 | 0.99688271 | 0.98805478
24647.998 | 0.99065896 | 0.98872359 | 0.99965407 | 1.0006335 | 1.0000661 | 1.000867 | 1.000371 | 0.99818247 | 0.99377902 | 0.99310037 | 0.9941641 | 0.9966028 | 0.99756281 | 0.99644441 | 0.99567438 | 0.99611143 | 0.9961072 | 0.99651231 | 0.98749979
24649.075 | 0.99025206 | 0.98847434 | 0.99999619 | 1.0010867 | 1.0004435 | 1.0009361 | 1.0004381 | 0.99844556 | 0.99416806 | 0.99311586 | 0.99387508 | 0.99663169 | 0.99652987 | 0.99639901 | 0.99565938 | 0.99599239 | 0.99572271 | 0.99620082 | 0.98617523
24650.151 | 0.99015586 | 0.9889271 | 1.0005906 | 1.0014112 | 1.0003916 | 1.0010709 | 1.0007817 | 0.99847985 | 0.99434107 | 0.99313617 | 0.99428129 | 0.99622307 | 0.99547049 | 0.9962114 | 0.99581129 | 0.99568522 | 0.9950801 | 0.9959444 | 0.98647202
24651.227 | 0.98996152 | 0.98958944 | 1.0014435 | 1.001614 | 1.0006989 | 1.00153 | 1.0010252 | 0.9984866 | 0.99435187 | 0.99323935 | 0.99487587 | 0.99623114 | 0.99588219 | 0.99613321 | 0.99583595 | 0.99541005 | 0.99465951 | 0.99581859 | 0.98610102
24652.303 | 0.99024077 | 0.99028212 | 1.0017421 | 1.0014617 | 1.0007529 | 1.0015607 | 1.0013798 | 0.99853147 | 0.99467257 | 0.99338581 | 0.99490262 | 0.99635887 | 0.99580175 | 0.99600536 | 0.99529099 | 0.99551365 | 0.99465735 | 0.99604014 | 0.98574316
24653.379 | 0.99065391 | 0.99077145 | 1.0015254 | 1.0017228 | 1.0007978 | 1.0016852 | 1.0018685 | 0.9987854 | 0.9951723 | 0.99374314 | 0.99528658 | 0.99627552 | 0.99544707 | 0.99594296 | 0.99497421 | 0.99577565 | 0.99482392 | 0.99632093 | 0.98592484
24654.455 | 0.99126648 | 0.99095474 | 1.0016454 | 1.0018645 | 1.0005632 | 1.0020733 | 1.0019196 | 0.99925634 | 0.99566216 | 0.99374072 | 0.9954608 | 0.99650587 | 0.99580181 | 0.99616435 | 0.99532423 | 0.99599324 | 0.99478656 | 0.9960687 | 0.98694966
24655.531 | 0.99190477 | 0.99154722 | 1.0018286 | 1.0021501 | 1.0008977 | 1.0022392 | 1.0018237 | 0.99949386 | 0.99573742 | 0.99355569 | 0.99510024 | 0.99635464 | 0.99632846 | 0.99629649 | 0.99576594 | 0.99620038 | 0.99448755 | 0.99568435 | 0.98820364
24656.607 | 0.9924023 | 0.99271327 | 1.0021457 | 1.002836 | 1.0012757 | 1.0025059 | 1.0014408 | 0.99978659 | 0.99584322 | 0.99429979 | 0.99500345 | 0.99631233 | 0.99552913 | 0.99618437 | 0.99594731 | 0.99647264 | 0.99431741 | 0.9958332 | 0.98926654
24657.683 | 0.99295823 | 0.99362739 | 1.0027825 | 1.0029612 | 1.0009246 | 1.0029846 | 1.0014795 | 1.0000156 | 0.9963874 | 0.99533091 | 0.99520648 | 0.99682291 | 0.99583794 | 0.99635938 | 0.99583208 | 0.99670269 | 0.99445341 | 0.99618184 | 0.99076654
24658.76 | 0.99363518 | 0.9941513 | 1.0030163 | 1.0025318 | 1.0012707 | 1.0026589 | 1.0019251 | 0.99988667 | 0.99683702 | 0.99570553 | 0.99542719 | 0.99690895 | 0.9973861 | 0.99668498 | 0.9957571 | 0.99668374 | 0.99463129 | 0.99651152 | 0.99101495
24659.836 | 0.99450506 | 0.99477707 | 1.0028987 | 1.0021208 | 1.0016335 | 1.0024522 | 1.001989 | 1.000226 | 0.99729785 | 0.99561431 | 0.99591207 | 0.9970631 | 0.9980445 | 0.99667503 | 0.9959103 | 0.99669878 | 0.9946204 | 0.99673913 | 0.99271114
24660.912 | 0.9954028 | 0.995624 | 1.0026753 | 1.0022609 | 1.0017303 | 1.0027497 | 1.001828 | 1.0006774 | 0.99778012 | 0.99573723 | 0.99644824 | 0.99708475 | 0.9977453 | 0.99681307 | 0.99600652 | 0.99667198 | 0.99481918 | 0.99716649 | 0.99300697
24661.988 | 0.99596022 | 0.99675209 | 1.0026641 | 1.0025225 | 1.0015394 | 1.0028575 | 1.0017823 | 1.0006505 | 0.9982941 | 0.99600955 | 0.99662471 | 0.99686502 | 0.99716786 | 0.99712431 | 0.9960787 | 0.99642166 | 0.9949472 | 0.99748601 | 0.99430641
24663.064 | 0.99646582 | 0.99781403 | 1.0029085 | 1.0026811 | 1.0012859 | 1.0027478 | 1.0017996 | 1.0004033 | 0.99881958 | 0.99627941 | 0.99663632 | 0.99721631 | 0.99745358 | 0.99724162 | 0.99646008 | 0.99662897 | 0.99493669 | 0.99722434 | 0.99604319
24664.14 | 0.99707912 | 0.99853644 | 1.0028426 | 1.002591 | 1.001232 | 1.002648 | 1.0019778 | 1.0005869 | 0.99917543 | 0.99701619 | 0.99693258 | 0.99778959 | 0.99797851 | 0.9968795 | 0.99676614 | 0.99689757 | 0.99530592 | 0.99724229 | 0.99675422
24665.216 | 0.99786827 | 0.99949646 | 1.0028977 | 1.0022295 | 1.0014359 | 1.0023237 | 1.0020288 | 1.0007286 | 0.99954921 | 0.99796633 | 0.9975743 | 0.9982239 | 0.99686266 | 0.99674697 | 0.99698658 | 0.99669542 | 0.99563311 | 0.99705226 | 0.99754407
24666.292 | 0.99864595 | 1.0007373 | 1.0030897 | 1.0017447 | 1.0016666 | 1.0017182 | 1.0021291 | 1.0006066 | 1.0000085 | 0.99852911 | 0.99809441 | 0.99820819 | 0.99589023 | 0.99711865 | 0.99739738 | 0.99701785 | 0.9958006 | 0.9968344 | 0.99905358
24667.368 | 0.99931962 | 1.0020748 | 1.0030192 | 1.0015098 | 1.001151 | 1.0012005 | 1.0017174 | 1.0005921 | 1.0004499 | 0.99873457 | 0.99848749 | 0.99818452 | 0.99639269 | 0.99745988 | 0.99744134 | 0.99750138 | 0.99599142 | 0.99717042 | 0.99909585
24668.445 | 0.99998013 | 1.0025222 | 1.0026958 | 1.0018319 | 1.0010207 | 1.0010746 | 1.0012457 | 1.0006939 | 1.0007941 | 0.99891608 | 0.9986359 | 0.99828906 | 0.99687419 | 0.99775873 | 0.99724366 | 0.99773845 | 0.99592529 | 0.99736397 | 1.00013
24669.521 | 1.0003396 | 1.0030386 | 1.0026268 | 1.0023635 | 1.0011897 | 1.0010649 | 1.0010355 | 1.000804 | 1.0006096 | 0.99904674 | 0.99879133 | 0.99854645 | 0.99817805 | 0.99809188 | 0.99723582 | 0.9978518 | 0.99596911 | 0.99729937 | 0.99975235
24670.597 | 1.0003758 | 1.0041635 | 1.0024463 | 1.0021111 | 1.0011004 | 1.0010528 | 1.0009295 | 1.0007532 | 1.0006667 | 0.99926631 | 0.99914869 | 0.9991169 | 0.99936051 | 0.99818915 | 0.99744811 | 0.99754106 | 0.99632468 | 0.99734635 | 1.0001738
24671.673 | 1.0007613 | 1.0051243 | 1.0020383 | 1.0015276 | 1.0012087 | 1.0010755 | 1.0007712 | 1.0009707 | 1.0013159 | 0.99971411 | 0.9993764 | 0.99934125 | 0.99935658 | 0.99801076 | 0.99772298 | 0.99746762 | 0.99698911 | 0.99774403 | 1.0016294
24672.749 | 1.0014443 | 1.0057642 | 1.0020756 | 1.0017277 | 1.0007863 | 1.0008484 | 1.000457 | 1.0016011 | 1.0018031 | 1.0001628 | 0.99969085 | 0.99948558 | 0.99919433 | 0.99789089 | 0.99791431 | 0.99791538 | 0.99745506 | 0.99798007 | 1.0012695
24673.825 | 1.0019918 | 1.0063944 | 1.0022234 | 1.0017972 | 1.0007493 | 1.0003986 | 1.0000718 | 1.0011956 | 1.0018359 | 1.0005326 | 0.99981734 | 0.99984639 | 0.99882847 | 0.9980448 | 0.99809165 | 0.99842866 | 0.99709326 | 0.99783284 | 1.0015183
24674.901 | 1.0025365 | 1.0073065 | 1.002122 | 1.0010916 | 1.0004756 | 1.0001655 | 0.99996885 | 1.0006007 | 1.0019211 | 1.0008448 | 1.0002298 | 0.99993722 | 0.9995269 | 0.99816547 | 0.99821662 | 0.99841392 | 0.99683518 | 0.99790209 | 1.001969
24675.977 | 1.0031402 | 1.0075284 | 1.0016835 | 1.0007269 | 1.0004987 | 0.9999875 | 0.99998841 | 1.0012073 | 1.00225 | 1.0009826 | 1.0004656 | 0.99997755 | 0.9997431 | 0.99804766 | 0.99818178 | 0.99806072 | 0.99709397 | 0.99812047 | 1.0022021
24677.053 | 1.0034982 | 1.007664 | 1.0014185 | 1.0006777 | 0.99966157 | 0.99970009 | 0.99965568 | 1.0014703 | 1.0025818 | 1.0012822 | 1.000677 | 0.99990448 | 0.99869194 | 0.99782567 | 0.99793121 | 0.99819807 | 0.99766156 | 0.99811853 | 1.0020456
24678.13 | 1.0034082 | 1.0082059 | 1.0014473 | 1.0002714 | 0.99903951 | 0.99943991 | 0.99928332 | 1.0011783 | 1.0027917 | 1.001889 | 1.0008894 | 0.99950737 | 0.99881265 | 0.99769616 | 0.99784509 | 0.99846529 | 0.99829433 | 0.9980892 | 1.0014647
24679.206 | 1.0030426 | 1.0090755 | 1.0015586 | 0.99986007 | 0.99900658 | 0.99947597 | 0.99920297 | 1.0011197 | 1.002793 | 1.0021205 | 1.000898 | 0.99954051 | 0.99788475 | 0.99799887 | 0.99796707 | 0.99867874 | 0.9982277 | 0.99835557 | 1.0024869
24680.282 | 1.002814 | 1.0097219 | 1.0012548 | 0.99971889 | 0.99936675 | 0.99991726 | 0.99915788 | 1.0011053 | 1.0026097 | 1.002105 | 1.0008016 | 0.99988024 | 0.9976155 | 0.99848592 | 0.99779981 | 0.99886638 | 0.99777481 | 0.99849156 | 1.0031003
24681.358 | 1.0026513 | 1.0101013 | 1.0008473 | 0.9998836 | 0.99893638 | 0.99989299 | 0.99905028 | 1.0006773 | 1.0028769 | 1.0023876 | 1.00085 | 0.99989946 | 0.99884663 | 0.99846339 | 0.99786682 | 0.99862472 | 0.99744025 | 0.99815557 | 1.0027462
24682.434 | 1.0024192 | 1.0103285 | 1.0010532 | 0.99987348 | 0.99871496 | 0.99951723 | 0.99889085 | 1.0003414 | 1.0033442 | 1.0026907 | 1.0011153 | 0.99955291 | 0.99876141 | 0.9982586 | 0.9982205 | 0.99833924 | 0.99778722 | 0.99794496 | 1.0015002
24683.51 | 1.0026374 | 1.0102874 | 1.0011273 | 0.99936828 | 0.99904637 | 0.99910387 | 0.99894018 | 1.0002698 | 1.0033573 | 1.0025864 | 1.0017347 | 0.99913306 | 0.99812984 | 0.99853877 | 0.99815276 | 0.99827998 | 0.9982781 | 0.99823948 | 1.0017301
24684.586 | 1.0030722 | 1.0105147 | 1.0008071 | 0.99880955 | 0.99893789 | 0.99868659 | 0.99876812 | 1.0005345 | 1.0030958 | 1.0023252 | 1.0019371 | 0.99870691 | 0.99741475 | 0.99874984 | 0.99798139 | 0.99785418 | 0.99822143 | 0.99843821 | 1.0031002
24685.662 | 1.003404 | 1.0108112 | 1.0002303 | 0.99861599 | 0.99848401 | 0.99856791 | 0.99844117 | 1.0004106 | 1.0029777 | 1.0021011 | 1.001661 | 0.99866294 | 0.99690146 | 0.99851944 | 0.99807978 | 0.99750693 | 0.99812801 | 0.99809533 | 1.0025067
24686.738 | 1.0035138 | 1.0109036 | 0.99962644 | 0.99839406 | 0.99814683 | 0.99884249 | 0.99839461 | 1.0000307 | 1.0034225 | 1.0018592 | 1.0012227 | 0.99897057 | 0.9971283 | 0.99801431 | 0.99828482 | 0.99765587 | 0.99814482 | 0.99770903 | 1.0024916
24687.815 | 1.003529 | 1.0108389 | 0.99959166 | 0.99823971 | 0.99813955 | 0.99901029 | 0.9980406 | 1.0000725 | 1.0033943 | 1.0020231 | 1.0013755 | 0.99889158 | 0.99700962 | 0.99798315 | 0.99835869 | 0.99772054 | 0.99801262 | 0.99779171 | 1.0028016
24688.891 | 1.0034112 | 1.0106582 | 0.99993888 | 0.9981455 | 0.99844968 | 0.9987123 | 0.9972786 | 0.99971509 | 1.0026466 | 1.0022799 | 1.0012194 | 0.99876738 | 0.99638955 | 0.99826791 | 0.99855489 | 0.99759055 | 0.9977844 | 0.99806762 | 1.0023093
24689.967 | 1.0033051 | 1.0101115 | 0.99956629 | 0.99809623 | 0.99808781 | 0.99841358 | 0.99711617 | 0.99913693 | 1.0021844 | 1.0024487 | 1.0010709 | 0.99897944 | 0.99578693 | 0.99846214 | 0.99846096 | 0.99722559 | 0.99786535 | 0.99786816 | 1.002183
24691.043 | 1.0029938 | 1.009947 | 0.99934629 | 0.99803015 | 0.99787178 | 0.99809361 | 0.99741617 | 0.99915115 | 1.0019474 | 1.0025216 | 1.0009745 | 0.99878504 | 0.99553334 | 0.99817028 | 0.99775533 | 0.9972081 | 0.99800719 | 0.99761112 | 1.0026351
24692.119 | 1.0028013 | 1.00998 | 0.99964518 | 0.99796202 | 0.9980179 | 0.99757609 | 0.9973774 | 0.99915771 | 1.0018393 | 1.0022258 | 1.0009642 | 0.99827897 | 0.99612449 | 0.99759528 | 0.99730697 | 0.99745798 | 0.99822959 | 0.99782938 | 1.002096
24693.195 | 1.0023383 | 1.0093176 | 0.99979238 | 0.99795857 | 0.99748701 | 0.99722441 | 0.99727957 | 0.99909759 | 1.0018685 | 1.0017903 | 1.0010386 | 0.99801326 | 0.99645275 | 0.99739888 | 0.99743918 | 0.9976158 | 0.99831885 | 0.99776758 | 1.00194
24694.271 | 1.0019084 | 1.0084741 | 0.99995298 | 0.99777898 | 0.99769716 | 0.99713245 | 0.99759371 | 0.99865183 | 1.0020202 | 1.0016006 | 1.0005565 | 0.99813535 | 0.99581365 | 0.99733783 | 0.99744361 | 0.99763831 | 0.99777083 | 0.99714426 | 1.0021722
24695.347 | 1.0015783 | 1.0080487 | 0.99974061 | 0.99765402 | 0.99787846 | 0.99728506 | 0.99766523 | 0.99826223 | 1.0019829 | 1.0015479 | 1.0005381 | 0.99839534 | 0.99609302 | 0.99740379 | 0.99726842 | 0.99710323 | 0.99707944 | 0.99691215 | 1.0007797
24696.423 | 1.0013098 | 1.0073025 | 0.9992972 | 0.99788506 | 0.99794484 | 0.99747768 | 0.99733255 | 0.99881128 | 1.0016251 | 1.0012954 | 1.0006017 | 0.99820197 | 0.99585099 | 0.99716556 | 0.99722583 | 0.99667786 | 0.99700778 | 0.99710411 | 1.0004628
24697.5 | 1.000839 | 1.0067296 | 0.99909531 | 0.99799157 | 0.99814024 | 0.99754094 | 0.99723609 | 0.99922231 | 1.0009306 | 1.001051 | 1.0003348 | 0.9979774 | 0.99586027 | 0.99680415 | 0.99695092 | 0.99668664 | 0.99732784 | 0.9974052 | 0.99923458
24698.576 | 1.0003008 | 1.0063207 | 0.9990251 | 0.99784404 | 0.99812038 | 0.99746914 | 0.99735287 | 0.99892012 | 1.0001868 | 1.0011773 | 1.0001591 | 0.99750478 | 0.99613728 | 0.99649527 | 0.99661746 | 0.99679823 | 0.99735358 | 0.99743926 | 0.99904199
24699.652 | 0.99957187 | 1.005506 | 0.99902066 | 0.99803107 | 0.99770048 | 0.99711504 | 0.9972892 | 0.9985214 | 0.99988778 | 1.0010981 | 0.99970836 | 0.99712247 | 0.99520232 | 0.99658805 | 0.99634857 | 0.99690437 | 0.99715677 | 0.99684669 | 0.99769523
24700.728 | 0.99878672 | 1.0048514 | 0.99926749 | 0.99818562 | 0.99751169 | 0.99696506 | 0.99756277 | 0.99828622 | 0.99977501 | 1.000724 | 0.99959755 | 0.99689877 | 0.99469497 | 0.99657198 | 0.99606757 | 0.99669798 | 0.99697428 | 0.99633003 | 0.99730806
24701.804 | 0.99808784 | 1.0042102 | 0.99949978 | 0.9978447 | 0.99793244 | 0.99704138 | 0.99766897 | 0.99829265 | 0.99940583 | 1.0002717 | 0.9993885 | 0.99656205 | 0.99385599 | 0.99643457 | 0.99607779 | 0.9964051 | 0.99688667 | 0.99627768 | 0.99572559
24702.88 | 0.99765366 | 1.0035612 | 0.99936862 | 0.99778321 | 0.9982319 | 0.99702379 | 0.99765207 | 0.99795404 | 0.99929169 | 0.99956492 | 0.99879955 | 0.99639158 | 0.99303567 | 0.99610636 | 0.99623177 | 0.99631273 | 0.99667057 | 0.99600525 | 0.9961423
24703.956 | 0.99701447 | 1.0031142 | 0.99888879 | 0.99788459 | 0.99819577 | 0.99679028 | 0.99747812 | 0.99779586 | 0.99902371 | 0.99914574 | 0.99863172 | 0.99602405 | 0.99267674 | 0.9961975 | 0.99599893 | 0.9962383 | 0.99630611 | 0.99555854 | 0.9937959
24705.032 | 0.99612434 | 1.0023934 | 0.99878451 | 0.99761822 | 0.99784842 | 0.99648432 | 0.99749943 | 0.99790846 | 0.99863479 | 0.99895816 | 0.99807499 | 0.99557267 | 0.99317959 | 0.9961849 | 0.99552505 | 0.99618643 | 0.99573757 | 0.99519661 | 0.99397858
24706.108 | 0.99505772 | 1.0016232 | 0.99905169 | 0.99750757 | 0.99751055 | 0.99657874 | 0.99783737 | 0.99787624 | 0.99870021 | 0.99862737 | 0.99789019 | 0.99579089 | 0.99353583 | 0.99590057 | 0.9951067 | 0.99587104 | 0.99548281 | 0.99497547 | 0.99371015
24707.185 | 0.9941171 | 1.0006808 | 0.99903168 | 0.99768233 | 0.99749138 | 0.99695914 | 0.99746384 | 0.99757438 | 0.99833305 | 0.99827905 | 0.99770773 | 0.99581717 | 0.99379368 | 0.99578917 | 0.99476772 | 0.99542587 | 0.99560508 | 0.99517118 | 0.9920027
24708.261 | 0.99323048 | 0.99975576 | 0.99882393 | 0.9974742 | 0.99773416 | 0.99701078 | 0.99739387 | 0.99751466 | 0.99790685 | 0.99803127 | 0.99708747 | 0.99561446 | 0.99414046 | 0.99554459 | 0.99460172 | 0.99532506 | 0.99551876 | 0.99504057 | 0.99206017
24709.337 | 0.99247789 | 0.99919341 | 0.9984869 | 0.99716339 | 0.99794662 | 0.99711064 | 0.99741443 | 0.99729797 | 0.99760877 | 0.99776406 | 0.99772235 | 0.99514197 | 0.99352192 | 0.9948188 | 0.99442672 | 0.99506148 | 0.99554651 | 0.99456628 | 0.98982738
24710.413 | 0.99201466 | 0.9987414 | 0.99833136 | 0.99742638 | 0.99778122 | 0.99736948 | 0.99715516 | 0.99730566 | 0.99719432 | 0.99772478 | 0.99781186 | 0.9946535 | 0.9927861 | 0.99484543 | 0.99411047 | 0.99452233 | 0.99560169 | 0.99441623 | 0.99015825
24711.489 | 0.99174862 | 0.99826861 | 0.99828479 | 0.99789959 | 0.99792316 | 0.99706472 | 0.99717343 | 0.99732975 | 0.99718113 | 0.99772488 | 0.99746925 | 0.99450742 | 0.99233 | 0.99508262 | 0.99381603 | 0.99435491 | 0.99521137 | 0.99478635 | 0.98963194
24712.565 | 0.99133984 | 0.99774685 | 0.99852275 | 0.99773306 | 0.99807536 | 0.99648431 | 0.997533 | 0.99728755 | 0.99681391 | 0.99740885 | 0.99759355 | 0.99439749 | 0.99267505 | 0.99464517 | 0.99395997 | 0.99427608 | 0.9948604 | 0.99491185 | 0.9891726
24713.641 | 0.99093732 | 0.99720071 | 0.99891322 | 0.99743835 | 0.99781206 | 0.99628428 | 0.99756705 | 0.99770487 | 0.99592732 | 0.99699504 | 0.99728036 | 0.994458 | 0.993226 | 0.99420427 | 0.99436447 | 0.99396408 | 0.99467642 | 0.9943173 | 0.98872765
24714.717 | 0.99040003 | 0.99670714 | 0.99878131 | 0.99768133 | 0.9974942 | 0.99653279 | 0.99774433 | 0.99769799 | 0.99555801 | 0.99664732 | 0.99730501 | 0.99479435 | 0.9922497 | 0.99425233 | 0.99474227 | 0.99384137 | 0.99446938 | 0.99406591 | 0.98872731
24715.793 | 0.99000988 | 0.99621159 | 0.9985389 | 0.9978994 | 0.99737942 | 0.99723339 | 0.99774615 | 0.99752719 | 0.99563273 | 0.99646933 | 0.99703257 | 0.99455053 | 0.99298434 | 0.99437308 | 0.99478465 | 0.99427176 | 0.99411736 | 0.99403464 | 0.98782857
24716.87 | 0.98982429 | 0.99597289 | 0.99893658 | 0.99805866 | 0.99744595 | 0.99749115 | 0.99785634 | 0.99733939 | 0.99550998 | 0.99660165 | 0.99651068 | 0.99445161 | 0.9940406 | 0.99445903 | 0.99445114 | 0.99448828 | 0.9939603 | 0.99380011 | 0.98686501
24717.946 | 0.99004636 | 0.99585139 | 0.99943107 | 0.99800356 | 0.99776601 | 0.99733 | 0.99759869 | 0.99716283 | 0.9955752 | 0.9968672 | 0.99604735 | 0.99478295 | 0.99331488 | 0.99442865 | 0.99420221 | 0.99425031 | 0.99442028 | 0.99392495 | 0.98734202
24719.022 | 0.99050999 | 0.99547423 | 0.99953841 | 0.997767 | 0.99784066 | 0.99757247 | 0.99778652 | 0.99711713 | 0.99590363 | 0.99651303 | 0.99601012 | 0.99488071 | 0.99300293 | 0.99452244 | 0.99395972 | 0.99424417 | 0.9945884 | 0.99433268 | 0.98653413
24720.098 | 0.99066584 | 0.9953761 | 0.99929618 | 0.99801191 | 0.99768001 | 0.99777137 | 0.99798275 | 0.99713822 | 0.99601025 | 0.99609606 | 0.99577885 | 0.99430962 | 0.99265892 | 0.99444735 | 0.99400594 | 0.99420841 | 0.99449896 | 0.9943182 | 0.98716071
24721.174 | 0.99049944 | 0.99563407 | 0.99952083 | 0.99827266 | 0.99776468 | 0.99765119 | 0.99796125 | 0.99736755 | 0.99580788 | 0.99584537 | 0.9958342 | 0.99426694 | 0.99237063 | 0.99425346 | 0.99430812 | 0.99415794 | 0.99487684 | 0.99404155 | 0.98723675
24722.25 | 0.9902344 | 0.99574581 | 0.99989015 | 0.99832792 | 0.99819088 | 0.99777287 | 0.99819265 | 0.99738729 | 0.99565196 | 0.99571617 | 0.99570293 | 0.99473117 | 0.99173911 | 0.99458855 | 0.99436284 | 0.99467414 | 0.99506077 | 0.99399935 | 0.98773225
24723.326 | 0.99000354 | 0.99544193 | 0.99986724 | 0.99833237 | 0.99810976 | 0.99822645 | 0.99836093 | 0.99757647 | 0.99575481 | 0.99568157 | 0.99587294 | 0.99530925 | 0.99214935 | 0.9947143 | 0.99443253 | 0.99501897 | 0.99469847 | 0.99433398 | 0.98781298
24724.402 | 0.98990969 | 0.99492516 | 0.99987013 | 0.99850114 | 0.99770728 | 0.99842034 | 0.99822566 | 0.99780138 | 0.99604284 | 0.9959379 | 0.99589663 | 0.99543737 | 0.99249634 | 0.9947744 | 0.99466584 | 0.99503142 | 0.99457946 | 0.99471545 | 0.98780324
24725.478 | 0.99013178 | 0.99471308 | 0.9998387 | 0.99851417 | 0.99767672 | 0.99815077 | 0.99819158 | 0.99769093 | 0.99617414 | 0.99617329 | 0.99534469 | 0.99523218 | 0.99223637 | 0.99459793 | 0.99488305 | 0.99514123 | 0.99477039 | 0.99481897 | 0.98747904
24726.554 | 0.99056178 | 0.99486911 | 0.99966753 | 0.99834539 | 0.99791796 | 0.99796352 | 0.99862992 | 0.99798674 | 0.99610393 | 0.99602798 | 0.99570142 | 0.99539688 | 0.99241931 | 0.99451174 | 0.99513076 | 0.99527858 | 0.99470766 | 0.99482268 | 0.98760501
24727.631 | 0.99081396 | 0.99491996 | 0.99960604 | 0.99886405 | 0.99822662 | 0.99822706 | 0.99892668 | 0.99812276 | 0.99590509 | 0.99607633 | 0.99561497 | 0.99495844 | 0.993568 | 0.99521927 | 0.99547027 | 0.99532325 | 0.9946254 | 0.99502593 | 0.98823731
24728.707 | 0.99105169 | 0.99479762 | 0.99982549 | 0.99914561 | 0.99857433 | 0.9983801 | 0.99922834 | 0.99820483 | 0.99592981 | 0.99603786 | 0.99585461 | 0.99492695 | 0.99540106 | 0.99557268 | 0.9956065 | 0.99525527 | 0.99456035 | 0.99531084 | 0.98844981
24729.783 | 0.9914685 | 0.99494674 | 1.0002474 | 0.99882401 | 0.99849394 | 0.99854842 | 0.99945269 | 0.99824516 | 0.99598783 | 0.99590841 | 0.99601096 | 0.99533909 | 0.99444774 | 0.9958845 | 0.99535989 | 0.99516562 | 0.99461359 | 0.99569063 | 0.98873182
24730.859 | 0.99180549 | 0.99508702 | 1.0003265 | 0.99897855 | 0.99840417 | 0.99871128 | 0.99914257 | 0.99817316 | 0.9958088 | 0.99580335 | 0.99591289 | 0.99542293 | 0.99345541 | 0.99612662 | 0.99512039 | 0.99491064 | 0.99452515 | 0.99623649 | 0.98926886
24731.935 | 0.9921881 | 0.99504878 | 1.0001108 | 0.99929753 | 0.99869952 | 0.9986875 | 0.99898178 | 0.9981374 | 0.99589525 | 0.99568218 | 0.99609222 | 0.9955889 | 0.99441123 | 0.99605607 | 0.99538484 | 0.99505185 | 0.99465336 | 0.99662384 | 0.98868721
24733.011 | 0.9925347 | 0.99500181 | 1.0001321 | 0.99935958 | 0.99918238 | 0.99905655 | 0.99893099 | 0.99814174 | 0.99617734 | 0.99589734 | 0.9962021 | 0.99615085 | 0.99486087 | 0.99615918 | 0.99586925 | 0.99574134 | 0.99527243 | 0.99664115 | 0.98949547
24734.087 | 0.99313407 | 0.99469735 | 1.0002738 | 0.99926239 | 0.99916147 | 0.99968212 | 0.99927725 | 0.99822552 | 0.9966413 | 0.99607869 | 0.99644241 | 0.9966478 | 0.99439309 | 0.99648206 | 0.9959129 | 0.99606101 | 0.99589618 | 0.99653582 | 0.99033224
24735.163 | 0.99361641 | 0.99445232 | 1.0007346 | 0.99962555 | 0.99923733 | 1.0002064 | 0.99957857 | 0.99829466 | 0.99698421 | 0.99625072 | 0.99643247 | 0.99650554 | 0.99487239 | 0.99684936 | 0.99588465 | 0.99585594 | 0.99628108 | 0.99667847 | 0.99051216
24736.239 | 0.99383951 | 0.99464989 | 1.0011713 | 1.0003981 | 0.99943603 | 1.0006208 | 0.99983408 | 0.9987547 | 0.99695259 | 0.9964426 | 0.99627128 | 0.99658749 | 0.9952889 | 0.99665467 | 0.99630511 | 0.99578197 | 0.99615659 | 0.996943 | 0.9921939
24737.316 | 0.99408562 | 0.99502633 | 1.0009728 | 1.0004309 | 0.99926785 | 1.000724 | 1.0001047 | 0.99908657 | 0.99669121 | 0.99619779 | 0.99642985 | 0.99696308 | 0.99579732 | 0.99675824 | 0.99684424 | 0.99585405 | 0.99592782 | 0.99693006 | 0.9925961
24738.392 | 0.99431979 | 0.99489077 | 1.0006746 | 1.0002712 | 0.99906695 | 1.0005604 | 1.0000935 | 0.99918604 | 0.99675145 | 0.99595781 | 0.99678364 | 0.99715592 | 0.99593065 | 0.99731167 | 0.9972823 | 0.99618673 | 0.99604093 | 0.99690176 | 0.99286627
24739.468 | 0.99457272 | 0.99479467 | 1.0002965 | 1.0001047 | 0.99896998 | 1.0003932 | 1.0000539 | 0.99893272 | 0.99721249 | 0.99596114 | 0.99723225 | 0.99736968 | 0.99613513 | 0.99739663 | 0.99744476 | 0.99658467 | 0.99626567 | 0.99723977 | 0.99407956
24740.544 | 0.99520286 | 0.99510176 | 1.0001299 | 0.99979514 | 0.99916422 | 1.0001623 | 1.0004684 | 0.99928383 | 0.99724921 | 0.99612394 | 0.99647672 | 0.99749255 | 0.99683464 | 0.99739748 | 0.99760643 | 0.99679458 | 0.99656282 | 0.99758969 | 0.99484954
24741.62 | 0.99609506 | 0.99522796 | 1.0001374 | 0.99961783 | 0.99934968 | 1.0000933 | 1.0006514 | 0.9998053 | 0.99717091 | 0.99632392 | 0.99623682 | 0.99803145 | 0.99736032 | 0.99785514 | 0.99776584 | 0.9969895 | 0.99700158 | 0.99764717 | 0.99573417
24742.696 | 0.99710989 | 0.99514964 | 1.0004711 | 0.99979894 | 0.99938003 | 1.000191 | 1.0004081 | 0.9994112 | 0.99737749 | 0.99647817 | 0.99654746 | 0.99839457 | 0.99648914 | 0.99825247 | 0.997806 | 0.99744108 | 0.99718432 | 0.99770601 | 0.99655774
24743.772 | 0.99781531 | 0.99517271 | 1.0004433 | 1.0001151 | 0.99962473 | 1.0000902 | 0.99999046 | 0.99905424 | 0.99735773 | 0.99642111 | 0.99652096 | 0.99857802 | 0.99742782 | 0.99824893 | 0.99761295 | 0.99795755 | 0.99720503 | 0.99799526 | 0.99766653
24744.848 | 0.99842342 | 0.99520749 | 1.0001311 | 1.0001588 | 0.99974771 | 0.99979908 | 0.99957284 | 0.99935452 | 0.99721356 | 0.99602856 | 0.99674025 | 0.99859349 | 0.99789928 | 0.99846881 | 0.99716865 | 0.99807888 | 0.9975821 | 0.99845306 | 0.99813057
24745.924 | 0.99904836 | 0.99544445 | 1.0003259 | 0.99990895 | 0.99962254 | 0.99998463 | 0.99953943 | 0.99931924 | 0.99750544 | 0.99590258 | 0.99658002 | 0.99839396 | 0.99794059 | 0.99882209 | 0.99722738 | 0.99826988 | 0.99787415 | 0.99867014 | 0.99869926
24747.001 | 0.99968292 | 0.99574763 | 1.0004178 | 0.99989675 | 0.99973183 | 1.000632 | 0.99952439 | 0.99913443 | 0.99772845 | 0.99625025 | 0.99671718 | 0.99859658 | 0.99898363 | 0.99893697 | 0.99807506 | 0.99875901 | 0.99811359 | 0.998794 | 0.99946339
24748.077 | 1.0004675 | 0.99565338 | 1.0004841 | 1.0006354 | 0.99975527 | 1.0006566 | 0.99986714 | 0.99949978 | 0.99801079 | 0.99668848 | 0.99673065 | 0.99882036 | 0.9982536 | 0.99919765 | 0.99893271 | 0.99921045 | 0.99871919 | 0.9989503 | 1.0006801
24749.153 | 1.0012468 | 0.99568873 | 1.0007792 | 1.0012715 | 0.99987504 | 1.0006673 | 1.0002485 | 0.99970713 | 0.99854801 | 0.99689467 | 0.99678991 | 0.99906238 | 0.99697759 | 0.99965375 | 0.99900291 | 0.99957742 | 0.99880733 | 0.99922441 | 1.0011289
24750.229 | 1.001974 | 0.99627207 | 1.001058 | 1.0014907 | 1.0001256 | 1.0011004 | 1.0008522 | 0.9993486 | 0.99864569 | 0.99715281 | 0.99730186 | 0.99935089 | 0.99637062 | 1.000102 | 0.99903503 | 0.99976236 | 0.99824617 | 0.99980901 | 1.0019918
24751.305 | 1.0024812 | 0.99688973 | 1.0016573 | 1.0014857 | 1.0002147 | 1.0013347 | 1.0011483 | 0.99947905 | 0.99853813 | 0.99754766 | 0.99797838 | 0.99921368 | 0.99737658 | 0.9995992 | 0.99937242 | 0.99969303 | 0.99822812 | 0.9999395 | 1.0032826
24752.381 | 1.0029297 | 0.99707263 | 1.0016996 | 1.0015102 | 1.0006452 | 1.001606 | 1.0008612 | 1.0002189 | 0.99885486 | 0.99769554 | 0.99803066 | 0.99930581 | 0.99890336 | 0.99930318 | 0.99947669 | 0.99952282 | 0.99868146 | 0.9998275 | 1.0039802
24753.457 | 1.0036589 | 0.99726131 | 1.0016093 | 1.0018099 | 1.0007745 | 1.0018569 | 1.0007147 | 1.000386 | 0.99888576 | 0.99762491 | 0.99807158 | 0.99968413 | 0.99963228 | 0.99985239 | 0.99941365 | 0.99942319 | 0.99898269 | 0.99991756 | 1.0052359
24754.533 | 1.0046072 | 0.99751997 | 1.0016337 | 1.0019808 | 1.0008712 | 1.0015798 | 1.001 | 1.0001252 | 0.99853656 | 0.99756851 | 0.99857822 | 1.0003055 | 0.99987377 | 1.0003993 | 0.9996774 | 0.99969908 | 0.99908567 | 0.99992591 | 1.0064944
24755.609 | 1.0062269 | 0.99756544 | 1.0015607 | 1.0017809 | 1.001141 | 1.0012172 | 1.0011942 | 1.0000594 | 0.99884371 | 0.99778471 | 0.99918386 | 1.0008117 | 0.99971592 | 1.0008677 | 1.0003354 | 1.0004266 | 0.9993971 | 1.0005827 | 1.0069255
24756.686 | 1.0085196 | 0.9978314 | 1.0016115 | 1.0016332 | 1.0013125 | 1.0011813 | 1.0014705 | 1.0005208 | 0.99948439 | 0.99832984 | 0.99930013 | 1.0010578 | 1.0016139 | 1.0015333 | 1.0009008 | 1.001407 | 1.0001669 | 1.0017035 | 1.0061279
24757.762 | 1.0104047 | 0.99872495 | 1.0018026 | 1.0018801 | 1.0015051 | 1.0017841 | 1.0015001 | 1.0010012 | 0.99986272 | 0.99918055 | 0.99962106 | 1.0015933 | 1.0034586 | 1.0022543 | 1.0013892 | 1.0019325 | 1.0008394 | 1.0024752 | 1.0060184
24758.838 | 1.0105706 | 0.99973528 | 1.0024162 | 1.0029128 | 1.002334 | 1.002651 | 1.0019826 | 1.0015303 | 1.0004232 | 1.0001237 | 0.99991504 | 1.0022552 | 1.002902 | 1.0025955 | 1.001773 | 1.0017052 | 1.0008384 | 1.0026668 | 1.0071046
24759.914 | 1.0087351 | 1.0009496 | 1.0035328 | 1.0040986 | 1.0031502 | 1.0032978 | 1.0028981 | 1.0020515 | 1.0015356 | 1.0006376 | 1.0001602 | 1.0020962 | 1.0015597 | 1.0021978 | 1.0014114 | 1.0007904 | 0.99997182 | 1.0015852 | 1.0086275
24760.99 | 1.0064049 | 1.0021266 | 1.0040128 | 1.0041949 | 1.0029231 | 1.0034893 | 1.0032214 | 1.0020501 | 1.0022807 | 1.0007074 | 1.000235 | 1.0010016 | 1.0006512 | 1.0009745 | 1.0006138 | 0.99978924 | 0.99894643 | 1.000067 | 1.0071405
24762.066 | 1.0046263 | 1.0029279 | 1.0031733 | 1.0032165 | 1.0020549 | 1.0029151 | 1.0025533 | 1.0010692 | 1.001514 | 1.000193 | 1.0000023 | 1.0008259 | 1.0016663 | 1.0007279 | 1.0007254 | 1.0002999 | 0.99910122 | 1.0002785 | 1.0077642
24763.142 | 1.0041647 | 1.0025733 | 1.0025025 | 1.0027942 | 1.0013683 | 1.0025774 | 1.0020141 | 1.0007787 | 1.0002553 | 0.99952622 | 0.99956729 | 1.0016213 | 1.0035494 | 1.0015481 | 1.0013153 | 1.0015444 | 1.0000961 | 1.0015014 | 1.008461
24764.218 | 1.0051954 | 1.0019934 | 1.0027552 | 1.0028698 | 1.0010285 | 1.0025234 | 1.001898 | 1.0015449 | 1.0005879 | 0.99989042 | 1.000112 | 1.001666 | 1.0038147 | 1.0014534 | 1.0011458 | 1.0016627 | 1.0006306 | 1.0016804 | 1.0083093
24765.294 | 1.0065378 | 1.0021756 | 1.0022569 | 1.0020609 | 1.0004267 | 1.0016711 | 1.0013634 | 1.00188 | 1.0013643 | 1.0005976 | 1.0000913 | 1.0008605 | 1.0021033 | 1.0011143 | 1.00066 | 1.0010546 | 1.0004307 | 1.0010399 | 1.008809
24766.371 | 1.0068709 | 1.0016565 | 1.0008444 | 1.0005965 | 0.99938802 | 1.0006883 | 1.000569 | 1.0011228 | 1.0009164 | 1.0002772 | 0.999747 | 1.0004577 | 1.000776 | 1.0009646 | 1.0005232 | 1.0006147 | 1.0000124 | 1.0006205 | 1.0078743
24767.447 | 1.0066236 | 1.0008724 | 1.0000247 | 0.99997793 | 0.99907876 | 1.0003011 | 0.99976328 | 1.0000887 | 1.0002059 | 0.99941346 | 0.99936453 | 1.0007661 | 1.0005771 | 1.0008743 | 1.0007859 | 1.0004971 | 0.99982373 | 1.0005745 | 1.0074773
24768.523 | 1.0067103 | 1.0007649 | 0.99979269 | 1.0004234 | 0.99933393 | 1.000241 | 0.99930159 | 0.99944831 | 1.0000564 | 0.99905187 | 0.99917496 | 1.0008547 | 1.0018523 | 1.0008402 | 1.0012625 | 1.0006994 | 1.0000125 | 1.0007588 | 1.0085457
24769.599 | 1.007178 | 1.0010721 | 0.99977832 | 1.0009812 | 0.99962716 | 1.0003368 | 0.99919218 | 0.99948295 | 1.0003202 | 0.99931034 | 0.99952544 | 1.0010862 | 1.0032274 | 1.0007205 | 1.0015335 | 1.0008545 | 1.0006346 | 1.0010152 | 1.0080187
24770.675 | 1.0073161 | 1.0016222 | 1.0004055 | 1.0011734 | 0.99992525 | 1.0004593 | 0.9991444 | 1.0000255 | 1.0006607 | 0.99997193 | 1.0001581 | 1.0014278 | 1.0039027 | 1.0008495 | 1.001477 | 1.0010252 | 1.0011838 | 1.0011564 | 1.0074297
24771.751 | 1.0073428 | 1.0022728 | 1.0010922 | 1.0011333 | 1.0002002 | 1.0004674 | 0.99958493 | 1.0003852 | 1.0008339 | 1.0005541 | 1.0006115 | 1.0014291 | 1.0041331 | 1.0008943 | 1.0013991 | 1.0014444 | 1.00122 | 1.0011845 | 1.0073428
24772.827 | 1.0070477 | 1.0028552 | 1.0009175 | 1.001143 | 1.0007046 | 1.0005467 | 1.0001696 | 1.0004788 | 1.0009502 | 1.000776 | 1.0005338 | 1.001386 | 1.0042527 | 1.0010403 | 1.0015106 | 1.00148 | 1.0010876 | 1.0015105 | 1.0060822
24773.903 | 1.0068021 | 1.0031517 | 1.0007741 | 1.0012179 | 1.0007528 | 1.0006705 | 1.0001961 | 1.0005105 | 1.0012855 | 1.0011051 | 1.0008199 | 1.0014667 | 1.0038351 | 1.0014625 | 1.0017972 | 1.0010848 | 1.0012051 | 1.0016985 | 1.0055463
24774.979 | 1.0063699 | 1.0039319 | 1.0011898 | 1.0012303 | 1.0008253 | 1.0005961 | 1.00058 | 1.0010363 | 1.0013818 | 1.0013809 | 1.0010463 | 1.00182 | 1.0023795 | 1.001613 | 1.0019468 | 1.0012027 | 1.0014406 | 1.0013733 | 1.0055433
24776.056 | 1.005945 | 1.0049792 | 1.0013577 | 1.0012316 | 1.0005834 | 1.0004941 | 1.0010596 | 1.0013872 | 1.0013971 | 1.0017767 | 1.0011685 | 1.0021085 | 1.0017353 | 1.001396 | 1.0020331 | 1.0019183 | 1.0015422 | 1.0012515 | 1.0050346
24777.132 | 1.0054826 | 1.0050712 | 1.0013919 | 1.001209 | 1.0010102 | 1.0003949 | 1.0009278 | 1.0011693 | 1.0018204 | 1.0021784 | 1.0010868 | 1.0019934 | 1.0018092 | 1.0012895 | 1.0019198 | 1.0019332 | 1.0014742 | 1.0014679 | 1.0044697
24778.208 | 1.0050329 | 1.0052471 | 1.0017764 | 1.00125 | 1.001297 | 1.0003181 | 1.0005975 | 1.0011462 | 1.0022431 | 1.0022361 | 1.0014385 | 1.0018622 | 1.0010733 | 1.0014748 | 1.0017297 | 1.0013475 | 1.0014817 | 1.0014403 | 1.0042397
24779.284 | 1.0044823 | 1.0058122 | 1.0018273 | 1.0015534 | 1.0009722 | 1.0005081 | 1.0002749 | 1.001183 | 1.0024584 | 1.0023831 | 1.0016406 | 1.0019827 | 1.0004853 | 1.0016476 | 1.0016452 | 1.0012598 | 1.0015381 | 1.0011774 | 1.0038175
24780.36 | 1.0039922 | 1.0062877 | 1.0015893 | 1.0015051 | 1.0007929 | 1.0007994 | 1.000157 | 1.0012455 | 1.0026017 | 1.0024374 | 1.0013483 | 1.0020837 | 1.0003754 | 1.001848 | 1.0016313 | 1.0013734 | 1.0015214 | 1.0012299 | 1.0027062
24781.436 | 1.0037592 | 1.0064039 | 1.0014696 | 1.000869 | 1.0009411 | 1.0006636 | 1.0003372 | 1.0013524 | 1.0025261 | 1.0022038 | 1.0011792 | 1.0021212 | 1.0006504 | 1.0018953 | 1.001638 | 1.0012958 | 1.0018636 | 1.0012326 | 1.0018007
24782.512 | 1.0036344 | 1.0061713 | 1.0014098 | 1.0005973 | 1.0012553 | 1.0004299 | 1.0004009 | 1.0016024 | 1.0023768 | 1.0021599 | 1.0015987 | 1.0022885 | 1.0008957 | 1.0018084 | 1.001487 | 1.0013988 | 1.0020439 | 1.000975 | 1.0028047
24783.588 | 1.0032103 | 1.0066619 | 1.0017627 | 1.0008573 | 1.0010006 | 1.0006461 | 1.0002712 | 1.00157 | 1.0023524 | 1.0024353 | 1.0019327 | 1.002221 | 1.0005638 | 1.0018556 | 1.0012822 | 1.0015876 | 1.0016854 | 1.0010167 | 1.0011543
24784.664 | 1.0029899 | 1.0070206 | 1.0019501 | 1.0010472 | 1.0011154 | 1.0008826 | 1.0003524 | 1.0005809 | 1.0023812 | 1.0023217 | 1.0022649 | 1.0015448 | 1.0001287 | 1.0020335 | 1.00093 | 1.0011893 | 1.0014434 | 1.000972 | 1.0021781
24785.741 | 1.0027708 | 1.0072945 | 1.0017022 | 1.0009324 | 1.0011008 | 1.0005603 | 1.0003964 | 0.99998201 | 1.0028333 | 1.0021513 | 1.0024834 | 1.0009709 | 1.0000743 | 1.0017673 | 1.000667 | 1.0008139 | 1.0015396 | 1.0009773 | 1.0014081
24786.817 | 1.002508 | 1.0074106 | 1.0015573 | 1.0009938 | 1.0007021 | 1.0000667 | 1.0004267 | 1.0007232 | 1.0032038 | 1.0024314 | 1.0026906 | 1.0009405 | 0.99993244 | 1.0016973 | 1.0007412 | 1.0011663 | 1.0017518 | 1.0014355 | 1.0009283
24787.893 | 1.0020291 | 1.0071674 | 1.0014586 | 1.0010827 | 1.0006497 | 1.0000379 | 1.0004151 | 1.0010648 | 1.0029132 | 1.0026609 | 1.0024815 | 1.001085 | 0.99998734 | 1.0018702 | 1.0009231 | 1.0013693 | 1.001684 | 1.0015518 | 1.0007364
24788.969 | 1.0016499 | 1.0067273 | 1.0014292 | 1.0011502 | 1.0013148 | 1.0001967 | 1.0000903 | 1.0008264 | 1.002592 | 1.0027327 | 1.0025764 | 1.0011591 | 1.0004225 | 1.0016553 | 1.0009189 | 1.0012852 | 1.0013961 | 1.0013709 | 0.99969358
24790.045 | 1.0016414 | 1.0067809 | 1.0014805 | 1.001286 | 1.0016877 | 1.0001609 | 1.0001991 | 1.001104 | 1.0025427 | 1.0028591 | 1.0027597 | 1.0007936 | 1.0004691 | 1.0016217 | 1.0007103 | 1.0012681 | 1.0009704 | 1.0012425 | 1.0000708
24791.121 | 1.0014445 | 1.006742 | 1.0011554 | 1.0010288 | 1.0013049 | 0.99982497 | 1.0004666 | 1.0015242 | 1.0025618 | 1.0031423 | 1.0023647 | 1.0005357 | 1.0002411 | 1.0012694 | 1.0006747 | 1.0009358 | 1.0007569 | 1.0008189 | 1.0004905
24792.197 | 1.0012207 | 1.006607 | 1.0008032 | 1.000706 | 1.0012271 | 0.99972678 | 1.000258 | 1.0015233 | 1.0022688 | 1.0031522 | 1.0024963 | 1.000806 | 0.99960701 | 1.0007971 | 1.000807 | 1.0005935 | 1.0009768 | 1.0004927 | 0.99948703
24793.273 | 1.0008927 | 1.0063665 | 1.0009778 | 1.0005359 | 1.0004344 | 0.99998488 | 1.0004525 | 1.0012202 | 1.0020247 | 1.0029608 | 1.0028911 | 1.0006793 | 0.99918193 | 1.0004574 | 1.0009731 | 1.0005885 | 1.0010742 | 1.0005651 | 0.99994045
24794.349 | 1.0005791 | 1.0057759 | 1.0011213 | 1.0002829 | 1.0003191 | 1.000041 | 1.0009097 | 1.0009952 | 1.0020958 | 1.0029712 | 1.0027401 | 1.0003233 | 1.0001911 | 1.000701 | 1.0011739 | 1.0006077 | 1.0012086 | 1.0006323 | 0.99960668
24795.426 | 1.0004574 | 1.0056669 | 1.001337 | 1.0000966 | 1.0009088 | 0.99989292 | 1.0006088 | 1.0008447 | 1.0020084 | 1.0031133 | 1.0024929 | 1.0005023 | 1.0013363 | 1.0011387 | 1.0012047 | 1.0004038 | 1.0014417 | 1.0004883 | 0.99986166
24796.502 | 1.0004926 | 1.0054278 | 1.0016766 | 0.99990669 | 1.000811 | 0.99991702 | 1.0003969 | 1.0007476 | 1.0020131 | 1.0032031 | 1.0021601 | 1.0005533 | 1.0010122 | 1.0009894 | 1.0008004 | 1.0002426 | 1.0013147 | 1.0001457 | 0.9991927
24797.578 | 1.0004297 | 1.005389 | 1.001452 | 0.99961813 | 1.0006543 | 0.99992626 | 1.0004433 | 1.0004789 | 1.0019786 | 1.003043 | 1.0020603 | 1.000415 | 1.0005849 | 1.0004895 | 1.0001809 | 0.99990297 | 1.0009654 | 0.99992462 | 0.99940873
24798.654 | 1.0001593 | 1.0053723 | 1.0010145 | 0.99941992 | 1.000588 | 0.9998255 | 1.0002148 | 1.0003021 | 1.001537 | 1.0028052 | 1.0020319 | 1.0006363 | 1.0009857 | 1.0005438 | 0.99994115 | 0.9996378 | 1.0009283 | 0.99992381 | 0.99887529
24799.73 | 0.99966122 | 1.0051437 | 1.0007429 | 0.99931572 | 1.0007204 | 0.99985227 | 1.0001392 | 1.0004098 | 1.0011851 | 1.0025068 | 1.0023522 | 1.0007951 | 1.0020401 | 1.0006236 | 1.0001877 | 0.99984431 | 1.0009786 | 0.99992624 | 0.99908202
24800.806 | 0.99938002 | 1.0048569 | 1.0008181 | 0.9996387 | 1.0007945 | 0.99977451 | 0.99989721 | 1.000548 | 1.0014613 | 1.0023136 | 1.0024779 | 1.0005302 | 1.0019374 | 1.0004148 | 1.0004437 | 0.99963222 | 1.0008134 | 0.99994856 | 0.99950526
24801.882 | 0.99932227 | 1.0038528 | 1.0010678 | 0.99980917 | 1.0006771 | 0.9993907 | 0.99999772 | 1.0004399 | 1.0015508 | 1.0020936 | 1.0022571 | 1.0003972 | 1.0007379 | 1.000192 | 1.0002898 | 0.9994424 | 1.0008284 | 0.99997698 | 0.99843769
24802.958 | 0.9994818 | 1.0030059 | 1.0007178 | 0.99984434 | 1.0005189 | 0.9990494 | 1.0001597 | 1.0000784 | 1.0011157 | 1.0014975 | 1.0020374 | 1.000186 | 0.9998048 | 0.99987253 | 1.0002715 | 0.99931914 | 1.0009619 | 0.99989603 | 0.99874841
24804.034 | 0.99936847 | 1.0027426 | 1.0008697 | 0.99955615 | 1.000457 | 0.99891662 | 0.99989309 | 1.0002104 | 1.0006535 | 1.0012483 | 1.0017118 | 0.99973343 | 0.9996054 | 1.0001605 | 1.000538 | 0.99898256 | 1.0009907 | 0.99982122 | 0.99825185
24805.111 | 0.99909772 | 1.0024202 | 1.0011079 | 0.99938376 | 1.0008056 | 0.99916829 | 0.99957891 | 1.0006095 | 1.0000761 | 1.0014593 | 1.0016673 | 1.0000719 | 1.0003951 | 1.000518 | 1.0007497 | 0.9990371 | 1.0007715 | 0.99972892 | 0.99796656
24806.187 | 0.99877674 | 1.0019333 | 1.0007288 | 0.99946264 | 1.0008662 | 0.99945041 | 0.99925401 | 1.0002854 | 1.0000385 | 1.0015063 | 1.0022149 | 0.99999335 | 0.99851968 | 1.0007466 | 1.0009551 | 0.99949388 | 1.0005245 | 0.99979173 | 0.99731181
24807.263 | 0.99850249 | 1.001956 | 1.0007809 | 0.99957328 | 1.0005129 | 0.99929183 | 0.99942211 | 1.0001037 | 1.0004016 | 1.0012998 | 1.0024617 | 0.9996141 | 0.99779514 | 1.0005493 | 1.0008454 | 1.0000732 | 1.0006053 | 1.0002583 | 0.99696078
24808.339 | 0.99836915 | 1.0016156 | 1.0008993 | 0.99933218 | 1.0005803 | 0.99933192 | 0.99963049 | 1.0001379 | 1.000529 | 1.0008917 | 1.0017833 | 1.0001201 | 0.99969258 | 1.0001899 | 1.0005197 | 1.0002417 | 1.0003656 | 1.0003867 | 0.99724607
24809.415 | 0.99834677 | 1.0011443 | 1.0008837 | 0.9994996 | 1.0007523 | 0.99966767 | 0.99977258 | 1.0004513 | 1.0003674 | 1.0010336 | 1.0014807 | 1.0005472 | 0.99995418 | 1.0000072 | 1.0003053 | 1.0003035 | 1.0000733 | 0.99985134 | 0.99722019
24810.491 | 0.99785103 | 1.000695 | 1.0008699 | 1.0000821 | 1.0006743 | 0.99994259 | 0.99995916 | 1.0004121 | 1.0002288 | 1.0017502 | 1.001549 | 1.0002301 | 0.99944666 | 1.0003376 | 1.0005516 | 1.0003278 | 1.0002433 | 0.99956317 | 0.99695278
24811.567 | 0.99754787 | 1.000447 | 1.0008933 | 0.99990154 | 1.0004486 | 0.99987297 | 1.0004095 | 1.0002574 | 1.0002261 | 1.0020848 | 1.0017396 | 1.0000532 | 0.99993162 | 1.0003347 | 1.0006601 | 0.99999871 | 1.00028 | 0.99952849 | 0.99730311
24812.643 | 0.99718905 | 1.0001585 | 1.0008197 | 1.0000287 | 1.0000859 | 0.9999754 | 1.0006206 | 1.0007367 | 1.0001875 | 1.0020378 | 1.0020457 | 0.99996881 | 0.99959564 | 0.99981694 | 1.0002159 | 0.99958068 | 1.0002437 | 0.99922518 | 0.99654568
24813.719 | 0.99718427 | 1.0002032 | 1.0006007 | 0.99987439 | 1.0003604 | 0.99968902 | 1.0006277 | 1.0008214 | 0.9996185 | 1.0015389 | 1.0019561 | 0.99996801 | 0.9988055 | 0.99975686 | 0.99980314 | 0.99929746 | 1.0000955 | 0.9989002 | 0.99699537
24814.796 | 0.99710756 | 0.9996174 | 1.0004707 | 1.0000254 | 1.0004014 | 0.99958386 | 1.0004538 | 1.0004765 | 0.99979558 | 1.0009706 | 1.0019484 | 0.99992383 | 0.99917507 | 1.000208 | 0.99973936 | 0.99923557 | 0.99994074 | 0.99902637 | 0.99721771
24815.872 | 0.99680161 | 0.99856355 | 1.00021 | 0.99985689 | 1.0000171 | 0.99946385 | 1.0003273 | 1.0002727 | 1.0000416 | 1.000721 | 1.001379 | 0.99989132 | 0.99972782 | 1.0000658 | 0.99970127 | 0.99929378 | 0.99995604 | 0.99923913 | 0.99708949
24816.948 | 0.99718069 | 0.99804707 | 0.9999398 | 0.99977422 | 1.0001873 | 0.99902771 | 1.0005703 | 1.0000492 | 0.99956225 | 1.0007165 | 1.0007151 | 0.99971592 | 1.0002436 | 0.99981113 | 0.9997624 | 0.99930784 | 1.0000675 | 0.99930362 | 0.99716413
24818.024 | 0.99750468 | 0.99747945 | 0.99956796 | 0.99882491 | 1.0001142 | 0.99866657 | 1.0000523 | 0.99976503 | 0.99910327 | 1.0007359 | 1.0006783 | 0.99990394 | 1.0002731 | 0.9994654 | 0.99976132 | 0.99925738 | 0.99988634 | 0.9988851 | 0.99701873
24819.1 | 0.99760211 | 0.99706981 | 0.99941646 | 0.99855525 | 0.99940033 | 0.99862797 | 0.99942529 | 0.99903605 | 0.99841473 | 1.0004402 | 1.0003473 | 0.99994362 | 1.0008747 | 0.9997706 | 0.99955926 | 0.99928079 | 0.99986537 | 0.9985436 | 0.99746174
24820.176 | 0.99789442 | 0.99645678 | 0.99919094 | 0.99884956 | 0.99982116 | 0.99831451 | 0.99980909 | 0.99851131 | 0.99824814 | 1.0000326 | 1.0001047 | 0.99953475 | 1.0008924 | 0.99981989 | 0.99956997 | 0.99926555 | 1.000138 | 0.99902143 | 0.99719876
24821.252 | 0.99761485 | 0.99622248 | 0.99955554 | 0.99938152 | 0.99937287 | 0.99817472 | 0.99971743 | 0.99901428 | 0.99850621 | 0.99995856 | 1.0000861 | 0.99937626 | 1.0008678 | 0.99987069 | 0.99979742 | 0.99904415 | 0.99999213 | 0.99873276 | 0.99792235
24822.328 | 0.99760904 | 0.9963122 | 0.99976483 | 0.99990143 | 0.99951099 | 0.99854123 | 0.9995857 | 0.99938309 | 0.99865023 | 0.99997406 | 0.99975221 | 0.99989655 | 1.0008688 | 0.99966689 | 0.99969022 | 0.99889971 | 0.99949225 | 0.99833632 | 0.99819155
24823.404 | 0.99750982 | 0.99667654 | 0.9992922 | 0.99980159 | 0.99916958 | 0.99845483 | 0.99933391 | 0.99975354 | 0.9985699 | 0.99977252 | 0.99941655 | 0.99992753 | 0.99942474 | 0.99965013 | 0.99947584 | 0.9991753 | 0.99955869 | 0.9989285 | 0.99802785
24824.481 | 0.99759085 | 0.9964968 | 0.99936987 | 0.99913628 | 0.99914883 | 0.99837483 | 0.99923023 | 0.99958372 | 0.9987571 | 0.99930181 | 0.99969101 | 0.99941544 | 1.0002701 | 1.0000541 | 0.99905686 | 0.99934302 | 0.99968137 | 0.99951123 | 0.99800671
24825.557 | 0.99798814 | 0.9963377 | 0.99953527 | 0.99919039 | 0.99937141 | 0.99878039 | 0.99975443 | 0.99973948 | 0.9987243 | 0.99927549 | 0.99971713 | 1.0000478 | 1.0019678 | 1.0001502 | 0.99898138 | 0.99926854 | 0.9994049 | 0.99947996 | 0.99962124
24826.633 | 0.99827814 | 0.99642796 | 0.999445 | 0.99972439 | 0.99932699 | 0.99918161 | 0.99965698 | 0.99934126 | 0.99893592 | 0.99969431 | 0.99976616 | 1.0001897 | 1.002578 | 0.9997629 | 0.99938937 | 0.99930536 | 0.99939534 | 0.99900907 | 0.99860161
24827.709 | 0.99867967 | 0.99603593 | 0.99929494 | 1.0002383 | 0.99994465 | 0.99940584 | 0.99922677 | 0.99908431 | 0.99907592 | 0.9995279 | 0.99980066 | 1.0006647 | 1.0030102 | 0.99936163 | 0.9994809 | 0.99935519 | 0.99912371 | 0.99876064 | 0.99936281
24828.785 | 0.99901508 | 0.99595441 | 0.9989496 | 0.999786 | 0.99994769 | 0.99952164 | 0.99938902 | 0.99860928 | 0.99893783 | 0.99908721 | 1.0003302 | 1.0004675 | 1.0027957 | 0.99940192 | 0.99921295 | 0.99920901 | 0.99887572 | 0.99876257 | 0.99948904
24829.861 | 0.99896513 | 0.99557424 | 0.99939238 | 0.99950255 | 0.99963619 | 0.99978113 | 0.99990937 | 0.99927294 | 0.9985831 | 0.99908733 | 0.99971428 | 1.0004849 | 1.0027999 | 0.9994882 | 0.99899513 | 0.99910113 | 0.99870007 | 0.9989063 | 0.9995466
24830.937 | 0.99909066 | 0.99574932 | 0.99965382 | 0.99930463 | 0.99968098 | 1.0000594 | 0.99972817 | 0.99948123 | 0.99873485 | 0.99915346 | 0.99969396 | 1.0002738 | 1.0023903 | 0.99968904 | 0.99888132 | 0.99870065 | 0.99874383 | 0.99903782 | 1.0000801
24832.013 | 0.9986907 | 0.99620771 | 0.99985683 | 0.99945534 | 1.000097 | 1.0002071 | 0.99963364 | 0.99940936 | 0.99920161 | 0.99892571 | 1.0001549 | 1.0003702 | 1.0024503 | 0.99961222 | 0.99933379 | 0.99852987 | 0.99906832 | 0.99923405 | 1.0000759
24833.089 | 0.99876179 | 0.99603231 | 0.99973407 | 0.99963768 | 1.0000801 | 1.0002051 | 0.99999628 | 0.9994862 | 0.99939936 | 0.99866494 | 0.99999929 | 1.000065 | 1.0032854 | 1.0000436 | 0.99974714 | 0.99896375 | 0.99889597 | 0.99918071 | 1.0009273
24834.166 | 0.9991159 | 0.99610207 | 0.99958946 | 0.99953521 | 0.99980713 | 1.0000855 | 1.0000359 | 1.000133 | 0.99909453 | 0.99863394 | 0.99923953 | 0.99987431 | 1.0015761 | 0.99993211 | 0.99943557 | 0.99919876 | 0.99859507 | 0.99904349 | 1.0012118
24835.242 | 0.99954936 | 0.99625214 | 0.99903608 | 0.99891952 | 0.99937815 | 1.0003469 | 1.0000841 | 0.99977999 | 0.9988918 | 0.99848574 | 0.99953159 | 0.99934442 | 1.0004879 | 0.9998163 | 0.99911885 | 0.99918291 | 0.99899054 | 0.99936217 | 1.000636
24836.318 | 0.99988712 | 0.99551767 | 0.99907628 | 0.99907927 | 0.99964538 | 1.0003101 | 1.000369 | 0.99997126 | 0.99944621 | 0.99848549 | 0.99951152 | 0.99972463 | 1.001006 | 0.99928657 | 0.99945268 | 0.99919581 | 0.99919539 | 0.99937764 | 1.0009043
24837.394 | 1.0002918 | 0.99545413 | 0.99973713 | 0.99943202 | 0.99906722 | 1.000009 | 0.99974373 | 1.0000223 | 0.99940453 | 0.99909928 | 0.99943503 | 1.0005621 | 1.0012286 | 0.99950221 | 0.99964283 | 0.99922342 | 0.99880563 | 0.99930763 | 1.0012483
24838.47 | 1.0003575 | 0.99600643 | 1.0001518 | 0.99972676 | 0.99987015 | 1.000174 | 0.99972961 | 1.00003 | 0.99890301 | 0.99933468 | 0.99953751 | 1.0005252 | 1.0018664 | 0.99964131 | 0.99953075 | 0.99900513 | 0.99824202 | 0.99956039 | 1.0015446
24839.546 | 1.0001508 | 0.99669798 | 0.99974047 | 0.99970416 | 1.000217 | 1.0002326 | 1.0003027 | 1.0001603 | 0.99915603 | 0.9992459 | 0.99918156 | 0.99974991 | 1.0024548 | 0.99921157 | 0.99947309 | 0.99909817 | 0.99788365 | 0.99936815 | 1.0010927
24840.622 | 0.99965819 | 0.99658941 | 0.99960569 | 0.99986461 | 0.99959061 | 1.0002463 | 1.0002745 | 0.99996621 | 0.99960593 | 0.99929174 | 0.99887551 | 0.99966755 | 1.0030337 | 0.99940016 | 0.99933958 | 0.99909637 | 0.99848985 | 0.99910114 | 1.000593
24841.698 | 0.99974866 | 0.99651475 | 0.9991944 | 1.0001614 | 1.0004687 | 1.0004454 | 1.0004727 | 0.99929401 | 0.99978007 | 0.99896415 | 0.99901853 | 0.99931424 | 1.0026387 | 0.99934556 | 0.9991535 | 0.99889182 | 0.99854265 | 0.99976122 | 1.0007532
24842.774 | 0.99972013 | 0.99662996 | 0.99934733 | 1.0006064 | 1.0007366 | 1.0007596 | 1.0005245 | 0.99977487 | 0.99954325 | 0.99887481 | 0.99851995 | 0.99980099 | 1.0013782 | 0.99893923 | 0.99908591 | 0.99927511 | 0.99807885 | 1.0000016 | 1.000823
24843.85 | 0.99995439 | 0.99667068 | 0.9992611 | 1.0003256 | 1.0005823 | 1.0006612 | 1.0007221 | 1.0003223 | 0.99962666 | 0.99943522 | 0.99868798 | 0.99998122 | 1.0018321 | 0.99906306 | 0.99905294 | 0.99940594 | 0.99829142 | 0.99937284 | 1.0011623
24844.927 | 1.0001969 | 0.99687171 | 0.99979398 | 1.0005004 | 1.0003571 | 1.000628 | 1.0010555 | 1.000054 | 0.99968319 | 0.99896948 | 0.99885553 | 1.0005626 | 1.001614 | 0.99927011 | 0.99912636 | 0.99913631 | 0.99828828 | 0.99896853 | 1.0006181
24846.003 | 1.0004842 | 0.99674371 | 0.99999769 | 1.0007856 | 0.99971912 | 1.0010322 | 1.0008053 | 1.0000231 | 0.99957932 | 0.99826463 | 0.99889724 | 1.0001379 | 1.0011888 | 0.99943057 | 0.99972843 | 0.99902331 | 0.99787425 | 0.99894516 | 1.0007745
24847.079 | 1.0005581 | 0.99659716 | 0.99959749 | 1.0004583 | 1.0004044 | 1.0010404 | 1.0002183 | 1.0000177 | 0.99976728 | 0.99860314 | 0.99911297 | 1.0002686 | 1.0012474 | 0.99982856 | 0.99987996 | 0.99897518 | 0.99794205 | 0.99894236 | 1.0008001
24848.155 | 1.0006381 | 0.9965529 | 0.99905004 | 1.000305 | 1.0006761 | 1.0010443 | 1.0002635 | 1.0001492 | 0.99940417 | 0.99896868 | 0.99888073 | 1.0002153 | 1.001997 | 1.0000717 | 0.99939952 | 0.99928603 | 0.99852577 | 0.99874862 | 1.0001056
24849.231 | 1.0006844 | 0.9963275 | 0.99902749 | 1.0004023 | 1.0000768 | 1.0012347 | 1.0006933 | 0.99998853 | 0.99994942 | 0.99916187 | 0.99961673 | 0.99985054 | 1.0015561 | 0.99998551 | 0.99931954 | 0.99928075 | 0.99883513 | 0.99942112 | 1.0015955
24850.307 | 1.0006641 | 0.99653032 | 0.99931681 | 1.0002994 | 1.0000925 | 1.0009849 | 1.0004645 | 0.99966369 | 0.99994445 | 0.99894161 | 0.99985879 | 1.0002364 | 1.0014373 | 0.9995635 | 0.99942955 | 0.99920174 | 0.99903324 | 1.0000349 | 1.0003744
24851.383 | 1.0006994 | 0.99643433 | 0.99985612 | 1.0001792 | 1.0003428 | 1.0008423 | 1.000366 | 1.0003477 | 0.99960186 | 0.99871231 | 0.9995002 | 1.0001018 | 1.0027384 | 0.99972313 | 0.99964622 | 0.99925895 | 0.99932964 | 1.0000075 | 1.0009891
24852.459 | 1.000718 | 0.99715411 | 0.99987843 | 1.0005982 | 1.0003984 | 1.0004595 | 1.0004264 | 1.0005901 | 0.99919267 | 0.99893 | 0.99863291 | 0.99989753 | 1.0026926 | 0.99927609 | 0.99988533 | 0.99926071 | 0.99910839 | 0.99996905 | 1.0017748
24853.535 | 1.000657 | 0.99793029 | 0.99930252 | 1.0009054 | 1.0005105 | 1.0005445 | 1.0003202 | 1.0008589 | 0.99902469 | 0.99889826 | 0.99918293 | 0.99979636 | 1.0026454 | 0.99928095 | 0.99946025 | 0.99911066 | 0.99852601 | 0.99946811 | 1.0008465
24854.612 | 1.000494 | 0.99800514 | 0.99973912 | 1.0009894 | 1.0006702 | 1.0005509 | 1.0005251 | 1.0004731 | 0.9999502 | 0.99873696 | 0.99874586 | 0.99977476 | 1.0029599 | 0.99920194 | 0.99927154 | 0.998673 | 0.99855645 | 0.99913168 | 1.0007988
24855.688 | 1.0000508 | 0.99794984 | 1.0000495 | 1.0010339 | 1.0008646 | 1.000591 | 1.0007826 | 0.99951605 | 1.0000664 | 0.99932006 | 0.99863428 | 0.99980973 | 1.0011622 | 0.99927725 | 0.99945653 | 0.99855441 | 0.99870024 | 0.99935521 | 1.000321
24856.764 | 0.9997209 | 0.99814565 | 1.000521 | 1.0010548 | 1.0009988 | 1.0009935 | 1.0004248 | 0.99920615 | 0.99959768 | 0.99942739 | 0.99872656 | 0.99982349 | 1.0011935 | 0.99899169 | 0.99935768 | 0.99852151 | 0.99853151 | 0.99922489 | 1.0010888
24857.84 | 0.99977249 | 0.99886696 | 1.0006115 | 1.0012776 | 1.0011979 | 1.0013363 | 1.0004608 | 0.9998791 | 0.99955308 | 0.99913602 | 0.99929435 | 0.99994103 | 1.0028474 | 0.9994353 | 0.99908363 | 0.9985585 | 0.99857568 | 0.99886829 | 1.0009924
24858.916 | 1.0001602 | 0.99877801 | 1.0002371 | 1.0013292 | 1.0011741 | 1.0011987 | 1.0004868 | 1.000211 | 0.99972661 | 0.99931795 | 0.99887904 | 0.99987966 | 1.0031872 | 0.99988049 | 0.99941962 | 0.99889907 | 0.99891128 | 0.99905109 | 1.0010503
24859.992 | 1.0007285 | 0.99848893 | 1.0001159 | 1.0011693 | 1.0012558 | 1.0007889 | 1.0006662 | 0.99924964 | 0.9995122 | 0.99923184 | 0.99931393 | 0.99933954 | 1.0041458 | 1.0000026 | 0.99989417 | 0.99943878 | 0.99925869 | 0.99917783 | 1.0014031
24861.068 | 1.0009853 | 0.99875761 | 1.0003542 | 1.0012494 | 1.0012702 | 1.0001758 | 1.0003256 | 0.99956066 | 0.99977314 | 0.99936472 | 0.99950661 | 0.99991418 | 1.0017947 | 0.9999832 | 0.99985924 | 0.99987888 | 0.99898499 | 0.99922402 | 1.0004524
24862.144 | 1.0009564 | 0.99917702 | 1.0005995 | 1.0009455 | 1.0014217 | 1.0002183 | 1.0003719 | 0.99998059 | 0.99985954 | 0.9993455 | 0.99920193 | 1.0000242 | 1.0025363 | 0.99992322 | 0.9997628 | 0.99956532 | 0.99886633 | 0.99943083 | 1.0010318
24863.22 | 1.0005489 | 0.99927613 | 1.0004893 | 1.0004281 | 1.0013252 | 1.0005304 | 1.0005109 | 0.99970984 | 0.99954091 | 0.99901715 | 0.99933954 | 1.0001524 | 1.0010933 | 0.99952272 | 0.9998735 | 0.99932306 | 0.99890847 | 0.99945715 | 1.0007138
24864.297 | 1.0000288 | 0.99956415 | 1.000677 | 1.0006807 | 1.0009372 | 1.0010182 | 1.0004896 | 1.0000716 | 0.99904948 | 0.99902456 | 0.99912216 | 1.000219 | 1.0024159 | 0.99937421 | 1.0000027 | 0.99921911 | 0.99916699 | 0.99936722 | 1.0013413
24865.373 | 0.99976763 | 1.0000582 | 1.0013039 | 1.0008263 | 1.0005303 | 1.001052 | 1.0002791 | 0.99970445 | 0.99957359 | 0.99945099 | 0.99893957 | 1.000474 | 1.0022071 | 0.9999697 | 0.99995504 | 0.99920531 | 0.99968469 | 0.99936138 | 1.001587
24866.449 | 0.99985986 | 1.0007584 | 1.0009189 | 1.0010519 | 1.0006823 | 1.0005161 | 1.0004954 | 0.99958983 | 0.99935846 | 0.99967567 | 0.99978368 | 1.0000503 | 1.0013946 | 1.000063 | 0.99978462 | 0.99953626 | 0.99987946 | 0.99942387 | 1.0013591
24867.525 | 0.99994629 | 1.0006659 | 1.0008289 | 1.0012407 | 1.001229 | 1.000674 | 1.0001311 | 0.99961489 | 0.99909135 | 0.99940446 | 0.99937196 | 0.99958857 | 1.0011182 | 1.0005702 | 1.0000155 | 0.99951929 | 1.0001841 | 0.9997404 | 1.0009434
24868.601 | 1.0002094 | 1.0003743 | 1.0011577 | 1.0014977 | 1.0008727 | 1.0011386 | 0.99962471 | 0.99970154 | 0.99954081 | 0.99971187 | 0.99934048 | 0.99931491 | 1.0009448 | 1.0000663 | 1.0000171 | 0.99938452 | 0.99993981 | 0.99964048 | 1.0015115
24869.677 | 1.0004257 | 1.0004544 | 1.0012218 | 1.0013585 | 1.0005396 | 1.0007053 | 0.99989458 | 0.99971618 | 0.99964354 | 0.99994241 | 0.99911588 | 0.99930536 | 1.0019855 | 0.99941309 | 0.99990453 | 0.99961979 | 0.9995419 | 0.99894568 | 1.0009443
24870.753 | 1.0006199 | 1.0007965 | 1.000965 | 1.0008499 | 1.0009334 | 1.0000648 | 0.9997241 | 0.99901721 | 0.99962251 | 0.99989762 | 0.99944817 | 0.99932414 | 1.0035133 | 0.99994734 | 0.99999885 | 0.9995954 | 1.0000028 | 0.9991113 | 1.0007244
24871.829 | 1.000891 | 1.0008829 | 1.0009933 | 1.0007632 | 1.0010754 | 1.0001536 | 0.99936712 | 0.9984344 | 0.99947495 | 0.99988892 | 0.99949713 | 0.99947043 | 1.0017427 | 1.0001137 | 1.0004952 | 0.99981645 | 1.0005036 | 0.99966357 | 1.0013042
24872.905 | 1.0009944 | 1.0012835 | 1.0012996 | 1.0007693 | 1.0006463 | 1.0005953 | 0.99996781 | 0.99911055 | 0.9992944 | 0.9996575 | 0.99907464 | 0.99908241 | 1.0004491 | 0.99984225 | 1.0004658 | 1.0001415 | 1.0000592 | 0.99937305 | 1.0017504
24873.982 | 1.0008601 | 1.0018161 | 1.0010639 | 1.0003185 | 1.0005615 | 1.0005511 | 0.99932327 | 0.99899248 | 0.99933241 | 0.99953854 | 0.99963505 | 0.99953186 | 1.0012628 | 0.9996538 | 1.0000265 | 0.99987946 | 0.99999564 | 0.99900062 | 1.0014487
24875.058 | 1.0005807 | 1.0017994 | 1.0013013 | 1.0003838 | 1.0005857 | 1.0004504 | 0.99885582 | 0.99931111 | 0.99930684 | 0.99935369 | 0.99910475 | 0.99975363 | 1.0018201 | 0.99992092 | 1.0002059 | 0.99977678 | 1.0006112 | 0.99918441 | 1.0009139
24876.134 | 1.0003734 | 1.0013694 | 1.0022091 | 1.0008218 | 1.0007781 | 0.99989245 | 0.99873376 | 0.99911756 | 0.99932774 | 0.99920745 | 0.99960549 | 0.99932667 | 1.0015561 | 0.99989742 | 1.0004587 | 0.99978825 | 1.0006816 | 0.99953313 | 1.0010955
24877.21 | 1.0002392 | 1.0013223 | 1.0022504 | 1.0008981 | 1.0008796 | 0.99971598 | 0.99936969 | 0.99860843 | 0.9995145 | 0.99921933 | 0.99940353 | 0.99922247 | 1.0007653 | 0.99990625 | 1.0002305 | 0.99979441 | 1.0003807 | 0.99972298 | 1.0013222
24878.286 | 0.99996273 | 1.0016953 | 1.0014857 | 1.000927 | 1.000659 | 0.99981626 | 0.99949343 | 0.99859907 | 0.99933867 | 0.99958076 | 0.99972935 | 0.99914834 | 1.0005916 | 0.99970407 | 1.0002202 | 0.99986433 | 1.000645 | 0.99993398 | 1.0014782
24879.362 | 0.99981357 | 1.0020542 | 1.001342 | 1.0005052 | 1.0000719 | 0.99955468 | 0.99971026 | 0.99872788 | 0.99898622 | 0.99964536 | 1.0002198 | 0.99932076 | 0.99996608 | 1.0002416 | 1.0003441 | 1.0001002 | 1.0008718 | 0.99997873 | 1.0009782
24880.438 | 0.99971766 | 1.0021683 | 1.0014495 | 1.0001869 | 0.99997467 | 0.99930654 | 0.99901481 | 0.99912 | 0.99908385 | 0.99930699 | 0.99958312 | 0.99919267 | 0.99936484 | 1.0007387 | 1.0001504 | 1.0002905 | 1.0008297 | 0.99990788 | 1.0017196
24881.514 | 0.99974959 | 1.0024321 | 1.0013182 | 1.0001864 | 1.0001322 | 0.99899644 | 0.99895636 | 0.99904219 | 0.99934518 | 0.99949559 | 0.9996379 | 0.99917085 | 0.99862983 | 1.0004828 | 1.0002182 | 1.0003974 | 1.0010678 | 1.0001261 | 1.0021247
24882.59 | 1.0000375 | 1.0024978 | 1.0013392 | 1.0002229 | 1.0004131 | 0.99881743 | 0.99943173 | 0.99878631 | 0.99951597 | 0.9997196 | 0.99982101 | 0.99904182 | 0.99949585 | 1.0003956 | 1.0004747 | 1.0004868 | 1.0009688 | 1.0001481 | 1.0009225
24883.667 | 1.0003051 | 1.0025039 | 1.0015351 | 1.0004597 | 1.0003776 | 0.99870003 | 0.99923653 | 0.99840148 | 0.9994148 | 0.99969401 | 0.9999058 | 0.99920262 | 0.9999304 | 1.0002789 | 1.0007321 | 1.0003238 | 1.0010942 | 0.99988363 | 1.0015227
24884.743 | 1.0004384 | 1.0026656 | 1.0012633 | 1.0004667 | 1.0005378 | 0.99865422 | 0.9986367 | 0.99844466 | 0.99916562 | 0.99975697 | 0.99986486 | 0.9991627 | 0.99998678 | 1.0005635 | 1.000874 | 1.0002849 | 1.0013233 | 1.0000004 | 1.0007841
24885.819 | 1.0006403 | 1.002697 | 1.0010216 | 1.0003527 | 1.0007967 | 0.99866646 | 0.99807933 | 0.99880654 | 0.99920875 | 0.99987313 | 0.9999505 | 0.99934447 | 1.0002474 | 1.0007974 | 1.0009024 | 1.000583 | 1.0013101 | 1.0003637 | 1.0020197
24886.895 | 1.0007529 | 1.0026239 | 1.0010448 | 1.0002778 | 1.0007436 | 0.99859245 | 0.99803324 | 0.99892298 | 0.99934525 | 0.99976152 | 1.000281 | 0.99970338 | 0.99953172 | 1.0007183 | 1.0005732 | 1.0007985 | 1.0014424 | 1.0006571 | 1.0016866
24887.971 | 1.0006221 | 1.0025923 | 1.0010733 | 1.0002981 | 1.0006108 | 0.99858293 | 0.99867621 | 0.99904683 | 0.99941801 | 0.99973173 | 0.99995221 | 0.9996458 | 0.99981937 | 1.0008753 | 1.0000854 | 1.0007185 | 1.0013007 | 1.0007131 | 1.0021975
24889.047 | 1.0002475 | 1.0028562 | 1.0009611 | 1.0001913 | 1.0004836 | 0.99872707 | 0.99875177 | 0.999171 | 0.99975853 | 0.99999693 | 1.0005771 | 0.99986142 | 1.001156 | 1.0008268 | 1.0001646 | 1.0007264 | 1.0010321 | 1.0004987 | 1.0018183
24890.123 | 0.99963293 | 1.003159 | 1.0008652 | 0.99965626 | 1.0000654 | 0.99881235 | 0.9985416 | 0.99894427 | 1.0000882 | 1.0002071 | 1.0003522 | 0.99989867 | 1.0014508 | 1.0005708 | 1.0002722 | 1.0005925 | 1.0008655 | 0.99997099 | 1.0021544
24891.199 | 0.9989845 | 1.0030823 | 1.0004956 | 0.99909794 | 0.99971128 | 0.99865973 | 0.99883355 | 0.99857598 | 0.99977316 | 1.0002002 | 1.0002232 | 0.99930592 | 0.99996653 | 1.0002129 | 1.0002691 | 1.0000053 | 1.0008979 | 0.99939016 | 1.0016267
24892.275 | 0.99842128 | 1.0029086 | 1.0001137 | 0.99848849 | 0.99971941 | 0.99845928 | 0.99895909 | 0.99835266 | 0.99904792 | 1.0002995 | 1.000355 | 0.99919674 | 0.99933481 | 0.99983342 | 1.0001612 | 0.99983262 | 1.0011958 | 0.999247 | 1.0015078
24893.352 | 0.99842656 | 1.0027122 | 1.0000898 | 0.99807767 | 0.99952507 | 0.99807324 | 0.99832813 | 0.99793149 | 0.99880841 | 1.0004437 | 1.0001145 | 0.9992075 | 0.99998776 | 0.99998216 | 0.99985097 | 1.0001257 | 1.0014617 | 0.9995235 | 1.003054
24894.428 | 0.99864399 | 1.0022501 | 0.99978284 | 0.99803597 | 0.99918321 | 0.99749966 | 0.99805034 | 0.99762658 | 0.99895829 | 1.0003165 | 0.9997081 | 0.99887638 | 0.99987101 | 1.0000284 | 0.99958986 | 1.0004794 | 1.001688 | 0.99982209 | 1.0015801
24895.504 | 0.99887346 | 1.0014188 | 0.99895991 | 0.99785141 | 0.99850185 | 0.99713986 | 0.99744936 | 0.99755165 | 0.99903637 | 1.0000072 | 0.99953621 | 0.99859984 | 0.99981411 | 0.99978981 | 0.99977169 | 1.0004063 | 1.0016425 | 0.99955028 | 1.0018661
24896.58 | 0.99905561 | 1.0005998 | 0.99843528 | 0.99762407 | 0.99871815 | 0.99695082 | 0.99721438 | 0.99740363 | 0.9986562 | 0.99958738 | 0.99919475 | 0.998777 | 1.0004578 | 0.99972912 | 1.0003232 | 0.99974263 | 1.0012109 | 0.99924752 | 1.0020696
24897.656 | 0.99900629 | 1.0002814 | 0.99820935 | 0.99743142 | 0.99916497 | 0.99677747 | 0.99737187 | 0.99777533 | 0.99805921 | 0.99959644 | 0.99960632 | 0.99904387 | 1.0003974 | 0.99947341 | 1.0002701 | 0.99951625 | 1.0010641 | 0.99948199 | 1.0021297
24898.732 | 0.99873925 | 1.0002016 | 0.99818217 | 0.9974063 | 0.99903468 | 0.99685107 | 0.9973348 | 0.99787463 | 0.99802833 | 0.99993384 | 0.99963359 | 0.99902288 | 1.0004647 | 0.99914606 | 0.99978306 | 0.99974898 | 1.0011534 | 0.99950494 | 1.001983
24899.808 | 0.99852965 | 1.0002731 | 0.99830208 | 0.99746322 | 0.99879342 | 0.99714326 | 0.99766754 | 0.99735419 | 0.99826322 | 0.99967396 | 0.99973057 | 0.99907691 | 1.0011737 | 0.99947145 | 0.99999012 | 0.99966995 | 1.0012718 | 0.99947566 | 1.0014123
24900.884 | 0.99854352 | 1.0005345 | 0.99821589 | 0.99764533 | 0.99898546 | 0.99734507 | 0.99794028 | 0.99780337 | 0.99890665 | 0.99923613 | 0.99951411 | 0.99908006 | 1.0017217 | 0.99996922 | 1.0006238 | 0.99970486 | 1.0013299 | 0.99967317 | 1.0008862
24901.96 | 0.99877933 | 1.0007704 | 0.99811808 | 0.99762796 | 0.99923524 | 0.99751571 | 0.99779319 | 0.99825932 | 0.99964069 | 0.99936179 | 0.99923474 | 0.99916577 | 1.0015529 | 1.0001296 | 1.0007883 | 0.99988901 | 1.0012423 | 0.99989996 | 1.001595
24903.037 | 0.99906685 | 1.0008966 | 0.99796139 | 0.99736853 | 0.9991748 | 0.99760641 | 0.99782659 | 0.99820387 | 0.99936675 | 0.99997058 | 0.99917986 | 0.99932464 | 1.0013604 | 1.0004735 | 1.0006693 | 0.99990357 | 1.0010679 | 1.0000598 | 1.000626
24904.113 | 0.99945741 | 1.0008659 | 0.99797626 | 0.99798725 | 0.99928649 | 0.99771648 | 0.9975694 | 0.99847299 | 0.99875751 | 1.0001499 | 0.99957146 | 0.99942577 | 1.0012628 | 1.0007378 | 1.0007303 | 1.0001592 | 1.0009234 | 0.99981335 | 1.0019893
24905.189 | 0.99966963 | 1.0008249 | 0.9981668 | 0.99849988 | 0.99918153 | 0.99773994 | 0.99744354 | 0.99875543 | 0.99871903 | 0.99992473 | 1.0002693 | 0.99943209 | 1.0006603 | 1.0006771 | 1.00074 | 1.0005178 | 1.0011223 | 0.99979394 | 1.0016529
24906.265 | 0.99973447 | 1.0009684 | 0.99831034 | 0.99841444 | 0.9995857 | 0.99789959 | 0.99761858 | 0.99868104 | 0.99909254 | 0.99996723 | 1.000305 | 0.99918053 | 1.0004019 | 1.0005383 | 1.0007217 | 1.0008143 | 1.0010601 | 0.99979552 | 1.0019699
24907.341 | 1.0000426 | 1.0009534 | 0.99858429 | 0.99814517 | 0.99886574 | 0.99866673 | 0.99757441 | 0.99870599 | 0.99937452 | 1.0000668 | 1.0004568 | 0.99908224 | 1.00113 | 1.0002229 | 1.0009183 | 1.0010989 | 1.0010109 | 1.0000449 | 1.0018446
24908.417 | 1.0002661 | 1.0006196 | 0.99851345 | 0.99805584 | 0.9987068 | 0.99897032 | 0.99804048 | 0.99910737 | 0.99945391 | 1.0001336 | 1.0004928 | 0.99948535 | 1.002727 | 1.0000251 | 1.0011749 | 1.001161 | 1.0010254 | 1.000789 | 1.0014171
24909.493 | 1.0004093 | 1.0002636 | 0.99855191 | 0.99830809 | 0.99929292 | 0.998612 | 0.99841116 | 0.99875146 | 0.99939687 | 1.000049 | 1.0001526 | 0.99995379 | 1.0029296 | 1.0002226 | 1.0012592 | 1.0011858 | 1.0010601 | 1.0011002 | 1.002121
24910.569 | 1.0006721 | 1.0001004 | 0.99857974 | 0.99857575 | 0.99967307 | 0.99841964 | 0.99808686 | 0.99881876 | 0.99979883 | 1.0001389 | 1.0003897 | 0.99984233 | 1.0018402 | 1.0005582 | 1.0012505 | 1.0011589 | 1.001424 | 1.0009176 | 1.0021218
24911.645 | 1.0011901 | 1.0003491 | 0.99811398 | 0.99897978 | 0.9992785 | 0.99883999 | 0.99770861 | 0.99885738 | 0.99949589 | 1.000263 | 1.0009569 | 1.0003414 | 1.0019145 | 1.000699 | 1.0015425 | 1.0012588 | 1.0014622 | 1.0008587 | 1.0024897
24912.722 | 1.0022643 | 1.000247 | 0.99778801 | 0.99935557 | 0.99914336 | 0.99895153 | 0.99829451 | 0.99889242 | 0.99960674 | 1.0001384 | 1.0010915 | 1.0009737 | 1.0036359 | 1.0008024 | 1.0015225 | 1.0014507 | 1.0016442 | 1.0008237 | 1.001698
24913.798 | 1.0033882 | 1.0002078 | 0.99850457 | 0.99939168 | 0.99923831 | 0.99901618 | 0.99864348 | 0.99935025 | 0.99985484 | 1.0004906 | 1.0008388 | 1.001363 | 1.0035804 | 1.0009719 | 1.0011578 | 1.0017382 | 1.0018579 | 1.0008975 | 1.0022795
24914.874 | 1.0050181 | 1.0006752 | 0.99907805 | 0.99967477 | 0.99947085 | 0.99939837 | 0.99895571 | 0.999736 | 1.0005578 | 1.0009209 | 1.0009138 | 1.0016128 | 1.0033938 | 1.0011864 | 1.0012231 | 1.0021567 | 1.0018007 | 1.0011618 | 1.0020753
24915.95 | 1.0061204 | 1.0008439 | 0.99910335 | 1.0002739 | 0.99960056 | 0.99973733 | 0.99959794 | 1.0001763 | 1.0010576 | 1.0013175 | 1.0012274 | 1.0012139 | 1.0033648 | 1.0009174 | 1.0011779 | 1.0018102 | 1.0011296 | 1.0007747 | 1.0026635
24917.026 | 1.0055522 | 1.0013714 | 0.99947308 | 1.0003621 | 1.0005271 | 1.0002001 | 0.9997551 | 1.0004117 | 1.0013235 | 1.0018911 | 1.0010461 | 1.0004181 | 1.0037861 | 1.000106 | 1.0006664 | 1.000982 | 1.0001635 | 0.99943706 | 1.0024182
24918.102 | 1.0032427 | 1.0017433 | 1.0003375 | 1.0007706 | 1.00122 | 1.0011484 | 0.99973811 | 1.0007631 | 1.0007835 | 1.0018288 | 1.0002675 | 0.99959975 | 1.002322 | 0.99979499 | 1.0000339 | 1.0000825 | 0.99946159 | 0.99849211 | 1.0037972
24919.178 | 1.0006945 | 1.0019069 | 1.0000229 | 1.0005776 | 1.0009236 | 1.0008741 | 0.99957584 | 1.0005105 | 1.0002724 | 1.0011973 | 0.99988152 | 0.99879364 | 1.0008738 | 0.99923603 | 0.99894641 | 0.99893466 | 0.99855315 | 0.9979614 | 1.0030923
24920.254 | 0.99944671 | 1.0015603 | 0.99822874 | 0.99884373 | 0.99857909 | 0.99861246 | 0.99840969 | 0.99923863 | 0.9998359 | 1.0002088 | 0.99921487 | 0.99749393 | 1.0003529 | 0.99790638 | 0.99826404 | 0.99829226 | 0.99772878 | 0.99741869 | 1.0037501
24921.33 | 0.99978941 | 0.99930811 | 0.99545652 | 0.99574943 | 0.99616729 | 0.99612995 | 0.99607489 | 0.99648603 | 0.99842159 | 0.99810173 | 0.99686165 | 0.99728357 | 1.0001088 | 0.99738982 | 0.99916818 | 0.99853292 | 0.99794402 | 0.9983975 | 1.0036929
24922.407 | 1.0006957 | 0.99573614 | 0.99276141 | 0.99364979 | 0.99388615 | 0.9948627 | 0.9946598 | 0.99413824 | 0.99631009 | 0.99607876 | 0.99550248 | 0.99803304 | 1.0023718 | 0.99951178 | 1.000434 | 0.99978888 | 0.99963606 | 1.0005815 | 1.0040293
24923.483 | 1.0017131 | 0.99315927 | 0.9921178 | 0.99421452 | 0.99471862 | 0.99538182 | 0.99512534 | 0.9947138 | 0.99562783 | 0.99625259 | 0.99640389 | 0.99974169 | 1.0027683 | 1.0014683 | 1.0013942 | 1.0012036 | 1.0010712 | 1.002187 | 1.0038667
24924.559 | 1.0006254 | 0.99307085 | 0.99315123 | 0.9960783 | 0.99723325 | 0.99753731 | 0.99758772 | 0.99734341 | 0.99778412 | 0.99806863 | 0.99865485 | 1.0014636 | 1.0007572 | 1.0025727 | 1.0019418 | 1.0019478 | 1.001516 | 1.0021106 | 1.0034132
24925.635 | 0.99844936 | 0.99524146 | 0.9946888 | 0.99776319 | 0.99822464 | 0.9989951 | 0.99944657 | 0.99822924 | 0.99937719 | 0.99953187 | 1.0006031 | 1.0016259 | 1.0027842 | 1.0027339 | 1.0023236 | 1.0022884 | 1.0013852 | 1.0015728 | 1.0030122
24926.711 | 0.99644247 | 0.99689825 | 0.99677369 | 0.99989059 | 0.99967276 | 1.0002994 | 1.0008683 | 0.99912472 | 1.0006622 | 1.0001257 | 1.0008934 | 1.0013177 | 1.0039095 | 1.0018107 | 1.0016195 | 1.0016271 | 1.0006382 | 1.0013352 | 1.0031472
24927.787 | 0.99564347 | 0.9991668 | 0.99864242 | 1.0010055 | 1.0002608 | 1.0011869 | 1.0009804 | 1.0004645 | 1.001274 | 1.0002666 | 1.0011532 | 1.0006533 | 1.0027972 | 1.0003195 | 0.99994462 | 0.9997497 | 0.99937024 | 0.99945474 | 1.0024178
24928.863 | 0.99529092 | 1.0000851 | 0.99814239 | 1.0001047 | 0.9986037 | 1.0001909 | 1.0002122 | 1.0005155 | 1.0005066 | 1.0000815 | 1.0005875 | 0.99915281 | 1.0009377 | 0.99841335 | 0.99829485 | 0.99809559 | 0.99784314 | 0.99736881 | 1.0031668
24929.939 | 0.99507159 | 0.99796672 | 0.99614865 | 0.99727647 | 0.99675614 | 0.99768714 | 0.99803059 | 0.99858579 | 0.99923547 | 0.99909642 | 0.99837078 | 0.9976201 | 0.99906526 | 0.99675127 | 0.99690294 | 0.99678245 | 0.99695989 | 0.99671823 | 1.0031603
24931.015 | 0.99532744 | 0.995175 | 0.99513066 | 0.99590895 | 0.99628419 | 0.99652838 | 0.99607605 | 0.99635224 | 0.99773061 | 0.99764223 | 0.99680191 | 0.99672071 | 0.99765092 | 0.9964558 | 0.99694125 | 0.99621865 | 0.99592665 | 0.99673858 | 1.0025792
24932.092 | 0.9959134 | 0.99414715 | 0.99463684 | 0.99555199 | 0.99594542 | 0.99611549 | 0.99553197 | 0.99548691 | 0.997339 | 0.99604251 | 0.99612009 | 0.99676328 | 0.99813668 | 0.99733578 | 0.99717684 | 0.9965217 | 0.99540309 | 0.9969723 | 1.0034273
24933.168 | 0.99656005 | 0.99400026 | 0.99436356 | 0.99510585 | 0.99578025 | 0.99574289 | 0.99538176 | 0.99476771 | 0.9968057 | 0.99557791 | 0.9961035 | 0.99687036 | 0.99847802 | 0.99771982 | 0.99738977 | 0.99717383 | 0.99640377 | 0.99743605 | 1.0033853
24934.244 | 0.99782393 | 0.99376621 | 0.99385826 | 0.99530824 | 0.99602335 | 0.99598864 | 0.99580976 | 0.99537989 | 0.99590962 | 0.99558052 | 0.9964052 | 0.99799094 | 0.99900529 | 0.99855545 | 0.99814905 | 0.99824246 | 0.99720218 | 0.99829778 | 1.0035538
24935.32 | 0.99903517 | 0.99357935 | 0.9942673 | 0.99596306 | 0.99617988 | 0.99711895 | 0.99640615 | 0.99626377 | 0.99615972 | 0.99584268 | 0.99720292 | 0.99884178 | 1.0009413 | 0.99912314 | 0.99882971 | 0.99895595 | 0.99834522 | 0.99930504 | 1.0025011
24936.396 | 1.0001806 | 0.99415308 | 0.9953273 | 0.99744795 | 0.99695172 | 0.99778576 | 0.99737688 | 0.99674964 | 0.99764674 | 0.99640148 | 0.99760196 | 0.99941511 | 1.0009756 | 0.99930551 | 0.99972895 | 0.99914289 | 0.99964201 | 1.0004198 | 1.0032861
24937.472 | 1.0010933 | 0.99492997 | 0.99623183 | 0.99851411 | 0.99828426 | 0.99846487 | 0.99788972 | 0.99756707 | 0.99894677 | 0.99698077 | 0.99864148 | 1.0004713 | 1.0020306 | 0.99998314 | 1.0004352 | 0.99986032 | 0.999897 | 1.001026 | 1.0024791
24938.548 | 1.0016959 | 0.99542746 | 0.99668305 | 0.99874037 | 0.99910409 | 0.99864903 | 0.99801133 | 0.99855237 | 0.99913677 | 0.9979674 | 0.99913768 | 1.0000735 | 1.001313 | 1.0007797 | 1.0008122 | 1.000707 | 0.99992638 | 1.0009377 | 1.0029343
24939.624 | 1.0020353 | 0.99592965 | 0.99721053 | 0.9990115 | 0.9990923 | 0.99914125 | 0.99867598 | 0.9985892 | 0.998862 | 0.99880918 | 0.99937229 | 1.0000693 | 1.0017421 | 1.0005534 | 1.0012569 | 1.0009829 | 0.99982005 | 1.000814 | 1.0031188
24940.7 | 1.001881 | 0.99635348 | 0.99784346 | 0.99950948 | 0.99888993 | 0.99945692 | 0.99923013 | 0.99886716 | 0.99892381 | 0.99898112 | 0.99973422 | 1.0002642 | 1.002791 | 1.0008495 | 1.0012759 | 1.0012932 | 1.0000779 | 1.0008246 | 1.0022787
24941.777 | 1.0017094 | 0.99687342 | 0.99799826 | 0.99989935 | 0.99947075 | 0.99975211 | 0.99946158 | 0.99918711 | 0.99926011 | 0.99924392 | 0.99995261 | 1.000659 | 1.0014219 | 1.0007827 | 1.0015098 | 1.0017066 | 1.0005365 | 1.0010368 | 1.0024316
24942.853 | 1.0016266 | 0.99735743 | 0.99831508 | 0.99992098 | 1.0001902 | 0.99961063 | 0.99989943 | 0.99963996 | 1.000051 | 0.99950411 | 0.99949621 | 1.0006252 | 1.00138 | 1.0011013 | 1.0019292 | 1.0019177 | 1.000701 | 1.0014273 | 1.0016108
24943.929 | 1.0015667 | 0.99753455 | 0.99857266 | 1.0002362 | 1.000388 | 1.0000896 | 0.99990101 | 0.99988462 | 1.0002551 | 0.99981809 | 0.99990982 | 1.0009001 | 1.0006397 | 1.0009443 | 1.0017756 | 1.0017683 | 1.0008514 | 1.0017605 | 1.0027698
24945.005 | 1.0017115 | 0.99752609 | 0.99856503 | 1.0003943 | 1.0000336 | 1.0007579 | 1.0001651 | 1.0003699 | 1.0004812 | 1.0000165 | 0.99932098 | 1.0012498 | 1.001356 | 1.0008069 | 1.0019685 | 1.0018784 | 1.0010393 | 1.0015164 | 1.0029706
24946.081 | 1.0017708 | 0.99730887 | 0.99893242 | 1.0002995 | 1.0002119 | 1.000756 | 1.0002208 | 0.99999532 | 1.0007474 | 1.0000474 | 1.0006761 | 1.0013553 | 1.0029239 | 1.0008765 | 1.0019362 | 1.0021505 | 1.0013622 | 1.0015821 | 1.0021426
24947.157 | 1.0018906 | 0.99756728 | 0.99924777 | 1.0003282 | 1.0004825 | 1.0005439 | 0.99988413 | 0.99986392 | 1.0008815 | 1.0001855 | 1.0007975 | 1.0015212 | 1.0029153 | 1.001108 | 1.0016708 | 1.0021378 | 1.0014978 | 1.0018843 | 1.0028349
24948.233 | 1.0019549 | 0.99783427 | 0.99919161 | 1.0004657 | 1.0005651 | 1.0006731 | 0.99948574 | 1.0004855 | 1.0008358 | 1.0005823 | 0.99990998 | 1.0014143 | 1.0008285 | 1.0012085 | 1.0018199 | 1.0022768 | 1.0015058 | 1.001835 | 1.0018605
24949.309 | 1.0018892 | 0.9981276 | 0.99915894 | 1.0006902 | 1.0002358 | 1.0010055 | 0.99931227 | 1.0005021 | 1.0008127 | 1.0006396 | 0.99973768 | 1.0018497 | 1.0006475 | 1.0007157 | 1.002186 | 1.0021624 | 1.0018361 | 1.0018248 | 1.0015036
24950.385 | 1.0017932 | 0.99842896 | 0.9994456 | 1.0006523 | 1.0001913 | 1.0010696 | 0.9996601 | 1.0002187 | 1.001102 | 1.0004734 | 1.0001067 | 1.001996 | 1.0021087 | 1.000883 | 1.0023592 | 1.001814 | 1.002215 | 1.0019422 | 1.0023189
24951.461 | 1.0014352 | 0.99851731 | 0.99957894 | 1.0007961 | 1.0003496 | 1.0010002 | 1.0002833 | 1.0005382 | 1.0011171 | 1.0004931 | 1.0009433 | 1.0015504 | 1.0028359 | 1.0011778 | 1.0025173 | 1.0017544 | 1.0021381 | 1.0020313 | 1.0012906
24952.538 | 1.0012739 | 0.99811809 | 0.99932293 | 1.0010524 | 1.0002775 | 1.0013069 | 0.99988793 | 1.0005809 | 1.0012619 | 1.0005528 | 1.000204 | 1.0012636 | 1.0048268 | 1.0016073 | 1.0024802 | 1.0020324 | 1.0018963 | 1.0019049 | 1.0018473
24953.614 | 1.0013643 | 0.99769243 | 0.99988474 | 1.0008819 | 1.0001697 | 1.0016628 | 0.99978453 | 1.0006499 | 1.0010191 | 1.0005237 | 0.99968824 | 1.0013704 | 1.0052432 | 1.0017548 | 1.002004 | 1.002191 | 1.0018019 | 1.0020806 | 1.002434
24954.69 | 1.0014985 | 0.99769595 | 1.0002524 | 1.0008295 | 1.0004677 | 1.001658 | 0.99990812 | 1.0004554 | 1.0004805 | 1.0005053 | 0.99977407 | 1.0014817 | 1.0023991 | 1.0016096 | 1.001829 | 1.0020092 | 1.0018103 | 1.0024972 | 1.0019053
24955.766 | 1.0017789 | 0.99778492 | 0.99984725 | 1.00116 | 1.0004868 | 1.0014374 | 1.000115 | 1.000162 | 1.0006215 | 1.0003918 | 1.0007216 | 1.0014427 | 1.000866 | 1.0015041 | 1.0017684 | 1.0019826 | 1.0021644 | 1.0024439 | 1.0015551
24956.842 | 1.002091 | 0.99773814 | 0.99977626 | 1.0010074 | 1.00021 | 1.0013495 | 1.0000229 | 1.0005278 | 1.0007779 | 1.0003693 | 1.0008405 | 1.0014987 | 1.0008008 | 1.0017677 | 1.001631 | 1.0022498 | 1.002671 | 1.0020859 | 1.0011523
24957.918 | 1.0021146 | 0.99773845 | 0.9999794 | 1.0007072 | 1.0005258 | 1.0012629 | 1.000124 | 1.0007459 | 1.0009249 | 1.0005015 | 1.0007981 | 1.0015293 | 1.0021146 | 1.0018685 | 1.0015228 | 1.0026078 | 1.0028718 | 1.0019066 | 1.0025618
24958.994 | 1.0020991 | 0.99795284 | 1.000045 | 1.0008971 | 1.0008246 | 1.0012271 | 1.0006403 | 1.0006368 | 1.000878 | 1.0005873 | 1.0003665 | 1.0013961 | 1.0026747 | 1.0014724 | 1.0015939 | 1.0027292 | 1.0030458 | 1.0018316 | 1.0021647
24960.07 | 1.0022054 | 0.99811705 | 1.0001107 | 1.0009403 | 1.0007208 | 1.0012803 | 1.0008462 | 1.0005923 | 1.0004716 | 1.0004208 | 1.0007642 | 1.0007425 | 1.0017582 | 1.0013708 | 1.0018311 | 1.0027365 | 1.003348 | 1.0021102 | 1.0015843
24961.146 | 1.0023085 | 0.9982974 | 1.0002788 | 1.0008236 | 1.0007526 | 1.0012712 | 1.0008479 | 1.0002431 | 1.0002293 | 1.0008233 | 1.0012748 | 1.0003859 | 1.0013868 | 1.0018892 | 1.0019467 | 1.0028196 | 1.0035719 | 1.0024074 | 1.0020969
24962.223 | 1.0024813 | 0.99838005 | 1.0004923 | 1.0011375 | 1.0007711 | 1.0010374 | 1.0006215 | 1.0004151 | 1.0002717 | 1.0014833 | 1.0012231 | 1.0010746 | 1.0013121 | 1.0019577 | 1.0020366 | 1.0027941 | 1.0036033 | 1.0021045 | 1.0010548
24963.299 | 1.0024827 | 0.99821177 | 1.000665 | 1.0014013 | 1.0009749 | 1.000776 | 1.0005139 | 1.0004997 | 1.0003414 | 1.0016689 | 1.0013218 | 1.0016838 | 1.0012698 | 1.0014238 | 1.002052 | 1.0025228 | 1.0034 | 1.0020088 | 1.0020945
24964.375 | 1.002408 | 0.99852491 | 1.0005567 | 1.0013336 | 1.0010571 | 1.0006512 | 1.000785 | 1.0005875 | 1.000224 | 1.0015791 | 1.0012679 | 1.0012413 | 1.001962 | 1.0013429 | 1.0019227 | 1.0021321 | 1.003118 | 1.0020123 | 1.0020897
24965.451 | 1.002195 | 0.99922851 | 1.0004057 | 1.0015991 | 1.0007497 | 1.0006456 | 1.0006607 | 1.0006148 | 1.0001683 | 1.0016393 | 1.0011208 | 1.0010192 | 1.002462 | 1.0015282 | 1.0021417 | 1.0018949 | 1.003013 | 1.0017875 | 1.00232
24966.527 | 1.0019129 | 0.99948412 | 1.0004434 | 1.001895 | 1.0010465 | 1.000687 | 1.0005108 | 1.0007001 | 1.0002007 | 1.0020359 | 1.0009843 | 1.001264 | 1.0017331 | 1.0016298 | 1.0023064 | 1.0019706 | 1.0028285 | 1.0019019 | 1.0036909
24967.603 | 1.0019102 | 0.99915785 | 1.000374 | 1.0016952 | 1.0011254 | 1.000599 | 1.0005091 | 1.0010972 | 1.0002039 | 1.0019097 | 1.0010833 | 1.0008444 | 1.001287 | 1.0016951 | 1.0020581 | 1.0019504 | 1.0026057 | 1.0020911 | 1.0035307
24968.679 | 1.0018788 | 0.99895745 | 1.0004927 | 1.0014015 | 1.0009921 | 1.0006393 | 1.0005633 | 1.0011706 | 1.0003322 | 1.0014859 | 1.0010566 | 1.0007212 | 1.0015845 | 1.001562 | 1.0021684 | 1.0018306 | 1.0030225 | 1.001892 | 1.0026237
24969.755 | 1.0019707 | 0.99907418 | 1.000802 | 1.0011751 | 1.0008331 | 1.0009538 | 1.0007447 | 1.00117 | 1.0003817 | 1.001328 | 1.0008915 | 1.0008761 | 1.0016973 | 1.0014716 | 1.0024674 | 1.001901 | 1.0035002 | 1.001947 | 1.0027236
24970.831 | 1.0021521 | 0.99921747 | 1.0007202 | 1.0009574 | 1.0013467 | 1.0008665 | 1.000768 | 1.0010201 | 0.99993999 | 1.0010178 | 1.0010421 | 1.0013023 | 1.0016164 | 1.0017075 | 1.0026067 | 1.0023078 | 1.0033952 | 1.0021656 | 1.0019532
24971.908 | 1.0019783 | 0.99935777 | 1.0006544 | 1.0008231 | 1.0016216 | 1.0004034 | 1.0006103 | 1.0008795 | 0.99968311 | 1.0008669 | 1.0012411 | 1.0015617 | 1.0011382 | 1.0021178 | 1.0027572 | 1.0025477 | 1.0031051 | 1.0021624 | 1.0025501
24972.984 | 1.0019887 | 0.99976107 | 1.000857 | 1.0008714 | 1.0015745 | 1.0003309 | 1.0003923 | 1.001088 | 1.0002016 | 1.0012216 | 1.0012686 | 1.001611 | 1.0012477 | 1.0017698 | 1.0027735 | 1.0020136 | 1.0030202 | 1.0023499 | 1.0034399
24974.06 | 1.0017383 | 1.0002123 | 1.0009885 | 1.0010305 | 1.001667 | 1.0004969 | 1.0006524 | 1.0011782 | 1.0009598 | 1.0015288 | 1.0015023 | 1.0012527 | 1.0010891 | 1.0015281 | 1.0026435 | 1.0018136 | 1.0030257 | 1.0021843 | 1.0029264
24975.136 | 1.0017921 | 1.0006376 | 1.0012718 | 1.00091 | 1.0017822 | 1.0006629 | 1.0010051 | 1.0010388 | 1.0008542 | 1.0013676 | 1.0016401 | 1.0007678 | 0.99961974 | 1.0016871 | 1.0024971 | 1.0018731 | 1.0032373 | 1.0018446 | 1.0042699
24976.212 | 1.0020623 | 1.0007517 | 1.000983 | 1.0008509 | 1.001657 | 1.0007088 | 1.0009011 | 1.0007176 | 1.0004726 | 1.0010493 | 1.0013398 | 1.0009851 | 0.99905208 | 1.0014842 | 1.0023821 | 1.0019609 | 1.0032129 | 1.0020909 | 1.0023275
24977.288 | 1.0020924 | 1.000737 | 1.0007247 | 1.000885 | 1.0021671 | 1.0002795 | 1.0011533 | 1.0008345 | 1.0005503 | 1.0008024 | 1.0010312 | 1.0012215 | 1.0004802 | 1.0015913 | 1.0022566 | 1.0022314 | 1.0030147 | 1.0024469 | 1.0033652
24978.364 | 1.0022651 | 1.0005999 | 1.0008715 | 1.0012476 | 1.0017718 | 0.99996105 | 1.0012983 | 1.0012266 | 1.0004508 | 1.0007234 | 1.001018 | 1.0009495 | 1.0006181 | 1.0015455 | 1.0022011 | 1.0024734 | 1.0028535 | 1.0025235 | 1.0032762
24979.44 | 1.002218 | 1.0005941 | 1.0008383 | 1.001298 | 1.001117 | 1.0003762 | 1.0008585 | 1.0012472 | 1.0004278 | 1.0010466 | 1.0015913 | 1.0006815 | 1.0003917 | 1.0017732 | 1.0023663 | 1.0028247 | 1.0028941 | 1.0028361 | 1.0035974
24980.516 | 1.0021887 | 1.0010722 | 1.0005373 | 1.0010871 | 1.0007072 | 1.0007273 | 1.0008711 | 1.0016925 | 1.000833 | 1.0013062 | 1.001856 | 1.0010504 | 1.0004276 | 1.0016657 | 1.0025437 | 1.0029113 | 1.0030305 | 1.0028253 | 1.0032731
24981.593 | 1.0021961 | 1.0009875 | 1.0001449 | 1.0012397 | 1.000794 | 1.0010059 | 1.0006144 | 1.0012976 | 1.0009927 | 1.0014775 | 1.0013334 | 1.0012376 | 1.0019552 | 1.001786 | 1.0026717 | 1.002675 | 1.003053 | 1.0022575 | 1.0027281
24982.669 | 1.0018766 | 1.0005669 | 1.0005771 | 1.0014618 | 1.0010697 | 1.0014501 | 1.0006237 | 1.0007066 | 1.0011569 | 1.0017692 | 1.0016464 | 1.0010594 | 1.0010822 | 1.0017539 | 1.0029177 | 1.0025103 | 1.003445 | 1.0021432 | 1.0029227
24983.745 | 1.001611 | 1.0007829 | 1.000973 | 1.0018966 | 1.0013081 | 1.0016138 | 1.0011993 | 1.0005651 | 1.0011 | 1.0016187 | 1.0017836 | 1.0013166 | 1.0009385 | 1.0017491 | 1.0025082 | 1.002278 | 1.003639 | 1.0022958 | 1.0027897
24984.821 | 1.0012532 | 1.0008012 | 1.0012958 | 1.0019521 | 1.001564 | 1.0011244 | 1.0015343 | 1.0006714 | 1.0010434 | 1.0015406 | 1.0018759 | 1.0015306 | 1.0007123 | 1.0021989 | 1.0027858 | 1.002333 | 1.0034389 | 1.0025344 | 1.0023609
24985.897 | 1.0011991 | 1.000969 | 1.0017387 | 1.0019001 | 1.0020262 | 1.0008521 | 1.0012055 | 1.0011938 | 1.0008961 | 1.0016396 | 1.0019367 | 1.0020154 | 0.99852783 | 1.0017575 | 1.0028475 | 1.0028639 | 1.0032497 | 1.0022768 | 1.0029129
24986.973 | 1.0018154 | 1.0017124 | 1.0017931 | 1.0014393 | 1.0015592 | 1.00081 | 1.0019123 | 1.0012255 | 1.0008176 | 1.0017564 | 1.0018835 | 1.0016828 | 1.0008877 | 1.0021933 | 1.0026115 | 1.0028887 | 1.0037375 | 1.002329 | 1.0037025
24988.049 | 1.0024853 | 1.0013394 | 1.0019326 | 1.0016251 | 1.0015877 | 1.001001 | 1.0016013 | 1.0018176 | 1.00102 | 1.0023308 | 1.0022432 | 1.0017756 | 1.0010462 | 1.0018552 | 1.0030246 | 1.0023647 | 1.0034267 | 1.0026545 | 1.0016251
24989.125 | 1.0030546 | 1.0014611 | 1.0018104 | 1.0019735 | 1.0010887 | 1.0012017 | 1.0016246 | 1.0015648 | 1.0008603 | 1.0022795 | 1.0021017 | 1.0012958 | 0.99975885 | 1.0019992 | 1.0027186 | 1.0021411 | 1.0026744 | 1.0027104 | 1.0022865
24990.201 | 1.0028238 | 1.0017282 | 1.0017571 | 1.0016453 | 1.0015502 | 1.0012939 | 1.0016063 | 1.0012869 | 1.0010386 | 1.0021586 | 1.0014379 | 1.0016998 | 0.9993283 | 1.0024909 | 1.0023108 | 1.0026985 | 1.0027436 | 1.0026087 | 1.0022864
24991.278 | 1.0021436 | 1.0014477 | 1.0019141 | 1.0014119 | 1.0016659 | 1.0012093 | 1.0011864 | 1.0013051 | 1.0016072 | 1.0024072 | 1.0013176 | 1.0017581 | 1.0003008 | 1.0020554 | 1.0021862 | 1.0031817 | 1.0029166 | 1.0026378 | 1.0022414
24992.354 | 1.0013765 | 1.0013379 | 1.0017393 | 1.0013337 | 1.0022067 | 1.0014604 | 1.0013783 | 1.0012438 | 1.001818 | 1.0026829 | 1.0016884 | 1.001318 | 0.9999192 | 1.0016239 | 1.0026399 | 1.0028107 | 1.0034178 | 1.0025765 | 1.0012984
24993.43 | 1.0008199 | 1.0014031 | 1.0018993 | 1.0011556 | 1.002157 | 1.0016595 | 1.0019088 | 1.0016619 | 1.001561 | 1.0024585 | 1.0018565 | 1.0015872 | 1.0009901 | 1.002045 | 1.0027224 | 1.0020602 | 1.0034545 | 1.0025696 | 1.0016137
24994.506 | 1.000712 | 1.0016266 | 1.0018906 | 1.0015024 | 1.0018663 | 1.00174 | 1.001786 | 1.0013337 | 1.0017292 | 1.0022263 | 1.0020819 | 1.0016821 | 1.0008203 | 1.0024323 | 1.0027042 | 1.0023513 | 1.0029326 | 1.0028367 | 1.0024693
24995.582 | 1.0009637 | 1.0013742 | 1.0015213 | 1.0018384 | 1.0018515 | 1.0013277 | 1.0025149 | 1.0017744 | 1.0017689 | 1.0020754 | 1.0020195 | 1.0016356 | 1.0009322 | 1.0018549 | 1.0025876 | 1.0027274 | 1.0021546 | 1.0030252 | 1.0014134
24996.658 | 1.0012769 | 1.0017346 | 1.0010002 | 1.0019515 | 1.0021671 | 1.0015955 | 1.0024877 | 1.0019613 | 1.0012555 | 1.0021994 | 1.0016526 | 1.0018257 | 1.0007834 | 1.0017787 | 1.0026345 | 1.0021598 | 1.0019713 | 1.0032806 | 1.0014666
24997.734 | 1.0016171 | 1.0022996 | 1.0010936 | 1.0018656 | 1.002088 | 1.0018083 | 1.0019999 | 1.0021845 | 1.0016153 | 1.0025907 | 1.0009289 | 1.002134 | 1.000368 | 1.0021592 | 1.0021537 | 1.0018864 | 1.0025692 | 1.0027519 | 1.00137
24998.81 | 1.0017862 | 1.0025798 | 1.0015163 | 1.0019042 | 1.0021426 | 1.0017895 | 1.0024216 | 1.0021196 | 1.0020459 | 1.0024493 | 1.0024877 | 1.0026744 | 1.0016861 | 1.0023929 | 1.0016583 | 1.0020909 | 1.00253 | 1.0021119 | 1.0002133
24999.886 | 1.0019214 | 1.002565 | 1.0015523 | 1.0019234 | 1.002228 | 1.0019188 | 1.0021306 | 1.002117 | 1.0020914 | 1.0027658 | 1.0023951 | 1.0024321 | 1.0015956 | 1.0022981 | 1.0016978 | 1.0022306 | 1.0025102 | 1.001874 | 1.0011066
25000.963 | 1.0018267 | 1.0026491 | 1.001597 | 1.001786 | 1.0022912 | 1.0020053 | 1.0022781 | 1.0018432 | 1.0020603 | 1.0027821 | 1.0021984 | 1.0019587 | 1.0026718 | 1.0025982 | 1.0019425 | 1.0020903 | 1.0027972 | 1.0020349 | 1.0016712
25002.039 | 1.0015383 | 1.0028306 | 1.0020437 | 1.0018839 | 1.0020295 | 1.0018021 | 1.0023264 | 1.0023345 | 1.0019522 | 1.0021757 | 1.0031593 | 1.0015117 | 1.0027662 | 1.0026361 | 1.0021608 | 1.0022345 | 1.0026324 | 1.0025924 | 1.0020817
25003.115 | 1.0011101 | 1.0027863 | 1.0023689 | 1.0017387 | 1.0021641 | 1.0020374 | 1.0024933 | 1.002956 | 1.0019797 | 1.0020333 | 1.0026261 | 1.001691 | 1.002382 | 1.002364 | 1.0022047 | 1.0026891 | 1.0023493 | 1.0026813 | 1.002015
25004.191 | 1.0009075 | 1.0031867 | 1.0023094 | 1.001688 | 1.0023667 | 1.0023843 | 1.0025177 | 1.0027872 | 1.0020951 | 1.002611 | 1.0020453 | 1.0021541 | 1.0032477 | 1.0021609 | 1.0021402 | 1.0028376 | 1.0021282 | 1.00232 | 1.0015229
25005.267 | 1.0010979 | 1.0036776 | 1.0020504 | 1.002018 | 1.0023251 | 1.0025739 | 1.0023544 | 1.0023631 | 1.0023168 | 1.0028131 | 1.0019024 | 1.0026295 | 1.0027218 | 1.002375 | 1.0021547 | 1.0028288 | 1.0021015 | 1.0024483 | 1.0016253
25006.343 | 1.0013228 | 1.0034924 | 1.0016928 | 1.0022323 | 1.0025438 | 1.002846 | 1.0023243 | 1.0024716 | 1.0025291 | 1.0026116 | 1.0018917 | 1.0030675 | 1.0015971 | 1.0029709 | 1.0021548 | 1.002753 | 1.0021446 | 1.0029381 | 1.0012935
25007.419 | 1.0016031 | 1.0033551 | 1.0013734 | 1.0021241 | 1.0027495 | 1.0028924 | 1.002414 | 1.0026501 | 1.0026241 | 1.0022775 | 1.0019251 | 1.0028791 | 1.0022166 | 1.0031383 | 1.0023813 | 1.0027009 | 1.002088 | 1.0027661 | 1.0019876
25008.495 | 1.001886 | 1.0035484 | 1.0014038 | 1.0023001 | 1.0020776 | 1.0025623 | 1.0021703 | 1.0025962 | 1.0025572 | 1.0023089 | 1.0025544 | 1.0028593 | 1.0028105 | 1.0029439 | 1.0027316 | 1.0028047 | 1.0022498 | 1.0025144 | 1.0013682
25009.571 | 1.0018941 | 1.003412 | 1.0017381 | 1.002776 | 1.0020271 | 1.0025093 | 1.0020757 | 1.0023332 | 1.0024773 | 1.0021521 | 1.002181 | 1.0030089 | 1.0028688 | 1.0025233 | 1.0027853 | 1.0030793 | 1.0024909 | 1.0028346 | 1.0017788
25010.648 | 1.0018527 | 1.0031715 | 1.0024018 | 1.0027477 | 1.002179 | 1.0028431 | 1.0020514 | 1.0025042 | 1.0028139 | 1.0018587 | 1.0021128 | 1.0032397 | 1.0030489 | 1.0024641 | 1.0026637 | 1.0032392 | 1.0025255 | 1.0030066 | 1.0023094
25011.724 | 1.0023132 | 1.0032637 | 1.0028035 | 1.0026802 | 1.0017216 | 1.003277 | 1.0026016 | 1.0028627 | 1.0029788 | 1.0020275 | 1.0022569 | 1.0027358 | 1.0030628 | 1.0025779 | 1.0024637 | 1.0028318 | 1.0023954 | 1.0029112 | 1.0017687
25012.8 | 1.0025782 | 1.0035614 | 1.0028128 | 1.0028115 | 1.00179 | 1.003114 | 1.0027935 | 1.0025772 | 1.0026295 | 1.0022895 | 1.0021564 | 1.0026847 | 1.0041654 | 1.0025227 | 1.0023792 | 1.0023841 | 1.0021746 | 1.0028513 | 1.0019541
25013.876 | 1.0024981 | 1.0036556 | 1.0026144 | 1.0028419 | 1.0019245 | 1.0026433 | 1.0022243 | 1.0025713 | 1.0028516 | 1.0026073 | 1.0020435 | 1.0033185 | 1.00407 | 1.0023135 | 1.0023936 | 1.0024203 | 1.0019006 | 1.0026976 | 1.002024
25014.952 | 1.002422 | 1.0031887 | 1.0023698 | 1.0028671 | 1.0018678 | 1.0026934 | 1.0019906 | 1.0027217 | 1.0035467 | 1.0027336 | 1.0025689 | 1.0031108 | 1.0030212 | 1.0025147 | 1.0022114 | 1.0025408 | 1.0017032 | 1.002555 | 1.001547
25016.028 | 1.0024016 | 1.0028562 | 1.002433 | 1.0027106 | 1.0019384 | 1.0029722 | 1.0019658 | 1.0026908 | 1.0035395 | 1.0026541 | 1.0026015 | 1.0029585 | 1.0027869 | 1.0026802 | 1.0019675 | 1.0026234 | 1.0016035 | 1.0026507 | 1.0029063
25017.104 | 1.0021432 | 1.0032393 | 1.0019408 | 1.0028052 | 1.0018597 | 1.0031056 | 1.0021486 | 1.0026475 | 1.0032979 | 1.002514 | 1.0022207 | 1.0032512 | 1.0033293 | 1.0025147 | 1.0020392 | 1.0028834 | 1.0014347 | 1.0027454 | 1.0015022
25018.18 | 1.0022881 | 1.0034844 | 1.0011117 | 1.0027245 | 1.0020976 | 1.0031678 | 1.0024926 | 1.0026915 | 1.0033818 | 1.0023347 | 1.0022896 | 1.0033866 | 1.0034998 | 1.0023869 | 1.0023657 | 1.0028682 | 1.00137 | 1.0026771 | 1.0014325
25019.256 | 1.0027211 | 1.0033534 | 1.0012365 | 1.0024025 | 1.0024429 | 1.0034355 | 1.0023051 | 1.0028414 | 1.0033743 | 1.0021253 | 1.0025942 | 1.0034644 | 1.0026998 | 1.0020998 | 1.0024755 | 1.0024345 | 1.0016265 | 1.0026633 | 1.0025564
25020.333 | 1.0031117 | 1.00346 | 1.0015976 | 1.0026082 | 1.0021531 | 1.0038299 | 1.0024586 | 1.0029426 | 1.0034633 | 1.0019268 | 1.0024851 | 1.0038172 | 1.0027544 | 1.0020045 | 1.0022767 | 1.0022168 | 1.0017232 | 1.0030262 | 1.0022128
25021.409 | 1.0029855 | 1.0033364 | 1.0015164 | 1.0025914 | 1.0018063 | 1.0039429 | 1.0028374 | 1.0031105 | 1.003385 | 1.001904 | 1.0024547 | 1.0035536 | 1.0028053 | 1.0022629 | 1.0020663 | 1.0023505 | 1.0018537 | 1.0031176 | 1.0024663
25022.485 | 1.0029152 | 1.0030719 | 1.0013394 | 1.0025913 | 1.0020754 | 1.0036037 | 1.0026504 | 1.0029659 | 1.0032761 | 1.0020214 | 1.0023768 | 1.0033012 | 1.0023996 | 1.0023575 | 1.0022166 | 1.0025289 | 1.0022143 | 1.0030967 | 1.0019138
25023.561 | 1.0030864 | 1.0030933 | 1.0019423 | 1.0029355 | 1.002647 | 1.0028241 | 1.0029892 | 1.0024892 | 1.0031572 | 1.0021735 | 1.0021645 | 1.0032651 | 1.0028796 | 1.0022506 | 1.0023662 | 1.0026831 | 1.0024812 | 1.0032325 | 1.0022376
25024.637 | 1.0030113 | 1.0032464 | 1.0025596 | 1.0029778 | 1.0026502 | 1.0023864 | 1.0033461 | 1.0025529 | 1.0031681 | 1.0023431 | 1.0021284 | 1.0031426 | 1.0033681 | 1.0025913 | 1.0021027 | 1.0027759 | 1.0024604 | 1.0031045 | 1.0015252
25025.713 | 1.0034358 | 1.0030987 | 1.0027395 | 1.0032692 | 1.0028444 | 1.0029624 | 1.0032187 | 1.0028793 | 1.0029128 | 1.0024901 | 1.0023381 | 1.0030124 | 1.0041528 | 1.0028614 | 1.0021004 | 1.0030323 | 1.0023893 | 1.0031991 | 1.0016579
25026.789 | 1.0039658 | 1.0031781 | 1.0028261 | 1.0037805 | 1.0030133 | 1.0036646 | 1.0035989 | 1.0029568 | 1.0033783 | 1.0026734 | 1.002754 | 1.0034431 | 1.0040526 | 1.0026832 | 1.0024139 | 1.0035668 | 1.0024632 | 1.003458 | 1.0022074
25027.865 | 1.0038992 | 1.0036967 | 1.0031122 | 1.0037816 | 1.0033271 | 1.003837 | 1.0039806 | 1.0034166 | 1.0041185 | 1.0029798 | 1.0033924 | 1.0037336 | 1.0033321 | 1.0033066 | 1.0026058 | 1.0036639 | 1.0025877 | 1.0037673 | 1.0016594
25028.941 | 1.0036586 | 1.004271 | 1.002653 | 1.0037399 | 1.0033392 | 1.0041341 | 1.0040387 | 1.0039637 | 1.0043485 | 1.0030509 | 1.0037871 | 1.0038159 | 1.0033903 | 1.0036812 | 1.002679 | 1.0031661 | 1.0024594 | 1.0037046 | 1.0019452
25030.018 | 1.0031066 | 1.0046345 | 1.0023651 | 1.0035736 | 1.0032198 | 1.0040249 | 1.0042106 | 1.0034739 | 1.0040259 | 1.0029644 | 1.0031441 | 1.0042153 | 1.0027443 | 1.0036924 | 1.0024851 | 1.0025979 | 1.002281 | 1.0034167 | 1.001904
25031.094 | 1.0023679 | 1.0043077 | 1.0024158 | 1.0031801 | 1.0031014 | 1.0039792 | 1.0040553 | 1.0030669 | 1.0035107 | 1.0030153 | 1.0027221 | 1.0037747 | 1.0019364 | 1.0030523 | 1.0024203 | 1.0024314 | 1.002475 | 1.003184 | 1.0026367
25032.17 | 1.0020041 | 1.0036349 | 1.0022429 | 1.0031464 | 1.0024766 | 1.004024 | 1.003432 | 1.0030732 | 1.0034921 | 1.0028993 | 1.0022784 | 1.002979 | 1.0019795 | 1.0020803 | 1.0024496 | 1.0025998 | 1.0020992 | 1.0028065 | 1.0024152
25033.246 | 1.0015891 | 1.0033453 | 1.0022193 | 1.0032903 | 1.0028856 | 1.0042086 | 1.0033753 | 1.002995 | 1.0031975 | 1.002729 | 1.0025639 | 1.0034373 | 1.0003746 | 1.0020542 | 1.0023234 | 1.0023478 | 1.0014239 | 1.0029258 | 1.0017453
25034.322 | 1.0016733 | 1.0034584 | 1.0019827 | 1.0032389 | 1.0025454 | 1.0039076 | 1.0030078 | 1.0031485 | 1.0032975 | 1.0019658 | 1.0026838 | 1.002574 | 0.99937955 | 1.0019594 | 1.0020649 | 1.0018882 | 1.0016549 | 1.002716 | 1.0018992
25035.398 | 1.0015457 | 1.0034384 | 1.0014229 | 1.0023157 | 1.0020471 | 1.0030023 | 1.0025654 | 1.0020725 | 1.0030681 | 1.0013988 | 1.0019636 | 1.0018446 | 1.0014977 | 1.0018952 | 1.002135 | 1.0018502 | 1.0017617 | 1.0021723 | 1.0017447
25036.474 | 1.001601 | 1.0030537 | 1.0015833 | 1.002084 | 1.0017368 | 1.0024289 | 1.0023583 | 1.0024733 | 1.0030222 | 1.0010211 | 1.0022063 | 1.0021776 | 1.0021196 | 1.0016458 | 1.0020101 | 1.0022936 | 1.0015979 | 1.002491 | 1.0009103
25037.55 | 1.0016839 | 1.0026505 | 1.0017826 | 1.0023337 | 1.0017651 | 1.0026463 | 1.0020174 | 1.0029319 | 1.0026005 | 1.0011504 | 1.0023552 | 1.0027276 | 1.0011364 | 1.0019187 | 1.0018851 | 1.0024275 | 1.001445 | 1.003076 | 1.0019835
25038.626 | 1.0013777 | 1.0028763 | 1.0015795 | 1.0019676 | 1.0020565 | 1.0031051 | 1.00195 | 1.0023831 | 1.002192 | 1.0017015 | 1.0020851 | 1.0026341 | 1.0022445 | 1.0011949 | 1.0024904 | 1.0017103 | 1.0017786 | 1.0029703 | 1.0017234
25039.703 | 1.0011606 | 1.0023964 | 1.0012077 | 1.0019996 | 1.0015692 | 1.0027877 | 1.0020746 | 1.0031362 | 1.0024416 | 1.0017706 | 1.00182 | 1.0026976 | 1.0019148 | 1.0014017 | 1.0021178 | 1.0016031 | 1.002348 | 1.0025883 | 1.0016058
25040.779 | 1.0011977 | 1.0026542 | 1.0014422 | 1.0018387 | 1.0010377 | 1.0026619 | 1.0018357 | 1.0028859 | 1.0021721 | 1.0014283 | 1.0020829 | 1.0027212 | 1.0004726 | 1.0018214 | 1.0018735 | 1.0017396 | 1.0026046 | 1.002461 | 1.0013322
25041.855 | 1.0010721 | 1.0027362 | 1.0011356 | 1.0014961 | 1.0017611 | 1.0021572 | 1.0020177 | 1.0027246 | 1.002135 | 1.001335 | 1.0028127 | 1.0025892 | 0.99926001 | 1.0020789 | 1.0019925 | 1.0017298 | 1.0027392 | 1.0021387 | 1.0004486
25042.931 | 1.0010938 | 1.0020671 | 1.0012971 | 1.0011463 | 1.0015354 | 1.0022905 | 1.0020608 | 1.0029042 | 1.0025733 | 1.0013424 | 1.0027609 | 1.003046 | 1.0000812 | 1.0017315 | 1.0023083 | 1.0023255 | 1.0028859 | 1.0017445 | 1.0006084
25044.007 | 1.0008824 | 1.0019665 | 1.0011175 | 1.0014225 | 1.0015737 | 1.0021706 | 1.0021241 | 1.0027879 | 1.0026155 | 1.0019879 | 1.0022054 | 1.002772 | 1.0009881 | 1.0020374 | 1.0027291 | 1.0026889 | 1.003216 | 1.0019204 | 1.0008417
25045.083 | 1.0006637 | 1.0025877 | 1.0014544 | 1.0017873 | 1.0013126 | 1.0022282 | 1.0025579 | 1.002343 | 1.0030571 | 1.0024614 | 1.0024929 | 1.0024952 | 1.00147 | 1.0023265 | 1.0026929 | 1.0026769 | 1.003095 | 1.0022005 | 1.0000114
25046.159 | 1.0004591 | 1.0028573 | 1.00187 | 1.0019314 | 1.0016399 | 1.0018974 | 1.0018758 | 1.0021114 | 1.0026183 | 1.0018027 | 1.0020593 | 1.0015841 | 1.0008672 | 1.0018158 | 1.0024203 | 1.0025186 | 1.0025255 | 1.0021865 | 1.0002525
25047.235 | 1.0003131 | 1.0025962 | 1.0015946 | 1.0016687 | 1.0011259 | 1.0014533 | 1.0013998 | 1.0022496 | 1.0026146 | 1.0014984 | 1.0022075 | 1.0017017 | 1.0005078 | 1.0018353 | 1.0020385 | 1.0024265 | 1.0022344 | 1.002275 | 1.0003138
25048.311 | 1.0002771 | 1.0023506 | 1.0014279 | 1.0012905 | 1.0010926 | 1.0013856 | 1.001322 | 1.0013357 | 1.0023971 | 1.001691 | 1.0022359 | 1.0018883 | 1.0008584 | 1.0018459 | 1.002205 | 1.002421 | 1.002293 | 1.0024662 | 1.0002094
25049.388 | 1.0001629 | 1.0023364 | 1.001665 | 1.0012354 | 1.0008922 | 1.0011229 | 1.001655 | 1.0014887 | 1.001876 | 1.0018194 | 1.0024103 | 1.0018376 | 1.00136 | 1.001688 | 1.0024333 | 1.0025435 | 1.0026082 | 1.0025819 | 1.0003385
25050.464 | 1.0000335 | 1.0022859 | 1.0016488 | 1.0011301 | 1.0008041 | 1.0010641 | 1.0022111 | 1.0018248 | 1.0017096 | 1.0022117 | 1.0022849 | 1.0018111 | 1.001277 | 1.0019203 | 1.0027522 | 1.0026742 | 1.00304 | 1.002841 | 0.99969118
25051.54 | 0.99987118 | 1.0022464 | 1.0015944 | 1.0010169 | 1.0011093 | 1.000941 | 1.0024502 | 1.0018574 | 1.0018211 | 1.0025701 | 1.0025828 | 1.0018539 | 1.0011314 | 1.0022119 | 1.0030093 | 1.0027466 | 1.0032042 | 1.0030535 | 1.0006769
25052.616 | 0.99984459 | 1.0022644 | 1.0015486 | 1.0011791 | 1.0012799 | 1.0006554 | 1.0021322 | 1.0016701 | 1.001639 | 1.0028818 | 1.0018714 | 1.0017596 | 1.0007838 | 1.0019735 | 1.0029716 | 1.002762 | 1.0029973 | 1.0028437 | 1.000143
25053.692 | 0.99982188 | 1.0019091 | 1.0013546 | 1.0011206 | 1.0012881 | 1.0005733 | 1.0020116 | 1.0017267 | 1.0016006 | 1.0024056 | 1.0021088 | 1.0016668 | 1.0007463 | 1.0018118 | 1.0027577 | 1.0024026 | 1.002814 | 1.0023684 | 0.99956557
25054.768 | 0.99970297 | 1.001383 | 1.0013208 | 1.0006695 | 1.0014215 | 1.0006413 | 1.0014955 | 1.0015247 | 1.0015342 | 1.0020229 | 1.0019247 | 1.0015202 | 1.0012642 | 1.0024571 | 1.0026392 | 1.0022588 | 1.003153 | 1.0021864 | 1.0002483
25055.844 | 0.99956304 | 1.0011434 | 1.0015632 | 1.0006967 | 1.0011562 | 1.0007718 | 1.0012197 | 1.0017239 | 1.0012539 | 1.0021341 | 1.0017199 | 1.0016961 | 1.000978 | 1.0029841 | 1.0023505 | 1.0025475 | 1.003428 | 1.0024206 | 1.0001986
25056.92 | 0.99967941 | 1.0012955 | 1.0015924 | 1.0008432 | 1.0009042 | 1.0007742 | 1.0013202 | 1.0019598 | 1.0012753 | 1.0024307 | 1.001597 | 1.0018597 | 1.0002565 | 1.0028263 | 1.0017367 | 1.0024757 | 1.003246 | 1.002623 | 1.0000863
25057.996 | 0.99978936 | 1.0015975 | 1.0017259 | 1.0002925 | 1.000863 | 1.0006077 | 1.0015676 | 1.0020556 | 1.0014635 | 1.0025501 | 1.0018215 | 1.0017912 | 1.0003284 | 1.0022576 | 1.0010932 | 1.0021831 | 1.0033159 | 1.0026307 | 1.0005569
25059.072 | 0.99994274 | 1.0015413 | 1.0021173 | 1.000224 | 1.0008349 | 1.0006001 | 1.0016553 | 1.0019214 | 1.0014813 | 1.0023546 | 1.0024165 | 1.0019434 | 1.0000013 | 1.0020539 | 1.0010684 | 1.0023025 | 1.0033267 | 1.002622 | 0.99970586
25060.149 | 1.0001136 | 1.0012153 | 1.0022316 | 1.0006543 | 1.0012497 | 1.0007281 | 1.0014875 | 1.0016256 | 1.001294 | 1.0021065 | 1.0022975 | 1.0019464 | 0.99887687 | 1.0023302 | 1.0015963 | 1.0024702 | 1.0031712 | 1.0027704 | 1.000104
25061.225 | 1.0000205 | 1.0008375 | 1.0020604 | 1.0003676 | 1.0012702 | 1.000689 | 1.0015795 | 1.0017656 | 1.00115 | 1.002082 | 1.0024705 | 1.0016745 | 0.99859311 | 1.0024971 | 1.001888 | 1.0023302 | 1.0033898 | 1.0026431 | 1.0000707
25062.301 | 0.99998513 | 1.0005608 | 1.0014805 | 1.0001524 | 1.0012164 | 1.0004007 | 1.0019093 | 1.0018734 | 1.0012286 | 1.0023918 | 1.0026932 | 1.0014086 | 0.99916986 | 1.0023709 | 1.001878 | 1.002271 | 1.0035084 | 1.002503 | 0.99956946
25063.377 | 1.0000148 | 1.0007342 | 1.0007611 | 1.0002834 | 1.0011144 | 1.0002663 | 1.0018553 | 1.0017081 | 1.0013921 | 1.0023949 | 1.0021708 | 1.0014581 | 0.9998162 | 1.0022672 | 1.0019533 | 1.0022235 | 1.0033482 | 1.0025594 | 1.0002587
25064.453 | 1.0000246 | 1.0008958 | 1.0006542 | 1.0004392 | 1.0002846 | 1.0003693 | 1.0016642 | 1.0018391 | 1.001727 | 1.0021704 | 1.0018323 | 1.0016198 | 0.99932436 | 1.002515 | 1.0024578 | 1.002371 | 1.0033249 | 1.0025452 | 0.99976787
25065.529 | 1.0001476 | 1.0008482 | 1.0008245 | 1.0003514 | 1.0003687 | 1.0003711 | 1.0015303 | 1.0016898 | 1.0016578 | 1.0021613 | 1.0016293 | 1.0012476 | 0.99784903 | 1.0025248 | 1.0025467 | 1.0026611 | 1.0033209 | 1.002583 | 0.99993074
25066.605 | 1.0001691 | 1.0006364 | 1.0009575 | 1.0000246 | 1.0007408 | 1.00032 | 1.0016114 | 1.0012989 | 1.0014582 | 1.0019633 | 1.0013708 | 1.0011467 | 0.99808652 | 1.0022778 | 1.002541 | 1.0029528 | 1.0032253 | 1.0028453 | 1.0004209
25067.681 | 1.0003443 | 1.0004633 | 1.0008927 | 0.99968504 | 1.0007257 | 1.000346 | 1.002184 | 1.001674 | 1.0013178 | 1.0017079 | 1.001832 | 1.0012571 | 0.99885857 | 1.0019559 | 1.0026824 | 1.0027377 | 1.0027534 | 1.003125 | 0.99947059
25068.757 | 0.99992678 | 1.0005865 | 1.0010233 | 0.99969529 | 1.0002039 | 1.0005547 | 1.0023817 | 1.0019929 | 1.0011726 | 1.0017963 | 1.0024779 | 1.0014195 | 0.99887656 | 1.0022965 | 1.0024449 | 1.0024173 | 1.0026674 | 1.00322 | 1.0005852
25069.834 | 0.9997735 | 1.000494 | 1.0011507 | 1.0003516 | 1.0004015 | 1.0004369 | 1.0025262 | 1.0016847 | 1.0011523 | 1.001802 | 1.0023863 | 1.0021551 | 0.99851643 | 1.0027839 | 1.0020991 | 1.0026343 | 1.0023567 | 1.002881 | 1.0006049
25070.91 | 0.99970996 | 1.0004753 | 1.0010182 | 1.0001849 | 1.0003329 | 1.0003138 | 1.002334 | 1.0017958 | 1.0014743 | 1.002077 | 1.0020927 | 1.0017838 | 0.99874305 | 1.0025295 | 1.001966 | 1.0025556 | 1.0021018 | 1.003064 | 0.99932976
25071.986 | 0.99938087 | 1.0006388 | 1.0006348 | 0.99975248 | 1.0000489 | 1.000698 | 1.0020895 | 1.0020722 | 1.0017605 | 1.0024566 | 1.002343 | 1.0012678 | 0.99996541 | 1.0023799 | 1.0017345 | 1.0020586 | 1.0027682 | 1.0030755 | 0.99945666
25073.062 | 0.99944022 | 1.0005062 | 1.0008547 | 0.99953747 | 0.99979983 | 1.0010739 | 1.0021737 | 1.0023488 | 1.0015368 | 1.0025642 | 1.0025946 | 1.0011438 | 1.0000716 | 1.0025403 | 1.0018006 | 1.0024178 | 1.0031201 | 1.0027359 | 0.99927507
25074.138 | 0.99965969 | 1.0002472 | 1.0010674 | 0.99963882 | 0.99991018 | 1.0011443 | 1.0020318 | 1.0019888 | 1.0014025 | 1.0023042 | 1.0020201 | 1.0012717 | 0.99850324 | 1.0024715 | 1.0018151 | 1.0029156 | 1.0029292 | 1.0029623 | 1.0002056
25075.214 | 0.99962577 | 1.0004662 | 1.0011449 | 0.9997511 | 1.0003127 | 1.0010557 | 1.0016931 | 1.0023886 | 1.00106 | 1.0024885 | 1.0017622 | 1.0017528 | 0.99832337 | 1.0027348 | 1.001866 | 1.0026006 | 1.0030144 | 1.0028184 | 0.99943667
25076.29 | 0.99978508 | 1.0006103 | 1.0013025 | 0.9997951 | 1.0005454 | 1.0009004 | 1.0016943 | 1.0017697 | 1.0011639 | 1.002171 | 1.0011922 | 1.0018352 | 0.99931221 | 1.0030155 | 1.0019769 | 1.0027888 | 1.0027997 | 1.0023858 | 0.99985577
25077.366 | 1.0000329 | 1.0001187 | 1.001075 | 0.99932003 | 1.0007844 | 1.0010871 | 1.0015658 | 1.0019385 | 1.0008253 | 1.002111 | 1.0012213 | 1.0017921 | 1.0004708 | 1.0022462 | 1.0016772 | 1.0029503 | 1.0027208 | 1.0021227 | 1.0008488
25078.442 | 1.0006049 | 0.99994838 | 1.0011026 | 0.99909639 | 1.0008256 | 1.0007692 | 1.0023207 | 1.0026615 | 1.001066 | 1.0024277 | 1.0017339 | 1.0021159 | 1.0002919 | 1.0023918 | 1.0018089 | 1.002414 | 1.0028481 | 1.0022976 | 1.0001676
25079.519 | 1.0006633 | 0.9999757 | 1.0010576 | 0.99976882 | 1.0014423 | 1.0006368 | 1.0023497 | 1.0023747 | 1.0018119 | 1.0020116 | 1.0021161 | 1.0015964 | 0.99914745 | 1.0026398 | 1.0020173 | 1.0021716 | 1.002626 | 1.0020106 | 1.000481
25080.595 | 1.0007512 | 0.99959234 | 1.0012689 | 0.99987847 | 1.0012087 | 1.0007749 | 1.0021379 | 1.0027633 | 1.00156 | 1.0016306 | 1.0017521 | 1.0020157 | 1.0006984 | 1.0021407 | 1.0017579 | 1.0021579 | 1.0023901 | 1.0023491 | 1.0007585
25081.671 | 1.0007 | 0.99948011 | 1.0009115 | 0.9999316 | 1.0008647 | 1.0010267 | 1.0021559 | 1.0018097 | 1.0019362 | 1.0020238 | 1.0016066 | 1.0024983 | 1.0005279 | 1.0021519 | 1.0016897 | 1.0020873 | 1.0022507 | 1.0027807 | 1.0001614
25082.747 | 1.0004705 | 0.99945975 | 1.0007362 | 1.0002033 | 1.0011077 | 1.001663 | 1.002446 | 1.0029491 | 1.0018954 | 1.0023289 | 1.0020712 | 1.0024355 | 1.0005188 | 1.0022687 | 1.0018983 | 1.0025353 | 1.0022893 | 1.0026837 | 1.0003029
25083.823 | 1.0003859 | 0.99933411 | 1.000691 | 1.0001219 | 1.0014409 | 1.0017291 | 1.0026556 | 1.0027938 | 1.0021548 | 1.0025067 | 1.0022717 | 1.002719 | 1.0015166 | 1.0020962 | 1.0015801 | 1.0028768 | 1.0023947 | 1.0026547 | 1.0007317
25084.899 | 1.0005219 | 0.99997408 | 0.99991577 | 1.0000467 | 1.0015903 | 1.0011929 | 1.0029723 | 1.003218 | 1.0026778 | 1.0026355 | 1.002188 | 1.00273 | 0.99999996 | 1.0024573 | 1.0017212 | 1.0025471 | 1.0024563 | 1.0028051 | 1.0006495
25085.975 | 1.0005539 | 1.0000977 | 1.0000106 | 1.0001697 | 1.0011109 | 1.001102 | 1.0026226 | 1.0034141 | 1.0030174 | 1.0024056 | 1.00271 | 1.0028708 | 0.99958527 | 1.0021639 | 1.0016465 | 1.001982 | 1.0023461 | 1.0025985 | 1.0006188
25087.051 | 1.000685 | 0.99919365 | 0.99979006 | 1.0003533 | 1.0011033 | 1.0010289 | 1.0022475 | 1.0030876 | 1.0021728 | 1.0021326 | 1.0024059 | 1.0028045 | 1.0002747 | 1.0017454 | 1.0013766 | 1.0013696 | 1.001775 | 1.0023463 | 1.0008554
25088.127 | 1.0007442 | 0.99835183 | 0.99953992 | 1.0000106 | 1.0006045 | 1.0010683 | 1.0021719 | 1.0025971 | 1.0015476 | 1.0022061 | 1.0018453 | 1.0023523 | 1.0001506 | 1.0011263 | 1.001551 | 1.0007812 | 1.0014444 | 1.0020399 | 1.0010008
25089.204 | 1.0007914 | 0.99843909 | 0.99948019 | 1.0001911 | 1.0004469 | 1.0008423 | 1.001729 | 1.0027847 | 1.001627 | 1.0017446 | 1.002154 | 1.0024555 | 0.99926988 | 1.0003928 | 1.0015739 | 1.0010094 | 1.0015405 | 1.0019922 | 1.0003431
25090.28 | 1.0011918 | 0.998563 | 0.99940749 | 1.0003324 | 1.0004922 | 1.000885 | 1.0020064 | 1.0024274 | 1.0016344 | 1.0012264 | 1.0018585 | 1.0025949 | 0.99998354 | 1.0005498 | 1.0013505 | 1.001797 | 1.0015054 | 1.0022612 | 1.001042
25091.356 | 1.0017818 | 0.99864733 | 0.9992742 | 0.99989457 | 1.0005645 | 1.0011372 | 1.0022194 | 1.0019865 | 1.0014152 | 1.0012312 | 1.001852 | 1.0026725 | 1.0018302 | 1.0011491 | 1.001264 | 1.0021218 | 1.0013479 | 1.0023047 | 1.0009847
25092.432 | 1.0021523 | 0.99859537 | 0.99964322 | 0.99975179 | 1.0008402 | 1.0016214 | 1.0018771 | 1.0019227 | 1.0014071 | 1.0008488 | 1.0016142 | 1.0030116 | 1.002214 | 1.0010665 | 1.001072 | 1.0020984 | 1.0012218 | 1.0021274 | 1.0006829
25093.508 | 1.00227 | 0.99845309 | 0.99975093 | 0.99992544 | 1.0005655 | 1.001655 | 1.0016992 | 1.0017316 | 1.0015896 | 1.0006419 | 1.0013881 | 1.0030964 | 1.0020302 | 1.001141 | 1.0005894 | 1.0022361 | 1.0011795 | 1.0018505 | 1.0009237
25094.584 | 1.0023139 | 0.99870432 | 0.99945214 | 1.0000541 | 1.0001563 | 1.0013956 | 1.0019555 | 1.0014554 | 1.001459 | 1.0006319 | 1.0014558 | 1.0029002 | 1.0013113 | 1.0015601 | 1.0007403 | 1.0023356 | 1.0010208 | 1.0017613 | 1.0013208
25095.66 | 1.0022735 | 0.99918319 | 0.99956388 | 1.0001082 | 1.0000449 | 1.0015572 | 1.0021342 | 1.0014263 | 1.0014335 | 1.0003017 | 1.0012584 | 1.0027747 | 1.0004571 | 1.0019773 | 1.0013649 | 1.0022081 | 1.0007637 | 1.0019303 | 1.0015326
25096.736 | 1.0018985 | 0.99936704 | 0.99985129 | 1.0000528 | 0.99943432 | 1.0019322 | 1.0020853 | 1.0015853 | 1.0015992 | 1.0003368 | 1.0008312 | 1.0028729 | 1.0006235 | 1.0022979 | 1.0015397 | 1.002208 | 1.0007677 | 1.0020894 | 1.0012802
25097.812 | 1.0017341 | 0.99935027 | 0.99977278 | 0.99984506 | 0.99915224 | 1.001969 | 1.0015788 | 1.0020131 | 1.0016023 | 1.0007105 | 1.0011049 | 1.003133 | 1.00153 | 1.001889 | 1.0014481 | 1.0022479 | 1.0008707 | 1.0019605 | 1.0017136
25098.889 | 1.0019046 | 0.99910499 | 0.99942968 | 0.99972038 | 0.99981318 | 1.0017625 | 1.0016296 | 1.0022684 | 1.0018418 | 1.000832 | 1.0011603 | 1.0031649 | 1.0022542 | 1.0014682 | 1.0013197 | 1.0020306 | 1.0005952 | 1.0017576 | 1.0016251
25099.965 | 1.0018897 | 0.99883081 | 0.99938101 | 1.0000158 | 1.0002125 | 1.0015974 | 1.0018538 | 1.001776 | 1.0021131 | 1.000786 | 1.0014414 | 1.0028052 | 1.0016483 | 1.0016313 | 1.0013304 | 1.0015594 | 1.0001957 | 1.0021683 | 1.0023763
25101.041 | 1.0017479 | 0.99898518 | 0.99985118 | 1.000427 | 1.0002697 | 1.001746 | 1.0016143 | 1.0016744 | 1.0022098 | 1.0010171 | 1.0014892 | 1.0024296 | 1.0005017 | 1.001453 | 1.0016299 | 1.0014949 | 1.0003746 | 1.0024325 | 1.0011909
25102.117 | 1.0018373 | 0.99929846 | 1.0001722 | 1.0006218 | 1.0000162 | 1.0019739 | 1.001913 | 1.0020075 | 1.0021494 | 1.0010407 | 1.0008285 | 1.0025415 | 1.0006302 | 1.0013341 | 1.0015611 | 1.0018416 | 1.0005778 | 1.0019763 | 1.0024593
25103.193 | 1.0019482 | 0.99969162 | 1.0000317 | 1.0005032 | 0.99986893 | 1.001855 | 1.0021405 | 1.0020885 | 1.001526 | 1.0004868 | 1.0007565 | 1.0024681 | 1.0021351 | 1.0016122 | 1.0010838 | 1.0020536 | 1.0006828 | 1.0016185 | 1.0019419
25104.269 | 1.0020062 | 0.99954197 | 0.99979651 | 1.0006225 | 1.0003889 | 1.0019184 | 1.0017886 | 1.0022755 | 1.0016236 | 1.0003383 | 1.0007443 | 1.0025091 | 1.0035345 | 1.0018716 | 1.000952 | 1.0019634 | 1.0007595 | 1.0018205 | 1.0024143
25105.345 | 1.0021257 | 0.99919249 | 0.99953664 | 1.0012015 | 1.0011636 | 1.0024268 | 1.0018477 | 1.0015209 | 1.0019485 | 1.0006661 | 1.0003261 | 1.002469 | 1.0025316 | 1.0018809 | 1.0009835 | 1.0016592 | 1.0006908 | 1.0025465 | 1.002118
25106.421 | 1.0026906 | 0.99956145 | 0.99955492 | 1.0013883 | 1.0006973 | 1.002576 | 1.0018272 | 1.0013883 | 1.0018751 | 1.0006096 | 1.0005759 | 1.0022833 | 1.0015546 | 1.0014049 | 1.0010446 | 1.0012972 | 1.0010351 | 1.0025333 | 1.0015887
25107.497 | 1.0031912 | 0.99999864 | 0.99983761 | 1.0011573 | 1.0003119 | 1.0022472 | 1.0018 | 1.0019408 | 1.0015358 | 1.00033 | 1.0010939 | 1.0026559 | 1.0017121 | 1.0012909 | 1.0008943 | 1.0014481 | 1.0014778 | 1.0022121 | 1.0024061
25108.574 | 1.0034956 | 0.99992238 | 0.99974307 | 1.0014878 | 1.0001846 | 1.0020981 | 1.0020679 | 1.002141 | 1.001149 | 1.0003393 | 1.0009784 | 1.0021697 | 1.0014074 | 1.001311 | 1.0012343 | 1.0017273 | 1.0012044 | 1.0018516 | 1.0020291
25109.65 | 1.0034474 | 0.9997892 | 0.99992819 | 1.001557 | 1.0004664 | 1.0019723 | 1.0022709 | 1.0018975 | 1.0012602 | 1.000116 | 1.0006312 | 1.002104 | 1.0019222 | 1.0017015 | 1.0013856 | 1.0018443 | 1.000337 | 1.0012776 | 1.0009786
25110.726 | 1.003158 | 1.000097 | 0.99948131 | 1.001224 | 1.0003869 | 1.0016099 | 1.0024697 | 1.0017588 | 1.0017258 | 1.0001578 | 1.0008384 | 1.0018866 | 1.0009415 | 1.0017341 | 1.000638 | 1.0018302 | 1.000505 | 1.0015904 | 1.0018631
25111.802 | 1.0027822 | 1.0007146 | 0.99962968 | 1.0011905 | 1.0005884 | 1.0016937 | 1.0021063 | 1.0015742 | 1.0015647 | 1.000467 | 1.0005685 | 1.0020358 | 1.0000441 | 1.0013336 | 1.0006767 | 1.0016208 | 1.0006561 | 1.0018184 | 1.0019622
25112.878 | 1.0024806 | 1.0009673 | 1.0000505 | 1.0019916 | 1.0001242 | 1.0019832 | 1.0020313 | 1.0011036 | 1.0014628 | 1.0004477 | 1.0004005 | 1.0016401 | 1.0002386 | 1.0011177 | 1.0013844 | 1.0016321 | 1.0005864 | 1.0014883 | 1.0019393
25113.954 | 1.0025206 | 1.0010205 | 1.0001663 | 1.0018543 | 1.0004402 | 1.0020803 | 1.001592 | 1.0009094 | 1.0009757 | 1.0000175 | 1.0009085 | 1.0014199 | 1.0009229 | 1.0014331 | 1.0016873 | 1.001444 | 1.0009497 | 1.0015809 | 1.0014391
25115.03 | 1.0026591 | 1.0011831 | 1.0004059 | 1.0010819 | 1.0005867 | 1.0025686 | 1.0014093 | 1.0012986 | 1.0010803 | 1.0000856 | 1.0005859 | 1.0012384 | 1.0020605 | 1.0010194 | 1.0010346 | 1.0016477 | 1.0008767 | 1.0012648 | 1.0020718
25116.106 | 1.002553 | 1.0008946 | 0.99996423 | 1.000486 | 1.0005669 | 1.00244 | 1.0009538 | 1.0003316 | 1.0008832 | 1.0002517 | 1.0001761 | 1.0008522 | 0.99984132 | 1.0010763 | 1.0009196 | 1.0017464 | 1.0006805 | 1.0010992 | 1.0012896
25117.182 | 1.0022926 | 1.0005952 | 1.0002577 | 1.0000373 | 0.99957362 | 1.0015316 | 1.000709 | 0.99981477 | 1.0002587 | 1.0006171 | 1.0005159 | 1.0015236 | 0.99890356 | 1.0011977 | 1.001565 | 1.001195 | 1.0009732 | 1.0010981 | 1.0027906
25118.259 | 1.0018384 | 1.0005265 | 1.0008063 | 0.99993305 | 0.99931354 | 1.0009486 | 1.0009337 | 1.0007376 | 1.0004128 | 1.0007686 | 1.0006836 | 1.0021837 | 0.99867872 | 1.0011295 | 1.0015099 | 1.0012698 | 1.0006687 | 1.00113 | 1.0010422
25119.335 | 1.0015274 | 1.0002547 | 1.0002007 | 0.99965921 | 0.999608 | 1.0008623 | 1.0010567 | 1.0009512 | 1.0003381 | 1.0008993 | 1.0005299 | 1.0021875 | 0.99834412 | 1.0008326 | 1.0008075 | 1.0013828 | 1.0001854 | 1.0013336 | 1.0017022
25120.411 | 1.0013057 | 0.99978947 | 0.99976659 | 0.99950242 | 0.99977433 | 1.0002341 | 1.0010505 | 1.0007154 | 1.0002227 | 1.0003696 | 1.0005086 | 1.0016327 | 0.99927285 | 1.0002509 | 1.0004644 | 1.0015561 | 1.0004463 | 1.0009628 | 1.0013212
25121.487 | 1.0011559 | 0.99958718 | 1.0000117 | 0.99936247 | 0.99962804 | 1.0004656 | 1.0010197 | 0.99990518 | 0.99998244 | 1.0000832 | 1.0007028 | 1.0011986 | 1.0001819 | 1.0002047 | 1.0005947 | 1.0017659 | 1.0005453 | 1.0007268 | 1.0012195
25122.563 | 1.0012686 | 1.000115 | 1.0000304 | 0.99958439 | 0.9992649 | 1.0008305 | 1.000794 | 0.99996454 | 1.0001657 | 1.0001815 | 0.9999278 | 1.0011778 | 1.0002644 | 1.000141 | 1.000691 | 1.0015016 | 1.0006015 | 1.000583 | 1.0012143
25123.639 | 1.0014046 | 1.0003892 | 1.0001971 | 0.99954394 | 0.99910957 | 1.000403 | 1.0006038 | 0.99982788 | 1.0001713 | 1.0002644 | 0.99936641 | 1.0009052 | 1.0003008 | 1.0002541 | 1.0009602 | 1.0013566 | 1.0008596 | 1.0004565 | 1.001325
25124.715 | 1.0018961 | 1.0003796 | 1.0001206 | 0.99923723 | 0.99947507 | 1.0000742 | 1.0007096 | 0.99991387 | 1.0003719 | 0.99991986 | 0.99958264 | 1.0006672 | 0.99995168 | 1.0001885 | 1.0012872 | 1.0016458 | 1.0012415 | 1.0009967 | 1.0008965
25125.791 | 1.0025767 | 1.0005133 | 1.0000014 | 0.99920799 | 0.99958117 | 1.0000829 | 1.0008217 | 0.99971097 | 1.0001843 | 0.99994477 | 0.99943724 | 1.0007425 | 0.99952416 | 1.0004716 | 1.001526 | 1.0019659 | 1.0018664 | 1.0019168 | 1.0012989
25126.867 | 1.0031563 | 1.0009808 | 1.0005721 | 0.99948966 | 0.99982835 | 1.0004414 | 1.0005754 | 1.0001668 | 0.99982396 | 1.0005969 | 1.0002804 | 1.0012772 | 0.99957909 | 1.0013065 | 1.0016717 | 1.0023072 | 1.0027279 | 1.002593 | 1.0004844
25127.944 | 1.0033587 | 1.0012836 | 1.0010754 | 1.0001723 | 1.0000295 | 1.0009728 | 1.0012162 | 1.0006065 | 1.0001111 | 1.0010494 | 1.0009286 | 1.0017642 | 1.0002276 | 1.0018502 | 1.0018982 | 1.0024945 | 1.0030788 | 1.0024354 | 1.0008955
25129.02 | 1.0030647 | 1.0015137 | 1.0010949 | 1.000798 | 1.0006175 | 1.0015116 | 1.0017836 | 1.0007586 | 1.0003653 | 1.0014183 | 1.0019307 | 1.0017744 | 1.0001043 | 1.0013525 | 1.0018493 | 1.0022215 | 1.0024935 | 1.0018104 | 1.0020999
25130.096 | 1.0023539 | 1.0016358 | 1.0011244 | 1.000936 | 1.0014344 | 1.0013924 | 1.0017934 | 1.0010448 | 1.0005898 | 1.0014816 | 1.0021571 | 1.0012173 | 1.000189 | 1.0010982 | 1.0013583 | 1.0015264 | 1.0018064 | 1.0013363 | 1.0001605
25131.172 | 1.0014526 | 1.0016984 | 1.0010511 | 1.0006357 | 1.0016246 | 1.0006469 | 1.0014825 | 1.0010335 | 1.0006592 | 1.0011073 | 1.0018104 | 1.000667 | 0.99936689 | 1.0011046 | 1.0008231 | 1.0008088 | 1.0013365 | 1.0007758 | 1.0009462
25132.248 | 1.0007513 | 1.0014836 | 1.0008592 | 1.000143 | 1.001418 | 0.99982069 | 1.0008518 | 1.0008326 | 1.0003648 | 1.0010352 | 1.0008594 | 1.000459 | 0.99885545 | 1.0005342 | 1.0004435 | 1.0006284 | 1.0011584 | 1.0004382 | 1.0004392
25133.324 | 1.000471 | 1.0009786 | 1.0005227 | 0.99939955 | 1.0007751 | 0.99899747 | 1.0002817 | 1.000576 | 0.99988685 | 1.0008959 | 1.0007291 | 0.99979898 | 0.99969053 | 1.0003059 | 1.0000188 | 1.0004963 | 1.0013609 | 1.0001343 | 1.00003
25134.4 | 1.0003137 | 1.0006403 | 0.99978453 | 0.99851194 | 0.99981968 | 0.9981701 | 0.99958441 | 1.0001089 | 0.99919556 | 1.0002627 | 1.000122 | 0.99895949 | 0.99965165 | 1.0002733 | 0.99956611 | 1.0002948 | 1.0012731 | 0.99998657 | 0.9998337
25135.476 | 1.0001157 | 0.99988993 | 0.99890559 | 0.99809562 | 0.99920716 | 0.99755231 | 0.99902664 | 0.99928106 | 0.99894856 | 0.99963164 | 0.99973329 | 0.99853887 | 0.99884397 | 0.99985906 | 0.9995262 | 1.0003319 | 1.0008864 | 0.99984107 | 0.99972998
25136.552 | 0.99994026 | 0.99903653 | 0.99846184 | 0.99813196 | 0.9987659 | 0.99747192 | 0.99874327 | 0.99854049 | 0.99903725 | 0.99960362 | 0.999227 | 0.99805032 | 0.9991375 | 0.99990753 | 0.99964794 | 1.0002103 | 1.0008303 | 0.99999452 | 1.0002718
25137.629 | 0.99961785 | 0.99891813 | 0.99848084 | 0.99809704 | 0.99890747 | 0.99774175 | 0.99848088 | 0.99851681 | 0.9991793 | 0.99994819 | 0.99930216 | 0.99818843 | 0.99863475 | 0.99984049 | 0.99958428 | 0.99997799 | 1.0004376 | 1.0000352 | 0.99970548
25138.705 | 0.99900364 | 0.99866585 | 0.99797949 | 0.99757348 | 0.99913122 | 0.99771132 | 0.99825907 | 0.99873005 | 0.99892008 | 0.99978713 | 0.99953141 | 0.99844469 | 0.99697454 | 0.99944284 | 0.9998901 | 1.0000859 | 1.0002955 | 0.99996525 | 0.99984492
25139.781 | 0.99862024 | 0.99851375 | 0.9973623 | 0.9973669 | 0.99912807 | 0.99752207 | 0.9984292 | 0.99886457 | 0.99888908 | 0.99955885 | 0.99938645 | 0.99847092 | 0.99761398 | 0.99953091 | 1.0001315 | 1.0001646 | 1.0006278 | 1.0000715 | 0.99892416
25140.857 | 0.99827487 | 0.99860553 | 0.99767218 | 0.99732279 | 0.99873943 | 0.99747565 | 0.99898544 | 0.99868619 | 0.99931981 | 0.99986002 | 0.99948581 | 0.9987557 | 0.99752387 | 0.99962008 | 1.0001741 | 0.99984169 | 1.001028 | 1.0001809 | 0.9988679
25141.933 | 0.99833908 | 0.99851333 | 0.99742437 | 0.99719306 | 0.99875624 | 0.99735756 | 0.99894918 | 0.99822614 | 0.99920816 | 1.0002391 | 0.99919537 | 0.99860964 | 0.99658873 | 0.99967437 | 0.99994246 | 1.000164 | 1.0009498 | 0.99996586 | 0.99878985
25143.009 | 0.99839811 | 0.99822391 | 0.9973521 | 0.99687836 | 0.99912786 | 0.99745643 | 0.99898097 | 0.99900593 | 0.99916974 | 1.0001746 | 0.99911857 | 0.99829661 | 0.99695574 | 0.99920712 | 0.99982508 | 1.0004824 | 1.0008978 | 0.99993641 | 0.99855478
25144.085 | 0.998189 | 0.99829805 | 0.99780348 | 0.9968002 | 0.99849131 | 0.99767531 | 0.99872393 | 0.99921113 | 0.99857217 | 0.99999464 | 0.99954055 | 0.99839351 | 0.9967521 | 0.99921694 | 0.99978216 | 1.0003745 | 1.001011 | 0.99991465 | 0.99883021
25145.161 | 0.99776603 | 0.99879283 | 0.99798795 | 0.99730207 | 0.99856126 | 0.99811709 | 0.99887649 | 0.99940403 | 0.99844474 | 0.99993228 | 0.99916482 | 0.99865126 | 0.99616047 | 0.99935906 | 0.99948278 | 1.0002786 | 1.000664 | 0.99957058 | 0.99854091
25146.237 | 0.99740149 | 0.99908714 | 0.99795023 | 0.99762395 | 0.99833886 | 0.99826866 | 0.9986763 | 0.99901797 | 0.99830768 | 0.99963309 | 0.99864973 | 0.99865254 | 0.99693819 | 0.99882839 | 0.99943194 | 0.99950061 | 1.0004833 | 0.99930875 | 0.99848807
25147.314 | 0.99744764 | 0.99878029 | 0.99783487 | 0.99734562 | 0.99750015 | 0.99800775 | 0.99824066 | 0.99911888 | 0.99833171 | 0.99933728 | 0.99836487 | 0.99863229 | 0.99776229 | 0.99881654 | 0.9994202 | 0.99944218 | 1.0007961 | 0.99931266 | 0.99852834
25148.39 | 0.99800785 | 0.99837481 | 0.99781618 | 0.99709873 | 0.99710528 | 0.99767769 | 0.99844375 | 0.99887913 | 0.99848567 | 0.9992555 | 0.99871535 | 0.99833657 | 0.99699697 | 0.99928709 | 0.99959746 | 0.99970114 | 1.0010875 | 0.99925861 | 0.99829245
25149.466 | 0.99852692 | 0.99818416 | 0.99835971 | 0.99698103 | 0.99708118 | 0.99738342 | 0.9981665 | 0.9988561 | 0.99831345 | 0.99936774 | 0.99979951 | 0.99858346 | 0.99670189 | 0.99934996 | 0.99983565 | 0.99922289 | 1.000828 | 0.9991584 | 0.99823014
25150.542 | 0.99901361 | 0.99857776 | 0.99810416 | 0.99670878 | 0.99777319 | 0.99718682 | 0.9979084 | 0.99908196 | 0.99840224 | 0.99947311 | 0.99919885 | 0.99899032 | 0.99826893 | 0.99931012 | 0.99981728 | 0.99921911 | 1.0004274 | 0.99902798 | 0.9975712
25151.618 | 0.99887606 | 0.99857857 | 0.99761558 | 0.99685445 | 0.99795376 | 0.99721971 | 0.9977249 | 0.99919639 | 0.99871076 | 0.99912248 | 0.9991753 | 0.99866276 | 0.99710799 | 0.99932916 | 0.99942093 | 0.99938948 | 1.0004596 | 0.9989234 | 0.9976732
25152.694 | 0.9985212 | 0.9982484 | 0.99730162 | 0.99723924 | 0.99737608 | 0.99711673 | 0.99768902 | 0.99830571 | 0.99864677 | 0.99920565 | 0.99896203 | 0.99839121 | 0.99733514 | 0.99917478 | 0.99925675 | 0.99920994 | 1.0005755 | 0.99921833 | 0.99742464
25153.77 | 0.99812315 | 0.99810363 | 0.99783 | 0.99735832 | 0.99767159 | 0.99725415 | 0.99789617 | 0.99864133 | 0.99860804 | 0.9994815 | 0.99914864 | 0.99812423 | 0.99725865 | 0.99927485 | 0.99914636 | 0.99916752 | 1.0004033 | 0.99970626 | 0.99708097
25154.846 | 0.99780769 | 0.99851545 | 0.99844566 | 0.99727709 | 0.99763117 | 0.99750053 | 0.99813146 | 0.9991524 | 0.99869826 | 0.99938409 | 0.99911586 | 0.99854075 | 0.99742782 | 0.99952217 | 0.99912259 | 0.99919213 | 1.0002946 | 0.99950424 | 0.99828223
25155.922 | 0.99771848 | 0.99846548 | 0.99835329 | 0.99724003 | 0.99728067 | 0.99728556 | 0.99860327 | 0.99852218 | 0.99848027 | 0.99916872 | 0.99936408 | 0.99889584 | 0.99782411 | 0.9996015 | 0.9993997 | 0.99931793 | 1.0004902 | 0.9989876 | 0.99648637
25156.999 | 0.99779707 | 0.99817345 | 0.99841313 | 0.99742722 | 0.99748066 | 0.99763099 | 0.99820342 | 0.99839355 | 0.99817566 | 0.99960244 | 0.99862624 | 0.99917716 | 0.9986348 | 0.99967673 | 0.99955233 | 0.99946937 | 1.0005002 | 0.9987339 | 0.99751145
25158.075 | 0.9979236 | 0.99857985 | 0.99828839 | 0.99789563 | 0.99801566 | 0.9982486 | 0.99844383 | 0.99870221 | 0.99836024 | 0.99968956 | 0.99908303 | 0.99942993 | 0.99867694 | 0.99960089 | 0.99972725 | 0.99946157 | 1.0001317 | 0.99878557 | 0.99696156
25159.151 | 0.99817278 | 0.99873005 | 0.99782728 | 0.99783971 | 0.99783884 | 0.99855703 | 0.99823149 | 0.99867074 | 0.99838478 | 0.99895348 | 0.99926614 | 0.99976139 | 0.99927584 | 0.99944931 | 0.99965973 | 0.99970618 | 0.99976207 | 0.99931318 | 0.99807778
25160.227 | 0.99813774 | 0.99851282 | 0.99759504 | 0.99745106 | 0.99737875 | 0.99867537 | 0.99799919 | 0.99876684 | 0.99840522 | 0.99893338 | 0.99928493 | 0.99989631 | 1.0005586 | 0.99949548 | 0.99955707 | 0.99994312 | 0.99950463 | 0.9995142 | 0.99726294
25161.303 | 0.99805786 | 0.9981781 | 0.99781004 | 0.99751465 | 0.99754348 | 0.99823715 | 0.99813412 | 0.99899049 | 0.99862694 | 0.99942065 | 0.99956243 | 0.99987093 | 1.0010957 | 0.99937339 | 0.99944629 | 0.99984546 | 0.99929225 | 0.99926451 | 0.9966823
25162.379 | 0.99806283 | 0.99778854 | 0.99783511 | 0.99808731 | 0.9975965 | 0.99806367 | 0.99832171 | 0.9986974 | 0.99867796 | 0.99945801 | 0.99939972 | 1.0000802 | 1.0003617 | 0.99934301 | 0.99960092 | 0.99980196 | 0.99921229 | 0.99936212 | 0.99688841
25163.455 | 0.99776607 | 0.99775092 | 0.99783652 | 0.99848641 | 0.99750424 | 0.99820737 | 0.99837365 | 0.99837308 | 0.99888485 | 0.99900886 | 0.99941626 | 1.0000411 | 0.99987924 | 0.99930157 | 0.9999965 | 0.99985984 | 0.9991871 | 0.99934804 | 0.99664226
25164.531 | 0.99727311 | 0.99813308 | 0.99781842 | 0.99860634 | 0.99753731 | 0.99845262 | 0.99820506 | 0.99852618 | 0.99939129 | 0.9987408 | 0.99901633 | 0.99980333 | 1.0006842 | 0.99918341 | 0.99999375 | 0.99987076 | 0.99903281 | 0.99939756 | 0.996371
25165.607 | 0.99679936 | 0.99817019 | 0.99772034 | 0.99871766 | 0.99777972 | 0.99881395 | 0.99826016 | 0.99880421 | 0.99957269 | 0.99880617 | 0.99942262 | 0.99983364 | 1.0011375 | 0.99915976 | 0.99951245 | 0.99976925 | 0.99887439 | 0.99969735 | 0.99606549
25166.683 | 0.99652977 | 0.99810201 | 0.99785197 | 0.9984871 | 0.99819362 | 0.99903593 | 0.99845829 | 0.99896145 | 0.99926438 | 0.99883457 | 0.99914736 | 0.99967986 | 1.0015932 | 0.99942245 | 0.99901501 | 0.99964105 | 0.9989017 | 0.99990244 | 0.99659525
25167.76 | 0.99669558 | 0.99801522 | 0.99797193 | 0.99815538 | 0.99809021 | 0.99912872 | 0.99862775 | 0.99885372 | 0.99894128 | 0.99874253 | 0.99886826 | 0.99985333 | 1.0023847 | 0.9995999 | 0.99929966 | 0.99962483 | 0.99904282 | 0.99995523 | 0.99596619
25168.836 | 0.99683567 | 0.99764709 | 0.99791782 | 0.99837858 | 0.9980196 | 0.99909958 | 0.99887243 | 0.99864776 | 0.99893629 | 0.9986387 | 0.99876638 | 1.0001937 | 1.001765 | 0.99942267 | 0.9998353 | 0.99959647 | 0.9988803 | 0.99993587 | 0.99625276
25169.912 | 0.9972719 | 0.99777271 | 0.99770081 | 0.99873595 | 0.99805502 | 0.99917242 | 0.99887149 | 0.99880763 | 0.99915524 | 0.9987206 | 0.99891054 | 0.9998629 | 1.0014043 | 0.99937823 | 0.99956866 | 0.9996411 | 0.99831006 | 1.0000083 | 0.99554207
25170.988 | 0.99749324 | 0.99796774 | 0.99748266 | 0.9990332 | 0.9978124 | 0.99958958 | 0.99858513 | 0.99900304 | 0.99952342 | 0.99874577 | 0.9989408 | 0.99949665 | 1.0023251 | 0.99909326 | 0.99922104 | 0.99938722 | 0.99813313 | 1.0000532 | 0.99470715
25172.064 | 0.9974377 | 0.99792224 | 0.99744097 | 0.99934777 | 0.99808137 | 0.99976537 | 0.99843809 | 0.99873867 | 0.99981234 | 0.99856576 | 0.99894456 | 0.9992602 | 1.0024803 | 0.99941793 | 0.99898493 | 0.99910782 | 0.99823658 | 0.99983731 | 0.99585993
25173.14 | 0.99735368 | 0.9977565 | 0.99758108 | 0.99932663 | 0.99822141 | 0.9994536 | 0.99859782 | 0.998352 | 1.0000914 | 0.99873066 | 0.99897374 | 0.99904395 | 1.0017827 | 0.99942278 | 0.99920948 | 0.99864515 | 0.99895266 | 0.99930815 | 0.99467795
25174.216 | 0.99722756 | 0.99783816 | 0.99763021 | 0.9992264 | 0.99864258 | 0.99933267 | 0.99897353 | 0.9987163 | 1.0000979 | 0.99890328 | 0.99886374 | 0.99915794 | 1.0008502 | 0.99935944 | 0.99899565 | 0.99863553 | 0.99870173 | 0.9992 | 0.99497428
25175.292 | 0.99703627 | 0.99808594 | 0.99737701 | 0.9994227 | 0.9984164 | 0.99962206 | 0.99906957 | 0.99930442 | 1.0000433 | 0.99881178 | 0.99924498 | 0.99964304 | 1.0002011 | 0.99988937 | 0.99908745 | 0.99872298 | 0.99831811 | 0.99840166 | 0.99563383
25176.368 | 0.99688434 | 0.99821776 | 0.99727636 | 0.99923866 | 0.99875005 | 0.99962797 | 0.99927688 | 0.99907272 | 1.0001942 | 0.99919274 | 0.99897116 | 0.99938633 | 1.0007102 | 0.99954093 | 0.99968508 | 0.99870792 | 0.99847172 | 0.99838094 | 0.99595303
25177.445 | 0.99671833 | 0.9986709 | 0.99779588 | 0.99886542 | 0.99887433 | 0.99966067 | 0.99906246 | 0.99916069 | 1.0003616 | 0.99942411 | 0.99875704 | 0.99951531 | 1.0002599 | 0.99915831 | 0.99972485 | 0.99894403 | 0.9980771 | 0.99865189 | 0.99545893
25178.521 | 0.9971418 | 0.99891016 | 0.99799761 | 0.99925959 | 0.99905072 | 1.0000081 | 0.99891717 | 0.99942554 | 1.0002159 | 0.99910487 | 0.99896633 | 1.0001035 | 0.99916072 | 0.99946741 | 0.9996237 | 0.99890613 | 0.99800124 | 0.99920193 | 0.99578428
25179.597 | 0.99729722 | 0.99874789 | 0.99776081 | 0.99927271 | 0.99904378 | 1.0001517 | 0.99945895 | 0.99896689 | 1.0005219 | 0.99922422 | 0.99930541 | 1.0005679 | 0.99925507 | 0.9994854 | 0.99952549 | 0.99913929 | 0.99825212 | 0.99979857 | 0.9944725
25180.673 | 0.99715932 | 0.9986089 | 0.99778182 | 0.99904205 | 0.99888242 | 1.0000045 | 0.99954799 | 0.99981267 | 1.0009077 | 0.99896951 | 0.99926745 | 0.99990559 | 0.99992959 | 0.99968767 | 0.99914273 | 0.99917614 | 0.99824111 | 0.99948562 | 0.99508072
25181.749 | 0.99714711 | 0.9989063 | 0.99792888 | 0.99937129 | 0.99939914 | 0.99989322 | 0.99977241 | 0.99928054 | 1.0016059 | 0.99904256 | 0.99948345 | 0.99946213 | 0.99931045 | 0.99924154 | 0.99899655 | 0.9991962 | 0.9983438 | 0.99904552 | 0.99538943
25182.825 | 0.99722801 | 0.99872503 | 0.99793505 | 0.9990758 | 0.99902685 | 0.99970461 | 0.99957566 | 0.99895874 | 1.0009425 | 0.99929009 | 1.0000772 | 0.99977872 | 0.99919505 | 0.99921403 | 0.99899339 | 0.99950529 | 0.99836548 | 0.99915985 | 0.99486008
25183.901 | 0.99737961 | 0.99831282 | 0.99747589 | 0.99878251 | 0.99877314 | 0.99964952 | 0.99969695 | 0.99921067 | 1.0005041 | 0.99895635 | 0.99941318 | 0.99997786 | 0.99941908 | 0.99943827 | 0.99875592 | 0.99937523 | 0.99809108 | 0.99950526 | 0.99494604
25184.977 | 0.99792986 | 0.9984267 | 0.99736517 | 0.99923364 | 0.99910018 | 0.99974498 | 0.99982985 | 0.99937398 | 1.0005528 | 0.99901293 | 0.99896214 | 0.99956686 | 0.99933332 | 0.99924691 | 0.99877779 | 0.9991283 | 0.99804168 | 0.99917968 | 0.99481554
25186.053 | 0.99867162 | 0.99835697 | 0.99774075 | 0.99948308 | 0.99889112 | 0.99961967 | 0.99946663 | 0.99907849 | 1.0001481 | 0.99911917 | 0.99956528 | 0.99967187 | 0.9995787 | 0.9993717 | 0.99882642 | 0.99900674 | 0.99860218 | 0.999116 | 0.99397992
25187.13 | 0.99912372 | 0.99842039 | 0.99818002 | 0.99960594 | 0.99874767 | 0.99935039 | 0.99961737 | 0.99905029 | 0.99949295 | 0.99960022 | 0.99963904 | 0.99967738 | 1.0004472 | 0.99918945 | 0.99873743 | 0.99912515 | 0.99906603 | 0.99920493 | 0.99437209
25188.206 | 0.99884058 | 0.9988439 | 0.99778537 | 0.99939108 | 0.99887314 | 0.9995663 | 0.99961941 | 0.99902007 | 0.99910006 | 0.99974783 | 0.9990626 | 0.99937728 | 1.0001292 | 0.9989653 | 0.9987245 | 0.99945414 | 0.99885526 | 0.99899322 | 0.99557888
25189.282 | 0.99850552 | 0.99884052 | 0.99778893 | 0.99906627 | 0.99923331 | 0.9997026 | 0.99964531 | 0.9989597 | 0.99928499 | 0.9996471 | 0.99898778 | 0.99920913 | 0.99829744 | 0.99940671 | 0.99868827 | 0.99921677 | 0.99835953 | 0.99900295 | 0.99392724
25190.358 | 0.99812508 | 0.99859234 | 0.99812919 | 0.99894474 | 0.99950598 | 0.99982766 | 0.99931496 | 0.99904417 | 0.99917444 | 0.9995295 | 0.99887525 | 0.99944222 | 0.99858776 | 0.99922046 | 0.99865326 | 0.99876146 | 0.99819037 | 0.99904837 | 0.99411246
25191.434 | 0.99788124 | 0.99886497 | 0.99826702 | 0.99904774 | 0.99934414 | 0.99971519 | 0.99912611 | 0.9994854 | 0.99905289 | 0.99926278 | 0.99948463 | 0.99974629 | 0.99979554 | 0.99892878 | 0.99890109 | 0.99885738 | 0.99848617 | 0.99844197 | 0.99517075
25192.51 | 0.99806917 | 0.9993208 | 0.99801694 | 0.9993818 | 0.99889796 | 0.99939758 | 0.99907007 | 0.99980949 | 0.99947749 | 0.99924889 | 0.99935979 | 0.99934883 | 0.99985493 | 0.99885228 | 0.99897097 | 0.99920418 | 0.99889078 | 0.99768732 | 0.99493723
25193.586 | 0.99854653 | 0.99914053 | 0.99805185 | 0.99950119 | 0.99906833 | 0.99931816 | 0.99907061 | 0.99938722 | 0.99963262 | 0.99921535 | 0.99949115 | 0.99868985 | 0.99937702 | 0.99845498 | 0.99881906 | 0.99928036 | 0.99914926 | 0.99770681 | 0.99443516
25194.662 | 0.99892486 | 0.99851537 | 0.99830192 | 0.99942891 | 0.99946912 | 0.99958043 | 0.99905018 | 0.99932337 | 0.99952201 | 0.99924018 | 0.99951366 | 0.99856571 | 0.9985627 | 0.99842141 | 0.99865757 | 0.99894281 | 0.99912741 | 0.99782854 | 0.9942475
25195.738 | 0.99900622 | 0.99816974 | 0.99867813 | 0.99945379 | 0.9996182 | 0.99972546 | 0.99937965 | 0.99941795 | 0.99960801 | 0.99937524 | 0.99972123 | 0.99865342 | 0.99778452 | 0.99884548 | 0.99840642 | 0.99851529 | 0.9990864 | 0.99809146 | 0.99309883
25196.815 | 0.99885354 | 0.99810261 | 0.99910646 | 0.99949645 | 0.99992071 | 0.99971566 | 0.99931991 | 0.99935233 | 0.9993494 | 0.99959346 | 0.99974785 | 0.99844937 | 0.99812254 | 0.99870298 | 0.99828934 | 0.99818922 | 0.99941539 | 0.9982564 | 0.99195017
25197.891 | 0.99859471 | 0.99822699 | 0.99928178 | 0.99987941 | 0.99965487 | 0.99966817 | 0.99886793 | 0.99939196 | 0.99898256 | 0.99968499 | 0.99936524 | 0.99810387 | 0.99864537 | 0.99837444 | 0.99819032 | 0.99818373 | 0.99927551 | 0.99826308 | 0.9908015
25198.967 | 0.99843146 | 0.99854116 | 0.99959217 | 0.99986222 | 0.99925326 | 0.99942492 | 0.99881421 | 0.99927175 | 0.99890843 | 0.99970656 | 0.99926465 | 0.99819621 | 0.99860361 | 0.99853857 | 0.99844339 | 0.99854255 | 0.99926393 | 0.99806649 | 0.98965284
25200.043 | 0.99866215 | 0.9985219 | 0.99958771 | 0.99894482 | 0.99998703 | 0.99931226 | 0.99894491 | 0.99937877 | 0.99869801 | 0.99986736 | 0.99945658 | 0.99795827 | 0.99859683 | 0.99867304 | 0.99877005 | 0.99869379 | 0.99908569 | 0.99793882 | 0.98850417
25201.119 | 0.99853109 | 0.99825146 | 0.99964847 | 0.99854686 | 1.0003575 | 0.9993477 | 0.99918046 | 0.99964463 | 0.99914862 | 0.99970276 | 0.99967703 | 0.99813444 | 0.99812072 | 0.99879625 | 0.99898455 | 0.99832809 | 0.99924877 | 0.99798163 | 0.98735551
25202.195 | 0.99828891 | 0.99826955 | 0.9998371 | 0.99859383 | 1.0005675 | 0.99895737 | 0.99924786 | 0.9993805 | 0.99915116 | 0.99944197 | 0.99991307 | 0.99834092 | 0.99789038 | 0.99879585 | 0.99895692 | 0.99793724 | 0.99904985 | 0.99903958 | 0.98620684
25203.271 | 0.99785016 | 0.99851814 | 0.99991084 | 0.99846527 | 1.0004631 | 0.99870402 | 0.99897523 | 0.99917152 | 0.99824177 | 0.99924963 | 0.99989425 | 0.99790609 | 0.99878245 | 0.99858657 | 0.99867583 | 0.99761059 | 0.99876265 | 0.99867547 | 0.98505818
25204.347 | 0.99761599 | 0.99869086 | 0.99953139 | 0.99816824 | 1.0007088 | 0.99859541 | 0.99911223 | 0.99935457 | 0.9986897 | 0.99892665 | 0.9997017 | 0.99795762 | 0.99883388 | 0.99838507 | 0.99895006 | 0.99824428 | 0.99898679 | 0.9980575 | 0.98390951
25205.423 | 0.9979141 | 0.99872093 | 0.99929077 | 0.99824033 | 1.0002927 | 0.99833363 | 0.99891643 | 0.99868173 | 0.99931559 | 0.99883844 | 0.9997847 | 0.99751885 | 0.99805527 | 0.99803014 | 0.99917439 | 0.99833129 | 0.99912711 | 0.99792827 | 0.98276085
25206.5 | 0.99823888 | 0.99867405 | 0.99900916 | 0.99837951 | 1.000115 | 0.9984301 | 0.99878926 | 0.99915978 | 0.99895109 | 0.99923546 | 0.99985925 | 0.99743116 | 0.9992888 | 0.9984703 | 0.99917475 | 0.99880061 | 0.99920833 | 0.99745217 | 0.98161218
25207.576 | 0.99850868 | 0.99858544 | 0.99944269 | 0.99863273 | 0.99967439 | 0.99784503 | 0.99898018 | 0.99883334 | 0.99842806 | 0.99951985 | 1.0000012 | 0.99773988 | 1.0000938 | 0.99898877 | 0.99929029 | 0.9989189 | 0.99915456 | 0.9973949 | 0.98046352
25208.652 | 0.99858849 | 0.9986112 | 0.99936065 | 0.99912899 | 0.99952928 | 0.99778206 | 0.99891838 | 0.99869183 | 0.99785807 | 0.99956305 | 0.99985552 | 0.99802331 | 1.0000388 | 0.99898092 | 0.99890172 | 0.99884425 | 0.99921067 | 0.9980646 | 0.97931485
25209.728 | 0.99827561 | 0.99896122 | 0.99860172 | 0.99932481 | 0.99965442 | 0.99816565 | 0.99869514 | 0.99840413 | 0.99839 | 0.99951875 | 0.99903439 | 0.99811089 | 0.99922863 | 0.99858382 | 0.99866863 | 0.99836999 | 0.99903784 | 0.99840291 | 0.97816619
25210.804 | 0.9980625 | 0.99920738 | 0.99819169 | 0.99938522 | 0.99980803 | 0.9985614 | 0.99907149 | 0.99867974 | 0.99804012 | 0.99954179 | 0.99901631 | 0.99820963 | 0.99913392 | 0.99863185 | 0.99921656 | 0.99781884 | 0.99947599 | 0.99841829 | 0.97701753
25211.88 | 0.99807167 | 0.99948329 | 0.99804525 | 0.99922431 | 0.99965534 | 0.99894772 | 0.99847274 | 0.99843477 | 0.99826452 | 0.99905589 | 0.99942925 | 0.99790543 | 0.99935119 | 0.99852545 | 0.99911321 | 0.99801301 | 0.99955305 | 0.99863781 | 0.97586886
25212.956 | 0.99825509 | 0.99937832 | 0.99886167 | 0.9991815 | 0.99918757 | 0.99903718 | 0.99847179 | 0.99950781 | 0.99864883 | 0.99933411 | 0.99913885 | 0.99752771 | 0.9983787 | 0.99843637 | 0.99904357 | 0.99840214 | 0.99911606 | 0.99883837 | 0.9747202
25214.032 | 0.99814863 | 0.99939897 | 0.99951862 | 0.99930119 | 0.99970629 | 0.99853431 | 0.99821756 | 0.99917036 | 0.99898516 | 0.99915235 | 0.99870936 | 0.99715794 | 0.99698898 | 0.99856486 | 0.9990831 | 0.99858414 | 0.99884602 | 0.99878238 | 0.97357153
25215.108 | 0.99794472 | 0.99963404 | 0.99997984 | 0.99953311 | 0.99961522 | 0.99850258 | 0.99825645 | 0.9986896 | 0.99839995 | 0.99869338 | 0.99922801 | 0.99724356 | 0.99649716 | 0.99881531 | 0.99896185 | 0.99842162 | 0.99882036 | 0.99849997 | 0.97242287
25216.185 | 0.99807584 | 0.99950692 | 0.99921995 | 0.99952742 | 0.99950366 | 0.99851542 | 0.99868334 | 0.99928614 | 0.99832173 | 0.99881753 | 0.99971908 | 0.99730298 | 0.99709616 | 0.99842008 | 0.99910532 | 0.99811146 | 0.99908994 | 0.99871512 | 0.9712742
25217.261 | 0.99815729 | 0.99927493 | 0.99904634 | 0.999246 | 0.99942927 | 0.99851044 | 0.99869738 | 0.9984846 | 0.99877731 | 0.99867439 | 0.99868838 | 0.99722586 | 0.99850276 | 0.99827744 | 0.99883202 | 0.99786633 | 0.99912465 | 0.99894354 | 0.97012554
25218.337 | 0.99825922 | 0.99916984 | 0.99941955 | 0.9993876 | 0.99977855 | 0.99850847 | 0.99843764 | 0.99852134 | 0.99903328 | 0.99895083 | 0.99886451 | 0.99738552 | 0.99945221 | 0.99787203 | 0.99839257 | 0.99771293 | 0.9990463 | 0.99856381 | 0.96897687
25219.413 | 0.99875757 | 0.99891933 | 0.999746 | 0.99971301 | 1.0002859 | 0.99853642 | 0.99827259 | 0.99881122 | 0.99904716 | 0.9994045 | 0.99925426 | 0.99759344 | 0.9995294 | 0.9979432 | 0.99808525 | 0.99770967 | 0.9989571 | 0.99808267 | 0.96782821
25220.489 | 0.9992112 | 0.9984628 | 0.99973452 | 0.99967668 | 1.0004193 | 0.99865968 | 0.99815506 | 0.99863808 | 0.99859918 | 0.99933865 | 0.99927599 | 0.99790878 | 0.99927084 | 0.99815099 | 0.99806914 | 0.99779139 | 0.99850269 | 0.99768696 | 0.96667954
25221.565 | 0.99934886 | 0.99847062 | 0.99938433 | 0.99946087 | 1.0002138 | 0.99856149 | 0.99833686 | 0.99815972 | 0.99826799 | 0.99892821 | 0.99891412 | 0.9981961 | 0.99933348 | 0.99833237 | 0.99834295 | 0.9981372 | 0.99825108 | 0.99763794 | 0.96553088
25222.641 | 0.99950462 | 0.99875351 | 0.99925632 | 0.99952333 | 1.0000634 | 0.9985194 | 0.99878546 | 0.9981833 | 0.99823575 | 0.99881528 | 0.99844197 | 0.99821108 | 0.99939927 | 0.99821051 | 0.99829137 | 0.99829155 | 0.99857292 | 0.99804697 | 0.96438221
25223.717 | 0.99957208 | 0.99876231 | 0.99942969 | 0.99991036 | 0.9997751 | 0.99881918 | 0.99918167 | 0.9984945 | 0.99812031 | 0.99897508 | 0.9984481 | 0.99821408 | 0.99886836 | 0.99801251 | 0.99788714 | 0.99766163 | 0.99876599 | 0.99819034 | 0.96323355
25224.793 | 0.99946269 | 0.99846823 | 0.99941353 | 1.0000549 | 0.99919646 | 0.99904586 | 0.9988283 | 0.99843841 | 0.99815267 | 0.9988988 | 0.99841368 | 0.99816154 | 0.99849691 | 0.99838305 | 0.99788155 | 0.99775276 | 0.99849183 | 0.99785927 | 0.96208488
25225.87 | 0.99939575 | 0.99827109 | 0.99913179 | 0.99966567 | 0.99903954 | 0.99917306 | 0.99838076 | 0.99833611 | 0.99839123 | 0.9985528 | 0.99885704 | 0.99842162 | 0.99890459 | 0.99884306 | 0.998382 | 0.998214 | 0.99787791 | 0.99830302 | 0.96093622
25226.946 | 0.99937564 | 0.99853239 | 0.99922062 | 0.99940382 | 0.99939794 | 0.99917631 | 0.99835665 | 0.99865307 | 0.99873726 | 0.9981056 | 0.99875549 | 0.99924441 | 0.99926551 | 0.99878239 | 0.99872202 | 0.99786945 | 0.99772238 | 0.99871674 | 0.95978756
25228.022 | 0.99915846 | 0.99873387 | 0.99977168 | 0.9996645 | 0.99954747 | 0.99904445 | 0.99852649 | 0.99921425 | 0.99878271 | 0.9979572 | 0.99835134 | 0.99967983 | 0.99875734 | 0.99837409 | 0.99849001 | 0.99774946 | 0.9979264 | 0.99830872 | 0.95863889
25229.098 | 0.99899267 | 0.99867458 | 0.99976084 | 0.99989943 | 0.99951192 | 0.99926255 | 0.99877181 | 0.99930456 | 0.99874163 | 0.9983689 | 0.99835797 | 0.9995361 | 0.99847497 | 0.99822625 | 0.99818294 | 0.99823932 | 0.9978319 | 0.9977328 | 0.95749023
25230.174 | 0.99898418 | 0.99898305 | 0.99930313 | 0.99967715 | 0.9993656 | 0.99953831 | 0.99857313 | 0.99880935 | 0.9988068 | 0.99866612 | 0.99859895 | 0.99901142 | 0.99914674 | 0.99826685 | 0.99813057 | 0.99860091 | 0.99791767 | 0.9972046 | 0.95634156
25231.25 | 0.99908612 | 0.99932237 | 0.99932722 | 0.99953393 | 0.99953172 | 0.99962637 | 0.99820741 | 0.99881238 | 0.99887476 | 0.99852638 | 0.99883766 | 0.99930393 | 1.0005062 | 0.99850318 | 0.99809995 | 0.99836595 | 0.99780676 | 0.99721337 | 0.9551929
25232.326 | 0.9993151 | 0.99913993 | 1.0000359 | 0.99995187 | 0.9999444 | 0.99987112 | 0.9983285 | 0.99847396 | 0.99919038 | 0.99871598 | 0.99867356 | 0.99826077 | 1.0021628 | 0.99829714 | 0.99774055 | 0.99763492 | 0.99747039 | 0.99775808 | 0.95404423
25233.402 | 0.99967255 | 0.99919191 | 0.99984076 | 1.0004504 | 0.99939253 | 0.99997908 | 0.99881804 | 0.99887287 | 0.99903093 | 0.99869814 | 0.99857066 | 0.99829013 | 1.0020786 | 0.99817108 | 0.99782193 | 0.99766555 | 0.99729053 | 0.99811492 | 0.95289557
25234.478 | 1.0001466 | 0.99926768 | 0.99994716 | 1.0004829 | 0.99921862 | 0.99966756 | 0.99892412 | 0.99879504 | 0.99935869 | 0.99845829 | 0.99887153 | 0.9981891 | 1.0018591 | 0.99786398 | 0.99768105 | 0.99818584 | 0.99678419 | 0.99762031 | 0.9517469
25235.555 | 1.000385 | 0.99896435 | 0.99911473 | 1.00035 | 0.99930501 | 0.99952206 | 0.99948566 | 0.99899427 | 0.99872527 | 0.99820189 | 0.99916464 | 0.99823422 | 1.0012884 | 0.9978665 | 0.99814927 | 0.99791599 | 0.99644205 | 0.99762352 | 0.95059824
25236.631 | 1.0004363 | 0.99900401 | 0.99894806 | 1.0001089 | 0.99924443 | 0.99967598 | 0.99949104 | 0.99881786 | 0.99926073 | 0.99842574 | 0.99920211 | 0.99825753 | 1.0014274 | 0.99839473 | 0.99844981 | 0.9976409 | 0.99666669 | 0.99788591 | 0.94944957
25237.707 | 1.0004796 | 0.99948614 | 0.99919016 | 0.99979643 | 0.99854039 | 1.0000451 | 0.99901411 | 0.99934385 | 0.9994441 | 0.99886325 | 0.998816 | 0.99868187 | 1.0006639 | 0.99809274 | 0.99797046 | 0.99791169 | 0.99666355 | 0.9980593 | 0.94830091
25238.783 | 1.0003087 | 0.99956946 | 0.99909931 | 0.99966235 | 0.99901365 | 1.0000443 | 0.99892591 | 0.99971247 | 0.99998003 | 0.99902824 | 0.99907489 | 0.99909368 | 1.0004283 | 0.9979381 | 0.99786951 | 0.99773174 | 0.99652241 | 0.9977655 | 0.94715224
25239.859 | 1.000284 | 0.99942195 | 0.99897775 | 0.99986296 | 0.99852284 | 0.9999603 | 0.9990208 | 0.99902785 | 1.000097 | 0.99857009 | 0.99871452 | 0.9991476 | 1.0003695 | 0.99818158 | 0.99820636 | 0.99749698 | 0.9962387 | 0.99772894 | 0.94600358
25240.935 | 1.0004145 | 0.99937179 | 0.99880323 | 0.99997484 | 0.99895833 | 1.0000875 | 0.998955 | 0.99931254 | 0.99977366 | 0.99890919 | 0.99852102 | 0.99869668 | 1.0005561 | 0.99879425 | 0.99842561 | 0.99733593 | 0.99635293 | 0.99805239 | 0.94485491
25242.011 | 1.0005006 | 0.99952283 | 0.99874873 | 1.0004833 | 0.99838652 | 1.0004137 | 0.99899136 | 0.99948756 | 0.99952633 | 0.99864365 | 0.99859438 | 0.9986433 | 1.0008792 | 0.99869534 | 0.99795495 | 0.99727828 | 0.99661972 | 0.99816229 | 0.94370625
25243.087 | 1.0006708 | 0.99984237 | 0.99915921 | 1.0007467 | 0.99840805 | 1.0003616 | 0.99851111 | 0.99931195 | 0.99925666 | 0.99822319 | 0.99857873 | 0.99889608 | 1.0005233 | 0.99875203 | 0.9977765 | 0.99733055 | 0.99658718 | 0.99821253 | 0.94255758
25244.163 | 1.0008003 | 1.0002434 | 0.99977459 | 1.0007172 | 0.99914987 | 1.0001324 | 0.99814991 | 0.99935572 | 0.99911466 | 0.99862553 | 0.99907989 | 0.99887839 | 1.0003891 | 0.99854154 | 0.99784039 | 0.99706494 | 0.99660292 | 0.99795396 | 0.94140892
25245.24 | 1.0010032 | 1.0004918 | 1.0003492 | 1.0005815 | 0.9994996 | 1.0002112 | 0.99866165 | 0.99884158 | 0.99899821 | 0.99856638 | 0.99913451 | 0.99869223 | 0.99950311 | 0.99801516 | 0.99778429 | 0.99702917 | 0.996589 | 0.99734019 | 0.94026026
25246.316 | 1.00116 | 1.0006091 | 1.0003832 | 1.000486 | 0.99953234 | 1.0002435 | 0.99881726 | 0.99856085 | 0.99884684 | 0.99871944 | 0.99870689 | 0.9983072 | 0.99887157 | 0.99769875 | 0.9976782 | 0.99716527 | 0.99651344 | 0.99708293 | 0.93911159
25247.392 | 1.001059 | 1.0006942 | 1.0004944 | 1.0004684 | 0.99947055 | 1.0001719 | 0.99911491 | 0.99835079 | 0.99925729 | 0.99903786 | 0.99868614 | 0.99850962 | 0.9991603 | 0.99799632 | 0.99782698 | 0.99712071 | 0.99675452 | 0.99726163 | 0.93796293
25248.468 | 1.0007961 | 1.0004331 | 1.000556 | 1.0006335 | 0.99968741 | 0.99979141 | 0.99894607 | 0.9986309 | 0.99961123 | 0.99896629 | 0.99864921 | 0.99905824 | 0.99933438 | 0.99832228 | 0.99784113 | 0.99732456 | 0.9971543 | 0.99739314 | 0.93681426
25249.544 | 1.000541 | 1.0003307 | 1.0005029 | 1.0008297 | 0.99976304 | 0.99944404 | 0.99867919 | 0.9989456 | 0.99971423 | 0.99826433 | 0.99846071 | 0.9988693 | 0.99962801 | 0.99801778 | 0.9978394 | 0.99748128 | 0.99722506 | 0.9972763 | 0.9356656
25250.62 | 1.0003276 | 1.000679 | 1.0006408 | 1.0008776 | 0.99960927 | 0.99942377 | 0.99891149 | 0.9992046 | 0.99973471 | 0.99779075 | 0.99838929 | 0.9986364 | 0.99911772 | 0.99763907 | 0.99829204 | 0.99731447 | 0.99706072 | 0.99702936 | 0.93451693
25251.696 | 1.0002383 | 1.0011375 | 1.0009846 | 1.0009084 | 0.99963393 | 0.99961037 | 0.99937768 | 0.99906173 | 0.99944821 | 0.99819735 | 0.99824812 | 0.99861302 | 0.99852707 | 0.99772052 | 0.9984154 | 0.99718075 | 0.99695065 | 0.99694663 | 0.93336827
25252.772 | 1.0001027 | 1.0014151 | 1.001252 | 1.0010573 | 0.99977436 | 1.0000058 | 0.99967548 | 0.99867945 | 0.99935526 | 0.99845387 | 0.99842131 | 0.99844354 | 0.9990711 | 0.99786617 | 0.99796406 | 0.99696739 | 0.99717469 | 0.99705433 | 0.9322196
25253.848 | 0.99957761 | 1.0015689 | 1.0013638 | 1.0011904 | 0.99990414 | 1.0000861 | 0.99981914 | 0.99867128 | 0.99920184 | 0.99821058 | 0.99859827 | 0.99842266 | 0.99908409 | 0.99782947 | 0.99774108 | 0.99705243 | 0.99714372 | 0.99732345 | 0.93107094
25254.925 | 0.99915741 | 1.0018207 | 1.0019274 | 1.00118 | 0.99993366 | 0.99981084 | 0.99987928 | 0.99863617 | 0.99930092 | 0.99832542 | 0.99843343 | 0.99844241 | 0.997829 | 0.99783763 | 0.99798937 | 0.99741531 | 0.99718506 | 0.99753165 | 0.92992227
25256.001 | 0.99919617 | 1.0018051 | 1.002283 | 1.0012448 | 1.0000854 | 0.9998377 | 0.99964778 | 0.99860928 | 0.99900136 | 0.99879635 | 0.99830688 | 0.99797877 | 0.99606015 | 0.99776284 | 0.99756762 | 0.99708823 | 0.99718431 | 0.99750947 | 0.92877361
25257.077 | 0.99947865 | 1.0013913 | 1.0023658 | 1.0011414 | 0.9999571 | 0.99997972 | 0.99924923 | 0.99871825 | 0.9986598 | 0.99895856 | 0.9984734 | 0.99747451 | 0.99631417 | 0.99750213 | 0.99700915 | 0.99647307 | 0.99687203 | 0.99676022 | 0.92762494
25258.153 | 0.99963806 | 1.0012278 | 1.002222 | 1.0008941 | 1.0002307 | 0.99993678 | 0.9992844 | 0.99896208 | 0.99856473 | 0.99908875 | 0.99850988 | 0.99742556 | 0.99738605 | 0.99755651 | 0.99666971 | 0.99684398 | 0.99669629 | 0.99687438 | 0.92647628
25259.229 | 0.9996911 | 1.0017171 | 1.0029498 | 1.0010555 | 1.0003935 | 0.9994298 | 0.99957494 | 0.99920318 | 0.99836908 | 0.99903355 | 0.99854884 | 0.99723908 | 0.99769579 | 0.99770647 | 0.99658268 | 0.99718095 | 0.99695794 | 0.99683428 | 0.92532761
25260.305 | 0.99966349 | 1.0022874 | 1.0032514 | 1.0012523 | 1.0011986 | 0.9988418 | 0.99957514 | 0.99973546 | 0.9981464 | 0.99861943 | 0.9988753 | 0.99723106 | 0.99913177 | 0.99739671 | 0.9970361 | 0.99684799 | 0.99683966 | 0.99652332 | 0.92417895
25261.381 | 0.99939094 | 1.002269 | 1.0033164 | 1.0013548 | 1.0012666 | 0.99879727 | 0.999285 | 0.99920733 | 0.9976005 | 0.99855088 | 0.99831511 | 0.99651715 | 0.99851349 | 0.99714125 | 0.99715015 | 0.99641308 | 0.99695549 | 0.99632953 | 0.92303028
25262.457 | 0.99920558 | 1.0024313 | 1.0031325 | 1.0010837 | 1.0002881 | 0.99908107 | 0.99949604 | 0.9993047 | 0.99808289 | 0.99865532 | 0.99802798 | 0.99642773 | 0.99763272 | 0.9970618 | 0.99721808 | 0.99649612 | 0.99696761 | 0.99602511 | 0.92188162
25263.533 | 0.99935567 | 1.0027774 | 1.0034553 | 1.000815 | 1.0008599 | 0.99915242 | 0.99971661 | 0.9988411 | 0.9978999 | 0.99861241 | 0.99830681 | 0.99648027 | 0.99755635 | 0.99736712 | 0.99724405 | 0.99642206 | 0.99684236 | 0.99585445 | 0.92073296
25264.61 | 0.99927771 | 1.0032258 | 1.0039244 | 1.0012933 | 1.00159 | 0.99925336 | 0.99957113 | 0.99909252 | 0.99807258 | 0.99865022 | 0.99893245 | 0.99591205 | 0.99696254 | 0.99747628 | 0.99686217 | 0.99654554 | 0.99648012 | 0.99625863 | 0.91958429
25265.686 | 0.99894229 | 1.0031803 | 1.0039492 | 1.0012366 | 1.0014887 | 0.999176 | 0.99924759 | 0.99839111 | 0.99795646 | 0.99906062 | 0.99819649 | 0.99604943 | 0.99634856 | 0.99741312 | 0.9968328 | 0.99672687 | 0.99647171 | 0.99626329 | 0.91843563
25266.762 | 0.99869981 | 1.00339 | 1.0044984 | 1.0011993 | 1.0016924 | 0.99915269 | 0.99981595 | 0.99931125 | 0.99785022 | 0.99885067 | 0.99812197 | 0.9959698 | 0.99624171 | 0.99716992 | 0.99691202 | 0.99659906 | 0.99666981 | 0.99617371 | 0.91728696
25267.838 | 0.99850639 | 1.0037206 | 1.0047747 | 1.001475 | 1.0016604 | 0.99899024 | 0.99957111 | 0.9990332 | 0.99781632 | 0.99885364 | 0.99808873 | 0.99578605 | 0.9959366 | 0.99675975 | 0.99663577 | 0.99640173 | 0.99622176 | 0.9956497 | 0.9161383
25268.914 | 0.99820614 | 1.0040147 | 1.0048347 | 1.0016364 | 1.0016324 | 0.99907539 | 0.99944754 | 0.99888799 | 0.99785868 | 0.99890476 | 0.99787263 | 0.99596166 | 0.9961437 | 0.9963655 | 0.99647996 | 0.99621248 | 0.9960168 | 0.99521364 | 0.91498963
25269.99 | 0.99806747 | 1.0043892 | 1.0053408 | 1.0018801 | 1.0015387 | 0.99922366 | 0.99970797 | 0.99918602 | 0.9980164 | 0.99858754 | 0.9972584 | 0.99604099 | 0.99573582 | 0.99571182 | 0.99642299 | 0.99597069 | 0.99618435 | 0.99568493 | 0.91384097
25271.066 | 0.99813775 | 1.0046699 | 1.0056401 | 1.0025879 | 1.001649 | 0.99935368 | 0.99992371 | 0.9990931 | 0.99787683 | 0.99865788 | 0.99854426 | 0.99590381 | 0.99484081 | 0.99570439 | 0.99621119 | 0.99585296 | 0.99620885 | 0.99616022 | 0.9126923
25272.142 | 0.99822563 | 1.0048487 | 1.0061044 | 1.0028847 | 1.0018294 | 0.99957537 | 0.99967915 | 0.99923766 | 0.99791263 | 0.99876438 | 0.99868665 | 0.99588173 | 0.99416273 | 0.9958924 | 0.99592582 | 0.99595229 | 0.99623835 | 0.99614423 | 0.91154364
25273.218 | 0.99819539 | 1.0052352 | 1.0062738 | 1.0026757 | 1.0016728 | 0.99963692 | 0.9996778 | 0.99897748 | 0.99774181 | 0.99881954 | 0.99828073 | 0.99588875 | 0.9948673 | 0.99614238 | 0.99591428 | 0.99608605 | 0.99632769 | 0.99601221 | 0.91039497
25274.295 | 0.99800797 | 1.0054551 | 1.0058942 | 1.0026614 | 1.0015701 | 0.9998217 | 0.99988544 | 0.99868837 | 0.99780106 | 0.99876259 | 0.99802237 | 0.99583024 | 0.99636903 | 0.99639494 | 0.99600443 | 0.99593846 | 0.99642883 | 0.99586993 | 0.90924631
25275.371 | 0.99757457 | 1.0055964 | 1.0054532 | 1.0026971 | 1.0016451 | 0.99999439 | 0.99992108 | 0.99895088 | 0.99813802 | 0.99844574 | 0.99780353 | 0.99600154 | 0.99681434 | 0.99645254 | 0.9955643 | 0.99562863 | 0.99640877 | 0.99590307 | 0.90809764
25276.447 | 0.99725578 | 1.0060231 | 1.0053905 | 1.0027318 | 1.0017008 | 1.0002066 | 1.0000288 | 0.99934669 | 0.99786319 | 0.99831437 | 0.99735114 | 0.99619713 | 0.99588702 | 0.99635988 | 0.99519078 | 0.99565853 | 0.99622591 | 0.99593368 | 0.90694898
25277.523 | 0.99738827 | 1.0063101 | 1.0060232 | 1.0030674 | 1.0017562 | 1.0004116 | 1.0002203 | 0.99953305 | 0.99760192 | 0.99862401 | 0.99706381 | 0.99613597 | 0.99503259 | 0.99606564 | 0.99539159 | 0.99556684 | 0.99564467 | 0.99555343 | 0.90580031
25278.599 | 0.9977953 | 1.006096 | 1.0068396 | 1.0036775 | 1.0018695 | 1.0006717 | 1.0002455 | 0.99962255 | 0.99778174 | 0.99883968 | 0.99697914 | 0.99610674 | 0.99492537 | 0.99562359 | 0.99526206 | 0.99544301 | 0.9950085 | 0.99512965 | 0.90465165
25279.675 | 0.99810175 | 1.0058573 | 1.0071009 | 1.0042496 | 1.001865 | 1.0010216 | 1.0001771 | 0.99962952 | 0.99815452 | 0.9985857 | 0.99692299 | 0.99592055 | 0.99499933 | 0.99551781 | 0.99549093 | 0.99515008 | 0.99490885 | 0.99485699 | 0.90350299
25280.751 | 0.99826355 | 1.0058597 | 1.0070289 | 1.0044356 | 1.001974 | 1.0010739 | 1.0000886 | 0.99944698 | 0.99857963 | 0.99828713 | 0.9969761 | 0.99604483 | 0.99556631 | 0.99579915 | 0.9956514 | 0.9948229 | 0.99493808 | 0.99551472 | 0.90235432
25281.827 | 0.99799644 | 1.005845 | 1.0068493 | 1.0043739 | 1.0025639 | 1.0010661 | 1.0001145 | 0.99924471 | 0.99865577 | 0.99793861 | 0.99678481 | 0.99632064 | 0.99601038 | 0.99581631 | 0.99567075 | 0.99508275 | 0.99470819 | 0.99554687 | 0.90120566
25282.903 | 0.99779431 | 1.0061358 | 1.0069152 | 1.0044628 | 1.001893 | 1.0013095 | 1.0003469 | 0.99925352 | 0.99906627 | 0.9973892 | 0.99667167 | 0.99643883 | 0.99590771 | 0.99582294 | 0.99566501 | 0.99490667 | 0.99486124 | 0.99503418 | 0.90005699
25283.979 | 0.99794651 | 1.0067124 | 1.0073462 | 1.0046125 | 1.0020418 | 1.0014913 | 1.0004639 | 0.99914786 | 0.99928605 | 0.99741943 | 0.99698875 | 0.99598573 | 0.99572527 | 0.99580153 | 0.99566573 | 0.99470284 | 0.99458231 | 0.99459055 | 0.89890833
25285.056 | 0.99808266 | 1.0068317 | 1.0075574 | 1.004264 | 1.0021537 | 1.0019121 | 1.0006535 | 0.99980783 | 0.99932032 | 0.99734102 | 0.99710396 | 0.99578988 | 0.99465336 | 0.99606719 | 0.99557173 | 0.99439401 | 0.99447699 | 0.99513628 | 0.89775966
25286.132 | 0.99816714 | 1.0070131 | 1.0072899 | 1.0046907 | 1.0018858 | 1.0022405 | 1.0008464 | 1.0001247 | 0.99914682 | 0.99741879 | 0.99717911 | 0.99587509 | 0.9950863 | 0.99619 | 0.99563269 | 0.99464142 | 0.99441963 | 0.99495801 | 0.896611
25287.208 | 0.99804215 | 1.0072288 | 1.0076569 | 1.0048488 | 1.0021514 | 1.0018852 | 1.0009682 | 1.0000778 | 0.99895678 | 0.99767268 | 0.99712499 | 0.99653796 | 0.9960429 | 0.99623715 | 0.99563558 | 0.99495049 | 0.99371503 | 0.9948525 | 0.89546233
25288.284 | 0.99798817 | 1.0075424 | 1.007481 | 1.0044514 | 1.0013802 | 1.0015428 | 1.0007182 | 0.99999403 | 0.99912097 | 0.9975408 | 0.99732834 | 0.99642761 | 0.99585079 | 0.99534543 | 0.99517039 | 0.99448704 | 0.99333291 | 0.99484764 | 0.89431367
25289.36 | 0.99802049 | 1.0075924 | 1.0069953 | 1.0042517 | 1.001399 | 1.0015588 | 1.0005936 | 0.99992438 | 0.99917529 | 0.99739356 | 0.99714212 | 0.99639735 | 0.99503456 | 0.99571245 | 0.99525428 | 0.99439765 | 0.99350453 | 0.99501777 | 0.893165
25290.436 | 0.99801667 | 1.0076946 | 1.0067484 | 1.0044001 | 1.00189 | 1.0016559 | 1.0002823 | 0.99954523 | 0.99872139 | 0.9971259 | 0.9969173 | 0.99574033 | 0.99509568 | 0.99611448 | 0.99525709 | 0.9945816 | 0.99348256 | 0.99523522 | 0.89201634
25291.512 | 0.99822843 | 1.0076752 | 1.0073103 | 1.0044288 | 1.0014758 | 1.0020054 | 1.0008009 | 0.99931087 | 0.99909986 | 0.99674326 | 0.99710022 | 0.99545418 | 0.99531189 | 0.99586824 | 0.99502399 | 0.99485644 | 0.99322957 | 0.99531859 | 0.89086767
25292.588 | 0.99824128 | 1.0075992 | 1.007614 | 1.0044019 | 1.0011609 | 1.0021491 | 1.0006633 | 0.99972898 | 0.99888646 | 0.99621577 | 0.99661473 | 0.99549491 | 0.99393071 | 0.9951794 | 0.99483626 | 0.99503036 | 0.9929904 | 0.99521784 | 0.88971901
25293.664 | 0.99808458 | 1.0072753 | 1.0075915 | 1.0046827 | 1.0013554 | 1.0016687 | 1.0005064 | 0.99953775 | 0.99838298 | 0.99617644 | 0.99669825 | 0.99552865 | 0.99313843 | 0.99506146 | 0.99471103 | 0.99491213 | 0.9930134 | 0.99511637 | 0.88857034
25294.741 | 0.99820561 | 1.0070615 | 1.0081357 | 1.0047057 | 1.0018604 | 1.0012183 | 1.0006878 | 0.9994709 | 0.99836136 | 0.99639194 | 0.9963107 | 0.99565427 | 0.99352225 | 0.9953827 | 0.99432965 | 0.99457357 | 0.99340128 | 0.99503037 | 0.88742168
25295.817 | 0.99829421 | 1.0074931 | 1.0085671 | 1.0046233 | 1.0015454 | 1.0009784 | 1.0009428 | 0.99953904 | 0.99898946 | 0.99655379 | 0.99576637 | 0.99569937 | 0.99420202 | 0.99535242 | 0.99393497 | 0.9942587 | 0.9935674 | 0.99471754 | 0.88627301
25296.893 | 0.99811659 | 1.0077864 | 1.0086616 | 1.0048762 | 1.0016813 | 1.0010136 | 1.0008472 | 0.99991035 | 0.99911287 | 0.99629861 | 0.99565586 | 0.99581309 | 0.99487192 | 0.99501279 | 0.99416542 | 0.99436246 | 0.99324824 | 0.99442251 | 0.88512435
25297.969 | 0.99770813 | 1.0078752 | 1.0090603 | 1.0050011 | 1.0022804 | 1.0011896 | 1.0004588 | 0.99961601 | 0.99872961 | 0.99598771 | 0.99626822 | 0.99563424 | 0.99448033 | 0.99519558 | 0.99443987 | 0.99459275 | 0.99291178 | 0.99441247 | 0.88397569
25299.045 | 0.99735678 | 1.0082147 | 1.009309 | 1.0048124 | 1.002186 | 1.001145 | 1.0002538 | 0.99886152 | 0.99829937 | 0.99610018 | 0.99612215 | 0.99534626 | 0.99339284 | 0.99527634 | 0.99433228 | 0.99437235 | 0.99280724 | 0.99440702 | 0.88282702
25300.121 | 0.99705709 | 1.0082741 | 1.0094479 | 1.0046738 | 1.0017458 | 1.0008217 | 1.0002671 | 0.99860433 | 0.9979383 | 0.9964688 | 0.99627352 | 0.99511487 | 0.99266734 | 0.99521088 | 0.99445789 | 0.99382636 | 0.99297549 | 0.99417164 | 0.88167836
25301.197 | 0.9969713 | 1.0082755 | 1.0095426 | 1.0046348 | 1.0017637 | 1.000558 | 1.0003709 | 0.99838864 | 0.99782472 | 0.99656581 | 0.99571933 | 0.99462168 | 0.99205246 | 0.99509102 | 0.99456207 | 0.99341207 | 0.99319551 | 0.99374794 | 0.88052969
25302.273 | 0.99680396 | 1.0087076 | 1.0092257 | 1.0048202 | 1.0019944 | 1.0004852 | 1.0005504 | 0.99858877 | 0.99780436 | 0.99620609 | 0.99566603 | 0.99463219 | 0.99202697 | 0.99467853 | 0.99440436 | 0.99344775 | 0.99322615 | 0.99385204 | 0.87938103
25303.349 | 0.99698402 | 1.0091348 | 1.0090595 | 1.0053334 | 1.0022448 | 1.0004 | 1.0008491 | 0.99880286 | 0.99788253 | 0.99596165 | 0.99588288 | 0.99481345 | 0.99289381 | 0.9946242 | 0.99461396 | 0.9937332 | 0.99325872 | 0.99403447 | 0.87823236
25304.426 | 0.99743502 | 1.0093906 | 1.0093415 | 1.0056417 | 1.0023976 | 1.0001729 | 1.0009458 | 0.99839258 | 0.99773724 | 0.99603442 | 0.99561013 | 0.99485867 | 0.99252761 | 0.9948045 | 0.99441903 | 0.99357076 | 0.99328668 | 0.9941018 | 0.8770837
25305.502 | 0.99762795 | 1.0094705 | 1.0097114 | 1.0055862 | 1.0021671 | 0.99992136 | 1.0005792 | 0.99870338 | 0.99727595 | 0.99599679 | 0.99576043 | 0.99433576 | 0.99096288 | 0.99466039 | 0.99374762 | 0.99360375 | 0.99325758 | 0.99340361 | 0.87593503
25306.578 | 0.99785239 | 1.0094445 | 1.0097431 | 1.0054961 | 1.0023462 | 0.9998522 | 1.0002028 | 0.99860501 | 0.99654351 | 0.99583326 | 0.99611608 | 0.9942347 | 0.98958723 | 0.99453277 | 0.99355173 | 0.99369875 | 0.99335537 | 0.99333043 | 0.87478637
25307.654 | 0.99794706 | 1.0094697 | 1.0099488 | 1.0055985 | 1.0024653 | 0.99981957 | 1.000307 | 0.99840857 | 0.99642186 | 0.9958613 | 0.99595476 | 0.99382438 | 0.98854151 | 0.9945816 | 0.99341959 | 0.99350282 | 0.99323418 | 0.99289546 | 0.8736377
25308.73 | 0.99771272 | 1.009133 | 1.0105563 | 1.0059943 | 1.0023004 | 0.99993619 | 1.0004705 | 0.99876054 | 0.99660392 | 0.99591497 | 0.99590606 | 0.99409109 | 0.98926627 | 0.99403116 | 0.99390821 | 0.99349853 | 0.99333105 | 0.99300172 | 0.87248904
25309.806 | 0.99750017 | 1.0090787 | 1.0107964 | 1.0061499 | 1.0017912 | 1.0003821 | 0.99996299 | 0.9980259 | 0.99586924 | 0.99601632 | 0.99568116 | 0.99426394 | 0.99036722 | 0.9941092 | 0.99409819 | 0.99374137 | 0.99334214 | 0.99329847 | 0.87134037
25310.882 | 0.9974209 | 1.0089978 | 1.0111081 | 1.0060155 | 1.0019321 | 1.000391 | 0.99952635 | 0.99832667 | 0.99651568 | 0.99609347 | 0.99529741 | 0.99419231 | 0.98994187 | 0.99384052 | 0.99409184 | 0.99349299 | 0.9935652 | 0.99312733 | 0.87019171
25311.958 | 0.99763786 | 1.0092104 | 1.0110573 | 1.0058614 | 1.0021729 | 0.99997116 | 0.99957975 | 0.99896745 | 0.99703481 | 0.99625287 | 0.9953504 | 0.99419328 | 0.98872567 | 0.99399727 | 0.99401656 | 0.99300789 | 0.99357137 | 0.9929863 | 0.86904304
25313.034 | 0.99748411 | 1.009866 | 1.011341 | 1.0057459 | 1.0027882 | 0.99996176 | 0.99965321 | 0.99867223 | 0.99685649 | 0.99650302 | 0.99567651 | 0.99403429 | 0.98887878 | 0.99419012 | 0.99372859 | 0.99319034 | 0.993204 | 0.99289407 | 0.86789438
25314.111 | 0.99721534 | 1.0099677 | 1.0112098 | 1.0054715 | 1.0026595 | 1.0002226 | 0.9999118 | 0.99852488 | 0.99685058 | 0.99622797 | 0.99535795 | 0.99410263 | 0.98909862 | 0.99389712 | 0.99337635 | 0.99357708 | 0.99308963 | 0.99297925 | 0.86674572
25315.187 | 0.99717223 | 1.0097071 | 1.0114994 | 1.0053495 | 1.0032455 | 1.000316 | 1.0004434 | 0.9982761 | 0.99623496 | 0.99523905 | 0.99522849 | 0.99431392 | 0.98855148 | 0.99411653 | 0.99339049 | 0.99326932 | 0.9927771 | 0.99305362 | 0.86559705
25316.263 | 0.99695909 | 1.0093817 | 1.0113288 | 1.0055778 | 1.0027461 | 0.99996799 | 1.0001952 | 0.99850582 | 0.99620734 | 0.99524515 | 0.9957486 | 0.99440189 | 0.98869658 | 0.99361919 | 0.99328647 | 0.99305816 | 0.9925948 | 0.99279913 | 0.86444839
25317.339 | 0.99669514 | 1.0088678 | 1.0110112 | 1.00589 | 1.0019918 | 0.99987023 | 0.99993883 | 0.9984362 | 0.9957729 | 0.99643591 | 0.99542704 | 0.99430316 | 0.98905097 | 0.993684 | 0.99349661 | 0.99290473 | 0.99257509 | 0.9926455 | 0.86329972
25318.415 | 0.99676135 | 1.0089315 | 1.0103983 | 1.0057944 | 1.0014265 | 0.99990676 | 0.99989542 | 0.99855878 | 0.9955917 | 0.99638898 | 0.99520709 | 0.9941529 | 0.9897203 | 0.99390616 | 0.99345926 | 0.99273827 | 0.99236635 | 0.99283558 | 0.86215106
25319.491 | 0.99692113 | 1.009364 | 1.0100993 | 1.0053647 | 1.0008831 | 0.99991338 | 0.99972866 | 0.99851562 | 0.99580875 | 0.99557284 | 0.9953451 | 0.99400445 | 0.99044612 | 0.99379954 | 0.99317598 | 0.99284331 | 0.99235776 | 0.99303977 | 0.86100239
25320.567 | 0.99701512 | 1.0092431 | 1.009918 | 1.0049238 | 1.0008256 | 1.0000119 | 0.99941545 | 0.99870401 | 0.99625292 | 0.99529749 | 0.99525752 | 0.99379229 | 0.99067121 | 0.99382344 | 0.99297591 | 0.99275371 | 0.99247742 | 0.99315374 | 0.85985373
25321.643 | 0.99725243 | 1.0089176 | 1.0103605 | 1.0049036 | 1.0011182 | 1.0001611 | 0.99931848 | 0.9989807 | 0.99656369 | 0.99556217 | 0.99517389 | 0.99369873 | 0.99013181 | 0.99385635 | 0.99266541 | 0.99254343 | 0.99229175 | 0.99326507 | 0.85870506
25322.719 | 0.99734608 | 1.0088181 | 1.0111028 | 1.0051894 | 1.0015866 | 0.99995297 | 0.99926709 | 0.99878676 | 0.9962067 | 0.99554665 | 0.99441432 | 0.99367333 | 0.98946002 | 0.99372429 | 0.99254094 | 0.99251954 | 0.99199212 | 0.99320754 | 0.8575564
25323.796 | 0.99743032 | 1.0089483 | 1.0113121 | 1.0053808 | 1.0018143 | 0.99976849 | 0.9994101 | 0.99856463 | 0.9959986 | 0.99515417 | 0.99398462 | 0.99335265 | 0.98955499 | 0.99352563 | 0.99270587 | 0.99242113 | 0.99166546 | 0.99297189 | 0.85640773
25324.872 | 0.99742022 | 1.009185 | 1.0112578 | 1.005522 | 1.0019558 | 0.99990762 | 0.99916172 | 0.9982838 | 0.99674866 | 0.99483632 | 0.99425372 | 0.99303372 | 0.98996482 | 0.99336947 | 0.99288618 | 0.99250753 | 0.99127601 | 0.99321943 | 0.85525907
25325.948 | 0.99740863 | 1.0092396 | 1.011382 | 1.0057012 | 1.0020215 | 1.0001458 | 0.99895266 | 0.9978292 | 0.99731021 | 0.99472229 | 0.99454832 | 0.99318218 | 0.99036229 | 0.9933234 | 0.99318335 | 0.99300743 | 0.99133817 | 0.99343919 | 0.8541104
25327.024 | 0.99759546 | 1.0089761 | 1.0113958 | 1.0059522 | 1.0014778 | 1.0001913 | 0.99895299 | 0.99777403 | 0.99690321 | 0.99482362 | 0.99470393 | 0.99321582 | 0.99050489 | 0.99345415 | 0.99327655 | 0.99357663 | 0.99143801 | 0.99394445 | 0.85296174
25328.1 | 0.99776964 | 1.0090182 | 1.0111455 | 1.006268 | 1.0011831 | 1.0001046 | 0.99903693 | 0.99824328 | 0.99673158 | 0.99476202 | 0.99502124 | 0.99352082 | 0.98986244 | 0.99366636 | 0.99306296 | 0.99354774 | 0.99152957 | 0.9940718 | 0.85181307
25329.176 | 0.99773936 | 1.0094312 | 1.0114818 | 1.0062573 | 1.0014989 | 1.0003395 | 0.99939597 | 0.99837545 | 0.99709918 | 0.99452206 | 0.99510631 | 0.9936618 | 0.9904526 | 0.99388465 | 0.99291099 | 0.9932906 | 0.99196762 | 0.99349762 | 0.85066441
25330.252 | 0.99786365 | 1.0093913 | 1.0116449 | 1.0060949 | 1.0011759 | 1.0005037 | 0.99958467 | 0.99758303 | 0.99746971 | 0.99473857 | 0.99491011 | 0.99336337 | 0.99128752 | 0.99417105 | 0.99290088 | 0.99282703 | 0.99200704 | 0.99316475 | 0.84951574
25331.328 | 0.99793838 | 1.0091134 | 1.0112804 | 1.0064181 | 1.0009323 | 0.99996075 | 0.99974356 | 0.99748791 | 0.9964236 | 0.99514535 | 0.99468439 | 0.99331362 | 0.99153304 | 0.9939226 | 0.99236788 | 0.99248384 | 0.99194313 | 0.99315168 | 0.84836708
25332.404 | 0.99801123 | 1.0089035 | 1.0113636 | 1.0066471 | 1.0009756 | 0.99948571 | 0.99953782 | 0.99760115 | 0.99630153 | 0.99521029 | 0.99461815 | 0.99295331 | 0.99272784 | 0.99423901 | 0.9924409 | 0.99248878 | 0.99174287 | 0.99311629 | 0.84721842
25333.481 | 0.99795114 | 1.0086975 | 1.0119695 | 1.0066734 | 1.0012096 | 1.00001 | 0.99935191 | 0.99720688 | 0.9964514 | 0.99499092 | 0.99512325 | 0.99295042 | 0.99221595 | 0.99426835 | 0.99310793 | 0.99224304 | 0.99115552 | 0.99298216 | 0.84606975
25334.557 | 0.9981179 | 1.0090083 | 1.011765 | 1.0066466 | 1.0009502 | 1.0006097 | 0.99906328 | 0.9975841 | 0.99682379 | 0.99485204 | 0.99494856 | 0.99306889 | 0.99200882 | 0.99392626 | 0.99275469 | 0.99237726 | 0.99074057 | 0.99295381 | 0.84492109
25335.633 | 0.99853288 | 1.0093314 | 1.0118612 | 1.006484 | 1.0014161 | 1.0002018 | 0.99911615 | 0.99824321 | 0.99711872 | 0.99470773 | 0.99504155 | 0.99349734 | 0.99018745 | 0.99362732 | 0.99263169 | 0.99252616 | 0.99076506 | 0.99307211 | 0.84377242
25336.709 | 0.99891278 | 1.0095515 | 1.0124586 | 1.0062806 | 1.0014939 | 0.9995311 | 0.99927747 | 0.99762197 | 0.99692318 | 0.99462912 | 0.99482056 | 0.99343298 | 0.98908091 | 0.9937327 | 0.99310176 | 0.99255022 | 0.99096089 | 0.99327703 | 0.84262376
25337.785 | 0.99933634 | 1.0098613 | 1.0121265 | 1.0059557 | 1.0017548 | 0.99883591 | 0.99919772 | 0.99702901 | 0.99668999 | 0.99490401 | 0.99462494 | 0.99330852 | 0.99103764 | 0.99357486 | 0.99324651 | 0.99278973 | 0.9910421 | 0.99327174 | 0.84147509
25338.861 | 0.99970669 | 1.0098999 | 1.0116554 | 1.0057536 | 1.0019524 | 0.99881414 | 0.99898773 | 0.99708979 | 0.99698166 | 0.99467814 | 0.99459402 | 0.99339954 | 0.99100102 | 0.99366364 | 0.99330899 | 0.99269595 | 0.99120445 | 0.9931649 | 0.84032643
25339.937 | 0.99959959 | 1.0098511 | 1.0118295 | 1.005907 | 1.0018734 | 0.99893826 | 0.99926931 | 0.997035 | 0.99669607 | 0.9945701 | 0.99449476 | 0.99366474 | 0.99029937 | 0.99388195 | 0.99325872 | 0.99243851 | 0.99139109 | 0.99292342 | 0.83917776
25341.013 | 0.9993674 | 1.0099763 | 1.0119802 | 1.0064269 | 1.0017408 | 0.99925903 | 0.99894575 | 0.99739555 | 0.99632143 | 0.99487012 | 0.994221 | 0.99364746 | 0.98965884 | 0.99375926 | 0.99296626 | 0.99272661 | 0.99138224 | 0.99271437 | 0.8380291
25342.089 | 0.99924044 | 1.0101708 | 1.0118054 | 1.0066006 | 1.0015668 | 0.99978631 | 0.99950312 | 0.99761312 | 0.99611084 | 0.99488706 | 0.99379008 | 0.99337345 | 0.98970463 | 0.99383486 | 0.99271252 | 0.99280494 | 0.99139495 | 0.99268749 | 0.83688043
25343.166 | 0.99934872 | 1.0099619 | 1.0120998 | 1.0064061 | 1.0015746 | 0.99992476 | 0.9992197 | 0.99777699 | 0.99609818 | 0.99489766 | 0.99440759 | 0.99343421 | 0.98991631 | 0.99395388 | 0.99265314 | 0.99276802 | 0.99138952 | 0.99237115 | 0.83573177
25344.242 | 0.99964103 | 1.0096858 | 1.0120713 | 1.0061446 | 1.0016777 | 0.99980664 | 0.99904504 | 0.99750737 | 0.99618612 | 0.99467394 | 0.99440466 | 0.99339687 | 0.99028175 | 0.99355719 | 0.99267165 | 0.9930725 | 0.99131653 | 0.99170446 | 0.8345831
25345.318 | 0.99993705 | 1.0096779 | 1.0115591 | 1.005992 | 1.0015627 | 1.0000419 | 0.99937974 | 0.99750548 | 0.99605298 | 0.99421892 | 0.99439169 | 0.99320843 | 0.99085894 | 0.99368124 | 0.9926416 | 0.99301848 | 0.99148802 | 0.99132493 | 0.83343444
25346.394 | 1.000233 | 1.0096042 | 1.0111167 | 1.0060002 | 1.0018109 | 1.0002321 | 0.99943935 | 0.99756468 | 0.99587375 | 0.99420056 | 0.99452736 | 0.99339492 | 0.99147317 | 0.99389088 | 0.99247678 | 0.99272449 | 0.99166846 | 0.99146349 | 0.83228577
25347.47 | 1.0004905 | 1.0095859 | 1.0110381 | 1.0060089 | 1.002189 | 1.0000329 | 0.99961153 | 0.99748195 | 0.9958887 | 0.99437365 | 0.99446199 | 0.99348908 | 0.99159963 | 0.99350146 | 0.99249076 | 0.9923769 | 0.99197639 | 0.99169616 | 0.83113711
25348.546 | 1.0005657 | 1.0097983 | 1.0112054 | 1.0060738 | 1.0020624 | 0.99983071 | 0.99956358 | 0.99758231 | 0.99606035 | 0.99433543 | 0.99454491 | 0.99358938 | 0.99110307 | 0.99339769 | 0.99283432 | 0.99226243 | 0.99255012 | 0.99185936 | 0.82998845
25349.622 | 1.0005086 | 1.0098976 | 1.0111308 | 1.0062869 | 1.0019836 | 0.99980441 | 0.99919766 | 0.99793984 | 0.99631811 | 0.99450459 | 0.99466383 | 0.99386574 | 0.99048181 | 0.99354537 | 0.99310179 | 0.9922409 | 0.99231748 | 0.99129494 | 0.82883978
25350.698 | 1.0002474 | 1.0098922 | 1.0113415 | 1.0061904 | 1.0022285 | 0.99994953 | 0.99905736 | 0.99821298 | 0.99606462 | 0.99486535 | 0.99458321 | 0.99392598 | 0.99093556 | 0.99356355 | 0.99291101 | 0.99222507 | 0.99218439 | 0.99099644 | 0.82769112
25351.774 | 0.99998869 | 1.0098099 | 1.0119498 | 1.0059121 | 1.0024687 | 1.0001944 | 0.99916335 | 0.99787833 | 0.99558696 | 0.99481461 | 0.99450192 | 0.99389614 | 0.992122 | 0.9934575 | 0.99265418 | 0.99216603 | 0.99203121 | 0.9912954 | 0.82654245
25352.851 | 0.99967578 | 1.0095576 | 1.0119138 | 1.0062246 | 1.002746 | 1.0002947 | 0.99955305 | 0.99752803 | 0.99548781 | 0.99468267 | 0.99457682 | 0.99402241 | 0.99223164 | 0.99339931 | 0.99255507 | 0.99196373 | 0.99202469 | 0.99161547 | 0.82539379
25353.927 | 0.99949397 | 1.0097668 | 1.0120058 | 1.0061678 | 1.0030177 | 1.000205 | 0.9999345 | 0.9978371 | 0.99545088 | 0.99500474 | 0.99476066 | 0.99425689 | 0.99120224 | 0.9936579 | 0.99276873 | 0.99202649 | 0.99184146 | 0.99125852 | 0.82424512
25355.003 | 0.9993348 | 1.0100363 | 1.0123754 | 1.0057872 | 1.0025042 | 0.99991736 | 0.99967131 | 0.99804153 | 0.99556198 | 0.99511844 | 0.99479661 | 0.99365105 | 0.99025543 | 0.99349695 | 0.99262902 | 0.99264018 | 0.99176272 | 0.99118548 | 0.82309646
25356.079 | 0.99928162 | 1.0100621 | 1.0118665 | 1.0061604 | 1.0025295 | 0.99971414 | 0.99957831 | 0.99824721 | 0.99544651 | 0.99493621 | 0.99478305 | 0.99337118 | 0.99050062 | 0.9935582 | 0.99261791 | 0.99244267 | 0.99162799 | 0.99141508 | 0.82194779
25357.155 | 0.99925602 | 1.0101601 | 1.0112728 | 1.0063465 | 1.0029148 | 0.99965354 | 0.99926453 | 0.99823687 | 0.99641684 | 0.9951535 | 0.99495781 | 0.99292834 | 0.99123868 | 0.99311525 | 0.99273935 | 0.99185407 | 0.99124983 | 0.99154988 | 0.82079913
25358.231 | 0.99916354 | 1.0099368 | 1.0110376 | 1.0066704 | 1.003358 | 0.99994537 | 0.99900868 | 0.99753556 | 0.99622221 | 0.99489631 | 0.99455092 | 0.99281185 | 0.99271904 | 0.99302117 | 0.99276055 | 0.99204761 | 0.99099983 | 0.99176392 | 0.81965046
25359.307 | 0.99908523 | 1.0095104 | 1.0110001 | 1.0064858 | 1.0027426 | 1.0000406 | 0.99884902 | 0.99823829 | 0.99586799 | 0.99459189 | 0.99484836 | 0.99249132 | 0.99278535 | 0.99280332 | 0.99241159 | 0.99220171 | 0.99093691 | 0.9919604 | 0.8185018
25360.383 | 0.99923441 | 1.0094586 | 1.0107541 | 1.006057 | 1.0024102 | 1.0000873 | 0.99903496 | 0.99814609 | 0.9958081 | 0.99437732 | 0.99470025 | 0.99182518 | 0.9918366 | 0.99256226 | 0.992115 | 0.99192062 | 0.99092897 | 0.99195623 | 0.81735313
25361.459 | 0.99951339 | 1.0095546 | 1.0112905 | 1.00598 | 1.0021688 | 1.0001839 | 0.99907468 | 0.99782065 | 0.99605288 | 0.99443449 | 0.99506853 | 0.99152772 | 0.99135597 | 0.99260538 | 0.99208717 | 0.99174435 | 0.99106359 | 0.99191676 | 0.81620447
25362.536 | 1.0000391 | 1.0094782 | 1.0115604 | 1.006075 | 1.0026199 | 1.0001539 | 0.99899191 | 0.99762697 | 0.9962047 | 0.99440816 | 0.99442294 | 0.99145869 | 0.99128211 | 0.99267321 | 0.99212234 | 0.99149707 | 0.99102132 | 0.99169545 | 0.8150558
25363.612 | 1.0006483 | 1.0091923 | 1.011262 | 1.0060549 | 1.0033247 | 1.0000868 | 0.99883778 | 0.99737739 | 0.99606759 | 0.99430035 | 0.99389452 | 0.99148219 | 0.9912061 | 0.992667 | 0.99211728 | 0.99119475 | 0.99083776 | 0.99115902 | 0.81390714
25364.688 | 1.0010588 | 1.0089847 | 1.0108438 | 1.0057963 | 1.0030579 | 0.99983746 | 0.99858516 | 0.99709303 | 0.99574623 | 0.99422536 | 0.99364986 | 0.99166677 | 0.99149987 | 0.99263732 | 0.99184102 | 0.99110185 | 0.99062951 | 0.99059008 | 0.81275847
25365.764 | 1.0010509 | 1.0088105 | 1.010705 | 1.0055225 | 1.0021994 | 0.99991061 | 0.99829433 | 0.99736666 | 0.99574968 | 0.99414707 | 0.99360757 | 0.99178839 | 0.99183968 | 0.99247397 | 0.99138477 | 0.99100134 | 0.99012934 | 0.99006963 | 0.81160981
25366.84 | 1.0007155 | 1.0087304 | 1.010798 | 1.0051546 | 1.0019651 | 1.0000961 | 0.9977961 | 0.99758475 | 0.99591685 | 0.99446382 | 0.99366758 | 0.99181068 | 0.99199959 | 0.99235004 | 0.99127158 | 0.99073594 | 0.98949004 | 0.9896103 | 0.81046115
25367.916 | 1.0004976 | 1.00855 | 1.0109465 | 1.0048072 | 1.0022778 | 1.0002574 | 0.99775774 | 0.99724734 | 0.99591018 | 0.99460991 | 0.99396728 | 0.99192456 | 0.99187711 | 0.99224177 | 0.9913283 | 0.99042564 | 0.98898147 | 0.98952552 | 0.80931248
25368.992 | 1.0007392 | 1.0085099 | 1.0110544 | 1.0048736 | 1.002151 | 1.0002081 | 0.99819271 | 0.99682383 | 0.99567298 | 0.99419201 | 0.99401995 | 0.99184252 | 0.99138041 | 0.99196813 | 0.99104233 | 0.99017206 | 0.98886825 | 0.98966694 | 0.80816382
25370.068 | 1.000979 | 1.0085038 | 1.0109873 | 1.0052277 | 1.0018077 | 0.99982466 | 0.99820445 | 0.99642069 | 0.99522749 | 0.99392662 | 0.99387094 | 0.99139558 | 0.99086208 | 0.99163093 | 0.99084656 | 0.99002299 | 0.98899919 | 0.98949412 | 0.80701515
25371.144 | 1.0021249 | 1.0082098 | 1.010624 | 1.0053684 | 1.0018484 | 0.99935636 | 0.99775776 | 0.99602729 | 0.99491913 | 0.9940096 | 0.99363658 | 0.99094794 | 0.9900219 | 0.99141918 | 0.99089724 | 0.98988125 | 0.98902985 | 0.98919459 | 0.80586649
25372.221 | 1.0028018 | 1.007998 | 1.0100568 | 1.0053655 | 1.0019752 | 0.99881403 | 0.99745999 | 0.99612629 | 0.99462433 | 0.99385143 | 0.99334661 | 0.99048409 | 0.98884542 | 0.99134465 | 0.99074399 | 0.98979946 | 0.98927935 | 0.98915935 | 0.80471782
25373.297 | 1.0024812 | 1.0082356 | 1.0097677 | 1.0055248 | 1.0021237 | 0.99834895 | 0.99741892 | 0.99629382 | 0.99440082 | 0.99343381 | 0.9931252 | 0.99030565 | 0.98796293 | 0.9913789 | 0.99094674 | 0.98969517 | 0.98987986 | 0.98920568 | 0.80356916
25374.373 | 1.0030832 | 1.0086436 | 1.0100226 | 1.0054389 | 1.0021639 | 0.99847333 | 0.99735427 | 0.99583782 | 0.9941886 | 0.99327988 | 0.99319885 | 0.99043762 | 0.98806942 | 0.99169052 | 0.99151586 | 0.99004276 | 0.98984865 | 0.98923658 | 0.80242049