## normE
Energy/ eV | PdAl2O3 | Pdzeolite | PdO ref
24089.522 | 0.016029721 | 0.028532945 | -0.081287556
24090.597 | 0.016113145 | 0.028311494 | -0.079547685
24091.673 | 0.016196569 | 0.028090043 | -0.077807815
24092.749 | 0.016279993 | 0.027868591 | -0.076067945
24093.825 | 0.016363417 | 0.02764714 | -0.074328074
24094.9 | 0.016446842 | 0.027425689 | -0.072588204
24095.976 | 0.016530266 | 0.027204237 | -0.070848334
24097.052 | 0.01661369 | 0.026982786 | -0.069108463
24098.128 | 0.016697114 | 0.026761335 | -0.067368593
24099.203 | 0.016780538 | 0.026539883 | -0.065628723
24100.279 | 0.016863963 | 0.026318432 | -0.063888852
24101.355 | 0.016947387 | 0.026096981 | -0.062148982
24102.431 | 0.017030811 | 0.025875529 | -0.060409112
24103.506 | 0.017114235 | 0.025654078 | -0.058669241
24104.582 | 0.017197659 | 0.025432627 | -0.056929371
24105.658 | 0.0172562 | 0.025211175 | -0.055189501
24106.734 | 0.017127779 | 0.024989724 | -0.05344963
24107.809 | 0.016768456 | 0.024768273 | -0.05170976
24108.885 | 0.016824843 | 0.024546821 | -0.049969889
24109.961 | 0.016544175 | 0.02432537 | -0.048230019
24111.036 | 0.016354111 | 0.024103918 | -0.046490149
24112.112 | 0.016226138 | 0.023882467 | -0.044750278
24113.188 | 0.015941739 | 0.023661016 | -0.043010408
24114.264 | 0.015701873 | 0.022125119 | -0.041270538
24115.339 | 0.015353822 | 0.022837554 | -0.039530667
24116.415 | 0.015200448 | 0.023051419 | -0.037790797
24117.491 | 0.015008296 | 0.023265406 | -0.036050927
24118.567 | 0.014544468 | 0.023316981 | -0.034311056
24119.642 | 0.014278534 | 0.022731661 | -0.032571186
24120.718 | 0.014292215 | 0.022123299 | -0.030831316
24121.794 | 0.013668458 | 0.020790743 | -0.029091445
24122.87 | 0.013379482 | 0.020357438 | -0.027351575
24123.945 | 0.013462906 | 0.021295195 | -0.025611705
24125.021 | 0.013238304 | 0.02107328 | -0.023871834
24126.097 | 0.01280272 | 0.021079107 | -0.022131964
24127.172 | 0.012472514 | 0.021977642 | -0.020392094
24128.248 | 0.012611374 | 0.02028425 | -0.018652223
24129.324 | 0.012477291 | 0.021049437 | -0.016912353
24130.4 | 0.012210657 | 0.02150522 | -0.015172483
24131.475 | 0.011828051 | 0.020025089 | -0.013432612
24132.551 | 0.011809604 | 0.020022603 | -0.011692742
24133.627 | 0.011668104 | 0.018424352 | -0.0099528717
24134.703 | 0.011153121 | 0.018570276 | -0.0082130014
24135.778 | 0.011178998 | 0.018640439 | -0.0064731311
24136.854 | 0.011491425 | 0.017827083 | -0.0047332607
24137.93 | 0.01143348 | 0.018868081 | -0.0029933904
24139.006 | 0.012012813 | 0.018887925 | -0.00125352
24140.081 | 0.012941078 | 0.018505361 | 0.0004863503
24141.157 | 0.013917952 | 0.020207982 | 0.0022262206
24142.233 | 0.015158535 | 0.023147121 | 0.003966091
24143.308 | 0.015337979 | 0.024243809 | 0.0057059613
24144.384 | 0.014580941 | 0.025228782 | 0.007356325
24145.46 | 0.013328789 | 0.023305597 | 0.0065429907
24146.536 | 0.011896675 | 0.019673982 | 0.0068099559
24147.611 | 0.009605414 | 0.014748909 | 0.0063876783
24148.687 | 0.0087630911 | 0.01178777 | 0.0060172147
24149.763 | 0.0086270921 | 0.011928124 | 0.0062189221
24150.839 | 0.0084483574 | 0.010467082 | 0.0060480486
24151.914 | 0.0082084682 | 0.010934396 | 0.0055798436
24152.99 | 0.0084151668 | 0.011853147 | 0.0060435917
24154.066 | 0.0084760276 | 0.011872097 | 0.0059067588
24155.142 | 0.0090498114 | 0.01273607 | 0.0058694059
24156.217 | 0.0091326188 | 0.012058748 | 0.0058561542
24157.293 | 0.0087902758 | 0.011577672 | 0.0055923693
24158.369 | 0.0082003442 | 0.010510672 | 0.0059673784
24159.444 | 0.0077009684 | 0.010939216 | 0.0054821147
24160.52 | 0.0075537567 | 0.010900132 | 0.0045321556
24161.596 | 0.0076372242 | 0.0096041043 | 0.0057283393
24162.672 | 0.0078172683 | 0.010472168 | 0.0049641658
24163.747 | 0.0069719404 | 0.01030964 | 0.0046580023
24164.823 | 0.005944348 | 0.0092485118 | 0.0052096756
24165.899 | 0.0052954538 | 0.0079060048 | 0.0045797219
24166.975 | 0.0048726742 | 0.006182669 | 0.0041612016
24168.05 | 0.0046243318 | 0.0064145425 | 0.0043971694
24169.126 | 0.0052193806 | 0.005184299 | 0.0043792229
24170.202 | 0.0045373079 | 0.0056746643 | 0.004017918
24171.278 | 0.0040256259 | 0.0061838878 | 0.0043185313
24172.353 | 0.0035041554 | 0.0037044839 | 0.004263287
24173.429 | 0.003176828 | 0.0056769973 | 0.0038861309
24174.505 | 0.0027833945 | 0.0055235441 | 0.0038531317
24175.58 | 0.0028495414 | 0.005427921 | 0.0035119216
24176.656 | 0.0025180961 | 0.0056708068 | 0.0036289273
24177.732 | 0.0025750704 | 0.0051736058 | 0.0032134572
24178.808 | 0.0019966709 | 0.005189904 | 0.0039208326
24179.883 | 0.0015443103 | 0.0052968543 | 0.003235656
24180.959 | 0.0013024501 | 0.0046362597 | 0.0042186602
24182.035 | 0.0010728666 | 0.004448376 | 0.0031454534
24183.111 | 0.00079362828 | 0.0044746988 | 0.0035954875
24184.186 | 0.0014492238 | 0.0043977394 | 0.0030279586
24185.262 | 0.0013262532 | 0.0026523267 | 0.003155051
24186.338 | 0.00078713274 | 0.0017159389 | 0.0027689242
24187.414 | 0.00077987465 | 0.0012690092 | 0.0029394812
24188.489 | 0.00099458953 | -0.00010970398 | 0.0026923334
24189.565 | 0.00096237952 | 0.00026484776 | 0.0031594105
24190.641 | 0.0016599797 | 0.00099662115 | 0.0025308589
24191.717 | 0.002610146 | 0.0021224105 | 0.0024913183
24192.792 | 0.002758355 | 0.0019362855 | 0.0020343705
24193.868 | 0.0024220437 | 0.0020629116 | 0.0026970962
24194.944 | 0.0026961247 | 0.0024839061 | 0.0021155893
24196.019 | 0.0019908843 | 0.0024380856 | 0.0018350354
24197.095 | 0.0015313736 | 4.9242673e-05 | 0.001929228
24198.171 | 0.00079961891 | -0.0003048331 | 0.0021493076
24199.247 | 2.2626624e-05 | -0.00058216254 | 0.0020757476
24200.322 | 0.00039978095 | -0.0014606905 | 0.0020075855
24201.398 | 0.00038445147 | -0.0021480463 | 0.0014527721
24202.474 | 0.00064025834 | -0.0031276753 | 0.0017670915
24203.55 | 0.00043586583 | -0.0025057832 | 0.0010726696
24204.625 | 2.9748664e-05 | -0.0011049103 | 0.0017560702
24205.701 | 0.00037348191 | -0.0015080243 | 0.0016767709
24206.777 | 0.00027991292 | -0.0010284087 | 0.001388271
24207.853 | 0.0005102448 | -0.00079645269 | 0.0011949395
24208.928 | 0.00018261813 | 0.00022359744 | 0.0013438133
24210.004 | 0.00017754644 | 0.00052744253 | 0.0012193195
24211.08 | 0.00043868698 | -0.00025522583 | 0.0014634064
24212.155 | 0.00064631363 | 0.00017526222 | 0.00064178525
24213.231 | 0.00078044366 | 0.0011646436 | 0.0010832218
24214.307 | 0.00055413122 | 0.0010276165 | 0.0010367081
24215.383 | 0.00057805034 | 0.00021855671 | 0.00020855318
24216.458 | 0.00014025835 | 4.4108709e-05 | 0.00088251634
24217.534 | 0.00045287908 | 0.00022466793 | 0.00078981169
24218.61 | 5.3839127e-05 | -0.00066310911 | 0.00031917242
24219.686 | 4.3272472e-05 | 0.0012242806 | 0.00049810568
24220.761 | 0.00021093833 | 0.00095488307 | 0.00058370954
24221.837 | 0.0005196341 | 0.00029364758 | 0.00052653102
24222.913 | 0.00035090199 | -0.00021712574 | 0.0010917751
24223.989 | 0.00054924011 | 0.0011069088 | 0.00042457749
24225.064 | 0.00069738027 | 0.001269232 | 0.00016997035
24226.14 | 0.00039479032 | 9.4498262e-05 | 0.0001814881
24227.216 | 0.00071355707 | -1.8500091e-06 | 0.00076661761
24228.291 | 0.00083383513 | 0.00075207957 | 0.00055932805
24229.367 | 0.00073135926 | -5.6101989e-05 | 0.00083452013
24230.443 | 0.0006760762 | -0.00036594637 | 0.0017284153
24231.519 | 0.00070099431 | 7.0141059e-05 | 0.00087048104
24232.594 | 0.00087061263 | 6.7197689e-05 | 0.0011417413
24233.67 | 0.001222037 | -0.00037138148 | 0.00056870765
24234.746 | 0.0010989383 | -0.0013127513 | 0.00088575926
24235.822 | 0.0010803657 | -0.0022561331 | 0.00097559423
24236.897 | 0.0015734362 | -0.0017028459 | -0.0001049219
24237.973 | 0.0013002587 | 0.00029718116 | 0.00046633731
24239.049 | 0.00086309001 | 3.3247967e-05 | 0.00034599986
24240.125 | 0.0012035902 | -0.00070087812 | 0.00019799918
24241.2 | 0.00098501924 | 0.00032871346 | -0.00037475333
24242.276 | 0.00091158127 | -0.00039102975 | -0.00029605914
24243.352 | 0.0016006995 | -0.0015747232 | -0.0003273336
24244.427 | 0.0011523792 | -0.0016146311 | -0.00049172568
24245.503 | 0.0013417036 | -0.0017245499 | -0.00050621776
24246.579 | 0.0015238177 | -0.0006064607 | -0.00075485114
24247.655 | 0.0014347963 | -0.0015508087 | -0.00075162206
24248.73 | 0.0014539208 | -0.0011806644 | -0.0013681132
24249.806 | 0.0012009587 | -0.0014059923 | -0.00092711108
24250.882 | 0.0014096876 | -0.0011433881 | -0.001540941
24251.958 | 0.0015031669 | -0.0013490798 | -0.001844933
24253.033 | 0.0013450921 | -0.0019461264 | -0.0020584585
24254.109 | 0.0012505557 | -0.002113583 | -0.0021866751
24255.185 | 0.0012600143 | -0.0021706091 | -0.0031046849
24256.261 | 0.0014486116 | -0.0015611003 | -0.0024498815
24257.336 | 0.0011573385 | -0.00091690402 | -0.0012420218
24258.412 | 0.0013804725 | -0.001614548 | -0.00063170843
24259.488 | 0.001192827 | -0.0023426588 | -0.00076672204
24260.563 | 0.0012907036 | -0.0016959379 | -0.0006565869
24261.639 | 0.001616214 | -0.0018611967 | -0.00057834192
24262.715 | 0.0016793894 | -0.0019439222 | -0.0010695112
24263.791 | 0.0018360409 | -0.0022605414 | -0.0011969195
24264.866 | 0.0019813865 | -0.0022591342 | -0.0004633691
24265.942 | 0.0019699863 | -0.0018923094 | -0.00090035646
24267.018 | 0.0022007161 | -0.0021020895 | -0.0010763788
24268.094 | 0.0017784829 | -0.0027466666 | -0.0005247124
24269.169 | 0.0017015438 | -0.0011775261 | -0.00062690473
24270.245 | 0.0013315208 | -0.0011227073 | -0.001008691
24271.321 | 0.0013515871 | -0.00072671652 | -0.00096587321
24272.397 | 0.001353491 | -0.001333366 | -0.00088033913
24273.472 | 0.0011746526 | -0.0014894781 | -0.0015780287
24274.548 | 0.001475082 | -0.0014625371 | -0.00063423895
24275.624 | 0.0014028167 | -0.0009660538 | -0.00073722564
24276.7 | 0.0013561932 | -0.0011606718 | -0.00027999046
24277.775 | 0.0014453423 | -0.0010255626 | -0.00042224952
24278.851 | 0.0013532557 | -0.00097101529 | 0.00036782915
24279.927 | 0.0014145862 | -0.00059118029 | -0.00078187845
24281.002 | 0.0011375665 | -0.00059804399 | -0.00015543727
24282.078 | 0.00084802059 | -0.0010388693 | 0.00041049868
24283.154 | 0.00072412086 | -0.0019227629 | 0.00010070098
24284.23 | 0.00061318654 | -0.0011191806 | 0.00036776466
24285.305 | 0.00044622015 | -0.000645654 | 0.00090309738
24286.381 | 0.00028602155 | -0.00079947123 | 0.0005875462
24287.457 | 1.3205805e-05 | -0.00080779021 | 0.0011286413
24288.533 | 0.00042484188 | -0.0006603756 | 0.00078839004
24289.608 | 0.00026498362 | 5.5710578e-05 | 0.00095990249
24290.684 | 0.00014959857 | 0.00034256078 | 0.00074319651
24291.76 | 0.00021698729 | 0.0017771117 | 0.0011258835
24292.836 | 0.00063195789 | 0.002141997 | 0.00076269278
24293.911 | 0.0011124332 | 0.00097346905 | 0.0011896838
24294.987 | 0.001294485 | 0.00045212597 | 0.0015127739
24296.063 | 0.001599004 | 0.0010653143 | 0.001492203
24297.138 | 0.0024055725 | 0.0023134463 | 0.0018673574
24298.214 | 0.0024197773 | 0.0017727816 | 0.0028540118
24299.29 | 0.002417111 | 0.00055854792 | 0.0025256317
24300.366 | 0.002290383 | 0.0016955508 | 0.0033970014
24301.441 | 0.002723393 | 0.0046014372 | 0.0031822105
24302.517 | 0.0031210358 | 0.0044570755 | 0.0029401302
24303.593 | 0.0035647994 | 0.0025932979 | 0.0045119327
24304.669 | 0.0040623428 | 0.0046025241 | 0.0037139587
24305.744 | 0.0039254867 | 0.00458978 | 0.0053427762
24306.82 | 0.0051353442 | 0.0034477306 | 0.0054038741
24307.896 | 0.0049441338 | 0.0047952649 | 0.0057031614
24308.972 | 0.0055187834 | 0.0049274617 | 0.0056750311
24310.047 | 0.0057481543 | 0.005839172 | 0.0064004088
24311.123 | 0.0060702358 | 0.0067116216 | 0.0070289431
24312.199 | 0.0071435255 | 0.0076168009 | 0.0081104614
24313.274 | 0.0082273437 | 0.0098686709 | 0.0084390935
24314.35 | 0.00882423 | 0.010620401 | 0.0087265729
24315.426 | 0.0093609789 | 0.010408912 | 0.0096195202
24316.502 | 0.010188474 | 0.010782837 | 0.010747362
24317.577 | 0.010915376 | 0.013715682 | 0.011173534
24318.653 | 0.012057252 | 0.014240117 | 0.01207989
24319.729 | 0.013352598 | 0.013770863 | 0.013066365
24320.805 | 0.014075249 | 0.014394177 | 0.014487567
24321.88 | 0.015233796 | 0.015959104 | 0.015355278
24322.956 | 0.015932341 | 0.017342053 | 0.01684027
24324.032 | 0.017364933 | 0.018620803 | 0.018153208
24325.108 | 0.018121837 | 0.019669064 | 0.020171166
24326.183 | 0.019773535 | 0.020537372 | 0.02118878
24327.259 | 0.021816044 | 0.020375509 | 0.022692516
24328.335 | 0.022761528 | 0.022608498 | 0.024643382
24329.41 | 0.024300597 | 0.026671176 | 0.027062064
24330.486 | 0.027250804 | 0.028423804 | 0.029488175
24331.562 | 0.029880044 | 0.032184589 | 0.032532186
24332.638 | 0.033039952 | 0.034225212 | 0.035350946
24333.713 | 0.035840705 | 0.034909994 | 0.038152291
24334.789 | 0.039680267 | 0.041249853 | 0.041236303
24335.865 | 0.043758908 | 0.044576591 | 0.045286497
24336.941 | 0.04819455 | 0.047588419 | 0.050051018
24338.016 | 0.053604411 | 0.05363839 | 0.055938373
24339.092 | 0.061107726 | 0.061116323 | 0.06206267
24340.168 | 0.068778994 | 0.070772728 | 0.07006174
24341.244 | 0.078299671 | 0.079502524 | 0.079266394
24342.319 | 0.090402852 | 0.090275662 | 0.09091858
24343.395 | 0.1051625 | 0.10431779 | 0.10515088
24344.471 | 0.12455022 | 0.12289246 | 0.12420976
24345.546 | 0.14878339 | 0.14765436 | 0.14811585
24346.622 | 0.1782593 | 0.17741429 | 0.17612738
24347.698 | 0.21473262 | 0.21281562 | 0.21258682
24348.774 | 0.25887069 | 0.2557061 | 0.25589466
24349.849 | 0.31066473 | 0.30648796 | 0.30941981
24350.925 | 0.36738462 | 0.36427224 | 0.3710737
24352.001 | 0.42390781 | 0.42459476 | 0.43024981
24353.077 | 0.47801098 | 0.4830198 | 0.47988694
24354.152 | 0.52908226 | 0.53690906 | 0.52270192
24355.228 | 0.58077479 | 0.58823521 | 0.56673107
24356.304 | 0.63787141 | 0.64359509 | 0.61982923
24357.38 | 0.70358046 | 0.70388868 | 0.68272307
24358.455 | 0.77630156 | 0.77251748 | 0.75558277
24359.531 | 0.8552322 | 0.8462241 | 0.83660602
24360.607 | 0.93524093 | 0.91813558 | 0.92068207
24361.683 | 1.0081853 | 0.98438701 | 0.9967232
24362.758 | 1.0658121 | 1.0387292 | 1.0547683
24363.834 | 1.1055247 | 1.077968 | 1.0890231
24364.91 | 1.1244362 | 1.0994546 | 1.0990673
24365.985 | 1.1302277 | 1.1087989 | 1.0956354
24367.061 | 1.1283789 | 1.1108125 | 1.0870908
24368.137 | 1.1220277 | 1.1071919 | 1.0783882
24369.213 | 1.1157424 | 1.1028982 | 1.0724379
24370.288 | 1.1109801 | 1.0966794 | 1.0689466
24371.364 | 1.1070891 | 1.0923868 | 1.0688395
24372.44 | 1.1027256 | 1.0874815 | 1.0674543
24373.516 | 1.0981895 | 1.0810782 | 1.0642238
24374.591 | 1.0906385 | 1.0739668 | 1.0561833
24375.667 | 1.0813351 | 1.0653225 | 1.0462192
24376.743 | 1.0703682 | 1.0553277 | 1.0350133
24377.819 | 1.0591679 | 1.04479 | 1.024509
24378.894 | 1.046825 | 1.0316803 | 1.0143663
24379.97 | 1.033724 | 1.0185008 | 1.0044127
24381.046 | 1.0198308 | 1.0047742 | 0.99304521
24382.121 | 1.0045758 | 0.99003055 | 0.97830848
24383.197 | 0.98945059 | 0.97583293 | 0.96328736
24384.273 | 0.97418718 | 0.96044309 | 0.94930554
24385.349 | 0.96013998 | 0.94645034 | 0.93764992
24386.424 | 0.94887699 | 0.93402892 | 0.92836362
24387.5 | 0.93910125 | 0.92448454 | 0.92051227
24388.576 | 0.93125143 | 0.91789384 | 0.91297455
24389.652 | 0.92494059 | 0.91293416 | 0.9059555
24390.727 | 0.92039468 | 0.91025785 | 0.9012829
24391.803 | 0.91680495 | 0.9087466 | 0.89810508
24392.879 | 0.91516566 | 0.90880074 | 0.89644552
24393.955 | 0.9140076 | 0.90990447 | 0.89571404
24395.03 | 0.91386341 | 0.91061779 | 0.89608841
24396.106 | 0.91449042 | 0.91255494 | 0.8965615
24397.182 | 0.91762283 | 0.9148312 | 0.89888112
24398.257 | 0.91996955 | 0.91744312 | 0.90271603
24399.333 | 0.92252816 | 0.921117 | 0.90492011
24400.409 | 0.92556678 | 0.92480088 | 0.90763817
24401.485 | 0.9287519 | 0.92759731 | 0.91091452
24402.56 | 0.93332705 | 0.93150512 | 0.91482796
24403.636 | 0.93745036 | 0.93518075 | 0.91940716
24404.712 | 0.94404449 | 0.93969039 | 0.92578458
24405.788 | 0.95111583 | 0.94617782 | 0.93211978
24406.863 | 0.95795495 | 0.9511193 | 0.94033225
24407.939 | 0.96536598 | 0.95744202 | 0.94967966
24409.015 | 0.97349028 | 0.96330749 | 0.95670508
24410.091 | 0.98063017 | 0.96833979 | 0.96505708
24411.166 | 0.98841159 | 0.97463799 | 0.97281657
24412.242 | 0.99579459 | 0.98401894 | 0.97966074
24413.318 | 1.0036636 | 0.98815529 | 0.98769353
24414.393 | 1.0107406 | 0.99433583 | 0.99383351
24415.469 | 1.0178259 | 1.0007031 | 1.0020303
24416.545 | 1.0249297 | 1.0062959 | 1.0092313
24417.621 | 1.0316216 | 1.0122838 | 1.0141129
24418.696 | 1.0378633 | 1.0199268 | 1.021638
24419.772 | 1.043763 | 1.0254361 | 1.0279904
24420.848 | 1.0491896 | 1.0303598 | 1.0342194
24421.924 | 1.0531975 | 1.0360681 | 1.0382591
24422.999 | 1.0559933 | 1.0398233 | 1.0410781
24424.075 | 1.0585479 | 1.0435536 | 1.0426123
24425.151 | 1.0589574 | 1.0456321 | 1.0417317
24426.227 | 1.0577101 | 1.0459386 | 1.0394853
24427.302 | 1.0555567 | 1.046348 | 1.0370657
24428.378 | 1.0522667 | 1.0451755 | 1.0321992
24429.454 | 1.0480538 | 1.042517 | 1.0261266
24430.529 | 1.0432544 | 1.0392076 | 1.0216401
24431.605 | 1.0385401 | 1.035232 | 1.0161349
24432.681 | 1.0346065 | 1.0322925 | 1.0106738
24433.757 | 1.0305688 | 1.029865 | 1.0073607
24434.832 | 1.0280237 | 1.0280395 | 1.0050053
24435.908 | 1.0257428 | 1.0262749 | 1.0044653
24436.984 | 1.0235061 | 1.0241349 | 1.0041849
24438.06 | 1.0229105 | 1.021877 | 1.0042041
24439.135 | 1.0237802 | 1.0204585 | 1.006438
24440.211 | 1.0236954 | 1.0191891 | 1.0077266
24441.287 | 1.0246254 | 1.0186862 | 1.0101113
24442.363 | 1.0248639 | 1.018538 | 1.0125181
24443.438 | 1.0261585 | 1.0174053 | 1.0134749
24444.514 | 1.0276988 | 1.0160768 | 1.0154558
24445.59 | 1.0265715 | 1.0157979 | 1.0162438
24446.666 | 1.0268868 | 1.0151169 | 1.0159685
24447.741 | 1.0254353 | 1.014202 | 1.0155634
24448.817 | 1.0234494 | 1.0125005 | 1.0131364
24449.893 | 1.0213434 | 1.0101621 | 1.0111401
24450.968 | 1.0192234 | 1.0079853 | 1.0077178
24452.044 | 1.0158612 | 1.0041202 | 1.0046571
24453.12 | 1.014014 | 1.0035493 | 1.0004529
24454.196 | 1.0096159 | 1.0010392 | 0.99744978
24455.271 | 1.0062513 | 0.99754526 | 0.99354398
24456.347 | 1.0032224 | 0.99462451 | 0.99112057
24457.423 | 1.0002245 | 0.99225693 | 0.98748984
24458.499 | 0.99678014 | 0.99044889 | 0.98531701
24459.574 | 0.99514041 | 0.98848184 | 0.98248637
24460.65 | 0.99302359 | 0.9867309 | 0.98160206
24461.726 | 0.99132734 | 0.98516581 | 0.98098325
24462.802 | 0.98984294 | 0.98580586 | 0.97899163
24463.877 | 0.9884881 | 0.98505544 | 0.97921498
24464.953 | 0.98739569 | 0.98327102 | 0.97708245
24466.029 | 0.9869477 | 0.98291633 | 0.97656795
24467.104 | 0.98563955 | 0.98375616 | 0.97536437
24468.18 | 0.98477511 | 0.98379667 | 0.97473526
24469.256 | 0.98368654 | 0.98342154 | 0.97359937
24470.332 | 0.98200112 | 0.9821819 | 0.97300183
24471.407 | 0.9816122 | 0.98117684 | 0.97166459
24472.483 | 0.98144556 | 0.98087054 | 0.97188426
24473.559 | 0.98008682 | 0.98055079 | 0.97070442
24474.635 | 0.97906219 | 0.97983899 | 0.97037199
24475.71 | 0.97884574 | 0.97816235 | 0.9699382
24476.786 | 0.97879551 | 0.97766631 | 0.96906835
24477.862 | 0.97979533 | 0.97913662 | 0.97045773
24478.938 | 0.98127387 | 0.98101433 | 0.97181074
24480.013 | 0.98218842 | 0.98304223 | 0.97301944
24481.089 | 0.98368863 | 0.98422672 | 0.97482356
24482.165 | 0.98501742 | 0.98539764 | 0.97792809
24483.24 | 0.98609097 | 0.9871282 | 0.9796389
24484.316 | 0.98867383 | 0.98930543 | 0.98362396
24485.392 | 0.99109343 | 0.99085546 | 0.98735814
24486.468 | 0.99318148 | 0.99284584 | 0.98956343
24487.543 | 0.99538454 | 0.99555631 | 0.99303498
24488.619 | 0.99850497 | 0.99890748 | 0.99626648
24489.695 | 1.0009614 | 1.0002606 | 0.99954499
24490.771 | 1.0035762 | 1.0009143 | 1.0028145
24491.846 | 1.0055109 | 1.0018887 | 1.0043512
24492.922 | 1.0086622 | 1.0029869 | 1.0065822
24493.998 | 1.0101604 | 1.0043192 | 1.008042
24495.074 | 1.0113498 | 1.0059637 | 1.0093943
24496.149 | 1.0134602 | 1.0077452 | 1.0104561
24497.225 | 1.0143955 | 1.0063305 | 1.0115551
24498.301 | 1.0156993 | 1.0061447 | 1.0123693
24499.376 | 1.0156299 | 1.0063389 | 1.0122514
24500.452 | 1.0161541 | 1.00527 | 1.0125121
24501.528 | 1.0166465 | 1.0052046 | 1.0119518
24502.604 | 1.0166749 | 1.0062891 | 1.0119786
24503.679 | 1.0159988 | 1.0071291 | 1.0119226
24504.755 | 1.0156832 | 1.0065036 | 1.0106977
24505.831 | 1.0159869 | 1.0071215 | 1.0104483
24506.907 | 1.0161319 | 1.0069812 | 1.0110246
24507.982 | 1.0156879 | 1.0095352 | 1.0098435
24509.058 | 1.0154788 | 1.0097981 | 1.0102639
24510.134 | 1.0151814 | 1.0111715 | 1.0096585
24511.21 | 1.0147038 | 1.0125053 | 1.0101746
24512.285 | 1.0149782 | 1.0128133 | 1.0102451
24513.361 | 1.0148785 | 1.0119545 | 1.0099062
24514.437 | 1.0145262 | 1.0113518 | 1.0089877
24515.512 | 1.0141567 | 1.0119869 | 1.0093715
24516.588 | 1.0140001 | 1.0132948 | 1.0081178
24517.664 | 1.0136378 | 1.0130277 | 1.0082087
24518.74 | 1.0127202 | 1.0126993 | 1.0087868
24519.815 | 1.0125471 | 1.012213 | 1.008561
24520.891 | 1.0126824 | 1.012747 | 1.0078475
24521.967 | 1.0124304 | 1.0120197 | 1.0082859
24523.043 | 1.0119317 | 1.0103977 | 1.0078723
24524.118 | 1.0111011 | 1.0101049 | 1.0068109
24525.194 | 1.0105243 | 1.0099995 | 1.0073164
24526.27 | 1.0108461 | 1.0104785 | 1.005923
24527.346 | 1.0107928 | 1.0115381 | 1.0071674
24528.421 | 1.0096224 | 1.0120307 | 1.0079276
24529.497 | 1.0091991 | 1.011566 | 1.0066503
24530.573 | 1.0092502 | 1.0110061 | 1.0067944
24531.649 | 1.0084045 | 1.0101679 | 1.0065246
24532.724 | 1.0079848 | 1.0092378 | 1.0070474
24533.8 | 1.0078334 | 1.0092563 | 1.0059131
24534.876 | 1.0069983 | 1.0088213 | 1.0069225
24535.951 | 1.0066611 | 1.0086953 | 1.0058694
24537.027 | 1.0064741 | 1.0091483 | 1.006205
24538.103 | 1.0063865 | 1.0086521 | 1.005613
24539.179 | 1.0062156 | 1.0081673 | 1.0063181
24540.254 | 1.0060161 | 1.0086428 | 1.0057729
24541.33 | 1.0066958 | 1.0080025 | 1.0072159
24542.406 | 1.0065205 | 1.0068086 | 1.0070459
24543.482 | 1.0060664 | 1.0071037 | 1.0074873
24544.557 | 1.0065224 | 1.0079519 | 1.0085041
24545.633 | 1.0068153 | 1.0087507 | 1.0088748
24546.709 | 1.0073672 | 1.0087764 | 1.0104143
24547.785 | 1.0079812 | 1.0084848 | 1.0104955
24548.86 | 1.0082426 | 1.0075821 | 1.0107103
24549.936 | 1.0081666 | 1.0070214 | 1.0118824
24551.012 | 1.0081224 | 1.0078624 | 1.0109586
24552.087 | 1.0085775 | 1.0078795 | 1.0103618
24553.163 | 1.0078311 | 1.0084413 | 1.0103896
24554.239 | 1.0076209 | 1.0075506 | 1.0098935
24555.315 | 1.0068247 | 1.0055837 | 1.0098639
24556.39 | 1.006033 | 1.0051905 | 1.0081034
24557.466 | 1.004015 | 1.006494 | 1.0075201
24558.542 | 1.0027847 | 1.0049602 | 1.0050556
24559.618 | 1.0015189 | 1.0033633 | 1.003719
24560.693 | 1.0003864 | 1.0031656 | 1.0015307
24561.769 | 0.99842095 | 1.0030544 | 0.99964264
24562.845 | 0.99664652 | 1.0008451 | 0.99777919
24563.921 | 0.9953142 | 0.99885338 | 0.99520927
24564.996 | 0.99329608 | 0.99814737 | 0.99141538
24566.072 | 0.99184005 | 0.9963015 | 0.98945962
24567.148 | 0.98954532 | 0.99513127 | 0.9876084
24568.223 | 0.98700629 | 0.99322758 | 0.98473587
24569.299 | 0.98462446 | 0.99174689 | 0.98324087
24570.375 | 0.98313206 | 0.99103422 | 0.9803075
24571.451 | 0.98130658 | 0.99007575 | 0.9779679
24572.526 | 0.97957948 | 0.98880661 | 0.97599171
24573.602 | 0.97755413 | 0.98841813 | 0.97392395
24574.678 | 0.97589231 | 0.98660086 | 0.97315996
24575.754 | 0.97511914 | 0.98608775 | 0.97157553
24576.829 | 0.97404333 | 0.98521159 | 0.97183904
24577.905 | 0.97388173 | 0.98538927 | 0.97171441
24578.981 | 0.97361456 | 0.98577084 | 0.97132833
24580.057 | 0.97338094 | 0.98503467 | 0.97216823
24581.132 | 0.97336176 | 0.98452872 | 0.97137108
24582.208 | 0.97362678 | 0.98461333 | 0.97398029
24583.284 | 0.97503743 | 0.98595812 | 0.97438827
24584.359 | 0.97638492 | 0.98734758 | 0.9764019
24585.435 | 0.97766819 | 0.98761001 | 0.97847083
24586.511 | 0.97943135 | 0.98808768 | 0.98127231
24587.587 | 0.98135668 | 0.99008166 | 0.98289584
24588.662 | 0.98344502 | 0.99139712 | 0.98580469
24589.738 | 0.98532668 | 0.99288376 | 0.98710323
24590.814 | 0.98706177 | 0.99328222 | 0.99043
24591.89 | 0.98879864 | 0.99508561 | 0.99188155
24592.965 | 0.99101598 | 0.99765763 | 0.99431719
24594.041 | 0.99290087 | 0.99877611 | 0.9961542
24595.117 | 0.99435702 | 0.99980406 | 0.99862897
24596.193 | 0.99591749 | 1.0010049 | 0.99994733
24597.268 | 0.99788737 | 1.0029193 | 1.0015068
24598.344 | 0.99988469 | 1.003893 | 1.0026348
24599.42 | 1.0012725 | 1.0049895 | 1.0043341
24600.495 | 1.0024933 | 1.0058656 | 1.006385
24601.571 | 1.0041382 | 1.0063763 | 1.0076137
24602.647 | 1.0053674 | 1.0079739 | 1.0079351
24603.723 | 1.0064491 | 1.0084765 | 1.01042
24604.798 | 1.0074233 | 1.0090034 | 1.0114629
24605.874 | 1.0087231 | 1.0115278 | 1.0119615
24606.95 | 1.0101782 | 1.0131787 | 1.0133399
24608.026 | 1.0109182 | 1.0128624 | 1.014025
24609.101 | 1.0120333 | 1.0129192 | 1.0139172
24610.177 | 1.0128946 | 1.0137722 | 1.0147271
24611.253 | 1.013189 | 1.0134499 | 1.0147735
24612.329 | 1.0139949 | 1.01252 | 1.0150671
24613.404 | 1.0144239 | 1.0125808 | 1.0156155
24614.48 | 1.0145141 | 1.0128641 | 1.0151987
24615.556 | 1.0149655 | 1.0129784 | 1.0140985
24616.632 | 1.0146541 | 1.0138807 | 1.0138655
24617.707 | 1.01396 | 1.0136058 | 1.0142038
24618.783 | 1.0133339 | 1.012488 | 1.0121628
24619.859 | 1.0127621 | 1.0120793 | 1.0128361
24620.934 | 1.0132927 | 1.012194 | 1.0118004
24622.01 | 1.0129261 | 1.0123612 | 1.0109017
24623.086 | 1.011733 | 1.0121839 | 1.0093283
24624.162 | 1.0109644 | 1.0108266 | 1.0080577
24625.237 | 1.0098762 | 1.0089509 | 1.0068229
24626.313 | 1.0094935 | 1.008169 | 1.0059466
24627.389 | 1.0086734 | 1.0082727 | 1.0046539
24628.465 | 1.0077373 | 1.0079038 | 1.0028411
24629.54 | 1.0071663 | 1.0080172 | 1.0025064
24630.616 | 1.0059864 | 1.0083994 | 1.0014415
24631.692 | 1.0044321 | 1.0075589 | 1.00032
24632.768 | 1.0042344 | 1.0054322 | 0.99889652
24633.843 | 1.0037772 | 1.003428 | 0.99690426
24634.919 | 1.0029348 | 1.0021023 | 0.99595257
24635.995 | 1.0019177 | 1.0017105 | 0.99546825
24637.07 | 1.0010858 | 1.0015089 | 0.99486714
24638.146 | 1.000041 | 1.0012052 | 0.99370097
24639.222 | 0.99944038 | 1.0004724 | 0.99219004
24640.298 | 0.99899228 | 0.99947267 | 0.99227706
24641.373 | 0.99791075 | 0.99975407 | 0.99180022
24642.449 | 0.99676545 | 0.99950689 | 0.99018643
24643.525 | 0.99599333 | 0.99907022 | 0.98989587
24644.601 | 0.99527562 | 0.99870663 | 0.98891535
24645.676 | 0.99516261 | 0.99878095 | 0.9883698
24646.752 | 0.99453756 | 0.99844445 | 0.98704393
24647.828 | 0.99338133 | 0.99883418 | 0.98733653
24648.904 | 0.99309524 | 0.99850353 | 0.98697641
24649.979 | 0.99305056 | 0.99701599 | 0.98662526
24651.055 | 0.99363367 | 0.9962998 | 0.98680434
24652.131 | 0.99353934 | 0.99688292 | 0.98784478
24653.206 | 0.9942062 | 0.99740754 | 0.98910771
24654.282 | 0.99409119 | 0.99746178 | 0.99016877
24655.358 | 0.99475048 | 0.99729281 | 0.99167988
24656.434 | 0.99592386 | 0.99710225 | 0.99192972
24657.509 | 0.9964177 | 0.99694769 | 0.99364911
24658.585 | 0.99675197 | 0.99712578 | 0.99395918
24659.661 | 0.99799143 | 0.99793513 | 0.99526911
24660.737 | 0.99810125 | 0.99911235 | 0.99698742
24661.812 | 0.99857636 | 0.99778998 | 0.99771138
24662.888 | 0.99900157 | 0.99796445 | 0.99849806
24663.964 | 0.99913823 | 1.0001353 | 1.0000136
24665.04 | 1.000001 | 1.0006165 | 1.0000492
24666.115 | 1.0001771 | 1.0017067 | 1.0010842
24667.191 | 1.0004304 | 1.001476 | 1.0007059
24668.267 | 1.0007795 | 1.0008577 | 1.0011853
24669.342 | 1.0016234 | 1.0018713 | 1.0026259
24670.418 | 1.0016726 | 1.0031943 | 1.0022347
24671.494 | 1.0026822 | 1.0031741 | 1.0025175
24672.57 | 1.0021298 | 1.003941 | 1.0029416
24673.645 | 1.0021066 | 1.0040817 | 1.0032137
24674.721 | 1.0014643 | 1.0029362 | 1.0030039
24675.797 | 1.0017063 | 1.0031503 | 1.0024725
24676.873 | 1.0018543 | 1.0046292 | 1.0034662
24677.948 | 1.0023594 | 1.0055304 | 1.0040867
24679.024 | 1.0020197 | 1.0037614 | 1.0037193
24680.1 | 1.0025692 | 1.0017697 | 1.0025606
24681.176 | 1.0022642 | 1.0016669 | 1.0027037
24682.251 | 1.0021082 | 1.0020429 | 1.0040956
24683.327 | 1.0019468 | 1.0027634 | 1.0035355
24684.403 | 1.0017536 | 1.0038195 | 1.0035298
24685.478 | 1.0030933 | 1.0048952 | 1.0038183
24686.554 | 1.0033906 | 1.0043074 | 1.003385
24687.63 | 1.0033508 | 1.0032921 | 1.0032236
24688.706 | 1.0027684 | 1.0033932 | 1.0036756
24689.781 | 1.0026985 | 1.0030812 | 1.003126
24690.857 | 1.0022677 | 1.0036316 | 1.0029759
24691.933 | 1.0018165 | 1.0030666 | 1.0031832
24693.009 | 1.0018523 | 1.0023391 | 1.0017896
24694.084 | 1.0016064 | 1.0026468 | 1.0015137
24695.16 | 1.0007231 | 1.0024886 | 1.0002763
24696.236 | 1.0003529 | 1.0017965 | 1.0000452
24697.312 | 0.99930161 | 1.0021432 | 0.99874658
24698.387 | 0.99921184 | 1.0024906 | 0.99836003
24699.463 | 0.999216 | 1.0013681 | 0.99687257
24700.539 | 0.99893169 | 1.0011859 | 0.99723193
24701.615 | 0.99809704 | 1.0011479 | 0.99479355
24702.69 | 0.99737491 | 1.0000956 | 0.99506808
24703.766 | 0.99670904 | 0.99981617 | 0.99487559
24704.842 | 0.99571067 | 0.99912832 | 0.99303103
24705.917 | 0.9954324 | 0.99813944 | 0.99308407
24706.993 | 0.99483539 | 0.99675332 | 0.99089159
24708.069 | 0.99452206 | 0.99515792 | 0.99121581
24709.145 | 0.99428326 | 0.99519221 | 0.99065315
24710.22 | 0.99354863 | 0.99583219 | 0.99019529
24711.296 | 0.99316479 | 0.99431289 | 0.98972548
24712.372 | 0.99244403 | 0.99469019 | 0.98972691
24713.448 | 0.9925105 | 0.9963086 | 0.9888703
24714.523 | 0.99207332 | 0.99456295 | 0.98788882
24715.599 | 0.99229576 | 0.9932424 | 0.98830206
24716.675 | 0.99254598 | 0.99402166 | 0.98746427
24717.751 | 0.9920056 | 0.99499938 | 0.98816669
24718.826 | 0.99246129 | 0.9948785 | 0.98825717
24719.902 | 0.99255758 | 0.99478821 | 0.98882705
24720.978 | 0.99261744 | 0.9943023 | 0.98884659
24722.053 | 0.99274061 | 0.99478863 | 0.98887976
24723.129 | 0.99205585 | 0.99533033 | 0.98839957
24724.205 | 0.99271167 | 0.99581192 | 0.98853455
24725.281 | 0.99276717 | 0.9959787 | 0.98937409
24726.356 | 0.99334347 | 0.99562404 | 0.98946319
24727.432 | 0.99339135 | 0.99779426 | 0.98980871
24728.508 | 0.99366442 | 0.99829239 | 0.99029987
24729.584 | 0.99425508 | 0.99635419 | 0.98974769
24730.659 | 0.99533887 | 0.99645685 | 0.99051254
24731.735 | 0.99552079 | 0.99674824 | 0.99126403
24732.811 | 0.99578948 | 0.99663337 | 0.99157496
24733.887 | 0.99623834 | 0.99782712 | 0.99338546
24734.962 | 0.99713788 | 0.99796032 | 0.99360745
24736.038 | 0.99671753 | 0.99830094 | 0.99394464
24737.114 | 0.99690815 | 0.99907351 | 0.99506882
24738.189 | 0.99694192 | 0.99947316 | 0.99594844
24739.265 | 0.99774308 | 0.99987303 | 0.99665444
24740.341 | 0.99839142 | 0.99915168 | 0.99755817
24741.417 | 0.9987711 | 0.99956417 | 0.99872176
24742.492 | 0.99981934 | 1.0003809 | 0.99911551
24743.568 | 0.99949571 | 1.0011889 | 0.9997605
24744.644 | 1.0003651 | 1.0022501 | 1.0004847
24745.72 | 1.0018224 | 1.0025485 | 1.0017759
24746.795 | 1.0025106 | 1.003146 | 1.0021638
24747.871 | 1.0027053 | 1.0032716 | 1.0029585
24748.947 | 1.0033957 | 1.0020555 | 1.0042345
24750.023 | 1.0040669 | 1.0016463 | 1.0049633
24751.098 | 1.0049656 | 1.0038557 | 1.0061958
24752.174 | 1.0053672 | 1.0048343 | 1.0076804
24753.25 | 1.0059318 | 1.0043938 | 1.0079496
24754.325 | 1.0072677 | 1.0060311 | 1.0070458
24755.401 | 1.0086076 | 1.0079895 | 1.0070603
24756.477 | 1.00978 | 1.007773 | 1.0081478
24757.553 | 1.0095652 | 1.0066368 | 1.0095975
24758.628 | 1.0086315 | 1.0058836 | 1.0081601
24759.704 | 1.0091999 | 1.0064546 | 1.0087214
24760.78 | 1.0085321 | 1.0078138 | 1.0094141
24761.856 | 1.0068485 | 1.006744 | 1.0092989
24762.931 | 1.0056631 | 1.0034439 | 1.0097399
24764.007 | 1.0057743 | 1.0024848 | 1.0090552
24765.083 | 1.0064288 | 1.0017954 | 1.0085147
24766.159 | 1.0056942 | 1.0013756 | 1.0095543
24767.234 | 1.0063883 | 1.0035085 | 1.0090608
24768.31 | 1.0061571 | 1.0038398 | 1.0083945
24769.386 | 1.0068605 | 1.0034336 | 1.0084311
24770.461 | 1.0064774 | 1.0035398 | 1.0071216
24771.537 | 1.0054187 | 1.0034662 | 1.0066659
24772.613 | 1.0062209 | 1.0032485 | 1.0064986
24773.689 | 1.0066732 | 1.0035802 | 1.0060225
24774.764 | 1.0045685 | 1.0031487 | 1.0054779
24775.84 | 1.004481 | 1.0016484 | 1.0052437
24776.916 | 1.0047313 | 1.0017569 | 1.0049505
24777.992 | 1.0042268 | 1.0030182 | 1.0037087
24779.067 | 1.0034406 | 1.0041852 | 1.0027724
24780.143 | 1.0030064 | 1.0038386 | 1.0036057
24781.219 | 1.0023954 | 1.000987 | 1.0021466
24782.295 | 1.0021309 | 0.99884296 | 1.0031212
24783.37 | 1.0015244 | 0.99854832 | 1.0023614
24784.446 | 1.0015394 | 0.99981073 | 1.0018149
24785.522 | 1.0013463 | 1.0008942 | 1.0016506
24786.598 | 1.0020144 | 1.0003402 | 1.0006761
24787.673 | 1.0014767 | 0.99993028 | 1.0010578
24788.749 | 1.0017829 | 0.99999138 | 1.0012949
24789.825 | 1.0013678 | 1.0003581 | 1.0003986
24790.9 | 1.0008577 | 0.99992764 | 1.0010133
24791.976 | 1.0007574 | 0.99876017 | 1.0005339
24793.052 | 1.0002568 | 0.9979801 | 1.0007606
24794.128 | 0.99999764 | 0.99819996 | 1.0000744
24795.203 | 0.99937147 | 0.99870083 | 1.0002759
24796.279 | 0.99875139 | 1.0000985 | 0.99972214
24797.355 | 0.99832444 | 0.99975542 | 0.99991088
24798.431 | 0.99891296 | 0.99772963 | 1.0004102
24799.506 | 0.99856197 | 0.99784557 | 0.99925607
24800.582 | 0.99870652 | 0.99869086 | 0.99975555
24801.658 | 0.99880854 | 0.9985314 | 0.99920905
24802.734 | 0.99837 | 0.99891215 | 0.99884573
24803.809 | 0.99840855 | 0.9998079 | 0.99825234
24804.885 | 0.9980129 | 0.99895519 | 0.99795272
24805.961 | 0.99758418 | 0.99741129 | 0.99815127
24807.036 | 0.99739268 | 0.99702298 | 0.99792108
24808.112 | 0.99751868 | 0.99643075 | 0.99777953
24809.188 | 0.99729849 | 0.99626456 | 0.99815366
24810.264 | 0.99740348 | 0.99774465 | 0.99730262
24811.339 | 0.99702039 | 0.99822713 | 0.99773378
24812.415 | 0.99732756 | 0.9967648 | 0.99780432
24813.491 | 0.99708074 | 0.99587626 | 0.99778899
24814.567 | 0.99693034 | 0.99617071 | 0.99807224
24815.642 | 0.9970486 | 0.9961063 | 0.9978574
24816.718 | 0.99690599 | 0.99544803 | 0.9981413
24817.794 | 0.99704009 | 0.99544778 | 0.9979141
24818.87 | 0.99727573 | 0.99580305 | 0.9985594
24819.945 | 0.99652755 | 0.9956829 | 0.9987017
24821.021 | 0.9964281 | 0.99552078 | 0.99873551
24822.097 | 0.99689124 | 0.99589672 | 0.99881154
24823.172 | 0.99774773 | 0.99627205 | 1.0003606
24824.248 | 0.99799527 | 0.99576378 | 0.99932427
24825.324 | 0.99774084 | 0.99524862 | 1.0001533
24826.4 | 0.99740875 | 0.99579408 | 1.0001522
24827.475 | 0.99763574 | 0.9963323 | 1.0001674
24828.551 | 0.99782235 | 0.99662202 | 1.00073
24829.627 | 0.99797887 | 0.99762201 | 1.0006531
24830.703 | 0.99822149 | 0.99817807 | 1.0016968
24831.778 | 0.998378 | 0.99714978 | 1.001949
24832.854 | 0.99885717 | 0.99627229 | 1.0013641
24833.93 | 0.99890761 | 0.99677102 | 1.0014714
24835.006 | 0.99868117 | 0.99641691 | 1.0018635
24836.081 | 0.99856968 | 0.99514076 | 1.0019971
24837.157 | 0.99870571 | 0.99484821 | 1.0017858
24838.233 | 0.99866755 | 0.99586362 | 1.0012805
24839.308 | 0.99836118 | 0.99642256 | 1.0013224
24840.384 | 0.99861182 | 0.99613692 | 1.0013485
24841.46 | 0.99870706 | 0.99644045 | 1.0018748
24842.536 | 0.9983184 | 0.99641354 | 1.0011688
24843.611 | 0.99852285 | 0.99612552 | 1.0013227
24844.687 | 0.99825827 | 0.99583672 | 1.0012983
24845.763 | 0.99810155 | 0.99540399 | 1.000816
24846.839 | 0.9982423 | 0.99590857 | 1.0021407
24847.914 | 0.99822933 | 0.99631253 | 1.000706
24848.99 | 0.99841113 | 0.99609021 | 1.0016004
24850.066 | 0.99838135 | 0.99500604 | 1.0022113
24851.142 | 0.99871548 | 0.99350488 | 1.0014965
24852.217 | 0.99866444 | 0.99354388 | 1.0011598
24853.293 | 0.99850065 | 0.99427135 | 1.0008206
24854.369 | 0.99866546 | 0.99509905 | 1.0015514
24855.444 | 0.99853684 | 0.9963946 | 1.0015611
24856.52 | 0.99853412 | 0.99714446 | 1.0015391
24857.596 | 0.99880541 | 0.99686756 | 1.0017848
24858.672 | 0.99849328 | 0.99583425 | 1.000831
24859.747 | 0.99756848 | 0.9952203 | 1.0014386
24860.823 | 0.99699734 | 0.99517528 | 1.0008858
24861.899 | 0.99729756 | 0.99527255 | 1.0015889
24862.975 | 0.99780259 | 0.99688011 | 1.0017033
24864.05 | 0.99798988 | 0.99753575 | 1.0017504
24865.126 | 0.99831618 | 0.99685076 | 1.0013262
24866.202 | 0.99831591 | 0.99667282 | 1.0019441
24867.278 | 0.99823624 | 0.99597206 | 1.0014305
24868.353 | 0.99846734 | 0.99554965 | 1.0009518
24869.429 | 0.99878456 | 0.99478811 | 1.0016345
24870.505 | 0.99912765 | 0.99377275 | 1.0018639
24871.581 | 0.99940278 | 0.99379588 | 1.001585
24872.656 | 1.000038 | 0.99385131 | 1.0011287
24873.732 | 1.0001732 | 0.99459914 | 1.0014027
24874.808 | 1.0006432 | 0.99528321 | 1.0015236
24875.883 | 1.0010152 | 0.99536321 | 1.0016088
24876.959 | 1.0006128 | 0.99561757 | 1.0010959
24878.035 | 1.0002286 | 0.99441545 | 1.0016582
24879.111 | 1.0003152 | 0.99457711 | 1.0021973
24880.186 | 1.0009071 | 0.9951219 | 1.0012842
24881.262 | 1.0010344 | 0.99457542 | 1.0016602
24882.338 | 1.0007185 | 0.99532734 | 1.0005815
24883.414 | 1.0011781 | 0.99482131 | 1.0022922
24884.489 | 1.0017452 | 0.99416181 | 1.0018163
24885.565 | 1.0019557 | 0.9940404 | 1.0025386
24886.641 | 1.0025046 | 0.99447578 | 1.0019911
24887.717 | 1.0023198 | 0.99432475 | 1.0023203
24888.792 | 1.0017258 | 0.9946747 | 1.0019787
24889.868 | 1.0015556 | 0.99403437 | 1.001805
24890.944 | 1.0010001 | 0.99328551 | 1.003268
24892.019 | 1.0013936 | 0.99295176 | 1.0014327
24893.095 | 1.0017515 | 0.99259786 | 1.0018976
24894.171 | 1.0019776 | 0.99241415 | 1.0022229
24895.247 | 1.0020852 | 0.9931288 | 1.0021363
24896.322 | 1.0025617 | 0.99365512 | 1.001825
24897.398 | 1.0028289 | 0.99253392 | 1.0014247
24898.474 | 1.0030505 | 0.99297041 | 1.001087
24899.55 | 1.0030514 | 0.99218101 | 1.0016088
24900.625 | 1.0028784 | 0.99269741 | 1.0004838
24901.701 | 1.0033384 | 0.99375542 | 1.0022454
24902.777 | 1.0031851 | 0.99453006 | 1.0016096
24903.853 | 1.0025339 | 0.9936307 | 1.0021435
24904.928 | 1.0018489 | 0.99474246 | 1.0016489
24906.004 | 1.0019696 | 0.99552746 | 1.0015448
24907.08 | 1.0027864 | 0.99667236 | 1.0018823
24908.155 | 1.002983 | 0.99696857 | 1.0021084
24909.231 | 1.0028663 | 0.99730962 | 1.0024075
24910.307 | 1.0033138 | 0.99757619 | 1.0015274
24911.383 | 1.0035556 | 0.99932103 | 1.0022003
24912.458 | 1.0056061 | 1.0021297 | 1.0017225
24913.534 | 1.0076334 | 1.0055864 | 1.0026164
24914.61 | 1.0077348 | 1.0084531 | 1.0021011
24915.686 | 1.0061784 | 1.0088697 | 1.0033844
24916.761 | 1.0024788 | 1.0065362 | 1.0028294
24917.837 | 0.99783692 | 1.001375 | 1.0035868
24918.913 | 0.99519641 | 0.99765431 | 1.0035473
24919.989 | 0.99493205 | 0.99873136 | 1.0040721
24921.064 | 0.99541582 | 1.0010298 | 1.0036416
24922.14 | 0.99773698 | 1.0008591 | 1.0035108
24923.216 | 1.0000272 | 0.99741207 | 1.0028074
24924.291 | 0.99955877 | 0.99158736 | 1.0027145
24925.367 | 0.99772244 | 0.98719506 | 1.0023036
24926.443 | 0.9967417 | 0.98424796 | 1.002824
24927.519 | 0.99590654 | 0.98129792 | 1.0027796
24928.594 | 0.99476002 | 0.9806155 | 1.0017578
24929.67 | 0.99453427 | 0.98223159 | 1.0029191
24930.746 | 0.9949827 | 0.98351929 | 1.0030553
24931.822 | 0.99522629 | 0.98434506 | 1.0030567
24932.897 | 0.99548844 | 0.98610077 | 1.0021597
24933.973 | 0.99572559 | 0.9892705 | 1.0028203
24935.049 | 0.99612423 | 0.99327313 | 1.0021716
24936.125 | 0.99686995 | 0.99633351 | 1.0024692
24937.2 | 0.99738096 | 0.99764957 | 1.0026016
24938.276 | 0.99738217 | 0.99821737 | 1.0015132
24939.352 | 0.99700217 | 0.99917073 | 1.0021952
24940.427 | 0.99667406 | 1.0001373 | 1.0011146
24941.503 | 0.99694024 | 1.0001833 | 1.0021759
24942.579 | 0.99732024 | 1.0008905 | 1.0020578
24943.655 | 0.9972868 | 1.0025169 | 1.0015971
24944.73 | 0.997047 | 1.0042312 | 1.0019928
24945.806 | 0.99665488 | 1.0033182 | 1.0012269
24946.882 | 0.99661859 | 1.0026151 | 1.0008873
24947.958 | 0.99705479 | 1.0023637 | 1.0013732
24949.033 | 0.99758977 | 1.0018854 | 1.0004483
24950.109 | 0.99744083 | 1.0037058 | 1.0012341
24951.185 | 0.99722806 | 1.0052912 | 1.0017031
24952.261 | 0.99757794 | 1.0040067 | 1.0011723
24953.336 | 0.99758807 | 1.0050388 | 1.0012937
24954.412 | 0.99764639 | 1.0044893 | 1.0007114
24955.488 | 0.99774688 | 1.0027059 | 1.001612
24956.563 | 0.9981761 | 1.0028299 | 1.0013747
24957.639 | 0.99776156 | 1.0035874 | 1.0003974
24958.715 | 0.99777563 | 1.0040336 | 1.0009304
24959.791 | 0.99751506 | 1.0052362 | 1.0002519
24960.866 | 0.99718122 | 1.003873 | 1.001447
24961.942 | 0.99754375 | 1.0036646 | 1.0013189
24963.018 | 0.9978557 | 1.004286 | 1.0013416
24964.094 | 0.99814418 | 1.0039598 | 1.0023291
24965.169 | 0.99794929 | 1.0055891 | 1.0023104
24966.245 | 0.99831794 | 1.0070738 | 1.0016301
24967.321 | 0.99844444 | 1.0070796 | 1.0016333
24968.397 | 0.99822705 | 1.0059293 | 1.0009254
24969.472 | 0.99915586 | 1.0042773 | 1.0015524
24970.548 | 0.99908105 | 1.003804 | 1.0025372
24971.624 | 0.99915108 | 1.0052685 | 1.0021786
24972.7 | 0.99885486 | 1.0069672 | 1.0030315
24973.775 | 0.9988205 | 1.0062078 | 1.0012004
24974.851 | 0.9990995 | 1.0046462 | 1.0021855
24975.927 | 0.99876445 | 1.0043849 | 1.0022443
24977.002 | 0.9988523 | 1.0053047 | 1.0024816
24978.078 | 0.99928081 | 1.0071303 | 1.0020422
24979.154 | 0.99950815 | 1.0077216 | 1.0015389
24980.23 | 0.99917059 | 1.0064027 | 1.0018639
24981.305 | 0.99908241 | 1.0060485 | 1.0014002
24982.381 | 0.99918508 | 1.0073517 | 1.0012689
24983.457 | 0.99927605 | 1.0088339 | 1.0018442
24984.533 | 0.99976947 | 1.0084639 | 1.0020071
24985.608 | 0.99981178 | 1.0077881 | 1.0005106
24986.684 | 0.99953373 | 1.007076 | 1.0008045
24987.76 | 0.99949039 | 1.0069395 | 1.0009662
24988.836 | 0.99925178 | 1.0068594 | 1.0009498
24989.911 | 0.99937217 | 1.0064628 | 0.99990564
24990.987 | 0.99929304 | 1.0074137 | 1.0003982
24992.063 | 0.99960017 | 1.0079564 | 1.0008037
24993.138 | 1.0001541 | 1.0080858 | 0.99987472
24994.214 | 1.0001014 | 1.008641 | 1.0000673
24995.29 | 1.0000449 | 1.0082698 | 1.0002727
24996.366 | 1.0000713 | 1.0082546 | 0.99914121
24997.441 | 1.0002151 | 1.0086422 | 0.999658
24998.517 | 1.0002402 | 1.0084362 | 1.0001359
24999.593 | 1.0000865 | 1.0098837 | 1.0004449
25000.669 | 1.0000422 | 1.0100132 | 1.0002019
25001.744 | 0.99994645 | 1.0094382 | 0.99979819
25002.82 | 0.99988553 | 1.0093493 | 1.0002844
25003.896 | 0.99986999 | 1.0103671 | 1.0000375
25004.972 | 0.9994234 | 1.0110016 | 1.0004362
25006.047 | 0.99932072 | 1.0092946 | 0.9998401
25007.123 | 1.0000423 | 1.0092938 | 1.0003752
25008.199 | 1.000289 | 1.0103357 | 1.0005647
25009.274 | 1.0005925 | 1.0096056 | 1.0000695
25010.35 | 1.0003116 | 1.0114557 | 1.000389
25011.426 | 1.0005503 | 1.01292 | 1.0004973
25012.502 | 1.00092 | 1.0112212 | 0.99997975
25013.577 | 1.000477 | 1.0102838 | 1.0011824
25014.653 | 1.000309 | 1.011095 | 0.9994548
25015.729 | 1.000602 | 1.01048 | 1.0000017
25016.805 | 1.0003898 | 1.009645 | 1.0006992
25017.88 | 0.99977655 | 1.0110027 | 1.0002074
25018.956 | 0.99984553 | 1.0112775 | 1.0005003
25020.032 | 1.0002087 | 1.0109735 | 0.99972411
25021.108 | 1.0006085 | 1.0102039 | 1.0002759
25022.183 | 1.0008016 | 1.01038 | 0.9994339
25023.259 | 1.0011029 | 1.0113454 | 0.99997031
25024.335 | 1.0014317 | 1.0115291 | 1.0005047
25025.41 | 1.0011969 | 1.0108101 | 0.99989702
25026.486 | 1.001255 | 1.0123758 | 0.99959801
25027.562 | 1.001516 | 1.0144417 | 0.99987407
25028.638 | 1.0008009 | 1.014373 | 1.0003157
25029.713 | 1.000398 | 1.0137441 | 1.000303
25030.789 | 0.99997957 | 1.0128873 | 0.99962043
25031.865 | 0.999556 | 1.012041 | 0.99959504
25032.941 | 0.99957014 | 1.0115017 | 0.99925584
25034.016 | 0.99968681 | 1.0113159 | 0.99840562
25035.092 | 1.0000211 | 1.0112415 | 0.99956873
25036.168 | 1.0001905 | 1.0109462 | 0.99955879
25037.244 | 0.99992016 | 1.011076 | 0.99925633
25038.319 | 0.99973473 | 1.0121773 | 0.99896308
25039.395 | 0.99961987 | 1.0132789 | 0.9982488
25040.471 | 0.99962725 | 1.0133543 | 0.9982677
25041.546 | 0.9998584 | 1.0127714 | 0.99838932
25042.622 | 1.000136 | 1.0125398 | 0.99740905
25043.698 | 1.0003489 | 1.012918 | 0.99766828
25044.774 | 1.0001723 | 1.0133814 | 0.99777121
25045.849 | 0.99995062 | 1.0134847 | 0.99781574
25046.925 | 0.99999941 | 1.0133293 | 0.99807276
25048.001 | 0.99993509 | 1.012556 | 0.99767821
25049.077 | 1.0000173 | 1.0119652 | 0.99827643
25050.152 | 1.0005098 | 1.0129611 | 0.99734783
25051.228 | 1.0005369 | 1.0125283 | 0.99703707
25052.304 | 1.0004067 | 1.0133583 | 0.99758452
25053.38 | 1.000952 | 1.0149245 | 0.99757862
25054.455 | 1.0013009 | 1.0140194 | 0.99786947
25055.531 | 1.0010515 | 1.0152257 | 0.99792249
25056.607 | 1.0008123 | 1.017053 | 0.99680362
25057.683 | 1.000404 | 1.0178536 | 0.99755296
25058.758 | 1.0000074 | 1.015666 | 0.99725731
25059.834 | 1.0003208 | 1.016371 | 0.99691874
25060.91 | 1.0012144 | 1.0170702 | 0.99729125
25061.985 | 1.0015774 | 1.0167293 | 0.99701749
25063.061 | 1.0012039 | 1.0157014 | 0.99699953
25064.137 | 1.0009322 | 1.0166681 | 0.9973269
25065.213 | 1.000974 | 1.0174211 | 0.99669501
25066.288 | 1.0008219 | 1.0179005 | 0.99792806
25067.364 | 1.0008492 | 1.0176341 | 0.99788172
25068.44 | 1.0012953 | 1.0178502 | 0.99649163
25069.516 | 1.0016482 | 1.0174187 | 0.99692747
25070.591 | 1.0012631 | 1.0181396 | 0.99629912
25071.667 | 1.0010907 | 1.0186149 | 0.99707352
25072.743 | 1.0012424 | 1.0179266 | 0.99677005
25073.819 | 1.0015129 | 1.0185141 | 0.99671445
25074.894 | 1.0018536 | 1.0202737 | 0.99720864
25075.97 | 1.0019538 | 1.0215907 | 0.99707921
25077.046 | 1.0025228 | 1.0210024 | 0.99743528
25078.121 | 1.0032954 | 1.0200183 | 0.99710507
25079.197 | 1.0036601 | 1.020559 | 0.99663278
25080.273 | 1.0036305 | 1.0215092 | 0.99747707
25081.349 | 1.0032178 | 1.0214561 | 0.99764585
25082.424 | 1.0025749 | 1.0203669 | 0.99754043
25083.5 | 1.001988 | 1.0205469 | 0.9972543
25084.576 | 1.0017256 | 1.0222035 | 0.99776673
25085.652 | 1.0018025 | 1.0223884 | 0.99744035
25086.727 | 1.0022907 | 1.0213367 | 0.99741091
25087.803 | 1.0028891 | 1.0213922 | 0.99757362
25088.879 | 1.0030392 | 1.0213491 | 0.99764018
25089.955 | 1.0031688 | 1.0217098 | 0.99711098
25091.03 | 1.0034463 | 1.0209182 | 0.99746177
25092.106 | 1.003256 | 1.0231918 | 0.99720211
25093.182 | 1.0033079 | 1.0233934 | 0.99762456
25094.257 | 1.0034715 | 1.0217598 | 0.99788509
25095.333 | 1.0035132 | 1.0211024 | 0.99799137
25096.409 | 1.0029239 | 1.02342 | 0.99814249
25097.485 | 1.0024596 | 1.0224562 | 0.9984661
25098.56 | 1.0030263 | 1.0226844 | 0.99766334
25099.636 | 1.0029582 | 1.0237086 | 0.99832133
25100.712 | 1.0028352 | 1.0240568 | 0.9982806
25101.788 | 1.0032694 | 1.0234835 | 0.99869649
25102.863 | 1.0034053 | 1.0212254 | 0.99836873
25103.939 | 1.0028804 | 1.0220663 | 0.99765907
25105.015 | 1.0033187 | 1.0221294 | 0.99867252
25106.091 | 1.0039589 | 1.0241682 | 0.99837457
25107.166 | 1.0040046 | 1.0246457 | 0.99695282
25108.242 | 1.0041316 | 1.0241837 | 0.9982699
25109.318 | 1.0046941 | 1.0254655 | 0.99773564
25110.393 | 1.004892 | 1.0248794 | 0.99734569
25111.469 | 1.0043954 | 1.0244154 | 0.99738317
25112.545 | 1.0037609 | 1.0253827 | 0.99778919
25113.621 | 1.0033398 | 1.0253577 | 0.99733387
25114.696 | 1.0033082 | 1.0234691 | 0.9985693
25115.772 | 1.0036206 | 1.0229604 | 0.99713105
25116.848 | 1.0039318 | 1.0235804 | 0.99784886
25117.924 | 1.0039109 | 1.0235287 | 0.9973138
25118.999 | 1.003849 | 1.023334 | 0.99675342
25120.075 | 1.0036938 | 1.0223111 | 0.99681044
25121.151 | 1.0036869 | 1.0229633 | 0.99726629
25122.227 | 1.0041808 | 1.0222401 | 0.99649889
25123.302 | 1.0045283 | 1.0222006 | 0.99684495
25124.378 | 1.0049197 | 1.0218437 | 0.99653251
25125.454 | 1.0055422 | 1.0221921 | 0.99636285
25126.529 | 1.0058787 | 1.0217601 | 0.99723847
25127.605 | 1.00579 | 1.0225896 | 0.99579401
25128.681 | 1.005175 | 1.0223391 | 0.99646671
25129.757 | 1.0042243 | 1.0248105 | 0.99614527
25130.832 | 1.0034479 | 1.0251174 | 0.99531056
25131.908 | 1.0030591 | 1.0240695 | 0.99493939
25132.984 | 1.0026558 | 1.0238254 | 0.99466848
25134.06 | 1.0020387 | 1.0236419 | 0.99563708
25135.135 | 1.0020309 | 1.0222666 | 0.99496457
25136.211 | 1.0023606 | 1.0237805 | 0.99508358
25137.287 | 1.0026567 | 1.0239425 | 0.99431902
25138.363 | 1.0029249 | 1.0234323 | 0.99436041
25139.438 | 1.0031012 | 1.0236069 | 0.99451913
25140.514 | 1.0029579 | 1.0235541 | 0.99405254
25141.59 | 1.0028843 | 1.0225679 | 0.99385547
25142.666 | 1.0034685 | 1.0224367 | 0.99394624
25143.741 | 1.0033582 | 1.0218945 | 0.99351603
25144.817 | 1.0024952 | 1.0202849 | 0.99379183
25145.893 | 1.0025614 | 1.0208873 | 0.99306416
25146.968 | 1.002982 | 1.0226182 | 0.99308354
25148.044 | 1.0028395 | 1.0221112 | 0.99232519
25149.12 | 1.0022887 | 1.0215156 | 0.99264865
25150.196 | 1.0017273 | 1.0221976 | 0.99218729
25151.271 | 1.0017374 | 1.0230024 | 0.99186179
25152.347 | 1.0021479 | 1.0234416 | 0.99281344
25153.423 | 1.0025397 | 1.0233487 | 0.99133758
25154.499 | 1.0026422 | 1.023813 | 0.99231828
25155.574 | 1.0023116 | 1.0230751 | 0.99177502
25156.65 | 1.0019274 | 1.023733 | 0.99292187
25157.726 | 1.0018908 | 1.0248907 | 0.99222865
25158.802 | 1.0016543 | 1.0236087 | 0.99057875
25159.877 | 1.0012177 | 1.0221147 | 0.99174621
25160.953 | 1.0012249 | 1.023994 | 0.99131301
25162.029 | 1.0013244 | 1.024186 | 0.99063988
25163.104 | 1.0012918 | 1.0236466 | 0.99063418
25164.18 | 1.001081 | 1.0244082 | 0.99099152
25165.256 | 1.0008237 | 1.02541 | 0.99074377
25166.332 | 1.0005859 | 1.0263893 | 0.99034224
25167.407 | 1.0003512 | 1.0256432 | 0.99004406
25168.483 | 1.0006192 | 1.0255245 | 0.98908573
25169.559 | 1.0003306 | 1.0245911 | 0.99045036
25170.635 | 0.9995792 | 1.0261171 | 0.98897302
25171.71 | 1.0000008 | 1.0262029 | 0.98934528
25172.786 | 1.0002297 | 1.0255326 | 0.99013628
25173.862 | 0.99963094 | 1.0256257 | 0.99028582
25174.938 | 0.99910651 | 1.0263737 | 0.98942918
25176.013 | 0.99899972 | 1.0281467 | 0.98967468
25177.089 | 0.99942144 | 1.0290695 | 0.98838513
25178.165 | 0.99981891 | 1.0285615 | 0.98907188
25179.24 | 1.0001583 | 1.0278863 | 0.98924224
25180.316 | 1.0005637 | 1.028896 | 0.98845208
25181.392 | 1.0005626 | 1.0289665 | 0.98898559
25182.468 | 1.0001134 | 1.0272796 | 0.9885642
25183.543 | 0.99987808 | 1.02749 | 0.98794481
25184.619 | 0.99974992 | 1.0287422 | 0.98875876
25185.695 | 0.99954567 | 1.0303642 | 0.98919478
25186.771 | 0.99982195 | 1.0311819 | 0.98795287
25187.846 | 1.0002127 | 1.0314519 | 0.98805435
25188.922 | 0.99973311 | 1.030632 | 0.98923415
25189.998 | 0.99900407 | 1.0320763 | 0.98858687
25191.074 | 0.99927437 | 1.0315966 | 0.98786593
25192.149 | 0.99966122 | 1.0320289 | 0.98814588
25193.225 | 0.99956737 | 1.0315422 | 0.98696149
25194.301 | 0.99970756 | 1.032191 | 0.9857771
25195.376 | 0.99961681 | 1.0318534 | 0.9845927
25196.452 | 0.99927169 | 1.033321 | 0.98340831
25197.528 | 0.9990889 | 1.034161 | 0.98222392
25198.604 | 0.9987635 | 1.0333303 | 0.98103952
25199.679 | 0.99906071 | 1.0325885 | 0.97985513
25200.755 | 0.99986542 | 1.0337533 | 0.97867073
25201.831 | 0.99996616 | 1.0356141 | 0.97748634
25202.907 | 0.99993055 | 1.0349406 | 0.97630195
25203.982 | 1.0000008 | 1.0346672 | 0.97511755
25205.058 | 1.0001189 | 1.0352691 | 0.97393316
25206.134 | 1.0003105 | 1.0360353 | 0.97274877
25207.21 | 1.0004154 | 1.036855 | 0.97156437
25208.285 | 1.0002173 | 1.0377682 | 0.97037998
25209.361 | 1.0000129 | 1.0367077 | 0.96919558
25210.437 | 1.0006166 | 1.0363133 | 0.96801119
25211.512 | 1.0015302 | 1.0374964 | 0.9668268
25212.588 | 1.0018449 | 1.0376167 | 0.9656424
25213.664 | 1.0014713 | 1.0391427 | 0.96445801
25214.74 | 1.0011228 | 1.0400886 | 0.96327362
25215.815 | 1.0013545 | 1.0397851 | 0.96208922
25216.891 | 1.001902 | 1.0399368 | 0.96090483
25217.967 | 1.0019939 | 1.0393778 | 0.95972044
25219.043 | 1.0017957 | 1.0390636 | 0.95853604
25220.118 | 1.0019111 | 1.0409942 | 0.95735165
25221.194 | 1.0022007 | 1.042332 | 0.95616725
25222.27 | 1.0023338 | 1.0416816 | 0.95498286
25223.346 | 1.0023221 | 1.0403421 | 0.95379847
25224.421 | 1.0027196 | 1.0415928 | 0.95261407
25225.497 | 1.0024184 | 1.0403675 | 0.95142968
25226.573 | 1.0015669 | 1.0419016 | 0.95024529
25227.649 | 1.0014834 | 1.0419233 | 0.94906089
25228.724 | 1.0025185 | 1.0422843 | 0.9478765
25229.8 | 1.0035765 | 1.0421575 | 0.94669211
25230.876 | 1.0028327 | 1.0438022 | 0.94550771
25231.951 | 1.0023871 | 1.0438444 | 0.94432332
25233.027 | 1.0026495 | 1.0447375 | 0.94313892
25234.103 | 1.0025899 | 1.046073 | 0.94195453
25235.179 | 1.0024383 | 1.046137 | 0.94077014
25236.254 | 1.0023129 | 1.0453599 | 0.93958574
25237.33 | 1.0022354 | 1.0446124 | 0.93840135
25238.406 | 1.0021086 | 1.0444638 | 0.93721696
25239.482 | 1.0021263 | 1.0446884 | 0.93603256
25240.557 | 1.0025048 | 1.0450033 | 0.93484817
25241.633 | 1.0027971 | 1.0463079 | 0.93366378
25242.709 | 1.0030033 | 1.0473967 | 0.93247938
25243.785 | 1.0031717 | 1.0466249 | 0.93129499
25244.86 | 1.0035197 | 1.0481525 | 0.93011059
25245.936 | 1.0039839 | 1.0486293 | 0.9289262
25247.012 | 1.0041964 | 1.046886 | 0.92774181
25248.087 | 1.0043835 | 1.0483963 | 0.92655741
25249.163 | 1.0042714 | 1.0480768 | 0.92537302
25250.239 | 1.0040419 | 1.0497791 | 0.92418863
25251.315 | 1.003995 | 1.0501186 | 0.92300423
25252.39 | 1.0036565 | 1.050438 | 0.92181984
25253.466 | 1.0033209 | 1.0499338 | 0.92063544
25254.542 | 1.0033808 | 1.0506981 | 0.91945105
25255.618 | 1.0034836 | 1.0504832 | 0.91826666
25256.693 | 1.0036558 | 1.0506224 | 0.91708226
25257.769 | 1.0043756 | 1.0503353 | 0.91589787
25258.845 | 1.0052211 | 1.0501769 | 0.91471348
25259.921 | 1.0048584 | 1.0496411 | 0.91352908
25260.996 | 1.0045196 | 1.0512658 | 0.91234469
25262.072 | 1.0046598 | 1.0517694 | 0.9111603
25263.148 | 1.0046967 | 1.0513749 | 0.9099759
25264.223 | 1.0044477 | 1.0516831 | 0.90879151
25265.299 | 1.0041308 | 1.0512515 | 0.90760711
25266.375 | 1.0040826 | 1.0511708 | 0.90642272
25267.451 | 1.003853 | 1.0517424 | 0.90523833
25268.526 | 1.0036042 | 1.0514964 | 0.90405393
25269.602 | 1.0035126 | 1.0518647 | 0.90286954
25270.678 | 1.0036406 | 1.0528883 | 0.90168515
25271.754 | 1.0039828 | 1.0530291 | 0.90050075
25272.829 | 1.00394 | 1.0525262 | 0.89931636
25273.905 | 1.0040888 | 1.0512722 | 0.89813197
25274.981 | 1.0044576 | 1.0516274 | 0.89694757
25276.057 | 1.0047007 | 1.0524037 | 0.89576318
25277.132 | 1.0048524 | 1.0544036 | 0.89457878
25278.208 | 1.0049133 | 1.0538419 | 0.89339439
25279.284 | 1.00538 | 1.0529163 | 0.89221
25280.359 | 1.0055036 | 1.0537095 | 0.8910256
25281.435 | 1.0060015 | 1.0541947 | 0.88984121
25282.511 | 1.0062747 | 1.0527555 | 0.88865682
25283.587 | 1.0061962 | 1.0516924 | 0.88747242
25284.662 | 1.0062244 | 1.0512609 | 0.88628803
25285.738 | 1.0059749 | 1.0516269 | 0.88510363
25286.814 | 1.0060958 | 1.052001 | 0.88391924
25287.89 | 1.0060833 | 1.0524571 | 0.88273485
25288.965 | 1.0059038 | 1.0526 | 0.88155045
25290.041 | 1.0062537 | 1.0520603 | 0.88036606
25291.117 | 1.0068505 | 1.0524309 | 0.87918167
25292.193 | 1.0072268 | 1.0531068 | 0.87799727
25293.268 | 1.0075704 | 1.0517006 | 0.87681288
25294.344 | 1.0078914 | 1.0512706 | 0.87562849
25295.42 | 1.0083042 | 1.0527855 | 0.87444409
25296.495 | 1.0086497 | 1.0517543 | 0.8732597
25297.571 | 1.0086411 | 1.0519425 | 0.8720753
25298.647 | 1.0083217 | 1.0506582 | 0.87089091
25299.723 | 1.0078683 | 1.0515108 | 0.86970652
25300.798 | 1.0082956 | 1.0521654 | 0.86852212
25301.874 | 1.0092333 | 1.0518449 | 0.86733773
25302.95 | 1.0095887 | 1.0516554 | 0.86615334
25304.026 | 1.0095508 | 1.0510773 | 0.86496894
25305.101 | 1.009566 | 1.0520486 | 0.86378455
25306.177 | 1.009326 | 1.0506903 | 0.86260016
25307.253 | 1.0095394 | 1.0505929 | 0.86141576
25308.329 | 1.0099026 | 1.05069 | 0.86023137
25309.404 | 1.0101409 | 1.0512577 | 0.85904697
25310.48 | 1.0102608 | 1.0504028 | 0.85786258
25311.556 | 1.0101254 | 1.0490396 | 0.85667819
25312.632 | 1.0101586 | 1.0484803 | 0.85549379
25313.707 | 1.0104902 | 1.0491848 | 0.8543094
25314.783 | 1.0103684 | 1.0501347 | 0.85312501
25315.859 | 1.0099902 | 1.0512828 | 0.85194061
25316.934 | 1.0098385 | 1.0527884 | 0.85075622
25318.01 | 1.0096774 | 1.0505207 | 0.84957182
25319.086 | 1.0098319 | 1.049292 | 0.84838743
25320.162 | 1.0104458 | 1.0468054 | 0.84720304
25321.237 | 1.0103998 | 1.0479172 | 0.84601864
25322.313 | 1.0099747 | 1.0497295 | 0.84483425
25323.389 | 1.0107112 | 1.050359 | 0.84364986
25324.465 | 1.0114108 | 1.0497312 | 0.84246546
25325.54 | 1.0113904 | 1.049843 | 0.84128107
25326.616 | 1.0121173 | 1.0506187 | 0.84009668
25327.692 | 1.0124376 | 1.0523805 | 0.83891228
25328.768 | 1.0120196 | 1.0524596 | 0.83772789
25329.843 | 1.0113257 | 1.0515439 | 0.83654349
25330.919 | 1.0115773 | 1.0514455 | 0.8353591
25331.995 | 1.0125742 | 1.0506358 | 0.83417471
25333.07 | 1.0138095 | 1.051468 | 0.83299031
25334.146 | 1.0147899 | 1.0526842 | 0.83180592
25335.222 | 1.0150653 | 1.0543027 | 0.83062153
25336.298 | 1.0151575 | 1.0553603 | 0.82943713
25337.373 | 1.0153002 | 1.0544223 | 0.82825274
25338.449 | 1.0157373 | 1.0542349 | 0.82706835
25339.525 | 1.0160911 | 1.0545556 | 0.82588395
25340.601 | 1.0159913 | 1.0529375 | 0.82469956
25341.676 | 1.0161699 | 1.053632 | 0.82351516
25342.752 | 1.0171936 | 1.055273 | 0.82233077
25343.828 | 1.017952 | 1.0550873 | 0.82114638
25344.904 | 1.0175535 | 1.0557292 | 0.81996198
25345.979 | 1.0169667 | 1.0550802 | 0.81877759
25347.055 | 1.0172008 | 1.0554461 | 0.8175932
25348.131 | 1.0181571 | 1.0572023 | 0.8164088
25349.206 | 1.0187175 | 1.0553758 | 0.81522441
25350.282 | 1.0187809 | 1.0561073 | 0.81404001
25351.358 | 1.0186229 | 1.0570966 | 0.81285562
25352.434 | 1.0183376 | 1.0568843 | 0.81167123
25353.509 | 1.0180744 | 1.0572003 | 0.81048683
25354.585 | 1.0186067 | 1.0579713 | 0.80930244
25355.661 | 1.0191132 | 1.058927 | 0.80811805
25356.737 | 1.0185172 | 1.0588405 | 0.80693365
25357.812 | 1.017797 | 1.0587173 | 0.80574926
25358.888 | 1.0176046 | 1.0586944 | 0.80456487
25359.964 | 1.0177301 | 1.0587493 | 0.80338047
25361.04 | 1.0176434 | 1.0595397 | 0.80219608
25362.115 | 1.0175248 | 1.0593706 | 0.80101168
25363.191 | 1.0178226 | 1.0584172 | 0.79982729
25364.267 | 1.0183725 | 1.0589029 | 0.7986429
25365.342 | 1.0184617 | 1.0583491 | 0.7974585
25366.418 | 1.0180437 | 1.057642 | 0.79627411