## Readme
This dataset pertains to the paper "High performance polymer blend systems for HVDC applications" accepted by IEEE Transactions on Dielectrics and electrical insulation.
Each page contains data pertaining to each figure in the paper, please refer to the paper for details of the figures.

## Figure1
Figure 1 - DSC heating and cooling traces
HEATING | [9 empty] | COOLING
XLPE |  | PE20S |  | PE20d |  | PP50s |  | PP50d |  | XLPE |  | PE20S |  | PE20d |  | PP50s |  | PP50d
Temp (oC) | Endo (w/g) | Temp (oC) | Endo (w/g) | Temp (oC) | Endo (w/g) | Temp (oC) | Endo (w/g) | Temp (oC) | Endo (w/g) | Temp (oC) | Endo (w/g) | Temp (oC) | Endo (w/g) | Temp (oC) | Endo (w/g) | Temp (oC) | Endo (w/g) | Temp (oC) | Endo (w/g)
40 | 0.7105 | 40 | 1.602 | 40 | 2.6543 | 40 | 3.7715 | 40 | 4.7225 | 160.1 | -4.952 | 160 | -3.5081 | 160 | -2.5658 | 180 | -1.4886 | 180 | -0.5776
40.233 | 0.7119 | 40.233 | 1.6035 | 40.233 | 2.6546 | 40.037 | 3.7712 | 40.233 | 4.724 | 159.866 | -4.9527 | 159.766 | -3.5102 | 159.766 | -2.5673 | 179.766 | -1.4907 | 179.766 | -0.5796
40.466 | 0.7385 | 40.466 | 1.6304 | 40.466 | 2.6858 | 40.27 | 3.7753 | 40.466 | 4.7501 | 159.633 | -4.9535 | 159.533 | -3.5471 | 159.533 | -2.6117 | 179.533 | -1.5266 | 179.533 | -0.6146
40.7 | 0.772 | 40.7 | 1.6667 | 40.7 | 2.7235 | 40.504 | 3.805 | 40.7 | 4.78 | 159.4 | -4.9543 | 159.3 | -3.5946 | 159.3 | -2.6632 | 179.3 | -1.5618 | 179.3 | -0.6533
40.933 | 0.801 | 40.933 | 1.7008 | 40.933 | 2.7506 | 40.737 | 3.8314 | 40.933 | 4.7999 | 159.166 | -4.9551 | 159.066 | -3.6388 | 159.066 | -2.7006 | 179.066 | -1.5913 | 179.066 | -0.685
41.166 | 0.8297 | 41.166 | 1.7346 | 41.166 | 2.772 | 40.97 | 3.8483 | 41.166 | 4.8159 | 158.933 | -4.9559 | 158.833 | -3.6846 | 158.833 | -2.7344 | 178.833 | -1.6302 | 178.833 | -0.722
41.4 | 0.8607 | 41.4 | 1.7684 | 41.4 | 2.7933 | 41.204 | 3.8648 | 41.4 | 4.8337 | 158.7 | -4.9566 | 158.6 | -3.7303 | 158.6 | -2.7701 | 178.6 | -1.6769 | 178.6 | -0.7657
41.633 | 0.8927 | 41.633 | 1.8007 | 41.633 | 2.8163 | 41.437 | 3.8849 | 41.633 | 4.854 | 158.466 | -4.9575 | 158.366 | -3.7715 | 158.366 | -2.8056 | 178.366 | -1.7232 | 178.366 | -0.8097
41.866 | 0.9237 | 41.866 | 1.8298 | 41.866 | 2.8398 | 41.67 | 3.9074 | 41.866 | 4.8754 | 158.233 | -4.9583 | 158.133 | -3.8055 | 158.133 | -2.8374 | 178.133 | -1.7635 | 178.133 | -0.8487
42.1 | 0.9518 | 42.1 | 1.8548 | 42.1 | 2.8624 | 41.904 | 3.9301 | 42.1 | 4.896 | 158 | -4.9589 | 157.9 | -3.832 | 157.9 | -2.8638 | 177.9 | -1.796 | 177.9 | -0.8801
42.333 | 0.9763 | 42.333 | 1.8757 | 42.333 | 2.8828 | 42.137 | 3.9512 | 42.333 | 4.9146 | 157.766 | -4.9595 | 157.666 | -3.8519 | 157.666 | -2.8845 | 177.666 | -1.8212 | 177.666 | -0.9044
42.566 | 0.9971 | 42.566 | 1.8927 | 42.566 | 2.9005 | 42.37 | 3.9697 | 42.566 | 4.9306 | 157.533 | -4.9603 | 157.433 | -3.8669 | 157.433 | -2.9005 | 177.433 | -1.8404 | 177.433 | -0.9227
42.8 | 1.0143 | 42.8 | 1.9065 | 42.8 | 2.9155 | 42.604 | 3.9854 | 42.8 | 4.9439 | 157.3 | -4.961 | 157.2 | -3.8782 | 157.2 | -2.9128 | 177.2 | -1.8551 | 177.2 | -0.9364
43.033 | 1.0285 | 43.033 | 1.9176 | 43.033 | 2.9279 | 42.837 | 3.9985 | 43.033 | 4.9547 | 157.066 | -4.9617 | 156.966 | -3.8869 | 156.966 | -2.9222 | 176.966 | -1.8664 | 176.966 | -0.9469
43.266 | 1.0402 | 43.266 | 1.9266 | 43.266 | 2.938 | 43.07 | 4.009 | 43.266 | 4.9634 | 156.833 | -4.9623 | 156.733 | -3.8938 | 156.733 | -2.9297 | 176.733 | -1.8754 | 176.733 | -0.9551
43.5 | 1.0497 | 43.5 | 1.9339 | 43.5 | 2.9461 | 43.304 | 4.0174 | 43.5 | 4.9703 | 156.6 | -4.963 | 156.5 | -3.9001 | 156.5 | -2.9358 | 176.5 | -1.8827 | 176.5 | -0.9617
43.733 | 1.0575 | 43.733 | 1.94 | 43.733 | 2.9527 | 43.537 | 4.0242 | 43.733 | 4.9758 | 156.366 | -4.9637 | 156.266 | -3.9055 | 156.266 | -2.9409 | 176.266 | -1.8888 | 176.266 | -0.9673
43.966 | 1.064 | 43.966 | 1.9451 | 43.966 | 2.9581 | 43.77 | 4.0295 | 43.966 | 4.9802 | 156.133 | -4.9644 | 156.033 | -3.9098 | 156.033 | -2.9454 | 176.033 | -1.894 | 176.033 | -0.972
44.2 | 1.0695 | 44.2 | 1.9495 | 44.2 | 2.9624 | 44.004 | 4.0338 | 44.2 | 4.9838 | 155.9 | -4.9651 | 155.8 | -3.9137 | 155.8 | -2.9493 | 175.8 | -1.8986 | 175.8 | -0.9761
44.433 | 1.0742 | 44.433 | 1.9533 | 44.433 | 2.9661 | 44.237 | 4.0372 | 44.433 | 4.9868 | 155.666 | -4.9657 | 155.566 | -3.9171 | 155.566 | -2.953 | 175.566 | -1.9028 | 175.566 | -0.9799
44.666 | 1.0783 | 44.666 | 1.9566 | 44.666 | 2.9692 | 44.47 | 4.04 | 44.666 | 4.9893 | 155.433 | -4.9663 | 155.333 | -3.9202 | 155.333 | -2.9563 | 175.333 | -1.9066 | 175.333 | -0.9833
44.9 | 1.082 | 44.9 | 1.9596 | 44.9 | 2.9718 | 44.704 | 4.0422 | 44.9 | 4.9914 | 155.2 | -4.967 | 155.1 | -3.9232 | 155.1 | -2.9595 | 175.1 | -1.9102 | 175.1 | -0.9865
45.133 | 1.0852 | 45.133 | 1.9623 | 45.133 | 2.9739 | 44.937 | 4.044 | 45.133 | 4.9932 | 154.966 | -4.9676 | 154.866 | -3.9258 | 154.866 | -2.9624 | 174.866 | -1.9135 | 174.866 | -0.9895
45.366 | 1.0882 | 45.366 | 1.9648 | 45.366 | 2.9758 | 45.17 | 4.0455 | 45.366 | 4.9947 | 154.733 | -4.9683 | 154.633 | -3.9284 | 154.633 | -2.9652 | 174.633 | -1.9166 | 174.633 | -0.9924
45.6 | 1.0909 | 45.6 | 1.9671 | 45.6 | 2.9773 | 45.404 | 4.0467 | 45.6 | 4.996 | 154.5 | -4.9689 | 154.4 | -3.9308 | 154.4 | -2.9678 | 174.4 | -1.9196 | 174.4 | -0.9952
45.833 | 1.0934 | 45.833 | 1.9692 | 45.833 | 2.9788 | 45.637 | 4.0476 | 45.833 | 4.9972 | 154.266 | -4.9695 | 154.166 | -3.9331 | 154.166 | -2.9704 | 174.166 | -1.9224 | 174.166 | -0.9977
46.066 | 1.0956 | 46.066 | 1.9712 | 46.066 | 2.9801 | 45.87 | 4.0485 | 46.066 | 4.9982 | 154.033 | -4.9701 | 153.933 | -3.9352 | 153.933 | -2.9728 | 173.933 | -1.9252 | 173.933 | -1.0001
46.3 | 1.0977 | 46.3 | 1.973 | 46.3 | 2.9812 | 46.104 | 4.0492 | 46.3 | 4.9991 | 153.8 | -4.9708 | 153.7 | -3.9372 | 153.7 | -2.9751 | 173.7 | -1.9278 | 173.7 | -1.0023
46.533 | 1.0995 | 46.533 | 1.9746 | 46.533 | 2.9821 | 46.337 | 4.0497 | 46.533 | 4.9999 | 153.566 | -4.9714 | 153.466 | -3.9392 | 153.466 | -2.9773 | 173.466 | -1.9304 | 173.466 | -1.0046
46.766 | 1.1013 | 46.766 | 1.9762 | 46.766 | 2.9829 | 46.57 | 4.0502 | 46.766 | 5.0006 | 153.333 | -4.9719 | 153.233 | -3.9411 | 153.233 | -2.9794 | 173.233 | -1.9329 | 173.233 | -1.0067
47 | 1.1029 | 47 | 1.9776 | 47 | 2.9836 | 46.804 | 4.0505 | 47 | 5.0013 | 153.1 | -4.9725 | 153 | -3.9428 | 153 | -2.9817 | 173 | -1.9352 | 173 | -1.0087
47.233 | 1.1043 | 47.233 | 1.979 | 47.233 | 2.9842 | 47.037 | 4.0508 | 47.233 | 5.0019 | 152.866 | -4.9732 | 152.766 | -3.9445 | 152.766 | -2.9838 | 172.766 | -1.9376 | 172.766 | -1.0107
47.466 | 1.1056 | 47.466 | 1.9803 | 47.466 | 2.9847 | 47.27 | 4.051 | 47.466 | 5.0024 | 152.633 | -4.9739 | 152.533 | -3.9462 | 152.533 | -2.9859 | 172.533 | -1.9399 | 172.533 | -1.0126
47.7 | 1.1067 | 47.7 | 1.9814 | 47.7 | 2.9851 | 47.504 | 4.0512 | 47.7 | 5.0029 | 152.4 | -4.9744 | 152.3 | -3.9479 | 152.3 | -2.9878 | 172.3 | -1.9421 | 172.3 | -1.0144
47.933 | 1.1078 | 47.933 | 1.9825 | 47.933 | 2.9855 | 47.737 | 4.0512 | 47.933 | 5.0032 | 152.166 | -4.975 | 152.066 | -3.9494 | 152.066 | -2.9896 | 172.066 | -1.9442 | 172.066 | -1.0162
48.166 | 1.1088 | 48.166 | 1.9834 | 48.166 | 2.9857 | 47.97 | 4.0512 | 48.166 | 5.0036 | 151.933 | -4.9755 | 151.833 | -3.9508 | 151.833 | -2.9913 | 171.833 | -1.9463 | 171.833 | -1.0179
48.4 | 1.1096 | 48.4 | 1.9843 | 48.4 | 2.9858 | 48.204 | 4.0512 | 48.4 | 5.0038 | 151.7 | -4.976 | 151.6 | -3.9521 | 151.6 | -2.9928 | 171.6 | -1.9482 | 171.6 | -1.0196
48.633 | 1.1104 | 48.633 | 1.9852 | 48.633 | 2.986 | 48.437 | 4.051 | 48.633 | 5.0041 | 151.466 | -4.9765 | 151.366 | -3.9534 | 151.366 | -2.9944 | 171.366 | -1.9502 | 171.366 | -1.0214
48.866 | 1.1111 | 48.866 | 1.9859 | 48.866 | 2.986 | 48.67 | 4.0509 | 48.866 | 5.0043 | 151.233 | -4.977 | 151.133 | -3.9546 | 151.133 | -2.9959 | 171.133 | -1.9521 | 171.133 | -1.0237
49.1 | 1.1118 | 49.1 | 1.9867 | 49.1 | 2.986 | 48.904 | 4.0507 | 49.1 | 5.0044 | 151 | -4.9775 | 150.9 | -3.9558 | 150.9 | -2.9974 | 170.9 | -1.9539 | 170.9 | -1.0254
49.333 | 1.1125 | 49.333 | 1.9873 | 49.333 | 2.9859 | 49.137 | 4.0505 | 49.333 | 5.0046 | 150.766 | -4.978 | 150.666 | -3.957 | 150.666 | -2.9987 | 170.666 | -1.9557 | 170.666 | -1.0265
49.566 | 1.1131 | 49.566 | 1.988 | 49.566 | 2.9859 | 49.37 | 4.0503 | 49.566 | 5.0046 | 150.533 | -4.9785 | 150.433 | -3.9582 | 150.433 | -3.0001 | 170.433 | -1.9575 | 170.433 | -1.0275
49.8 | 1.1136 | 49.8 | 1.9885 | 49.8 | 2.9857 | 49.604 | 4.05 | 49.8 | 5.0046 | 150.3 | -4.979 | 150.2 | -3.9593 | 150.2 | -3.0015 | 170.2 | -1.9592 | 170.2 | -1.0284
50.033 | 1.1141 | 50.033 | 1.9891 | 50.033 | 2.9855 | 49.837 | 4.0497 | 50.033 | 5.0047 | 150.066 | -4.9796 | 149.966 | -3.9603 | 149.966 | -3.0029 | 169.966 | -1.961 | 169.966 | -1.0294
50.266 | 1.1146 | 50.266 | 1.9896 | 50.266 | 2.9854 | 50.07 | 4.0493 | 50.266 | 5.0047 | 149.833 | -4.9801 | 149.733 | -3.9614 | 149.733 | -3.0042 | 169.733 | -1.9626 | 169.733 | -1.0306
50.5 | 1.115 | 50.5 | 1.9902 | 50.5 | 2.9852 | 50.304 | 4.049 | 50.5 | 5.0047 | 149.6 | -4.9806 | 149.5 | -3.9625 | 149.5 | -3.0055 | 169.5 | -1.9641 | 169.5 | -1.0316
50.733 | 1.1153 | 50.733 | 1.9907 | 50.733 | 2.985 | 50.537 | 4.0486 | 50.733 | 5.0046 | 149.366 | -4.9811 | 149.266 | -3.9635 | 149.266 | -3.0068 | 169.266 | -1.9657 | 169.266 | -1.0327
50.966 | 1.1157 | 50.966 | 1.9911 | 50.966 | 2.9847 | 50.77 | 4.0482 | 50.966 | 5.0045 | 149.133 | -4.9816 | 149.033 | -3.9646 | 149.033 | -3.008 | 169.033 | -1.9673 | 169.033 | -1.0338
51.2 | 1.116 | 51.2 | 1.9915 | 51.2 | 2.9844 | 51.004 | 4.0478 | 51.2 | 5.0044 | 148.9 | -4.9822 | 148.8 | -3.9656 | 148.8 | -3.0092 | 168.8 | -1.9688 | 168.8 | -1.0349
51.433 | 1.1162 | 51.433 | 1.992 | 51.433 | 2.9842 | 51.237 | 4.0473 | 51.433 | 5.0043 | 148.666 | -4.9827 | 148.566 | -3.9666 | 148.566 | -3.0104 | 168.566 | -1.9703 | 168.566 | -1.0361
51.666 | 1.1165 | 51.666 | 1.9924 | 51.666 | 2.9839 | 51.47 | 4.0468 | 51.666 | 5.0042 | 148.433 | -4.9833 | 148.333 | -3.9676 | 148.333 | -3.0116 | 168.333 | -1.9718 | 168.333 | -1.0382
51.9 | 1.1168 | 51.9 | 1.9928 | 51.9 | 2.9836 | 51.704 | 4.0464 | 51.9 | 5.004 | 148.2 | -4.9838 | 148.1 | -3.9685 | 148.1 | -3.0128 | 168.1 | -1.9733 | 168.1 | -1.0396
52.133 | 1.1173 | 52.133 | 1.9932 | 52.133 | 2.9833 | 51.937 | 4.0459 | 52.133 | 5.0038 | 147.966 | -4.9844 | 147.866 | -3.9694 | 147.866 | -3.014 | 167.866 | -1.9747 | 167.866 | -1.0407
52.366 | 1.118 | 52.366 | 1.9936 | 52.366 | 2.983 | 52.17 | 4.0454 | 52.366 | 5.0037 | 147.733 | -4.9849 | 147.633 | -3.9703 | 147.633 | -3.015 | 167.633 | -1.9762 | 167.633 | -1.0418
52.6 | 1.1187 | 52.6 | 1.994 | 52.6 | 2.9826 | 52.404 | 4.0449 | 52.6 | 5.0035 | 147.5 | -4.9853 | 147.4 | -3.9711 | 147.4 | -3.016 | 167.4 | -1.9776 | 167.4 | -1.0428
52.833 | 1.1193 | 52.833 | 1.9944 | 52.833 | 2.9823 | 52.637 | 4.0443 | 52.833 | 5.0033 | 147.266 | -4.9859 | 147.166 | -3.9719 | 147.166 | -3.017 | 167.166 | -1.9789 | 167.166 | -1.0437
53.066 | 1.1199 | 53.066 | 1.9947 | 53.066 | 2.9819 | 52.87 | 4.0439 | 53.066 | 5.0031 | 147.033 | -4.9863 | 146.933 | -3.9727 | 146.933 | -3.018 | 166.933 | -1.9803 | 166.933 | -1.0447
53.3 | 1.1203 | 53.3 | 1.9951 | 53.3 | 2.9825 | 53.104 | 4.0433 | 53.3 | 5.0028 | 146.8 | -4.9868 | 146.7 | -3.9735 | 146.7 | -3.019 | 166.7 | -1.9817 | 166.7 | -1.0456
53.533 | 1.1207 | 53.533 | 1.9954 | 53.533 | 2.9827 | 53.337 | 4.0428 | 53.533 | 5.0026 | 146.566 | -4.9873 | 146.466 | -3.9743 | 146.466 | -3.02 | 166.466 | -1.983 | 166.466 | -1.0466
53.766 | 1.1211 | 53.766 | 1.9958 | 53.766 | 2.9826 | 53.57 | 4.0423 | 53.766 | 5.0023 | 146.333 | -4.9878 | 146.233 | -3.975 | 146.233 | -3.0211 | 166.233 | -1.9842 | 166.233 | -1.0475
54 | 1.1213 | 54 | 1.996 | 54 | 2.9823 | 53.804 | 4.0417 | 54 | 5.002 | 146.1 | -4.9882 | 146 | -3.9758 | 146 | -3.022 | 166 | -1.9855 | 166 | -1.0484
54.233 | 1.1216 | 54.233 | 1.9963 | 54.233 | 2.982 | 54.037 | 4.0411 | 54.233 | 5.0017 | 145.866 | -4.9886 | 145.766 | -3.9766 | 145.766 | -3.023 | 165.766 | -1.9868 | 165.766 | -1.0492
54.466 | 1.122 | 54.466 | 1.9967 | 54.466 | 2.9817 | 54.27 | 4.0405 | 54.466 | 5.0015 | 145.633 | -4.9891 | 145.533 | -3.9774 | 145.533 | -3.0239 | 165.533 | -1.9882 | 165.533 | -1.0502
54.7 | 1.1221 | 54.7 | 1.9969 | 54.7 | 2.9813 | 54.504 | 4.04 | 54.7 | 5.0012 | 145.4 | -4.9895 | 145.3 | -3.9781 | 145.3 | -3.025 | 165.3 | -1.9894 | 165.3 | -1.051
54.933 | 1.1224 | 54.933 | 1.9972 | 54.933 | 2.9809 | 54.737 | 4.0393 | 54.933 | 5.0009 | 145.166 | -4.99 | 145.066 | -3.9788 | 145.066 | -3.0259 | 165.066 | -1.9906 | 165.066 | -1.0519
55.166 | 1.1227 | 55.166 | 1.9975 | 55.166 | 2.9806 | 54.97 | 4.0388 | 55.166 | 5.0006 | 144.933 | -4.9904 | 144.833 | -3.9796 | 144.833 | -3.0268 | 164.833 | -1.9919 | 164.833 | -1.0527
55.4 | 1.123 | 55.4 | 1.9979 | 55.4 | 2.9803 | 55.204 | 4.0382 | 55.4 | 5.0004 | 144.7 | -4.9909 | 144.6 | -3.9803 | 144.6 | -3.0278 | 164.6 | -1.9931 | 164.6 | -1.0535
55.633 | 1.1233 | 55.633 | 1.9985 | 55.633 | 2.98 | 55.437 | 4.0377 | 55.633 | 5.0001 | 144.466 | -4.9914 | 144.366 | -3.981 | 144.366 | -3.0288 | 164.366 | -1.9943 | 164.366 | -1.0544
55.866 | 1.1245 | 55.866 | 1.9995 | 55.866 | 2.9797 | 55.67 | 4.037 | 55.866 | 4.9998 | 144.233 | -4.9918 | 144.133 | -3.9817 | 144.133 | -3.0297 | 164.133 | -1.9956 | 164.133 | -1.0554
56.1 | 1.1251 | 56.1 | 2.0002 | 56.1 | 2.9794 | 55.904 | 4.0365 | 56.1 | 4.9995 | 144 | -4.9922 | 143.9 | -3.9824 | 143.9 | -3.0305 | 163.9 | -1.9968 | 163.9 | -1.0562
56.333 | 1.1256 | 56.333 | 2.0006 | 56.333 | 2.9791 | 56.137 | 4.0359 | 56.333 | 4.9993 | 143.766 | -4.9927 | 143.666 | -3.9831 | 143.666 | -3.0315 | 163.666 | -1.9979 | 163.666 | -1.0571
56.566 | 1.126 | 56.566 | 2.0011 | 56.566 | 2.9788 | 56.37 | 4.0353 | 56.566 | 4.9991 | 143.533 | -4.9932 | 143.433 | -3.9838 | 143.433 | -3.0324 | 163.433 | -1.9991 | 163.433 | -1.0579
56.8 | 1.1263 | 56.8 | 2.0015 | 56.8 | 2.9785 | 56.604 | 4.0348 | 56.8 | 4.9988 | 143.3 | -4.9937 | 143.2 | -3.9845 | 143.2 | -3.0333 | 163.2 | -2.0003 | 163.2 | -1.0587
57.033 | 1.1267 | 57.033 | 2.0018 | 57.033 | 2.9782 | 56.837 | 4.0342 | 57.033 | 4.9986 | 143.066 | -4.9942 | 142.966 | -3.9852 | 142.966 | -3.0342 | 162.966 | -2.0014 | 162.966 | -1.0595
57.266 | 1.127 | 57.266 | 2.0022 | 57.266 | 2.9779 | 57.07 | 4.0336 | 57.266 | 4.9983 | 142.833 | -4.9947 | 142.733 | -3.9859 | 142.733 | -3.0351 | 162.733 | -2.0025 | 162.733 | -1.0603
57.5 | 1.1274 | 57.5 | 2.0026 | 57.5 | 2.9776 | 57.304 | 4.033 | 57.5 | 4.9981 | 142.6 | -4.9952 | 142.5 | -3.9866 | 142.5 | -3.036 | 162.5 | -2.0036 | 162.5 | -1.0611
57.733 | 1.1277 | 57.733 | 2.003 | 57.733 | 2.9773 | 57.537 | 4.0325 | 57.733 | 4.9979 | 142.366 | -4.9957 | 142.266 | -3.9873 | 142.266 | -3.0368 | 162.266 | -2.0047 | 162.266 | -1.0619
57.966 | 1.1281 | 57.966 | 2.0034 | 57.966 | 2.977 | 57.77 | 4.0319 | 57.966 | 4.9976 | 142.133 | -4.9962 | 142.033 | -3.9881 | 142.033 | -3.0377 | 162.033 | -2.0058 | 162.033 | -1.0627
58.2 | 1.1283 | 58.2 | 2.0037 | 58.2 | 2.9768 | 58.004 | 4.0314 | 58.2 | 4.9972 | 141.9 | -4.9966 | 141.8 | -3.9888 | 141.8 | -3.0386 | 161.8 | -2.0075 | 161.8 | -1.0634
58.433 | 1.1286 | 58.433 | 2.0041 | 58.433 | 2.9764 | 58.237 | 4.0307 | 58.433 | 4.9971 | 141.666 | -4.997 | 141.566 | -3.9894 | 141.566 | -3.0394 | 161.566 | -2.0093 | 161.566 | -1.0641
58.666 | 1.1289 | 58.666 | 2.0044 | 58.666 | 2.9761 | 58.47 | 4.0301 | 58.666 | 4.9968 | 141.433 | -4.9974 | 141.333 | -3.9901 | 141.333 | -3.0403 | 161.333 | -2.0106 | 161.333 | -1.0649
58.9 | 1.1292 | 58.9 | 2.0047 | 58.9 | 2.9758 | 58.704 | 4.0295 | 58.9 | 4.9965 | 141.2 | -4.9978 | 141.1 | -3.9907 | 141.1 | -3.0411 | 161.1 | -2.0118 | 161.1 | -1.0655
59.133 | 1.1296 | 59.133 | 2.005 | 59.133 | 2.9755 | 58.937 | 4.0289 | 59.133 | 4.9963 | 140.966 | -4.9982 | 140.866 | -3.9913 | 140.866 | -3.0419 | 160.866 | -2.0129 | 160.866 | -1.0662
59.366 | 1.1299 | 59.366 | 2.0054 | 59.366 | 2.9752 | 59.17 | 4.0283 | 59.366 | 4.996 | 140.733 | -4.9986 | 140.633 | -3.9918 | 140.633 | -3.0426 | 160.633 | -2.014 | 160.633 | -1.0669
59.6 | 1.1303 | 59.6 | 2.0057 | 59.6 | 2.975 | 59.404 | 4.0277 | 59.6 | 4.9958 | 140.5 | -4.999 | 140.4 | -3.9924 | 140.4 | -3.0435 | 160.4 | -2.0151 | 160.4 | -1.0676
59.833 | 1.1307 | 59.833 | 2.0061 | 59.833 | 2.9746 | 59.637 | 4.0271 | 59.833 | 4.9955 | 140.266 | -4.9994 | 140.166 | -3.9929 | 140.166 | -3.0442 | 160.166 | -2.0163 | 160.166 | -1.0684
60.066 | 1.1311 | 60.066 | 2.0064 | 60.066 | 2.9744 | 59.87 | 4.0265 | 60.066 | 4.9953 | 140.033 | -4.9998 | 139.933 | -3.9935 | 139.933 | -3.045 | 159.933 | -2.0173 | 159.933 | -1.0691
60.3 | 1.1314 | 60.3 | 2.0068 | 60.3 | 2.9741 | 60.104 | 4.0258 | 60.3 | 4.995 | 139.8 | -5.0002 | 139.7 | -3.9941 | 139.7 | -3.0458 | 159.7 | -2.0184 | 159.7 | -1.0698
60.533 | 1.1319 | 60.533 | 2.0072 | 60.533 | 2.9739 | 60.337 | 4.0253 | 60.533 | 4.9947 | 139.566 | -5.0006 | 139.466 | -3.9947 | 139.466 | -3.0465 | 159.466 | -2.0195 | 159.466 | -1.0705
60.766 | 1.1322 | 60.766 | 2.0077 | 60.766 | 2.9737 | 60.57 | 4.0247 | 60.766 | 4.9944 | 139.333 | -5.001 | 139.233 | -3.9953 | 139.233 | -3.0473 | 159.233 | -2.0206 | 159.233 | -1.0712
61 | 1.1326 | 61 | 2.0081 | 61 | 2.9734 | 60.804 | 4.0241 | 61 | 4.9942 | 139.1 | -5.0014 | 139 | -3.9959 | 139 | -3.0481 | 159 | -2.0216 | 159 | -1.0718
61.233 | 1.1331 | 61.233 | 2.0086 | 61.233 | 2.9734 | 61.037 | 4.0236 | 61.233 | 4.994 | 138.866 | -5.0018 | 138.766 | -3.9966 | 138.766 | -3.0488 | 158.766 | -2.0227 | 158.766 | -1.0725
61.466 | 1.1335 | 61.466 | 2.0091 | 61.466 | 2.9732 | 61.27 | 4.023 | 61.466 | 4.9937 | 138.633 | -5.0022 | 138.533 | -3.9972 | 138.533 | -3.0497 | 158.533 | -2.0236 | 158.533 | -1.0732
61.7 | 1.1339 | 61.7 | 2.0096 | 61.7 | 2.973 | 61.504 | 4.0225 | 61.7 | 4.9935 | 138.4 | -5.0027 | 138.3 | -3.9979 | 138.3 | -3.0504 | 158.3 | -2.0246 | 158.3 | -1.0739
61.933 | 1.1344 | 61.933 | 2.01 | 61.933 | 2.9729 | 61.737 | 4.022 | 61.933 | 4.9933 | 138.166 | -5.0031 | 138.066 | -3.9986 | 138.066 | -3.0512 | 158.066 | -2.0256 | 158.066 | -1.0745
62.166 | 1.1349 | 62.166 | 2.0105 | 62.166 | 2.9728 | 61.97 | 4.0214 | 62.166 | 4.9931 | 137.933 | -5.0036 | 137.833 | -3.9992 | 137.833 | -3.0519 | 157.833 | -2.0265 | 157.833 | -1.075
62.4 | 1.1353 | 62.4 | 2.011 | 62.4 | 2.9726 | 62.204 | 4.0209 | 62.4 | 4.9928 | 137.7 | -5.004 | 137.6 | -3.9998 | 137.6 | -3.0528 | 157.6 | -2.0275 | 157.6 | -1.0756
62.633 | 1.1357 | 62.633 | 2.0114 | 62.633 | 2.9725 | 62.437 | 4.0204 | 62.633 | 4.9925 | 137.466 | -5.0044 | 137.366 | -4.0004 | 137.366 | -3.0535 | 157.366 | -2.0284 | 157.366 | -1.0762
62.866 | 1.1362 | 62.866 | 2.0119 | 62.866 | 2.9724 | 62.67 | 4.0198 | 62.866 | 4.9923 | 137.233 | -5.0048 | 137.133 | -4.001 | 137.133 | -3.0543 | 157.133 | -2.0294 | 157.133 | -1.0768
63.1 | 1.1367 | 63.1 | 2.0124 | 63.1 | 2.9722 | 62.904 | 4.0192 | 63.1 | 4.992 | 137 | -5.0052 | 136.9 | -4.0015 | 136.9 | -3.055 | 156.9 | -2.0303 | 156.9 | -1.0773
63.333 | 1.1372 | 63.333 | 2.0128 | 63.333 | 2.9721 | 63.137 | 4.0187 | 63.333 | 4.9918 | 136.766 | -5.0056 | 136.666 | -4.0021 | 136.666 | -3.0557 | 156.666 | -2.0313 | 156.666 | -1.078
63.566 | 1.1377 | 63.566 | 2.0133 | 63.566 | 2.9719 | 63.37 | 4.0181 | 63.566 | 4.9916 | 136.533 | -5.006 | 136.433 | -4.0026 | 136.433 | -3.0564 | 156.433 | -2.0322 | 156.433 | -1.0786
63.8 | 1.1382 | 63.8 | 2.0138 | 63.8 | 2.9718 | 63.604 | 4.0176 | 63.8 | 4.9913 | 136.3 | -5.0063 | 136.2 | -4.0032 | 136.2 | -3.0571 | 156.2 | -2.0331 | 156.2 | -1.0793
64.033 | 1.1388 | 64.033 | 2.0144 | 64.033 | 2.9718 | 63.837 | 4.017 | 64.033 | 4.9911 | 136.066 | -5.0067 | 135.966 | -4.0037 | 135.966 | -3.0578 | 155.966 | -2.0341 | 155.966 | -1.0799
64.266 | 1.1393 | 64.266 | 2.015 | 64.266 | 2.9718 | 64.07 | 4.0165 | 64.266 | 4.9909 | 135.833 | -5.0071 | 135.733 | -4.0043 | 135.733 | -3.0585 | 155.733 | -2.035 | 155.733 | -1.0805
64.5 | 1.1398 | 64.5 | 2.0156 | 64.5 | 2.9717 | 64.304 | 4.0159 | 64.5 | 4.9906 | 135.6 | -5.0074 | 135.5 | -4.0048 | 135.5 | -3.0592 | 155.5 | -2.0359 | 155.5 | -1.0811
64.733 | 1.1403 | 64.733 | 2.0161 | 64.733 | 2.9716 | 64.537 | 4.0154 | 64.733 | 4.9904 | 135.366 | -5.0078 | 135.266 | -4.0053 | 135.266 | -3.0598 | 155.266 | -2.0369 | 155.266 | -1.0817
64.966 | 1.1409 | 64.966 | 2.0168 | 64.966 | 2.9717 | 64.77 | 4.0149 | 64.966 | 4.9901 | 135.133 | -5.0082 | 135.033 | -4.0059 | 135.033 | -3.0605 | 155.033 | -2.0378 | 155.033 | -1.0823
65.2 | 1.1414 | 65.2 | 2.0174 | 65.2 | 2.9716 | 65.004 | 4.0144 | 65.2 | 4.9899 | 134.9 | -5.0086 | 134.8 | -4.0064 | 134.8 | -3.0611 | 154.8 | -2.0387 | 154.8 | -1.083
65.433 | 1.1419 | 65.433 | 2.0181 | 65.433 | 2.9717 | 65.237 | 4.0139 | 65.433 | 4.9897 | 134.666 | -5.0089 | 134.566 | -4.007 | 134.566 | -3.0618 | 154.566 | -2.0397 | 154.566 | -1.0836
65.666 | 1.1425 | 65.666 | 2.0187 | 65.666 | 2.9717 | 65.47 | 4.0134 | 65.666 | 4.9894 | 134.433 | -5.0093 | 134.333 | -4.0075 | 134.333 | -3.0624 | 154.333 | -2.0405 | 154.333 | -1.0841
65.9 | 1.143 | 65.9 | 2.0194 | 65.9 | 2.9718 | 65.704 | 4.0129 | 65.9 | 4.9892 | 134.2 | -5.0096 | 134.1 | -4.0081 | 134.1 | -3.0631 | 154.1 | -2.0414 | 154.1 | -1.0846
66.133 | 1.1436 | 66.133 | 2.0202 | 66.133 | 2.9719 | 65.937 | 4.0124 | 66.133 | 4.9891 | 133.966 | -5.0099 | 133.866 | -4.0086 | 133.866 | -3.0637 | 153.866 | -2.0423 | 153.866 | -1.0852
66.366 | 1.1443 | 66.366 | 2.0209 | 66.366 | 2.972 | 66.17 | 4.0119 | 66.366 | 4.9889 | 133.733 | -5.0103 | 133.633 | -4.0091 | 133.633 | -3.0644 | 153.633 | -2.0431 | 153.633 | -1.0858
66.6 | 1.1449 | 66.6 | 2.0216 | 66.6 | 2.9722 | 66.404 | 4.0115 | 66.6 | 4.9886 | 133.5 | -5.0106 | 133.4 | -4.0096 | 133.4 | -3.065 | 153.4 | -2.044 | 153.4 | -1.0863
66.833 | 1.1456 | 66.833 | 2.0224 | 66.833 | 2.9722 | 66.637 | 4.011 | 66.833 | 4.9884 | 133.266 | -5.011 | 133.166 | -4.0101 | 133.166 | -3.0656 | 153.166 | -2.0448 | 153.166 | -1.0868
67.066 | 1.1463 | 67.066 | 2.0231 | 67.066 | 2.9723 | 66.87 | 4.0104 | 67.066 | 4.9882 | 133.033 | -5.0113 | 132.933 | -4.0107 | 132.933 | -3.0662 | 152.933 | -2.0457 | 152.933 | -1.0874
67.3 | 1.1469 | 67.3 | 2.0238 | 67.3 | 2.9724 | 67.104 | 4.0099 | 67.3 | 4.9879 | 132.8 | -5.0116 | 132.7 | -4.0112 | 132.7 | -3.0668 | 152.7 | -2.0465 | 152.7 | -1.0879
67.533 | 1.1476 | 67.533 | 2.0245 | 67.533 | 2.9726 | 67.337 | 4.0094 | 67.533 | 4.9877 | 132.566 | -5.012 | 132.466 | -4.0116 | 132.466 | -3.0674 | 152.466 | -2.0474 | 152.466 | -1.0885
67.766 | 1.1484 | 67.766 | 2.0252 | 67.766 | 2.9727 | 67.57 | 4.0089 | 67.766 | 4.9875 | 132.333 | -5.0123 | 132.233 | -4.0121 | 132.233 | -3.068 | 152.233 | -2.0482 | 152.233 | -1.0891
68 | 1.1491 | 68 | 2.026 | 68 | 2.9728 | 67.804 | 4.0084 | 68 | 4.9873 | 132.1 | -5.0127 | 132 | -4.0126 | 132 | -3.0686 | 152 | -2.049 | 152 | -1.0895
68.233 | 1.1499 | 68.233 | 2.0268 | 68.233 | 2.9729 | 68.037 | 4.0079 | 68.233 | 4.9871 | 131.866 | -5.0129 | 131.766 | -4.013 | 131.766 | -3.0692 | 151.766 | -2.0497 | 151.766 | -1.09
68.466 | 1.1507 | 68.466 | 2.0275 | 68.466 | 2.9731 | 68.27 | 4.0074 | 68.466 | 4.9868 | 131.633 | -5.0132 | 131.533 | -4.0134 | 131.533 | -3.0698 | 151.533 | -2.0505 | 151.533 | -1.0905
68.7 | 1.1515 | 68.7 | 2.0283 | 68.7 | 2.9733 | 68.504 | 4.0069 | 68.7 | 4.9866 | 131.4 | -5.0135 | 131.3 | -4.0138 | 131.3 | -3.0704 | 151.3 | -2.0513 | 151.3 | -1.0911
68.933 | 1.1523 | 68.933 | 2.0292 | 68.933 | 2.9735 | 68.737 | 4.0064 | 68.933 | 4.9865 | 131.166 | -5.0138 | 131.066 | -4.0143 | 131.066 | -3.0709 | 151.066 | -2.052 | 151.066 | -1.0915
69.166 | 1.1531 | 69.166 | 2.0301 | 69.166 | 2.9737 | 68.97 | 4.0059 | 69.166 | 4.9863 | 130.933 | -5.014 | 130.833 | -4.0147 | 130.833 | -3.0715 | 150.833 | -2.0528 | 150.833 | -1.0919
69.4 | 1.154 | 69.4 | 2.0309 | 69.4 | 2.9739 | 69.204 | 4.0054 | 69.4 | 4.9861 | 130.7 | -5.0143 | 130.6 | -4.0151 | 130.6 | -3.072 | 150.6 | -2.0536 | 150.6 | -1.0924
69.633 | 1.1549 | 69.633 | 2.0319 | 69.633 | 2.9741 | 69.437 | 4.0049 | 69.633 | 4.9859 | 130.466 | -5.0146 | 130.366 | -4.0156 | 130.366 | -3.0726 | 150.366 | -2.0543 | 150.366 | -1.0928
69.866 | 1.1558 | 69.866 | 2.0328 | 69.866 | 2.9744 | 69.67 | 4.0045 | 69.866 | 4.9858 | 130.233 | -5.0149 | 130.133 | -4.0161 | 130.133 | -3.0731 | 150.133 | -2.055 | 150.133 | -1.0933
70.1 | 1.1566 | 70.1 | 2.0337 | 70.1 | 2.9748 | 69.904 | 4.004 | 70.1 | 4.9857 | 130 | -5.0152 | 129.9 | -4.0166 | 129.9 | -3.0736 | 149.9 | -2.0557 | 149.9 | -1.0938
70.333 | 1.1576 | 70.333 | 2.0346 | 70.333 | 2.9751 | 70.137 | 4.0036 | 70.333 | 4.9855 | 129.766 | -5.0155 | 129.666 | -4.017 | 129.666 | -3.0742 | 149.666 | -2.0565 | 149.666 | -1.0942
70.566 | 1.1584 | 70.566 | 2.0356 | 70.566 | 2.9755 | 70.37 | 4.0031 | 70.566 | 4.9854 | 129.533 | -5.0159 | 129.433 | -4.0175 | 129.433 | -3.0746 | 149.433 | -2.0572 | 149.433 | -1.0946
70.8 | 1.1594 | 70.8 | 2.0366 | 70.8 | 2.9759 | 70.604 | 4.0026 | 70.8 | 4.9852 | 129.3 | -5.0162 | 129.2 | -4.0179 | 129.2 | -3.0751 | 149.2 | -2.0579 | 149.2 | -1.095
71.033 | 1.1603 | 71.033 | 2.0376 | 71.033 | 2.9762 | 70.837 | 4.0023 | 71.033 | 4.9851 | 129.066 | -5.0166 | 128.966 | -4.0184 | 128.966 | -3.0756 | 148.966 | -2.0587 | 148.966 | -1.0954
71.266 | 1.1613 | 71.266 | 2.0385 | 71.266 | 2.9766 | 71.07 | 4.0018 | 71.266 | 4.9849 | 128.833 | -5.0169 | 128.733 | -4.0189 | 128.733 | -3.076 | 148.733 | -2.0595 | 148.733 | -1.0959
71.5 | 1.1622 | 71.5 | 2.0395 | 71.5 | 2.9771 | 71.304 | 4.0012 | 71.5 | 4.9847 | 128.6 | -5.0172 | 128.5 | -4.0192 | 128.5 | -3.0765 | 148.5 | -2.0603 | 148.5 | -1.0964
71.733 | 1.1632 | 71.733 | 2.0404 | 71.733 | 2.9774 | 71.537 | 4.0008 | 71.733 | 4.9845 | 128.366 | -5.0175 | 128.266 | -4.0196 | 128.266 | -3.0769 | 148.266 | -2.061 | 148.266 | -1.0968
71.966 | 1.1642 | 71.966 | 2.0415 | 71.966 | 2.9778 | 71.77 | 4.0003 | 71.966 | 4.9843 | 128.133 | -5.0177 | 128.033 | -4.0201 | 128.033 | -3.0774 | 148.033 | -2.0618 | 148.033 | -1.0972
72.2 | 1.1652 | 72.2 | 2.0424 | 72.2 | 2.9783 | 72.004 | 3.9999 | 72.2 | 4.9842 | 127.9 | -5.0179 | 127.8 | -4.0205 | 127.8 | -3.0779 | 147.8 | -2.0625 | 147.8 | -1.0976
72.433 | 1.1663 | 72.433 | 2.0435 | 72.433 | 2.9787 | 72.237 | 3.9994 | 72.433 | 4.984 | 127.666 | -5.0182 | 127.566 | -4.021 | 127.566 | -3.0784 | 147.566 | -2.0632 | 147.566 | -1.098
72.666 | 1.1674 | 72.666 | 2.0446 | 72.666 | 2.9792 | 72.47 | 3.9989 | 72.666 | 4.9839 | 127.433 | -5.0184 | 127.333 | -4.0214 | 127.333 | -3.0789 | 147.333 | -2.0639 | 147.333 | -1.0984
72.9 | 1.1685 | 72.9 | 2.0457 | 72.9 | 2.9797 | 72.704 | 3.9985 | 72.9 | 4.9837 | 127.2 | -5.0187 | 127.1 | -4.0217 | 127.1 | -3.0794 | 147.1 | -2.0646 | 147.1 | -1.0988
73.133 | 1.1695 | 73.133 | 2.0469 | 73.133 | 2.9801 | 72.937 | 3.998 | 73.133 | 4.9835 | 126.966 | -5.0189 | 126.866 | -4.0222 | 126.866 | -3.0799 | 146.866 | -2.0652 | 146.866 | -1.0992
73.366 | 1.1707 | 73.366 | 2.0481 | 73.366 | 2.9806 | 73.17 | 3.9976 | 73.366 | 4.9834 | 126.733 | -5.0191 | 126.633 | -4.0226 | 126.633 | -3.0804 | 146.633 | -2.0659 | 146.633 | -1.0996
73.6 | 1.1719 | 73.6 | 2.0493 | 73.6 | 2.9812 | 73.404 | 3.9972 | 73.6 | 4.9832 | 126.5 | -5.0193 | 126.4 | -4.0229 | 126.4 | -3.0809 | 146.4 | -2.0666 | 146.4 | -1.1
73.833 | 1.173 | 73.833 | 2.0505 | 73.833 | 2.9818 | 73.637 | 3.9968 | 73.833 | 4.9831 | 126.266 | -5.0195 | 126.166 | -4.0233 | 126.166 | -3.0814 | 146.166 | -2.0672 | 146.166 | -1.1004
74.066 | 1.1742 | 74.066 | 2.0518 | 74.066 | 2.9824 | 73.87 | 3.9964 | 74.066 | 4.9831 | 126.033 | -5.0198 | 125.933 | -4.0238 | 125.933 | -3.082 | 145.933 | -2.0679 | 145.933 | -1.1008
74.3 | 1.1754 | 74.3 | 2.053 | 74.3 | 2.9831 | 74.104 | 3.996 | 74.3 | 4.9829 | 125.8 | -5.02 | 125.7 | -4.0242 | 125.7 | -3.0826 | 145.7 | -2.0686 | 145.7 | -1.1012
74.533 | 1.1767 | 74.533 | 2.0544 | 74.533 | 2.9838 | 74.337 | 3.9955 | 74.533 | 4.9828 | 125.566 | -5.0203 | 125.466 | -4.0246 | 125.466 | -3.0831 | 145.466 | -2.0693 | 145.466 | -1.1016
74.766 | 1.1779 | 74.766 | 2.0556 | 74.766 | 2.9845 | 74.57 | 3.9952 | 74.766 | 4.9827 | 125.333 | -5.0206 | 125.233 | -4.0251 | 125.233 | -3.0836 | 145.233 | -2.0699 | 145.233 | -1.102
75 | 1.1792 | 75 | 2.0569 | 75 | 2.9853 | 74.804 | 3.9948 | 75 | 4.9826 | 125.1 | -5.0209 | 125 | -4.0255 | 125 | -3.0841 | 145 | -2.0706 | 145 | -1.1024
75.233 | 1.1805 | 75.233 | 2.0582 | 75.233 | 2.986 | 75.037 | 3.9945 | 75.233 | 4.9834 | 124.866 | -5.0211 | 124.766 | -4.0259 | 124.766 | -3.0845 | 144.766 | -2.0713 | 144.766 | -1.1028
75.466 | 1.1818 | 75.466 | 2.0595 | 75.466 | 2.9867 | 75.27 | 3.9941 | 75.466 | 4.9835 | 124.633 | -5.0214 | 124.533 | -4.0263 | 124.533 | -3.085 | 144.533 | -2.0719 | 144.533 | -1.1031
75.7 | 1.1831 | 75.7 | 2.0608 | 75.7 | 2.9874 | 75.504 | 3.9937 | 75.7 | 4.9835 | 124.4 | -5.0216 | 124.3 | -4.0267 | 124.3 | -3.0854 | 144.3 | -2.0725 | 144.3 | -1.1035
75.933 | 1.1844 | 75.933 | 2.0621 | 75.933 | 2.9881 | 75.737 | 3.9933 | 75.933 | 4.9834 | 124.166 | -5.0219 | 124.066 | -4.0271 | 124.066 | -3.0858 | 144.066 | -2.0732 | 144.066 | -1.1039
76.166 | 1.1857 | 76.166 | 2.0635 | 76.166 | 2.9889 | 75.97 | 3.9929 | 76.166 | 4.9833 | 123.933 | -5.0221 | 123.833 | -4.0275 | 123.833 | -3.0861 | 143.833 | -2.0739 | 143.833 | -1.1043
76.4 | 1.1871 | 76.4 | 2.0648 | 76.4 | 2.9897 | 76.204 | 3.9926 | 76.4 | 4.9832 | 123.7 | -5.0224 | 123.6 | -4.0278 | 123.6 | -3.0865 | 143.6 | -2.0745 | 143.6 | -1.1047
76.633 | 1.1885 | 76.633 | 2.0662 | 76.633 | 2.9905 | 76.437 | 3.9922 | 76.633 | 4.9831 | 123.466 | -5.0226 | 123.366 | -4.0281 | 123.366 | -3.0868 | 143.366 | -2.0752 | 143.366 | -1.1052
76.866 | 1.1899 | 76.866 | 2.0676 | 76.866 | 2.9913 | 76.67 | 3.9918 | 76.866 | 4.983 | 123.233 | -5.0228 | 123.133 | -4.0284 | 123.133 | -3.0872 | 143.133 | -2.0758 | 143.133 | -1.1056
77.1 | 1.1914 | 77.1 | 2.069 | 77.1 | 2.9921 | 76.904 | 3.9915 | 77.1 | 4.9828 | 123 | -5.023 | 122.9 | -4.0287 | 122.9 | -3.0875 | 142.9 | -2.0765 | 142.9 | -1.1061
77.333 | 1.1928 | 77.333 | 2.0704 | 77.333 | 2.993 | 77.137 | 3.9911 | 77.333 | 4.9827 | 122.766 | -5.0232 | 122.666 | -4.029 | 122.666 | -3.0877 | 142.666 | -2.0772 | 142.666 | -1.1065
77.566 | 1.1944 | 77.566 | 2.0719 | 77.566 | 2.9939 | 77.37 | 3.9908 | 77.566 | 4.9826 | 122.533 | -5.0234 | 122.433 | -4.0293 | 122.433 | -3.088 | 142.433 | -2.0779 | 142.433 | -1.107
77.8 | 1.196 | 77.8 | 2.0735 | 77.8 | 2.9949 | 77.604 | 3.9904 | 77.8 | 4.9826 | 122.3 | -5.0236 | 122.2 | -4.0295 | 122.2 | -3.0884 | 142.2 | -2.0786 | 142.2 | -1.1075
78.033 | 1.1975 | 78.033 | 2.075 | 78.033 | 2.9959 | 77.837 | 3.99 | 78.033 | 4.9824 | 122.066 | -5.0237 | 121.966 | -4.0298 | 121.966 | -3.0887 | 141.966 | -2.0793 | 141.966 | -1.1079
78.266 | 1.1992 | 78.266 | 2.0766 | 78.266 | 2.9969 | 78.07 | 3.9897 | 78.266 | 4.9824 | 121.833 | -5.0238 | 121.733 | -4.0301 | 121.733 | -3.0891 | 141.733 | -2.08 | 141.733 | -1.1083
78.5 | 1.2008 | 78.5 | 2.0783 | 78.5 | 2.998 | 78.304 | 3.9894 | 78.5 | 4.9823 | 121.6 | -5.0239 | 121.5 | -4.0304 | 121.5 | -3.0895 | 141.5 | -2.0805 | 141.5 | -1.1087
78.733 | 1.2025 | 78.733 | 2.0799 | 78.733 | 2.9991 | 78.537 | 3.989 | 78.733 | 4.9822 | 121.366 | -5.0241 | 121.266 | -4.0308 | 121.266 | -3.0898 | 141.266 | -2.0811 | 141.266 | -1.1092
78.966 | 1.2043 | 78.966 | 2.0816 | 78.966 | 3.0003 | 78.77 | 3.9887 | 78.966 | 4.9821 | 121.133 | -5.0242 | 121.033 | -4.0311 | 121.033 | -3.0902 | 141.033 | -2.0817 | 141.033 | -1.1096
79.2 | 1.2061 | 79.2 | 2.0833 | 79.2 | 3.0014 | 79.004 | 3.9884 | 79.2 | 4.9821 | 120.9 | -5.0243 | 120.8 | -4.0314 | 120.8 | -3.0905 | 140.8 | -2.0822 | 140.8 | -1.11
79.433 | 1.2079 | 79.433 | 2.085 | 79.433 | 3.0026 | 79.237 | 3.9882 | 79.433 | 4.982 | 120.666 | -5.0245 | 120.566 | -4.0317 | 120.566 | -3.0909 | 140.566 | -2.0828 | 140.566 | -1.1104
79.666 | 1.2098 | 79.666 | 2.0868 | 79.666 | 3.0038 | 79.47 | 3.9878 | 79.666 | 4.982 | 120.433 | -5.0246 | 120.333 | -4.032 | 120.333 | -3.0912 | 140.333 | -2.0834 | 140.333 | -1.1108
79.9 | 1.2116 | 79.9 | 2.0885 | 79.9 | 3.005 | 79.704 | 3.9875 | 79.9 | 4.9818 | 120.2 | -5.0247 | 120.1 | -4.0323 | 120.1 | -3.0917 | 140.1 | -2.0839 | 140.1 | -1.1113
80.133 | 1.2135 | 80.133 | 2.0903 | 80.133 | 3.0061 | 79.937 | 3.9872 | 80.133 | 4.9817 | 119.966 | -5.0249 | 119.866 | -4.0326 | 119.866 | -3.0921 | 139.866 | -2.0845 | 139.866 | -1.1117
80.366 | 1.2154 | 80.366 | 2.0921 | 80.366 | 3.0073 | 80.17 | 3.9869 | 80.366 | 4.9817 | 119.733 | -5.025 | 119.633 | -4.0329 | 119.633 | -3.0926 | 139.633 | -2.0851 | 139.633 | -1.1121
80.6 | 1.2174 | 80.6 | 2.094 | 80.6 | 3.0085 | 80.404 | 3.9866 | 80.6 | 4.9816 | 119.5 | -5.0252 | 119.4 | -4.0332 | 119.4 | -3.0931 | 139.4 | -2.0856 | 139.4 | -1.1125
80.833 | 1.2194 | 80.833 | 2.0959 | 80.833 | 3.0098 | 80.637 | 3.9873 | 80.833 | 4.9816 | 119.266 | -5.0253 | 119.166 | -4.0334 | 119.166 | -3.0936 | 139.166 | -2.0862 | 139.166 | -1.1129
81.066 | 1.2214 | 81.066 | 2.0978 | 81.066 | 3.011 | 80.87 | 3.9873 | 81.066 | 4.9815 | 119.033 | -5.0255 | 118.933 | -4.0337 | 118.933 | -3.0942 | 138.933 | -2.0868 | 138.933 | -1.1134
81.3 | 1.2235 | 81.3 | 2.0997 | 81.3 | 3.0123 | 81.104 | 3.9872 | 81.3 | 4.9814 | 118.8 | -5.0256 | 118.7 | -4.034 | 118.7 | -3.095 | 138.7 | -2.0874 | 138.7 | -1.1138
81.533 | 1.2256 | 81.533 | 2.1016 | 81.533 | 3.0137 | 81.337 | 3.9869 | 81.533 | 4.9814 | 118.566 | -5.0257 | 118.466 | -4.0342 | 118.466 | -3.0958 | 138.466 | -2.088 | 138.466 | -1.1143
81.766 | 1.2278 | 81.766 | 2.1036 | 81.766 | 3.0151 | 81.57 | 3.9866 | 81.766 | 4.9814 | 118.333 | -5.0258 | 118.233 | -4.0345 | 118.233 | -3.097 | 138.233 | -2.0886 | 138.233 | -1.1147
82 | 1.2301 | 82 | 2.1056 | 82 | 3.0165 | 81.804 | 3.9863 | 82 | 4.9814 | 118.1 | -5.0259 | 118 | -4.0347 | 118 | -3.0987 | 138 | -2.0892 | 138 | -1.1152
82.233 | 1.2323 | 82.233 | 2.1077 | 82.233 | 3.018 | 82.037 | 3.9861 | 82.233 | 4.9814 | 117.866 | -5.026 | 117.766 | -4.0349 | 117.766 | -3.101 | 137.766 | -2.0898 | 137.766 | -1.1158
82.466 | 1.2347 | 82.466 | 2.1098 | 82.466 | 3.0196 | 82.27 | 3.9858 | 82.466 | 4.9813 | 117.633 | -5.026 | 117.533 | -4.0352 | 117.533 | -3.1046 | 137.533 | -2.0904 | 137.533 | -1.1163
82.7 | 1.2371 | 82.7 | 2.1119 | 82.7 | 3.0211 | 82.504 | 3.9855 | 82.7 | 4.9813 | 117.4 | -5.0261 | 117.3 | -4.0355 | 117.3 | -3.1105 | 137.3 | -2.091 | 137.3 | -1.1168
82.933 | 1.2396 | 82.933 | 2.114 | 82.933 | 3.0227 | 82.737 | 3.9852 | 82.933 | 4.9813 | 117.166 | -5.0262 | 117.066 | -4.0358 | 117.066 | -3.1203 | 137.066 | -2.0916 | 137.066 | -1.1171
83.166 | 1.2421 | 83.166 | 2.1162 | 83.166 | 3.0243 | 82.97 | 3.985 | 83.166 | 4.9813 | 116.933 | -5.0262 | 116.833 | -4.0361 | 116.833 | -3.1376 | 136.833 | -2.0921 | 136.833 | -1.1176
83.4 | 1.2447 | 83.4 | 2.1185 | 83.4 | 3.0259 | 83.204 | 3.9848 | 83.4 | 4.9813 | 116.7 | -5.0263 | 116.6 | -4.0365 | 116.6 | -3.1639 | 136.6 | -2.0927 | 136.6 | -1.1182
83.633 | 1.2474 | 83.633 | 2.1208 | 83.633 | 3.0277 | 83.437 | 3.9845 | 83.633 | 4.9813 | 116.466 | -5.0265 | 116.366 | -4.0369 | 116.366 | -3.2036 | 136.366 | -2.0933 | 136.366 | -1.1188
83.866 | 1.2501 | 83.866 | 2.123 | 83.866 | 3.0295 | 83.67 | 3.9842 | 83.866 | 4.9813 | 116.233 | -5.0265 | 116.133 | -4.0373 | 116.133 | -3.2594 | 136.133 | -2.0938 | 136.133 | -1.1194
84.1 | 1.2528 | 84.1 | 2.1253 | 84.1 | 3.0312 | 83.904 | 3.984 | 84.1 | 4.9813 | 116 | -5.0266 | 115.9 | -4.0377 | 115.9 | -3.3284 | 135.9 | -2.0944 | 135.9 | -1.1198
84.333 | 1.2555 | 84.333 | 2.1276 | 84.333 | 3.0329 | 84.137 | 3.9837 | 84.333 | 4.9812 | 115.766 | -5.0267 | 115.666 | -4.0381 | 115.666 | -3.4221 | 135.666 | -2.0949 | 135.666 | -1.1203
84.566 | 1.2583 | 84.566 | 2.1299 | 84.566 | 3.0347 | 84.37 | 3.9834 | 84.566 | 4.9812 | 115.533 | -5.0267 | 115.433 | -4.0387 | 115.433 | -3.5378 | 135.433 | -2.0954 | 135.433 | -1.121
84.8 | 1.2612 | 84.8 | 2.1323 | 84.8 | 3.0366 | 84.604 | 3.9832 | 84.8 | 4.9812 | 115.3 | -5.0268 | 115.2 | -4.0393 | 115.2 | -3.6658 | 135.2 | -2.0959 | 135.2 | -1.1215
85.033 | 1.2641 | 85.033 | 2.1347 | 85.033 | 3.0385 | 84.837 | 3.9829 | 85.033 | 4.9812 | 115.066 | -5.0268 | 114.966 | -4.04 | 114.966 | -3.7972 | 134.966 | -2.0964 | 134.966 | -1.1222
85.266 | 1.267 | 85.266 | 2.1371 | 85.266 | 3.0404 | 85.07 | 3.9827 | 85.266 | 4.9812 | 114.833 | -5.0269 | 114.733 | -4.0408 | 114.733 | -3.9238 | 134.733 | -2.097 | 134.733 | -1.1229
85.5 | 1.27 | 85.5 | 2.1396 | 85.5 | 3.0423 | 85.304 | 3.9825 | 85.5 | 4.9812 | 114.6 | -5.027 | 114.5 | -4.0418 | 114.5 | -4.0388 | 134.5 | -2.0975 | 134.5 | -1.1236
85.733 | 1.2731 | 85.733 | 2.1421 | 85.733 | 3.0443 | 85.537 | 3.9822 | 85.733 | 4.9812 | 114.366 | -5.027 | 114.266 | -4.0432 | 114.266 | -4.1371 | 134.266 | -2.098 | 134.266 | -1.1243
85.966 | 1.2762 | 85.966 | 2.1446 | 85.966 | 3.0463 | 85.77 | 3.982 | 85.966 | 4.9812 | 114.133 | -5.0271 | 114.033 | -4.045 | 114.033 | -4.2154 | 134.033 | -2.0985 | 134.033 | -1.1252
86.2 | 1.2794 | 86.2 | 2.1472 | 86.2 | 3.0484 | 86.004 | 3.9818 | 86.2 | 4.9812 | 113.9 | -5.0271 | 113.8 | -4.0473 | 113.8 | -4.2715 | 133.8 | -2.0991 | 133.8 | -1.1261
86.433 | 1.2827 | 86.433 | 2.1499 | 86.433 | 3.0506 | 86.237 | 3.9816 | 86.433 | 4.9812 | 113.666 | -5.0272 | 113.566 | -4.0504 | 113.566 | -4.3045 | 133.566 | -2.0995 | 133.566 | -1.1271
86.666 | 1.286 | 86.666 | 2.1527 | 86.666 | 3.0527 | 86.47 | 3.9814 | 86.666 | 4.9812 | 113.433 | -5.0272 | 113.333 | -4.0547 | 113.333 | -4.315 | 133.333 | -2.1 | 133.333 | -1.1283
86.9 | 1.2893 | 86.9 | 2.1555 | 86.9 | 3.0549 | 86.704 | 3.9813 | 86.9 | 4.9812 | 113.2 | -5.0273 | 113.1 | -4.0606 | 113.1 | -4.304 | 133.1 | -2.1005 | 133.1 | -1.1294
87.133 | 1.2927 | 87.133 | 2.1583 | 87.133 | 3.0573 | 86.937 | 3.9811 | 87.133 | 4.9813 | 112.966 | -5.0274 | 112.866 | -4.0689 | 112.866 | -4.2737 | 132.866 | -2.101 | 132.866 | -1.1307
87.366 | 1.2961 | 87.366 | 2.1611 | 87.366 | 3.0596 | 87.17 | 3.981 | 87.366 | 4.9812 | 112.733 | -5.0275 | 112.633 | -4.0804 | 112.633 | -4.2266 | 132.633 | -2.1014 | 132.633 | -1.1322
87.6 | 1.2996 | 87.6 | 2.164 | 87.6 | 3.062 | 87.404 | 3.9809 | 87.6 | 4.9812 | 112.5 | -5.0276 | 112.4 | -4.0966 | 112.4 | -4.166 | 132.4 | -2.1018 | 132.4 | -1.1326
87.833 | 1.3031 | 87.833 | 2.1669 | 87.833 | 3.0645 | 87.637 | 3.9807 | 87.833 | 4.9813 | 112.266 | -5.0277 | 112.166 | -4.1192 | 112.166 | -4.0952 | 132.166 | -2.1022 | 132.166 | -1.1308
88.066 | 1.3066 | 88.066 | 2.1698 | 88.066 | 3.067 | 87.87 | 3.9806 | 88.066 | 4.9814 | 112.033 | -5.0279 | 111.933 | -4.1509 | 111.933 | -4.0183 | 131.933 | -2.1027 | 131.933 | -1.1321
88.3 | 1.3102 | 88.3 | 2.1728 | 88.3 | 3.0695 | 88.104 | 3.9804 | 88.3 | 4.9815 | 111.8 | -5.0279 | 111.7 | -4.1949 | 111.7 | -3.9387 | 131.7 | -2.1031 | 131.7 | -1.1359
88.533 | 1.3138 | 88.533 | 2.1757 | 88.533 | 3.072 | 88.337 | 3.9802 | 88.533 | 4.9815 | 111.566 | -5.028 | 111.466 | -4.255 | 111.466 | -3.8597 | 131.466 | -2.1035 | 131.466 | -1.1405
88.766 | 1.3175 | 88.766 | 2.1787 | 88.766 | 3.0746 | 88.57 | 3.9801 | 88.766 | 4.9816 | 111.333 | -5.0281 | 111.233 | -4.335 | 111.233 | -3.7838 | 131.233 | -2.104 | 131.233 | -1.1457
89 | 1.3212 | 89 | 2.1817 | 89 | 3.0771 | 88.804 | 3.9799 | 89 | 4.9816 | 111.1 | -5.0281 | 111 | -4.4372 | 111 | -3.7131 | 131 | -2.1044 | 131 | -1.1515
89.233 | 1.3251 | 89.233 | 2.1847 | 89.233 | 3.0798 | 89.037 | 3.9798 | 89.233 | 4.9817 | 110.866 | -5.0281 | 110.766 | -4.5573 | 110.766 | -3.6487 | 130.766 | -2.1047 | 130.766 | -1.1585
89.466 | 1.329 | 89.466 | 2.1877 | 89.466 | 3.0825 | 89.27 | 3.9797 | 89.466 | 4.9817 | 110.633 | -5.0281 | 110.533 | -4.6979 | 110.533 | -3.5911 | 130.533 | -2.1052 | 130.533 | -1.1668
89.7 | 1.333 | 89.7 | 2.1908 | 89.7 | 3.0852 | 89.504 | 3.9795 | 89.7 | 4.9818 | 110.4 | -5.0282 | 110.3 | -4.8586 | 110.3 | -3.5405 | 130.3 | -2.1056 | 130.3 | -1.1771
89.933 | 1.3373 | 89.933 | 2.194 | 89.933 | 3.088 | 89.737 | 3.9794 | 89.933 | 4.9818 | 110.166 | -5.0281 | 110.066 | -5.0368 | 110.066 | -3.4965 | 130.066 | -2.1061 | 130.066 | -1.19
90.166 | 1.3416 | 90.166 | 2.1972 | 90.166 | 3.0908 | 89.97 | 3.9793 | 90.166 | 4.9818 | 109.933 | -5.0281 | 109.833 | -5.2229 | 109.833 | -3.4589 | 129.833 | -2.1065 | 129.833 | -1.2062
90.4 | 1.3462 | 90.4 | 2.2005 | 90.4 | 3.0937 | 90.204 | 3.9791 | 90.4 | 4.9819 | 109.7 | -5.0281 | 109.6 | -5.4038 | 109.6 | -3.4271 | 129.6 | -2.107 | 129.6 | -1.2263
90.633 | 1.3509 | 90.633 | 2.2038 | 90.633 | 3.0967 | 90.437 | 3.979 | 90.633 | 4.982 | 109.466 | -5.028 | 109.366 | -5.5675 | 109.366 | -3.4005 | 129.366 | -2.1074 | 129.366 | -1.2514
90.866 | 1.3558 | 90.866 | 2.2073 | 90.866 | 3.0997 | 90.67 | 3.9789 | 90.866 | 4.9821 | 109.233 | -5.0281 | 109.133 | -5.7032 | 109.133 | -3.3786 | 129.133 | -2.1078 | 129.133 | -1.2824
91.1 | 1.3608 | 91.1 | 2.2108 | 91.1 | 3.1028 | 90.904 | 3.9788 | 91.1 | 4.9821 | 109 | -5.028 | 108.9 | -5.8007 | 108.9 | -3.3605 | 128.9 | -2.1082 | 128.9 | -1.3201
91.333 | 1.366 | 91.333 | 2.2144 | 91.333 | 3.106 | 91.137 | 3.9787 | 91.333 | 4.9823 | 108.766 | -5.028 | 108.666 | -5.851 | 108.666 | -3.3455 | 128.666 | -2.1087 | 128.666 | -1.3654
91.566 | 1.3714 | 91.566 | 2.218 | 91.566 | 3.1093 | 91.37 | 3.9786 | 91.566 | 4.9824 | 108.533 | -5.0281 | 108.433 | -5.8486 | 108.433 | -3.3333 | 128.433 | -2.1091 | 128.433 | -1.4193
91.8 | 1.3768 | 91.8 | 2.2217 | 91.8 | 3.1127 | 91.604 | 3.9786 | 91.8 | 4.9825 | 108.3 | -5.0281 | 108.2 | -5.7924 | 108.2 | -3.3232 | 128.2 | -2.1096 | 128.2 | -1.4823
92.033 | 1.3824 | 92.033 | 2.2254 | 92.033 | 3.1161 | 91.837 | 3.9785 | 92.033 | 4.9826 | 108.066 | -5.0281 | 107.966 | -5.685 | 107.966 | -3.3147 | 127.966 | -2.11 | 127.966 | -1.5546
92.266 | 1.3881 | 92.266 | 2.2291 | 92.266 | 3.1197 | 92.07 | 3.9785 | 92.266 | 4.9827 | 107.833 | -5.028 | 107.733 | -5.5333 | 107.733 | -3.3077 | 127.733 | -2.1104 | 127.733 | -1.6361
92.5 | 1.3938 | 92.5 | 2.2329 | 92.5 | 3.1232 | 92.304 | 3.9784 | 92.5 | 4.9828 | 107.6 | -5.028 | 107.5 | -5.3495 | 107.5 | -3.3017 | 127.5 | -2.1108 | 127.5 | -1.7266
92.733 | 1.3996 | 92.733 | 2.2367 | 92.733 | 3.1267 | 92.537 | 3.9784 | 92.733 | 4.9829 | 107.366 | -5.0281 | 107.266 | -5.151 | 107.266 | -3.2967 | 127.266 | -2.1112 | 127.266 | -1.8253
92.966 | 1.4053 | 92.966 | 2.2405 | 92.966 | 3.1303 | 92.77 | 3.9783 | 92.966 | 4.983 | 107.133 | -5.028 | 107.033 | -4.9579 | 107.033 | -3.2926 | 127.033 | -2.1116 | 127.033 | -1.9307
93.2 | 1.4112 | 93.2 | 2.2444 | 93.2 | 3.134 | 93.004 | 3.9783 | 93.2 | 4.9832 | 106.9 | -5.0279 | 106.8 | -4.7876 | 106.8 | -3.2892 | 126.8 | -2.112 | 126.8 | -2.0407
93.433 | 1.417 | 93.433 | 2.2483 | 93.433 | 3.1377 | 93.237 | 3.9782 | 93.433 | 4.9833 | 106.666 | -5.0279 | 106.566 | -4.6495 | 106.566 | -3.2863 | 126.566 | -2.1124 | 126.566 | -2.1534
93.666 | 1.423 | 93.666 | 2.2522 | 93.666 | 3.1414 | 93.47 | 3.9782 | 93.666 | 4.9834 | 106.433 | -5.0278 | 106.333 | -4.5437 | 106.333 | -3.284 | 126.333 | -2.1128 | 126.333 | -2.2662
93.9 | 1.429 | 93.9 | 2.2562 | 93.9 | 3.1452 | 93.704 | 3.9781 | 93.9 | 4.9835 | 106.2 | -5.0277 | 106.1 | -4.4652 | 106.1 | -3.2822 | 126.1 | -2.1133 | 126.1 | -2.3765
94.133 | 1.4352 | 94.133 | 2.2602 | 94.133 | 3.1491 | 93.937 | 3.9781 | 94.133 | 4.9837 | 105.966 | -5.0277 | 105.866 | -4.4079 | 105.866 | -3.2807 | 125.866 | -2.1138 | 125.866 | -2.4819
94.366 | 1.4416 | 94.366 | 2.2644 | 94.366 | 3.153 | 94.17 | 3.9781 | 94.366 | 4.9838 | 105.733 | -5.0276 | 105.633 | -4.3659 | 105.633 | -3.2797 | 125.633 | -2.1143 | 125.633 | -2.5799
94.6 | 1.4484 | 94.6 | 2.2686 | 94.6 | 3.1572 | 94.404 | 3.978 | 94.6 | 4.9838 | 105.5 | -5.0276 | 105.4 | -4.335 | 105.4 | -3.2791 | 125.4 | -2.1148 | 125.4 | -2.6682
94.833 | 1.4556 | 94.833 | 2.2729 | 94.833 | 3.1614 | 94.637 | 3.978 | 94.833 | 4.9839 | 105.266 | -5.0275 | 105.166 | -4.3119 | 105.166 | -3.2788 | 125.166 | -2.1153 | 125.166 | -2.7448
95.066 | 1.4634 | 95.066 | 2.2774 | 95.066 | 3.1658 | 94.87 | 3.9779 | 95.066 | 4.9841 | 105.033 | -5.0275 | 104.933 | -4.2945 | 104.933 | -3.279 | 124.933 | -2.1158 | 124.933 | -2.808
95.3 | 1.4717 | 95.3 | 2.2819 | 95.3 | 3.1703 | 95.104 | 3.9779 | 95.3 | 4.9843 | 104.8 | -5.0273 | 104.7 | -4.2812 | 104.7 | -3.2794 | 124.7 | -2.1164 | 124.7 | -2.8562
95.533 | 1.4807 | 95.533 | 2.2865 | 95.533 | 3.1749 | 95.337 | 3.9779 | 95.533 | 4.9844 | 104.566 | -5.0273 | 104.466 | -4.2711 | 104.466 | -3.2802 | 124.466 | -2.1169 | 124.466 | -2.8882
95.766 | 1.4904 | 95.766 | 2.2912 | 95.766 | 3.1797 | 95.57 | 3.9779 | 95.766 | 4.9845 | 104.333 | -5.0272 | 104.233 | -4.2634 | 104.233 | -3.2814 | 124.233 | -2.1174 | 124.233 | -2.9035
96 | 1.5009 | 96 | 2.2961 | 96 | 3.1846 | 95.804 | 3.9779 | 96 | 4.9848 | 104.1 | -5.0272 | 104 | -4.2575 | 104 | -3.2829 | 124 | -2.118 | 124 | -2.9016
96.233 | 1.5121 | 96.233 | 2.3011 | 96.233 | 3.1897 | 96.037 | 3.9779 | 96.233 | 4.985 | 103.866 | -5.0271 | 103.766 | -4.253 | 103.766 | -3.2847 | 123.766 | -2.1185 | 123.766 | -2.8827
96.466 | 1.5242 | 96.466 | 2.3062 | 96.466 | 3.1949 | 96.27 | 3.978 | 96.466 | 4.9852 | 103.633 | -5.0271 | 103.533 | -4.2498 | 103.533 | -3.2869 | 123.533 | -2.119 | 123.533 | -2.8473
96.7 | 1.5372 | 96.7 | 2.3114 | 96.7 | 3.2003 | 96.504 | 3.978 | 96.7 | 4.9854 | 103.4 | -5.027 | 103.3 | -4.2476 | 103.3 | -3.2894 | 123.3 | -2.1195 | 123.3 | -2.7963
96.933 | 1.5509 | 96.933 | 2.3166 | 96.933 | 3.2058 | 96.737 | 3.9779 | 96.933 | 4.9855 | 103.166 | -5.027 | 103.066 | -4.2462 | 103.066 | -3.2923 | 123.066 | -2.12 | 123.066 | -2.7309
97.166 | 1.5656 | 97.166 | 2.322 | 97.166 | 3.2114 | 96.97 | 3.9779 | 97.166 | 4.9857 | 102.933 | -5.027 | 102.833 | -4.2456 | 102.833 | -3.2955 | 122.833 | -2.1205 | 122.833 | -2.6528
97.4 | 1.5812 | 97.4 | 2.3275 | 97.4 | 3.2171 | 97.204 | 3.978 | 97.4 | 4.9859 | 102.7 | -5.0269 | 102.6 | -4.2457 | 102.6 | -3.2991 | 122.6 | -2.1211 | 122.6 | -2.5642
97.633 | 1.5979 | 97.633 | 2.3331 | 97.633 | 3.2231 | 97.437 | 3.978 | 97.633 | 4.9861 | 102.466 | -5.0269 | 102.366 | -4.2464 | 102.366 | -3.3031 | 122.366 | -2.1217 | 122.366 | -2.4673
97.866 | 1.6155 | 97.866 | 2.3387 | 97.866 | 3.2292 | 97.67 | 3.978 | 97.866 | 4.9863 | 102.233 | -5.0268 | 102.133 | -4.2478 | 102.133 | -3.3075 | 122.133 | -2.1222 | 122.133 | -2.3648
98.1 | 1.6344 | 98.1 | 2.3445 | 98.1 | 3.2355 | 97.904 | 3.9781 | 98.1 | 4.9865 | 102 | -5.0267 | 101.9 | -4.2497 | 101.9 | -3.3124 | 121.9 | -2.1229 | 121.9 | -2.2595
98.333 | 1.6546 | 98.333 | 2.3505 | 98.333 | 3.242 | 98.137 | 3.9781 | 98.333 | 4.9866 | 101.766 | -5.0266 | 101.666 | -4.2522 | 101.666 | -3.3177 | 121.666 | -2.1233 | 121.666 | -2.1543
98.566 | 1.6761 | 98.566 | 2.3568 | 98.566 | 3.2487 | 98.37 | 3.9783 | 98.566 | 4.9868 | 101.533 | -5.0266 | 101.433 | -4.2553 | 101.433 | -3.3234 | 121.433 | -2.1211 | 121.433 | -2.0517
98.8 | 1.6992 | 98.8 | 2.3631 | 98.8 | 3.2558 | 98.604 | 3.9783 | 98.8 | 4.987 | 101.3 | -5.0265 | 101.2 | -4.2589 | 101.2 | -3.3296 | 121.2 | -2.1202 | 121.2 | -1.9542
99.033 | 1.7237 | 99.033 | 2.3694 | 99.033 | 3.2632 | 98.837 | 3.9785 | 99.033 | 4.9872 | 101.066 | -5.0264 | 100.966 | -4.2631 | 100.966 | -3.3363 | 120.966 | -2.1215 | 120.966 | -1.8635
99.266 | 1.7498 | 99.266 | 2.3756 | 99.266 | 3.2709 | 99.07 | 3.9786 | 99.266 | 4.9874 | 100.833 | -5.0263 | 100.733 | -4.2678 | 100.733 | -3.3436 | 120.733 | -2.1236 | 120.733 | -1.781
99.5 | 1.7775 | 99.5 | 2.382 | 99.5 | 3.2789 | 99.304 | 3.9787 | 99.5 | 4.9876 | 100.6 | -5.0262 | 100.5 | -4.273 | 100.5 | -3.3515 | 120.5 | -2.1258 | 120.5 | -1.7073
99.733 | 1.8069 | 99.733 | 2.3885 | 99.733 | 3.2872 | 99.537 | 3.9789 | 99.733 | 4.9879 | 100.366 | -5.0262 | 100.266 | -4.2789 | 100.266 | -3.3599 | 120.266 | -2.1277 | 120.266 | -1.6427
99.966 | 1.8379 | 99.966 | 2.3954 | 99.966 | 3.2959 | 99.77 | 3.979 | 99.966 | 4.9881 | 100.133 | -5.026 | 100.033 | -4.2853 | 100.033 | -3.3691 | 120.033 | -2.1295 | 120.033 | -1.5871
100.2 | 1.8703 | 100.2 | 2.4025 | 100.2 | 3.3049 | 100.004 | 3.9793 | 100.2 | 4.9884 | 99.9 | -5.026 | 99.8 | -4.2923 | 99.8 | -3.3788 | 119.8 | -2.1313 | 119.8 | -1.5399
100.433 | 1.9039 | 100.433 | 2.4099 | 100.433 | 3.3142 | 100.237 | 3.9794 | 100.433 | 4.9886 | 99.666 | -5.0259 | 99.566 | -4.2999 | 99.566 | -3.3891 | 119.566 | -2.133 | 119.566 | -1.4999
100.666 | 1.9384 | 100.666 | 2.4176 | 100.666 | 3.3238 | 100.47 | 3.9796 | 100.666 | 4.9889 | 99.433 | -5.0258 | 99.333 | -4.3081 | 99.333 | -3.4002 | 119.333 | -2.1348 | 119.333 | -1.466
100.9 | 1.9736 | 100.9 | 2.4257 | 100.9 | 3.3337 | 100.704 | 3.9798 | 100.9 | 4.9892 | 99.2 | -5.0256 | 99.1 | -4.317 | 99.1 | -3.412 | 119.1 | -2.1367 | 119.1 | -1.4374
101.133 | 2.0089 | 101.133 | 2.4341 | 101.133 | 3.344 | 100.937 | 3.98 | 101.133 | 4.9894 | 98.966 | -5.0255 | 98.866 | -4.3264 | 98.866 | -3.4244 | 118.866 | -2.1387 | 118.866 | -1.4132
101.366 | 2.044 | 101.366 | 2.4427 | 101.366 | 3.3547 | 101.17 | 3.9802 | 101.366 | 4.9895 | 98.733 | -5.0254 | 98.633 | -4.3365 | 98.633 | -3.4375 | 118.633 | -2.1409 | 118.633 | -1.3927
101.6 | 2.0781 | 101.6 | 2.4514 | 101.6 | 3.3655 | 101.404 | 3.9803 | 101.6 | 4.9897 | 98.5 | -5.0253 | 98.4 | -4.3471 | 98.4 | -3.4513 | 118.4 | -2.1433 | 118.4 | -1.3752
101.833 | 2.1105 | 101.833 | 2.4602 | 101.833 | 3.3767 | 101.637 | 3.9805 | 101.833 | 4.9901 | 98.266 | -5.0251 | 98.166 | -4.3583 | 98.166 | -3.4657 | 118.166 | -2.1458 | 118.166 | -1.3601
102.066 | 2.1403 | 102.066 | 2.4691 | 102.066 | 3.388 | 101.87 | 3.9806 | 102.066 | 4.9904 | 98.033 | -5.025 | 97.933 | -4.3701 | 97.933 | -3.4808 | 117.933 | -2.1486 | 117.933 | -1.347
102.3 | 2.1664 | 102.3 | 2.478 | 102.3 | 3.3996 | 102.104 | 3.9808 | 102.3 | 4.9905 | 97.8 | -5.0248 | 97.7 | -4.3824 | 97.7 | -3.4965 | 117.7 | -2.1516 | 117.7 | -1.3356
102.533 | 2.1878 | 102.533 | 2.4871 | 102.533 | 3.4113 | 102.337 | 3.981 | 102.533 | 4.9908 | 97.566 | -5.0247 | 97.466 | -4.3953 | 97.466 | -3.5127 | 117.466 | -2.1541 | 117.466 | -1.3256
102.766 | 2.203 | 102.766 | 2.4963 | 102.766 | 3.4231 | 102.57 | 3.9812 | 102.766 | 4.9911 | 97.333 | -5.0245 | 97.233 | -4.4087 | 97.233 | -3.5295 | 117.233 | -2.1558 | 117.233 | -1.3168
103 | 2.2107 | 103 | 2.5054 | 103 | 3.435 | 102.804 | 3.9814 | 103 | 4.9914 | 97.1 | -5.0243 | 97 | -4.4227 | 97 | -3.5467 | 117 | -2.1594 | 117 | -1.3089
103.233 | 2.209 | 103.233 | 2.5146 | 103.233 | 3.4467 | 103.037 | 3.9817 | 103.233 | 4.9916 | 96.866 | -5.0241 | 96.766 | -4.4371 | 96.766 | -3.5642 | 116.766 | -2.1645 | 116.766 | -1.3018
103.466 | 2.1957 | 103.466 | 2.5235 | 103.466 | 3.4581 | 103.27 | 3.9819 | 103.466 | 4.9919 | 96.633 | -5.0239 | 96.533 | -4.452 | 96.533 | -3.5822 | 116.533 | -2.1704 | 116.533 | -1.2954
103.7 | 2.1681 | 103.7 | 2.5321 | 103.7 | 3.4691 | 103.504 | 3.9822 | 103.7 | 4.9923 | 96.4 | -5.0238 | 96.3 | -4.4672 | 96.3 | -3.6003 | 116.3 | -2.1765 | 116.3 | -1.2896
103.933 | 2.1223 | 103.933 | 2.5402 | 103.933 | 3.4797 | 103.737 | 3.9826 | 103.933 | 4.9926 | 96.166 | -5.0236 | 96.066 | -4.4828 | 96.066 | -3.6186 | 116.066 | -2.1829 | 116.066 | -1.2843
104.166 | 2.0539 | 104.166 | 2.5476 | 104.166 | 3.4895 | 103.97 | 3.9829 | 104.166 | 4.9929 | 95.933 | -5.0234 | 95.833 | -4.4988 | 95.833 | -3.6371 | 115.833 | -2.1898 | 115.833 | -1.2794
104.4 | 1.9573 | 104.4 | 2.5543 | 104.4 | 3.4983 | 104.204 | 3.9833 | 104.4 | 4.9931 | 95.7 | -5.0233 | 95.6 | -4.5153 | 95.6 | -3.6556 | 115.6 | -2.1971 | 115.6 | -1.2748
104.633 | 1.8291 | 104.633 | 2.5601 | 104.633 | 3.5058 | 104.437 | 3.9836 | 104.633 | 4.9934 | 95.466 | -5.0232 | 95.366 | -4.5322 | 95.366 | -3.6741 | 115.366 | -2.205 | 115.366 | -1.2706
104.866 | 1.673 | 104.866 | 2.5647 | 104.866 | 3.5116 | 104.67 | 3.984 | 104.866 | 4.9938 | 95.233 | -5.023 | 95.133 | -4.5495 | 95.133 | -3.6925 | 115.133 | -2.2135 | 115.133 | -1.2666
105.1 | 1.5061 | 105.1 | 2.5676 | 105.1 | 3.5151 | 104.904 | 3.9843 | 105.1 | 4.9942 | 95 | -5.0229 | 94.9 | -4.5674 | 94.9 | -3.7107 | 114.9 | -2.2228 | 114.9 | -1.2629
105.333 | 1.3533 | 105.333 | 2.5688 | 105.333 | 3.5161 | 105.137 | 3.9847 | 105.333 | 4.9946 | 94.766 | -5.0228 | 94.666 | -4.5859 | 94.666 | -3.7285 | 114.666 | -2.2328 | 114.666 | -1.2594
105.566 | 1.2318 | 105.566 | 2.5681 | 105.566 | 3.514 | 105.37 | 3.9851 | 105.566 | 4.9948 | 94.533 | -5.0226 | 94.433 | -4.6049 | 94.433 | -3.7458 | 114.433 | -2.2436 | 114.433 | -1.256
105.8 | 1.1441 | 105.8 | 2.5652 | 105.8 | 3.5086 | 105.604 | 3.9855 | 105.8 | 4.9951 | 94.3 | -5.0225 | 94.2 | -4.6242 | 94.2 | -3.7624 | 114.2 | -2.2554 | 114.2 | -1.2529
106.033 | 1.0844 | 106.033 | 2.5601 | 106.033 | 3.4998 | 105.837 | 3.9858 | 106.033 | 4.9955 | 94.066 | -5.0224 | 93.966 | -4.6439 | 93.966 | -3.7781 | 113.966 | -2.2681 | 113.966 | -1.2499
106.266 | 1.0449 | 106.266 | 2.5526 | 106.266 | 3.4876 | 106.07 | 3.9861 | 106.266 | 4.9958 | 93.833 | -5.0222 | 93.733 | -4.6639 | 93.733 | -3.7926 | 113.733 | -2.2818 | 113.733 | -1.247
106.5 | 1.0191 | 106.5 | 2.5424 | 106.5 | 3.4719 | 106.304 | 3.9865 | 106.5 | 4.9962 | 93.6 | -5.022 | 93.5 | -4.684 | 93.5 | -3.8058 | 113.5 | -2.2965 | 113.5 | -1.2443
106.733 | 1.0025 | 106.733 | 2.5298 | 106.733 | 3.4532 | 106.537 | 3.9869 | 106.733 | 4.9966 | 93.366 | -5.0218 | 93.266 | -4.7038 | 93.266 | -3.8173 | 113.266 | -2.3123 | 113.266 | -1.2418
106.966 | 0.9918 | 106.966 | 2.515 | 106.966 | 3.4317 | 106.77 | 3.9873 | 106.966 | 4.9969 | 93.133 | -5.0217 | 93.033 | -4.7231 | 93.033 | -3.8268 | 113.033 | -2.3293 | 113.033 | -1.2393
107.2 | 0.9848 | 107.2 | 2.498 | 107.2 | 3.4081 | 107.004 | 3.9876 | 107.2 | 4.9973 | 92.9 | -5.0214 | 92.8 | -4.7413 | 92.8 | -3.8341 | 112.8 | -2.3475 | 112.8 | -1.2369
107.433 | 0.9803 | 107.433 | 2.4792 | 107.433 | 3.383 | 107.237 | 3.988 | 107.433 | 4.9977 | 92.666 | -5.0212 | 92.566 | -4.7584 | 92.566 | -3.839 | 112.566 | -2.367 | 112.566 | -1.2346
107.666 | 0.9775 | 107.666 | 2.4591 | 107.666 | 3.3568 | 107.47 | 3.9885 | 107.666 | 4.998 | 92.433 | -5.021 | 92.333 | -4.7737 | 92.333 | -3.8414 | 112.333 | -2.3878 | 112.333 | -1.2323
107.9 | 0.9757 | 107.9 | 2.4379 | 107.9 | 3.3302 | 107.704 | 3.9889 | 107.9 | 4.9984 | 92.2 | -5.0208 | 92.1 | -4.7869 | 92.1 | -3.8411 | 112.1 | -2.41 | 112.1 | -1.2302
108.133 | 0.9745 | 108.133 | 2.416 | 108.133 | 3.3034 | 107.937 | 3.9895 | 108.133 | 4.9989 | 91.966 | -5.0206 | 91.866 | -4.7974 | 91.866 | -3.8379 | 111.866 | -2.4336 | 111.866 | -1.2282
108.366 | 0.9738 | 108.366 | 2.3938 | 108.366 | 3.2767 | 108.17 | 3.99 | 108.366 | 4.9994 | 91.733 | -5.0204 | 91.633 | -4.805 | 91.633 | -3.832 | 111.633 | -2.4588 | 111.633 | -1.2263
108.6 | 0.9733 | 108.6 | 2.3715 | 108.6 | 3.2504 | 108.404 | 3.9905 | 108.6 | 4.9998 | 91.5 | -5.0202 | 91.4 | -4.8093 | 91.4 | -3.8234 | 111.4 | -2.4854 | 111.4 | -1.2244
108.833 | 0.9731 | 108.833 | 2.3492 | 108.833 | 3.2248 | 108.637 | 3.9909 | 108.833 | 5.0002 | 91.266 | -5.0202 | 91.166 | -4.8099 | 91.166 | -3.8124 | 111.166 | -2.5137 | 111.166 | -1.2225
109.066 | 0.9729 | 109.066 | 2.3268 | 109.066 | 3.2 | 108.87 | 3.9915 | 109.066 | 5.0007 | 91.033 | -5.0201 | 90.933 | -4.8068 | 90.933 | -3.7992 | 110.933 | -2.5439 | 110.933 | -1.2207
109.3 | 0.9727 | 109.3 | 2.3044 | 109.3 | 3.176 | 109.104 | 3.9919 | 109.3 | 5.0013 | 90.8 | -5.0202 | 90.7 | -4.8001 | 90.7 | -3.784 | 110.7 | -2.5739 | 110.7 | -1.219
109.533 | 0.9727 | 109.533 | 2.2822 | 109.533 | 3.1532 | 109.337 | 3.9925 | 109.533 | 5.0018 | 90.566 | -5.0203 | 90.466 | -4.7902 | 90.466 | -3.7671 | 110.466 | -2.6044 | 110.466 | -1.2173
109.766 | 0.9727 | 109.766 | 2.2616 | 109.766 | 3.1313 | 109.57 | 3.993 | 109.766 | 5.0023 | 90.333 | -5.0206 | 90.233 | -4.7774 | 90.233 | -3.7491 | 110.233 | -2.6395 | 110.233 | -1.2157
110 | 0.9726 | 110 | 2.2428 | 110 | 3.1105 | 109.804 | 3.9935 | 110 | 5.0028 | 90.1 | -5.0211 | 90 | -4.7625 | 90 | -3.7304 | 110 | -2.6794 | 110 | -1.214
110.233 | 0.9726 | 110.233 | 2.2254 | 110.233 | 3.0909 | 110.037 | 3.9941 | 110.233 | 5.0033 | 89.866 | -5.0218 | 89.766 | -4.7458 | 89.766 | -3.7111 | 109.766 | -2.7228 | 109.766 | -1.2124
110.466 | 0.9726 | 110.466 | 2.2089 | 110.466 | 3.0724 | 110.27 | 3.9946 | 110.466 | 5.0038 | 89.633 | -5.0231 | 89.533 | -4.7277 | 89.533 | -3.6919 | 109.533 | -2.7692 | 109.533 | -1.2109
110.7 | 0.9726 | 110.7 | 2.1931 | 110.7 | 3.0552 | 110.504 | 3.9952 | 110.7 | 5.0043 | 89.4 | -5.0251 | 89.3 | -4.7087 | 89.3 | -3.6729 | 109.3 | -2.8189 | 109.3 | -1.2094
110.933 | 0.9726 | 110.933 | 2.178 | 110.933 | 3.0392 | 110.737 | 3.9957 | 110.933 | 5.0048 | 89.166 | -5.028 | 89.066 | -4.689 | 89.066 | -3.6543 | 109.066 | -2.8723 | 109.066 | -1.2079
111.166 | 0.9726 | 111.166 | 2.1637 | 111.166 | 3.0245 | 110.97 | 3.9963 | 111.166 | 5.0053 | 88.933 | -5.0323 | 88.833 | -4.6691 | 88.833 | -3.6362 | 108.833 | -2.9301 | 108.833 | -1.2065
111.4 | 0.9727 | 111.4 | 2.1504 | 111.4 | 3.0112 | 111.204 | 3.9969 | 111.4 | 5.0058 | 88.7 | -5.0389 | 88.6 | -4.6492 | 88.6 | -3.6189 | 108.6 | -2.9926 | 108.6 | -1.2052
111.633 | 0.9727 | 111.633 | 2.1381 | 111.633 | 2.9991 | 111.437 | 3.9976 | 111.633 | 5.0062 | 88.466 | -5.0485 | 88.366 | -4.6295 | 88.366 | -3.6023 | 108.366 | -3.0604 | 108.366 | -1.2038
111.866 | 0.9728 | 111.866 | 2.127 | 111.866 | 2.9883 | 111.67 | 3.9983 | 111.866 | 5.0068 | 88.233 | -5.0625 | 88.133 | -4.6102 | 88.133 | -3.5867 | 108.133 | -3.1337 | 108.133 | -1.2025
112.1 | 0.9729 | 112.1 | 2.1171 | 112.1 | 2.9786 | 111.904 | 3.999 | 112.1 | 5.0073 | 88 | -5.0829 | 87.9 | -4.5916 | 87.9 | -3.572 | 107.9 | -3.2127 | 107.9 | -1.2013
112.333 | 0.9729 | 112.333 | 2.1084 | 112.333 | 2.97 | 112.137 | 3.9997 | 112.333 | 5.0079 | 87.766 | -5.1118 | 87.666 | -4.5736 | 87.666 | -3.558 | 107.666 | -3.2969 | 107.666 | -1.2
112.566 | 0.973 | 112.566 | 2.1007 | 112.566 | 2.9624 | 112.37 | 4.0003 | 112.566 | 5.0084 | 87.533 | -5.1522 | 87.433 | -4.5565 | 87.433 | -3.5447 | 107.433 | -3.386 | 107.433 | -1.199
112.8 | 0.973 | 112.8 | 2.0941 | 112.8 | 2.9556 | 112.604 | 4.001 | 112.8 | 5.009 | 87.3 | -5.2074 | 87.2 | -4.5401 | 87.2 | -3.5323 | 107.2 | -3.4786 | 107.2 | -1.1978
113.033 | 0.9732 | 113.033 | 2.0885 | 113.033 | 2.9497 | 112.837 | 4.0016 | 113.033 | 5.0096 | 87.066 | -5.2809 | 86.966 | -4.5247 | 86.966 | -3.5205 | 106.966 | -3.5735 | 106.966 | -1.1966
113.266 | 0.9732 | 113.266 | 2.0837 | 113.266 | 2.9446 | 113.07 | 4.0023 | 113.266 | 5.0102 | 86.833 | -5.3752 | 86.733 | -4.51 | 86.733 | -3.5095 | 106.733 | -3.6685 | 106.733 | -1.1954
113.5 | 0.9733 | 113.5 | 2.0796 | 113.5 | 2.9402 | 113.304 | 4.0029 | 113.5 | 5.0109 | 86.6 | -5.4917 | 86.5 | -4.4962 | 86.5 | -3.4992 | 106.5 | -3.7612 | 106.5 | -1.1943
113.733 | 0.9734 | 113.733 | 2.0762 | 113.733 | 2.9364 | 113.537 | 4.0036 | 113.733 | 5.0115 | 86.366 | -5.6304 | 86.266 | -4.4831 | 86.266 | -3.4893 | 106.266 | -3.8486 | 106.266 | -1.1931
113.966 | 0.9735 | 113.966 | 2.0735 | 113.966 | 2.9332 | 113.77 | 4.0043 | 113.966 | 5.0122 | 86.133 | -5.7888 | 86.033 | -4.4709 | 86.033 | -3.48 | 106.033 | -3.9272 | 106.033 | -1.1919
114.2 | 0.9736 | 114.2 | 2.0712 | 114.2 | 2.9305 | 114.004 | 4.0049 | 114.2 | 5.0128 | 85.9 | -5.9623 | 85.8 | -4.4593 | 85.8 | -3.4712 | 105.8 | -3.9929 | 105.8 | -1.1909
114.433 | 0.9736 | 114.433 | 2.0695 | 114.433 | 2.9282 | 114.237 | 4.0055 | 114.433 | 5.0134 | 85.666 | -6.1456 | 85.566 | -4.4483 | 85.566 | -3.4627 | 105.566 | -4.0418 | 105.566 | -1.1898
114.666 | 0.9737 | 114.666 | 2.0683 | 114.666 | 2.9266 | 114.47 | 4.0061 | 114.666 | 5.0141 | 85.433 | -6.3325 | 85.333 | -4.438 | 85.333 | -3.4547 | 105.333 | -4.0698 | 105.333 | -1.1887
114.9 | 0.9737 | 114.9 | 2.0674 | 114.9 | 2.9253 | 114.704 | 4.0068 | 114.9 | 5.0147 | 85.2 | -6.5178 | 85.1 | -4.4283 | 85.1 | -3.447 | 105.1 | -4.0731 | 105.1 | -1.1876
115.133 | 0.974 | 115.133 | 2.067 | 115.133 | 2.9246 | 114.937 | 4.0074 | 115.133 | 5.0154 | 84.966 | -6.6966 | 84.866 | -4.4191 | 84.866 | -3.4397 | 104.866 | -4.0486 | 104.866 | -1.1866
115.366 | 0.974 | 115.366 | 2.0671 | 115.366 | 2.9241 | 115.17 | 4.0081 | 115.366 | 5.0161 | 84.733 | -6.8648 | 84.633 | -4.4104 | 84.633 | -3.4326 | 104.633 | -3.9942 | 104.633 | -1.1855
115.6 | 0.9741 | 115.6 | 2.0675 | 115.6 | 2.9241 | 115.404 | 4.0087 | 115.6 | 5.0168 | 84.5 | -7.0181 | 84.4 | -4.4021 | 84.4 | -3.4258 | 104.4 | -3.9094 | 104.4 | -1.1845
115.833 | 0.9742 | 115.833 | 2.0686 | 115.833 | 2.9244 | 115.637 | 4.0093 | 115.833 | 5.0175 | 84.266 | -7.1525 | 84.166 | -4.3942 | 84.166 | -3.4192 | 104.166 | -3.7954 | 104.166 | -1.1835
116.066 | 0.9743 | 116.066 | 2.0702 | 116.066 | 2.925 | 115.87 | 4.0099 | 116.066 | 5.0182 | 84.033 | -7.2639 | 83.933 | -4.3867 | 83.933 | -3.4129 | 103.933 | -3.656 | 103.933 | -1.1826
116.3 | 0.9744 | 116.3 | 2.0723 | 116.3 | 2.926 | 116.104 | 4.0104 | 116.3 | 5.0189 | 83.8 | -7.3482 | 83.7 | -4.3796 | 83.7 | -3.4067 | 103.7 | -3.4973 | 103.7 | -1.1817
116.533 | 0.9745 | 116.533 | 2.075 | 116.533 | 2.9274 | 116.337 | 4.011 | 116.533 | 5.0197 | 83.566 | -7.4014 | 83.466 | -4.3728 | 83.466 | -3.4007 | 103.466 | -3.3266 | 103.466 | -1.1808
116.766 | 0.9747 | 116.766 | 2.0783 | 116.766 | 2.9293 | 116.57 | 4.0116 | 116.766 | 5.0205 | 83.333 | -7.4216 | 83.233 | -4.3663 | 83.233 | -3.3949 | 103.233 | -3.153 | 103.233 | -1.1799
117 | 0.9747 | 117 | 2.0821 | 117 | 2.9315 | 116.804 | 4.0123 | 117 | 5.0212 | 83.1 | -7.4075 | 83 | -4.3601 | 83 | -3.3893 | 103 | -2.9852 | 103 | -1.1789
117.233 | 0.9749 | 117.233 | 2.0867 | 117.233 | 2.9341 | 117.037 | 4.0129 | 117.233 | 5.022 | 82.866 | -7.3576 | 82.766 | -4.3542 | 82.766 | -3.3839 | 102.766 | -2.8313 | 102.766 | -1.1781
117.466 | 0.9751 | 117.466 | 2.0922 | 117.466 | 2.9373 | 117.27 | 4.0135 | 117.466 | 5.0228 | 82.633 | -7.2679 | 82.533 | -4.3485 | 82.533 | -3.3785 | 102.533 | -2.6965 | 102.533 | -1.1771
117.7 | 0.9752 | 117.7 | 2.0988 | 117.7 | 2.9412 | 117.504 | 4.0141 | 117.7 | 5.0237 | 82.4 | -7.1456 | 82.3 | -4.343 | 82.3 | -3.3734 | 102.3 | -2.5834 | 102.3 | -1.1763
117.933 | 0.9753 | 117.933 | 2.1068 | 117.933 | 2.9457 | 117.737 | 4.0148 | 117.933 | 5.0245 | 82.166 | -6.993 | 82.066 | -4.3378 | 82.066 | -3.3684 | 102.066 | -2.4926 | 102.066 | -1.1754
118.166 | 0.9753 | 118.166 | 2.1164 | 118.166 | 2.9507 | 117.97 | 4.0153 | 118.166 | 5.0254 | 81.933 | -6.8119 | 81.833 | -4.3327 | 81.833 | -3.3634 | 101.833 | -2.422 | 101.833 | -1.1744
118.4 | 0.9754 | 118.4 | 2.1273 | 118.4 | 2.9563 | 118.204 | 4.0159 | 118.4 | 5.0263 | 81.7 | -6.6086 | 81.6 | -4.3278 | 81.6 | -3.3586 | 101.6 | -2.3682 | 101.6 | -1.1736
118.633 | 0.9754 | 118.633 | 2.1396 | 118.633 | 2.9626 | 118.437 | 4.0164 | 118.633 | 5.0271 | 81.466 | -6.3965 | 81.366 | -4.323 | 81.366 | -3.3539 | 101.366 | -2.3277 | 101.366 | -1.1727
118.866 | 0.9756 | 118.866 | 2.1533 | 118.866 | 2.9699 | 118.67 | 4.017 | 118.866 | 5.028 | 81.233 | -6.1926 | 81.133 | -4.3184 | 81.133 | -3.3493 | 101.133 | -2.2974 | 101.133 | -1.1718
119.1 | 0.9757 | 119.1 | 2.1687 | 119.1 | 2.9782 | 118.904 | 4.0176 | 119.1 | 5.0289 | 81 | -6.0128 | 80.9 | -4.3139 | 80.9 | -3.3448 | 100.9 | -2.2746 | 100.9 | -1.1709
119.333 | 0.9757 | 119.333 | 2.1857 | 119.333 | 2.9876 | 119.137 | 4.0182 | 119.333 | 5.0298 | 80.766 | -5.8647 | 80.666 | -4.3095 | 80.666 | -3.3404 | 100.666 | -2.2573 | 100.666 | -1.1701
119.566 | 0.9758 | 119.566 | 2.2045 | 119.566 | 2.9984 | 119.37 | 4.0188 | 119.566 | 5.0306 | 80.533 | -5.7478 | 80.433 | -4.3053 | 80.433 | -3.3361 | 100.433 | -2.244 | 100.433 | -1.1692
119.8 | 0.9759 | 119.8 | 2.2252 | 119.8 | 3.0108 | 119.604 | 4.0193 | 119.8 | 5.0315 | 80.3 | -5.6567 | 80.2 | -4.3011 | 80.2 | -3.3319 | 100.2 | -2.2335 | 100.2 | -1.1684
120.033 | 0.976 | 120.033 | 2.2478 | 120.033 | 3.0251 | 119.837 | 4.0199 | 120.033 | 5.0324 | 80.066 | -5.5859 | 79.966 | -4.2971 | 79.966 | -3.3278 | 99.966 | -2.2253 | 99.966 | -1.1676
120.266 | 0.9761 | 120.266 | 2.2725 | 120.266 | 3.0415 | 120.07 | 4.0205 | 120.266 | 5.0334 | 79.833 | -5.5303 | 79.733 | -4.2931 | 79.733 | -3.3238 | 99.733 | -2.2186 | 99.733 | -1.1668
120.5 | 0.9763 | 120.5 | 2.2997 | 120.5 | 3.0602 | 120.304 | 4.0211 | 120.5 | 5.0344 | 79.6 | -5.4862 | 79.5 | -4.2893 | 79.5 | -3.3198 | 99.5 | -2.2134 | 99.5 | -1.166
120.733 | 0.9764 | 120.733 | 2.3295 | 120.733 | 3.0816 | 120.537 | 4.0217 | 120.733 | 5.0354 | 79.366 | -5.4507 | 79.266 | -4.2855 | 79.266 | -3.3159 | 99.266 | -2.2094 | 99.266 | -1.1652
120.966 | 0.9765 | 120.966 | 2.3625 | 120.966 | 3.1059 | 120.77 | 4.0223 | 120.966 | 5.0365 | 79.133 | -5.4218 | 79.033 | -4.2818 | 79.033 | -3.3121 | 99.033 | -2.2083 | 99.033 | -1.1644
121.2 | 0.9767 | 121.2 | 2.3993 | 121.2 | 3.1335 | 121.004 | 4.0229 | 121.2 | 5.0375 | 78.9 | -5.3979 | 78.8 | -4.2782 | 78.8 | -3.3083 | 98.8 | -2.2153 | 98.8 | -1.1637
121.433 | 0.9769 | 121.433 | 2.4404 | 121.433 | 3.1645 | 121.237 | 4.0235 | 121.433 | 5.0386 | 78.666 | -5.378 | 78.566 | -4.2747 | 78.566 | -3.3047 | 98.566 | -2.2211 | 98.566 | -1.1629
121.666 | 0.9771 | 121.666 | 2.4868 | 121.666 | 3.1992 | 121.47 | 4.0242 | 121.666 | 5.0397 | 78.433 | -5.3612 | 78.333 | -4.2713 | 78.333 | -3.3012 | 98.333 | -2.2171 | 98.333 | -1.1622
121.9 | 0.9772 | 121.9 | 2.5387 | 121.9 | 3.2379 | 121.704 | 4.0248 | 121.9 | 5.0408 | 78.2 | -5.3468 | 78.1 | -4.268 | 78.1 | -3.2978 | 98.1 | -2.2093 | 98.1 | -1.1614
122.133 | 0.9775 | 122.133 | 2.597 | 122.133 | 3.2806 | 121.937 | 4.0254 | 122.133 | 5.042 | 77.966 | -5.3345 | 77.866 | -4.2648 | 77.866 | -3.2943 | 97.866 | -2.2018 | 97.866 | -1.1606
122.366 | 0.9777 | 122.366 | 2.6618 | 122.366 | 3.3273 | 122.17 | 4.0261 | 122.366 | 5.0431 | 77.733 | -5.3236 | 77.633 | -4.2616 | 77.633 | -3.291 | 97.633 | -2.1956 | 97.633 | -1.1599
122.6 | 0.9778 | 122.6 | 2.7338 | 122.6 | 3.3782 | 122.404 | 4.0267 | 122.6 | 5.0442 | 77.5 | -5.3139 | 77.4 | -4.2586 | 77.4 | -3.2878 | 97.4 | -2.1907 | 97.4 | -1.1591
122.833 | 0.978 | 122.833 | 2.8119 | 122.833 | 3.4329 | 122.637 | 4.0274 | 122.833 | 5.0454 | 77.266 | -5.3053 | 77.166 | -4.2556 | 77.166 | -3.2845 | 97.166 | -2.1868 | 97.166 | -1.1584
123.066 | 0.9782 | 123.066 | 2.8946 | 123.066 | 3.4913 | 122.87 | 4.0281 | 123.066 | 5.0466 | 77.033 | -5.2975 | 76.933 | -4.2527 | 76.933 | -3.2814 | 96.933 | -2.1835 | 96.933 | -1.1576
123.3 | 0.9783 | 123.3 | 2.9792 | 123.3 | 3.5527 | 123.104 | 4.0287 | 123.3 | 5.0477 | 76.8 | -5.2906 | 76.7 | -4.2498 | 76.7 | -3.2783 | 96.7 | -2.1807 | 96.7 | -1.1569
123.533 | 0.9784 | 123.533 | 3.0625 | 123.533 | 3.6164 | 123.337 | 4.0294 | 123.533 | 5.0489 | 76.566 | -5.2842 | 76.466 | -4.247 | 76.466 | -3.2753 | 96.466 | -2.1783 | 96.466 | -1.1561
123.766 | 0.9786 | 123.766 | 3.1414 | 123.766 | 3.6813 | 123.57 | 4.03 | 123.766 | 5.0502 | 76.333 | -5.2782 | 76.233 | -4.2442 | 76.233 | -3.2724 | 96.233 | -2.1762 | 96.233 | -1.1554
124 | 0.9788 | 124 | 3.2134 | 124 | 3.7461 | 123.804 | 4.0306 | 124 | 5.0514 | 76.1 | -5.2726 | 76 | -4.2415 | 76 | -3.2694 | 96 | -2.1743 | 96 | -1.1547
124.233 | 0.979 | 124.233 | 3.2764 | 124.233 | 3.8085 | 124.037 | 4.0312 | 124.233 | 5.0527 | 75.866 | -5.2673 | 75.766 | -4.2388 | 75.766 | -3.2666 | 95.766 | -2.1725 | 95.766 | -1.154
124.466 | 0.9792 | 124.466 | 3.3276 | 124.466 | 3.8663 | 124.27 | 4.0318 | 124.466 | 5.0539 | 75.633 | -5.2623 | 75.533 | -4.2362 | 75.533 | -3.2638 | 95.533 | -2.1708 | 95.533 | -1.1534
124.7 | 0.9794 | 124.7 | 3.3631 | 124.7 | 3.9163 | 124.504 | 4.0323 | 124.7 | 5.0552 | 75.4 | -5.2576 | 75.3 | -4.2336 | 75.3 | -3.261 | 95.3 | -2.1692 | 95.3 | -1.1528
124.933 | 0.9795 | 124.933 | 3.3758 | 124.933 | 3.9557 | 124.737 | 4.033 | 124.933 | 5.0566 | 75.166 | -5.2532 | 75.066 | -4.2311 | 75.066 | -3.2582 | 95.066 | -2.1676 | 95.066 | -1.1521
125.166 | 0.9797 | 125.166 | 3.3517 | 125.166 | 3.9807 | 124.97 | 4.0337 | 125.166 | 5.0579 | 74.933 | -5.249 | 74.833 | -4.2286 | 74.833 | -3.2555 | 94.833 | -2.1661 | 94.833 | -1.1514
125.4 | 0.9799 | 125.4 | 3.2686 | 125.4 | 3.9833 | 125.204 | 4.0344 | 125.4 | 5.0593 | 74.7 | -5.245 | 74.6 | -4.2262 | 74.6 | -3.2529 | 94.6 | -2.1646 | 94.6 | -1.1507
125.633 | 0.9802 | 125.633 | 3.1044 | 125.633 | 3.9546 | 125.437 | 4.0352 | 125.633 | 5.0607 | 74.466 | -5.2412 | 74.366 | -4.2238 | 74.366 | -3.2503 | 94.366 | -2.1631 | 94.366 | -1.1501
125.866 | 0.9805 | 125.866 | 2.8651 | 125.866 | 3.8872 | 125.67 | 4.036 | 125.866 | 5.0621 | 74.233 | -5.2375 | 74.133 | -4.2215 | 74.133 | -3.2478 | 94.133 | -2.1619 | 94.133 | -1.1495
126.1 | 0.9807 | 126.1 | 2.5957 | 126.1 | 3.777 | 125.904 | 4.0368 | 126.1 | 5.0634 | 74 | -5.234 | 73.9 | -4.2193 | 73.9 | -3.2452 | 93.9 | -2.1607 | 93.9 | -1.1488
126.333 | 0.981 | 126.333 | 2.3626 | 126.333 | 3.6268 | 126.137 | 4.0377 | 126.333 | 5.0649 | 73.766 | -5.2306 | 73.666 | -4.2171 | 73.666 | -3.2428 | 93.666 | -2.1595 | 93.666 | -1.1482
126.566 | 0.9812 | 126.566 | 2.1961 | 126.566 | 3.4508 | 126.37 | 4.0387 | 126.566 | 5.0664 | 73.533 | -5.2273 | 73.433 | -4.215 | 73.433 | -3.2404 | 93.433 | -2.1584 | 93.433 | -1.1474
126.8 | 0.9815 | 126.8 | 2.0886 | 126.8 | 3.2737 | 126.604 | 4.0396 | 126.8 | 5.068 | 73.3 | -5.2241 | 73.2 | -4.2129 | 73.2 | -3.2381 | 93.2 | -2.1573 | 93.2 | -1.1467
127.033 | 0.9818 | 127.033 | 2.022 | 127.033 | 3.1195 | 126.837 | 4.0405 | 127.033 | 5.0695 | 73.066 | -5.221 | 72.966 | -4.2109 | 72.966 | -3.2357 | 92.966 | -2.1561 | 92.966 | -1.1461
127.266 | 0.982 | 127.266 | 1.9814 | 127.266 | 3.001 | 127.07 | 4.0415 | 127.266 | 5.0711 | 72.833 | -5.218 | 72.733 | -4.2089 | 72.733 | -3.2335 | 92.733 | -2.1551 | 92.733 | -1.1454
127.5 | 0.9822 | 127.5 | 1.9568 | 127.5 | 2.9179 | 127.304 | 4.0425 | 127.5 | 5.0727 | 72.6 | -5.2151 | 72.5 | -4.2069 | 72.5 | -3.2312 | 92.5 | -2.154 | 92.5 | -1.1448
127.733 | 0.9824 | 127.733 | 1.942 | 127.733 | 2.8632 | 127.537 | 4.0434 | 127.733 | 5.0743 | 72.366 | -5.2122 | 72.266 | -4.2049 | 72.266 | -3.2289 | 92.266 | -2.1529 | 92.266 | -1.1442
127.966 | 0.9826 | 127.966 | 1.9331 | 127.966 | 2.8282 | 127.77 | 4.0444 | 127.966 | 5.0759 | 72.133 | -5.2094 | 72.033 | -4.203 | 72.033 | -3.2268 | 92.033 | -2.1519 | 92.033 | -1.1436
128.2 | 0.9828 | 128.2 | 1.9279 | 128.2 | 2.806 | 128.004 | 4.0453 | 128.2 | 5.0776 | 71.9 | -5.2066 | 71.8 | -4.2011 | 71.8 | -3.2246 | 91.8 | -2.1509 | 91.8 | -1.143
128.433 | 0.9831 | 128.433 | 1.9249 | 128.433 | 2.7921 | 128.237 | 4.0462 | 128.433 | 5.0793 | 71.666 | -5.2039 | 71.566 | -4.1993 | 71.566 | -3.2225 | 91.566 | -2.1499 | 91.566 | -1.1424
128.666 | 0.9833 | 128.666 | 1.9233 | 128.666 | 2.7831 | 128.47 | 4.0469 | 128.666 | 5.081 | 71.433 | -5.2012 | 71.333 | -4.1975 | 71.333 | -3.2204 | 91.333 | -2.1489 | 91.333 | -1.1418
128.9 | 0.9833 | 128.9 | 1.9224 | 128.9 | 2.7774 | 128.704 | 4.0473 | 128.9 | 5.0827 | 71.2 | -5.1986 | 71.1 | -4.1957 | 71.1 | -3.2184 | 91.1 | -2.148 | 91.1 | -1.1412
129.133 | 0.9835 | 129.133 | 1.9221 | 129.133 | 2.7738 | 128.937 | 4.0478 | 129.133 | 5.0844 | 70.966 | -5.196 | 70.866 | -4.1939 | 70.866 | -3.2163 | 90.866 | -2.1471 | 90.866 | -1.1406
129.366 | 0.9839 | 129.366 | 1.9221 | 129.366 | 2.7714 | 129.17 | 4.0483 | 129.366 | 5.0861 | 70.733 | -5.1935 | 70.633 | -4.1922 | 70.633 | -3.2143 | 90.633 | -2.1462 | 90.633 | -1.14
129.6 | 0.9842 | 129.6 | 1.9222 | 129.6 | 2.7699 | 129.404 | 4.0489 | 129.6 | 5.0879 | 70.5 | -5.191 | 70.4 | -4.1905 | 70.4 | -3.2124 | 90.4 | -2.1453 | 90.4 | -1.1393
129.833 | 0.9846 | 129.833 | 1.9225 | 129.833 | 2.769 | 129.637 | 4.0495 | 129.833 | 5.0897 | 70.266 | -5.1885 | 70.166 | -4.1889 | 70.166 | -3.2104 | 90.166 | -2.1444 | 90.166 | -1.139
130.066 | 0.9849 | 130.066 | 1.9228 | 130.066 | 2.7685 | 129.87 | 4.0501 | 130.066 | 5.0915 | 70.033 | -5.19 | 69.933 | -4.1873 | 69.933 | -3.2086 | 89.933 | -2.1435 | 89.933 | -1.1394
130.3 | 0.9851 | 130.3 | 1.9232 | 130.3 | 2.7681 | 130.104 | 4.0509 | 130.3 | 5.0933 | 69.8 | -5.1925 | 69.7 | -4.1858 | 69.7 | -3.2068 | 89.7 | -2.1426 | 89.7 | -1.1404
130.533 | 0.9854 | 130.533 | 1.9237 | 130.533 | 2.768 | 130.337 | 4.0519 | 130.533 | 5.0952 | 69.566 | -5.19 | 69.466 | -4.1843 | 69.466 | -3.2051 | 89.466 | -2.1418 | 89.466 | -1.1397
130.766 | 0.9858 | 130.766 | 1.9241 | 130.766 | 2.7681 | 130.57 | 4.0533 | 130.766 | 5.097 | 69.333 | -5.1858 | 69.233 | -4.1829 | 69.233 | -3.2034 | 89.233 | -2.1409 | 89.233 | -1.1399
131 | 0.9861 | 131 | 1.9246 | 131 | 2.7682 | 130.804 | 4.0547 | 131 | 5.0989 | 69.1 | -5.1818 | 69 | -4.1815 | 69 | -3.2017 | 89 | -2.1401 | 89 | -1.1415
131.233 | 0.9864 | 131.233 | 1.9251 | 131.233 | 2.7683 | 131.037 | 4.056 | 131.233 | 5.1009 | 68.866 | -5.1782 | 68.766 | -4.1801 | 68.766 | -3.1999 | 88.766 | -2.1392 | 88.766 | -1.1414
131.466 | 0.9866 | 131.466 | 1.9255 | 131.466 | 2.7683 | 131.27 | 4.0574 | 131.466 | 5.1028 | 68.633 | -5.1751 | 68.533 | -4.1788 | 68.533 | -3.1984 | 88.533 | -2.1383 | 88.533 | -1.1416
131.7 | 0.9869 | 131.7 | 1.9259 | 131.7 | 2.7684 | 131.504 | 4.0588 | 131.7 | 5.1046 | 68.4 | -5.1722 | 68.3 | -4.1774 | 68.3 | -3.1968 | 88.3 | -2.1375 | 88.3 | -1.1433
131.933 | 0.9872 | 131.933 | 1.9263 | 131.933 | 2.7686 | 131.737 | 4.0602 | 131.933 | 5.1065 | 68.166 | -5.1695 | 68.066 | -4.1761 | 68.066 | -3.1952 | 88.066 | -2.1366 | 88.066 | -1.1449
132.166 | 0.9876 | 132.166 | 1.9267 | 132.166 | 2.7688 | 131.97 | 4.0617 | 132.166 | 5.1084 | 67.933 | -5.1671 | 67.833 | -4.1749 | 67.833 | -3.1938 | 87.833 | -2.1358 | 87.833 | -1.1442
132.4 | 0.9879 | 132.4 | 1.9271 | 132.4 | 2.7691 | 132.204 | 4.0633 | 132.4 | 5.1103 | 67.7 | -5.1647 | 67.6 | -4.1736 | 67.6 | -3.1923 | 87.6 | -2.1349 | 87.6 | -1.1419
132.633 | 0.9882 | 132.633 | 1.9276 | 132.633 | 2.7693 | 132.437 | 4.0651 | 132.633 | 5.1121 | 67.466 | -5.1625 | 67.366 | -4.1725 | 67.366 | -3.1909 | 87.366 | -2.1341 | 87.366 | -1.1395
132.866 | 0.9885 | 132.866 | 1.928 | 132.866 | 2.7696 | 132.67 | 4.0671 | 132.866 | 5.114 | 67.233 | -5.1602 | 67.133 | -4.1713 | 67.133 | -3.1895 | 87.133 | -2.1333 | 87.133 | -1.1373
133.1 | 0.9888 | 133.1 | 1.9285 | 133.1 | 2.7699 | 132.904 | 4.0692 | 133.1 | 5.1157 | 67 | -5.1581 | 66.9 | -4.1703 | 66.9 | -3.1882 | 86.9 | -2.1325 | 86.9 | -1.1353
133.333 | 0.9891 | 133.333 | 1.9289 | 133.333 | 2.7703 | 133.137 | 4.0712 | 133.333 | 5.1174 | 66.766 | -5.156 | 66.666 | -4.1692 | 66.666 | -3.187 | 86.666 | -2.1317 | 86.666 | -1.1335
133.566 | 0.9894 | 133.566 | 1.9294 | 133.566 | 2.7705 | 133.37 | 4.0732 | 133.566 | 5.1193 | 66.533 | -5.1539 | 66.433 | -4.1682 | 66.433 | -3.1858 | 86.433 | -2.1309 | 86.433 | -1.132
133.8 | 0.9897 | 133.8 | 1.9299 | 133.8 | 2.7708 | 133.604 | 4.075 | 133.8 | 5.1212 | 66.3 | -5.1519 | 66.2 | -4.1673 | 66.2 | -3.1847 | 86.2 | -2.1301 | 86.2 | -1.1306
134.033 | 0.99 | 134.033 | 1.9303 | 134.033 | 2.7711 | 133.837 | 4.0767 | 134.033 | 5.1231 | 66.066 | -5.15 | 65.966 | -4.1663 | 65.966 | -3.1836 | 85.966 | -2.1293 | 85.966 | -1.1293
134.266 | 0.9903 | 134.266 | 1.9309 | 134.266 | 2.7715 | 134.07 | 4.0782 | 134.266 | 5.1251 | 65.833 | -5.148 | 65.733 | -4.1655 | 65.733 | -3.1826 | 85.733 | -2.1286 | 85.733 | -1.1281
134.5 | 0.9906 | 134.5 | 1.9313 | 134.5 | 2.7718 | 134.304 | 4.0798 | 134.5 | 5.127 | 65.6 | -5.1462 | 65.5 | -4.1647 | 65.5 | -3.1819 | 85.5 | -2.1278 | 85.5 | -1.127
134.733 | 0.991 | 134.733 | 1.9318 | 134.733 | 2.7721 | 134.537 | 4.0815 | 134.733 | 5.1289 | 65.366 | -5.1443 | 65.266 | -4.1641 | 65.266 | -3.1813 | 85.266 | -2.127 | 85.266 | -1.126
134.966 | 0.9914 | 134.966 | 1.9323 | 134.966 | 2.7724 | 134.77 | 4.0833 | 134.966 | 5.1308 | 65.133 | -5.1425 | 65.033 | -4.1634 | 65.033 | -3.1806 | 85.033 | -2.1262 | 85.033 | -1.125
135.2 | 0.9917 | 135.2 | 1.9328 | 135.2 | 2.7727 | 135.004 | 4.085 | 135.2 | 5.1327 | 64.9 | -5.1408 | 64.8 | -4.1628 | 64.8 | -3.1799 | 84.8 | -2.1255 | 84.8 | -1.124
135.433 | 0.992 | 135.433 | 1.9333 | 135.433 | 2.7731 | 135.237 | 4.0866 | 135.433 | 5.1347 | 64.666 | -5.1391 | 64.566 | -4.1623 | 64.566 | -3.1793 | 84.566 | -2.1247 | 84.566 | -1.1231
135.666 | 0.9924 | 135.666 | 1.9337 | 135.666 | 2.7734 | 135.47 | 4.0882 | 135.666 | 5.1369 | 64.433 | -5.1374 | 64.333 | -4.1619 | 64.333 | -3.1787 | 84.333 | -2.1239 | 84.333 | -1.1224
135.9 | 0.9926 | 135.9 | 1.9341 | 135.9 | 2.7736 | 135.704 | 4.0898 | 135.9 | 5.139 | 64.2 | -5.1357 | 64.1 | -4.1616 | 64.1 | -3.1783 | 84.1 | -2.1231 | 84.1 | -1.1218
136.133 | 0.9928 | 136.133 | 1.9346 | 136.133 | 2.7739 | 135.937 | 4.0913 | 136.133 | 5.1413 | 63.966 | -5.1339 | 63.866 | -4.1613 | 63.866 | -3.1779 | 83.866 | -2.1224 | 83.866 | -1.1213
136.366 | 0.9931 | 136.366 | 1.935 | 136.366 | 2.7741 | 136.17 | 4.093 | 136.366 | 5.1435 | 63.733 | -5.1323 | 63.633 | -4.1611 | 63.633 | -3.1776 | 83.633 | -2.1216 | 83.633 | -1.1208
136.6 | 0.9935 | 136.6 | 1.9353 | 136.6 | 2.7744 | 136.404 | 4.0948 | 136.6 | 5.1456 | 63.5 | -5.1307 | 63.4 | -4.1611 | 63.4 | -3.1773 | 83.4 | -2.1208 | 83.4 | -1.1202
136.833 | 0.9939 | 136.833 | 1.9358 | 136.833 | 2.7747 | 136.637 | 4.0964 | 136.833 | 5.1477 | 63.266 | -5.1291 | 63.166 | -4.161 | 63.166 | -3.1771 | 83.166 | -2.12 | 83.166 | -1.1195
137.066 | 0.9941 | 137.066 | 1.9362 | 137.066 | 2.775 | 136.87 | 4.098 | 137.066 | 5.1498 | 63.033 | -5.1276 | 62.933 | -4.1611 | 62.933 | -3.177 | 82.933 | -2.1193 | 82.933 | -1.1188
137.3 | 0.9945 | 137.3 | 1.9367 | 137.3 | 2.7753 | 137.104 | 4.0996 | 137.3 | 5.1519 | 62.8 | -5.1261 | 62.7 | -4.1613 | 62.7 | -3.1769 | 82.7 | -2.1185 | 82.7 | -1.1182
137.533 | 0.9948 | 137.533 | 1.9371 | 137.533 | 2.7756 | 137.337 | 4.1012 | 137.533 | 5.1541 | 62.566 | -5.1246 | 62.466 | -4.1616 | 62.466 | -3.1769 | 82.466 | -2.1178 | 82.466 | -1.1175
137.766 | 0.9952 | 137.766 | 1.9376 | 137.766 | 2.7759 | 137.57 | 4.1029 | 137.766 | 5.1564 | 62.333 | -5.1233 | 62.233 | -4.162 | 62.233 | -3.1769 | 82.233 | -2.1171 | 82.233 | -1.1168
138 | 0.9956 | 138 | 1.9381 | 138 | 2.7762 | 137.804 | 4.1047 | 138 | 5.1586 | 62.1 | -5.122 | 62 | -4.1626 | 62 | -3.177 | 82 | -2.1163 | 82 | -1.1162
138.233 | 0.9959 | 138.233 | 1.9386 | 138.233 | 2.7766 | 138.037 | 4.1067 | 138.233 | 5.1609 | 61.866 | -5.1208 | 61.766 | -4.1632 | 61.766 | -3.177 | 81.766 | -2.1156 | 81.766 | -1.1156
138.466 | 0.9963 | 138.466 | 1.939 | 138.466 | 2.777 | 138.27 | 4.1087 | 138.466 | 5.1632 | 61.633 | -5.1196 | 61.533 | -4.164 | 61.533 | -3.1771 | 81.533 | -2.1148 | 81.533 | -1.1149
138.7 | 0.9967 | 138.7 | 1.9396 | 138.7 | 2.7773 | 138.504 | 4.1106 | 138.7 | 5.1656 | 61.4 | -5.1185 | 61.3 | -4.1648 | 61.3 | -3.1773 | 81.3 | -2.1141 | 81.3 | -1.1142
138.933 | 0.9971 | 138.933 | 1.9401 | 138.933 | 2.7777 | 138.737 | 4.1127 | 138.933 | 5.168 | 61.166 | -5.1176 | 61.066 | -4.1659 | 61.066 | -3.1775 | 81.066 | -2.1133 | 81.066 | -1.1135
139.166 | 0.9975 | 139.166 | 1.9407 | 139.166 | 2.7781 | 138.97 | 4.1148 | 139.166 | 5.1704 | 60.933 | -5.1168 | 60.833 | -4.167 | 60.833 | -3.1777 | 80.833 | -2.1126 | 80.833 | -1.1128
139.4 | 0.9979 | 139.4 | 1.9413 | 139.4 | 2.7786 | 139.204 | 4.117 | 139.4 | 5.1728 | 60.7 | -5.1161 | 60.6 | -4.1683 | 60.6 | -3.178 | 80.6 | -2.1118 | 80.6 | -1.1121
139.633 | 0.9984 | 139.633 | 1.9419 | 139.633 | 2.7791 | 139.437 | 4.1191 | 139.633 | 5.1753 | 60.466 | -5.1154 | 60.366 | -4.1696 | 60.366 | -3.1782 | 80.366 | -2.111 | 80.366 | -1.1115
139.866 | 0.9988 | 139.866 | 1.9424 | 139.866 | 2.7795 | 139.67 | 4.1214 | 139.866 | 5.1778 | 60.233 | -5.1149 | 60.133 | -4.171 | 60.133 | -3.1785 | 80.133 | -2.1103 | 80.133 | -1.1108
140.1 | 0.9992 | 140.1 | 1.943 | 140.1 | 2.7799 | 139.904 | 4.1237 | 140.1 | 5.1803 | 60 | -5.1145 | 59.9 | -4.1725 | 59.9 | -3.1788 | 79.9 | -2.1095 | 79.9 | -1.1101
140.333 | 0.9996 | 140.333 | 1.9434 | 140.333 | 2.7803 | 140.137 | 4.1261 | 140.333 | 5.1828 | 59.766 | -5.1143 | 59.666 | -4.1739 | 59.666 | -3.179 | 79.666 | -2.1088 | 79.666 | -1.1093
140.566 | 1.0001 | 140.566 | 1.9439 | 140.566 | 2.7808 | 140.37 | 4.1285 | 140.566 | 5.1853 | 59.533 | -5.1141 | 59.433 | -4.1754 | 59.433 | -3.1793 | 79.433 | -2.1081 | 79.433 | -1.1086
140.8 | 1.0004 | 140.8 | 1.9444 | 140.8 | 2.7811 | 140.604 | 4.131 | 140.8 | 5.1878 | 59.3 | -5.1141 | 59.2 | -4.1768 | 59.2 | -3.1796 | 79.2 | -2.1073 | 79.2 | -1.1085
141.033 | 1.0009 | 141.033 | 1.9449 | 141.033 | 2.7816 | 140.837 | 4.1335 | 141.033 | 5.1903 | 59.066 | -5.1143 | 58.966 | -4.1783 | 58.966 | -3.1798 | 78.966 | -2.1066 | 78.966 | -1.1082
141.266 | 1.0012 | 141.266 | 1.9454 | 141.266 | 2.7821 | 141.07 | 4.1359 | 141.266 | 5.1928 | 58.833 | -5.1146 | 58.733 | -4.1796 | 58.733 | -3.1801 | 78.733 | -2.1058 | 78.733 | -1.1075
141.5 | 1.0016 | 141.5 | 1.946 | 141.5 | 2.7825 | 141.304 | 4.1384 | 141.5 | 5.1954 | 58.6 | -5.1149 | 58.5 | -4.1809 | 58.5 | -3.1802 | 78.5 | -2.1051 | 78.5 | -1.1068
141.733 | 1.002 | 141.733 | 1.9465 | 141.733 | 2.783 | 141.537 | 4.1411 | 141.733 | 5.1979 | 58.366 | -5.1154 | 58.266 | -4.1821 | 58.266 | -3.1803 | 78.266 | -2.1044 | 78.266 | -1.106
141.966 | 1.0024 | 141.966 | 1.9471 | 141.966 | 2.7835 | 141.77 | 4.1439 | 141.966 | 5.2004 | 58.133 | -5.116 | 58.033 | -4.1831 | 58.033 | -3.1803 | 78.033 | -2.1037 | 78.033 | -1.1052
142.2 | 1.0029 | 142.2 | 1.9478 | 142.2 | 2.784 | 142.004 | 4.1468 | 142.2 | 5.203 | 57.9 | -5.1167 | 57.8 | -4.184 | 57.8 | -3.1803 | 77.8 | -2.103 | 77.8 | -1.1042
142.433 | 1.0033 | 142.433 | 1.9483 | 142.433 | 2.7845 | 142.237 | 4.1496 | 142.433 | 5.2056 | 57.666 | -5.1174 | 57.566 | -4.1847 | 57.566 | -3.1801 | 77.566 | -2.1023 | 77.566 | -1.1034
142.666 | 1.0037 | 142.666 | 1.9489 | 142.666 | 2.785 | 142.47 | 4.1526 | 142.666 | 5.2083 | 57.433 | -5.1181 | 57.333 | -4.1853 | 57.333 | -3.1798 | 77.333 | -2.1015 | 77.333 | -1.1026
142.9 | 1.0041 | 142.9 | 1.9495 | 142.9 | 2.7855 | 142.704 | 4.1556 | 142.9 | 5.2111 | 57.2 | -5.1188 | 57.1 | -4.1856 | 57.1 | -3.1792 | 77.1 | -2.1008 | 77.1 | -1.1018
143.133 | 1.0046 | 143.133 | 1.9501 | 143.133 | 2.786 | 142.937 | 4.1587 | 143.133 | 5.2138 | 56.966 | -5.1196 | 56.866 | -4.1856 | 56.866 | -3.1786 | 76.866 | -2.1 | 76.866 | -1.1011
143.366 | 1.0052 | 143.366 | 1.9507 | 143.366 | 2.7866 | 143.17 | 4.162 | 143.366 | 5.2166 | 56.733 | -5.1203 | 56.633 | -4.1854 | 56.633 | -3.1777 | 76.633 | -2.0992 | 76.633 | -1.1004
143.6 | 1.0055 | 143.6 | 1.9513 | 143.6 | 2.7871 | 143.404 | 4.1653 | 143.6 | 5.2194 | 56.5 | -5.1208 | 56.4 | -4.185 | 56.4 | -3.1765 | 76.4 | -2.0985 | 76.4 | -1.0996
143.833 | 1.0058 | 143.833 | 1.9519 | 143.833 | 2.7876 | 143.637 | 4.1687 | 143.833 | 5.2223 | 56.266 | -5.1212 | 56.166 | -4.1842 | 56.166 | -3.1752 | 76.166 | -2.0978 | 76.166 | -1.0989
144.066 | 1.0063 | 144.066 | 1.9525 | 144.066 | 2.7882 | 143.87 | 4.1723 | 144.066 | 5.2251 | 56.033 | -5.1215 | 55.933 | -4.1832 | 55.933 | -3.1735 | 75.933 | -2.097 | 75.933 | -1.0981
144.3 | 1.0068 | 144.3 | 1.9531 | 144.3 | 2.7887 | 144.104 | 4.176 | 144.3 | 5.228 | 55.8 | -5.1216 | 55.7 | -4.1819 | 55.7 | -3.1716 | 75.7 | -2.0963 | 75.7 | -1.0974
144.533 | 1.0072 | 144.533 | 1.9536 | 144.533 | 2.7892 | 144.337 | 4.1797 | 144.533 | 5.2309 | 55.566 | -5.1216 | 55.466 | -4.1803 | 55.466 | -3.1694 | 75.466 | -2.0955 | 75.466 | -1.0967
144.766 | 1.0075 | 144.766 | 1.9542 | 144.766 | 2.7897 | 144.57 | 4.1834 | 144.766 | 5.234 | 55.333 | -5.1213 | 55.233 | -4.1785 | 55.233 | -3.167 | 75.233 | -2.0948 | 75.233 | -1.0959
145 | 1.0079 | 145 | 1.9547 | 145 | 2.7902 | 144.804 | 4.1873 | 145 | 5.2371 | 55.1 | -5.1209 | 55 | -4.1763 | 55 | -3.1644 | 75 | -2.094 | 75 | -1.0952
145.233 | 1.0083 | 145.233 | 1.9552 | 145.233 | 2.7908 | 145.037 | 4.1911 | 145.233 | 5.2404 | 54.866 | -5.1203 | 54.766 | -4.1739 | 54.766 | -3.1615 | 74.766 | -2.0932 | 74.766 | -1.0943
145.466 | 1.0088 | 145.466 | 1.9558 | 145.466 | 2.7913 | 145.27 | 4.1951 | 145.466 | 5.2437 | 54.633 | -5.1195 | 54.533 | -4.1714 | 54.533 | -3.1584 | 74.533 | -2.0924 | 74.533 | -1.0935
145.7 | 1.0092 | 145.7 | 1.9564 | 145.7 | 2.7918 | 145.504 | 4.1991 | 145.7 | 5.2469 | 54.4 | -5.1185 | 54.3 | -4.1686 | 54.3 | -3.1552 | 74.3 | -2.0917 | 74.3 | -1.0927
145.933 | 1.0097 | 145.933 | 1.957 | 145.933 | 2.7924 | 145.737 | 4.2031 | 145.933 | 5.2504 | 54.166 | -5.1174 | 54.066 | -4.1657 | 54.066 | -3.1519 | 74.066 | -2.091 | 74.066 | -1.0919
146.166 | 1.0101 | 146.166 | 1.9576 | 146.166 | 2.793 | 145.97 | 4.2073 | 146.166 | 5.2539 | 53.933 | -5.1161 | 53.833 | -4.1626 | 53.833 | -3.1484 | 73.833 | -2.0902 | 73.833 | -1.091
146.4 | 1.0106 | 146.4 | 1.9582 | 146.4 | 2.7936 | 146.204 | 4.2116 | 146.4 | 5.2575 | 53.7 | -5.1146 | 53.6 | -4.1594 | 53.6 | -3.1448 | 73.6 | -2.0895 | 73.6 | -1.0886
146.633 | 1.0111 | 146.633 | 1.9588 | 146.633 | 2.7941 | 146.437 | 4.216 | 146.633 | 5.2613 | 53.466 | -5.1131 | 53.366 | -4.1561 | 53.366 | -3.1411 | 73.366 | -2.0888 | 73.366 | -1.0711
146.866 | 1.0118 | 146.866 | 1.9595 | 146.866 | 2.7947 | 146.67 | 4.2206 | 146.866 | 5.2651 | 53.233 | -5.1114 | 53.133 | -4.1527 | 53.133 | -3.1373 | 73.133 | -2.088 | 73.133 | -1.0632
147.1 | 1.0123 | 147.1 | 1.9601 | 147.1 | 2.7952 | 146.904 | 4.2253 | 147.1 | 5.2688 | 53 | -5.1096 | 52.9 | -4.1493 | 52.9 | -3.1335 | 72.9 | -2.0872 | 72.9 | -1.0668
147.333 | 1.0127 | 147.333 | 1.9609 | 147.333 | 2.7958 | 147.137 | 4.2302 | 147.333 | 5.2728 | 52.766 | -5.1077 | 52.666 | -4.1458 | 52.666 | -3.1297 | 72.666 | -2.0865 | 72.666 | -1.0726
147.566 | 1.0133 | 147.566 | 1.9616 | 147.566 | 2.7964 | 147.37 | 4.2352 | 147.566 | 5.2769 | 52.533 | -5.1057 | 52.433 | -4.1423 | 52.433 | -3.1259 | 72.433 | -2.0857 | 72.433 | -1.0771
147.8 | 1.0138 | 147.8 | 1.9622 | 147.8 | 2.797 | 147.604 | 4.2404 | 147.8 | 5.2811 | 52.3 | -5.1037 | 52.2 | -4.1388 | 52.2 | -3.1222 | 72.2 | -2.0849 | 72.2 | -1.0799
148.033 | 1.0144 | 148.033 | 1.9629 | 148.033 | 2.7977 | 147.837 | 4.2458 | 148.033 | 5.2855 | 52.066 | -5.1015 | 51.966 | -4.1353 | 51.966 | -3.1183 | 71.966 | -2.0839 | 71.966 | -1.0816
148.266 | 1.0149 | 148.266 | 1.9636 | 148.266 | 2.7983 | 148.07 | 4.2514 | 148.266 | 5.2899 | 51.833 | -5.0993 | 51.733 | -4.1319 | 51.733 | -3.1145 | 71.733 | -2.0815 | 71.733 | -1.0857
148.5 | 1.0154 | 148.5 | 1.9643 | 148.5 | 2.799 | 148.304 | 4.2572 | 148.5 | 5.2945 | 51.6 | -5.0971 | 51.5 | -4.1284 | 51.5 | -3.1108 | 71.5 | -2.0797 | 71.5 | -1.0895
148.733 | 1.016 | 148.733 | 1.965 | 148.733 | 2.7996 | 148.537 | 4.2632 | 148.733 | 5.2993 | 51.366 | -5.0948 | 51.266 | -4.125 | 51.266 | -3.107 | 71.266 | -2.079 | 71.266 | -1.0893
148.966 | 1.0167 | 148.966 | 1.9656 | 148.966 | 2.8003 | 148.77 | 4.2695 | 148.966 | 5.3046 | 51.133 | -5.0925 | 51.033 | -4.1216 | 51.033 | -3.1033 | 71.033 | -2.0787 | 71.033 | -1.0875
149.2 | 1.0173 | 149.2 | 1.9664 | 149.2 | 2.801 | 149.004 | 4.2762 | 149.2 | 5.31 | 50.9 | -5.0901 | 50.8 | -4.1183 | 50.8 | -3.0997 | 70.8 | -2.0785 | 70.8 | -1.0855
149.433 | 1.0179 | 149.433 | 1.9671 | 149.433 | 2.8017 | 149.237 | 4.283 | 149.433 | 5.3153 | 50.666 | -5.0877 | 50.566 | -4.115 | 50.566 | -3.096 | 70.566 | -2.078 | 70.566 | -1.0838
149.666 | 1.0184 | 149.666 | 1.9678 | 149.666 | 2.8024 | 149.47 | 4.2903 | 149.666 | 5.3208 | 50.433 | -5.0853 | 50.333 | -4.1117 | 50.333 | -3.0925 | 70.333 | -2.0774 | 70.333 | -1.0825
149.9 | 1.019 | 149.9 | 1.9685 | 149.9 | 2.8031 | 149.704 | 4.2978 | 149.9 | 5.3263 | 50.2 | -5.0828 | 50.1 | -4.1085 | 50.1 | -3.089 | 70.1 | -2.0768 | 70.1 | -1.0814
150.133 | 1.0196 | 150.133 | 1.9693 | 150.133 | 2.8039 | 149.937 | 4.3059 | 150.133 | 5.3319 | 49.966 | -5.0804 | 49.866 | -4.1054 | 49.866 | -3.0855 | 69.866 | -2.0762 | 69.866 | -1.0804
150.366 | 1.0202 | 150.366 | 1.9701 | 150.366 | 2.8046 | 150.17 | 4.3145 | 150.366 | 5.3378 | 49.733 | -5.0779 | 49.633 | -4.1023 | 49.633 | -3.0821 | 69.633 | -2.0755 | 69.633 | -1.0795
150.6 | 1.0206 | 150.6 | 1.9708 | 150.6 | 2.8053 | 150.404 | 4.3236 | 150.6 | 5.344 | 49.5 | -5.0755 | 49.4 | -4.0993 | 49.4 | -3.0787 | 69.4 | -2.0748 | 69.4 | -1.0786
150.833 | 1.0212 | 150.833 | 1.9715 | 150.833 | 2.8061 | 150.637 | 4.3333 | 150.833 | 5.3503 | 49.266 | -5.073 | 49.166 | -4.0963 | 49.166 | -3.0754 | 69.166 | -2.074 | 69.166 | -1.0778
151.066 | 1.0219 | 151.066 | 1.9723 | 151.066 | 2.8069 | 150.87 | 4.3438 | 151.066 | 5.3569 | 49.033 | -5.0705 | 48.933 | -4.0933 | 48.933 | -3.0722 | 68.933 | -2.0732 | 68.933 | -1.0771
151.3 | 1.0225 | 151.3 | 1.9731 | 151.3 | 2.8076 | 151.104 | 4.3552 | 151.3 | 5.3638 | 48.8 | -5.0681 | 48.7 | -4.0905 | 48.7 | -3.0689 | 68.7 | -2.0725 | 68.7 | -1.0763
151.533 | 1.0231 | 151.533 | 1.9738 | 151.533 | 2.8083 | 151.337 | 4.3674 | 151.533 | 5.3711 | 48.566 | -5.0657 | 48.466 | -4.0877 | 48.466 | -3.0658 | 68.466 | -2.0717 | 68.466 | -1.0755
151.766 | 1.0238 | 151.766 | 1.9746 | 151.766 | 2.8091 | 151.57 | 4.3807 | 151.766 | 5.3787 | 48.333 | -5.0633 | 48.233 | -4.085 | 48.233 | -3.0628 | 68.233 | -2.071 | 68.233 | -1.0748
152 | 1.0245 | 152 | 1.9754 | 152 | 2.8098 | 151.804 | 4.3949 | 152 | 5.3868 | 48.1 | -5.0611 | 48 | -4.0823 | 48 | -3.0598 | 68 | -2.0702 | 68 | -1.074
152.233 | 1.0251 | 152.233 | 1.9761 | 152.233 | 2.8105 | 152.037 | 4.4099 | 152.233 | 5.3952 | 47.866 | -5.059 | 47.766 | -4.0797 | 47.766 | -3.0568 | 67.766 | -2.0694 | 67.766 | -1.0733
152.466 | 1.0257 | 152.466 | 1.9769 | 152.466 | 2.8113 | 152.27 | 4.4259 | 152.466 | 5.404 | 47.633 | -5.0569 | 47.533 | -4.0772 | 47.533 | -3.0539 | 67.533 | -2.0687 | 67.533 | -1.0725
152.7 | 1.0263 | 152.7 | 1.9776 | 152.7 | 2.8119 | 152.504 | 4.4426 | 152.7 | 5.4131 | 47.4 | -5.0546 | 47.3 | -4.0746 | 47.3 | -3.051 | 67.3 | -2.0681 | 67.3 | -1.0718
152.933 | 1.0269 | 152.933 | 1.9784 | 152.933 | 2.8128 | 152.737 | 4.4596 | 152.933 | 5.4227 | 47.166 | -5.0524 | 47.066 | -4.0722 | 47.066 | -3.0481 | 67.066 | -2.0675 | 67.066 | -1.0711
153.166 | 1.0276 | 153.166 | 1.9793 | 153.166 | 2.8136 | 152.97 | 4.4767 | 153.166 | 5.4328 | 46.933 | -5.0501 | 46.833 | -4.0697 | 46.833 | -3.0452 | 66.833 | -2.0669 | 66.833 | -1.0703
153.4 | 1.0283 | 153.4 | 1.9801 | 153.4 | 2.8145 | 153.204 | 4.4935 | 153.4 | 5.4434 | 46.7 | -5.0479 | 46.6 | -4.0673 | 46.6 | -3.0424 | 66.6 | -2.0663 | 66.6 | -1.0695
153.633 | 1.0289 | 153.633 | 1.981 | 153.633 | 2.8153 | 153.437 | 4.5099 | 153.633 | 5.4544 | 46.466 | -5.0456 | 46.366 | -4.065 | 46.366 | -3.0397 | 66.366 | -2.0656 | 66.366 | -1.0688
153.866 | 1.0297 | 153.866 | 1.9819 | 153.866 | 2.8162 | 153.67 | 4.5253 | 153.866 | 5.4658 | 46.233 | -5.0433 | 46.133 | -4.0626 | 46.133 | -3.0369 | 66.133 | -2.0648 | 66.133 | -1.068
154.1 | 1.0304 | 154.1 | 1.9828 | 154.1 | 2.8171 | 153.904 | 4.5394 | 154.1 | 5.4776 | 46 | -5.0411 | 45.9 | -4.0603 | 45.9 | -3.0343 | 65.9 | -2.0641 | 65.9 | -1.0673
154.333 | 1.031 | 154.333 | 1.9836 | 154.333 | 2.8179 | 154.137 | 4.5521 | 154.333 | 5.4898 | 45.766 | -5.0388 | 45.666 | -4.0581 | 45.666 | -3.0315 | 65.666 | -2.0635 | 65.666 | -1.0666
154.566 | 1.0318 | 154.566 | 1.9845 | 154.566 | 2.8187 | 154.37 | 4.5632 | 154.566 | 5.5023 | 45.533 | -5.0366 | 45.433 | -4.0558 | 45.433 | -3.0289 | 65.433 | -2.0629 | 65.433 | -1.0658
154.8 | 1.0324 | 154.8 | 1.9853 | 154.8 | 2.8196 | 154.604 | 4.5726 | 154.8 | 5.5149 | 45.3 | -5.0344 | 45.2 | -4.0536 | 45.2 | -3.0262 | 65.2 | -2.0624 | 65.2 | -1.0651
155.033 | 1.0331 | 155.033 | 1.9861 | 155.033 | 2.8205 | 154.837 | 4.5802 | 155.033 | 5.5276 | 45.066 | -5.0322 | 44.966 | -4.0514 | 44.966 | -3.0236 | 64.966 | -2.062 | 64.966 | -1.0644
155.266 | 1.0337 | 155.266 | 1.9869 | 155.266 | 2.8214 | 155.07 | 4.5863 | 155.266 | 5.5404 | 44.833 | -5.0301 | 44.733 | -4.0493 | 44.733 | -3.021 | 64.733 | -2.0616 | 64.733 | -1.0637
155.5 | 1.0343 | 155.5 | 1.9878 | 155.5 | 2.8222 | 155.304 | 4.5908 | 155.5 | 5.5531 | 44.6 | -5.0279 | 44.5 | -4.0472 | 44.5 | -3.0185 | 64.5 | -2.0609 | 64.5 | -1.063
155.733 | 1.035 | 155.733 | 1.9885 | 155.733 | 2.8231 | 155.537 | 4.5938 | 155.733 | 5.5656 | 44.366 | -5.0258 | 44.266 | -4.0451 | 44.266 | -3.016 | 64.266 | -2.06 | 64.266 | -1.0623
155.966 | 1.0356 | 155.966 | 1.9893 | 155.966 | 2.824 | 155.77 | 4.5955 | 155.966 | 5.5779 | 44.133 | -5.0237 | 44.033 | -4.043 | 44.033 | -3.0135 | 64.033 | -2.059 | 64.033 | -1.0616
156.2 | 1.0363 | 156.2 | 1.9901 | 156.2 | 2.8248 | 156.004 | 4.5959 | 156.2 | 5.5899 | 43.9 | -5.0217 | 43.8 | -4.041 | 43.8 | -3.011 | 63.8 | -2.058 | 63.8 | -1.0608
156.433 | 1.0369 | 156.433 | 1.991 | 156.433 | 2.8257 | 156.237 | 4.5955 | 156.433 | 5.6017 | 43.666 | -5.0196 | 43.566 | -4.039 | 43.566 | -3.0086 | 63.566 | -2.0571 | 63.566 | -1.0601
156.666 | 1.0376 | 156.666 | 1.9918 | 156.666 | 2.8266 | 156.47 | 4.5943 | 156.666 | 5.6133 | 43.433 | -5.0176 | 43.333 | -4.0371 | 43.333 | -3.0061 | 63.333 | -2.0561 | 63.333 | -1.0594
156.9 | 1.0383 | 156.9 | 1.9926 | 156.9 | 2.8275 | 156.704 | 4.5927 | 156.9 | 5.6246 | 43.2 | -5.0155 | 43.1 | -4.0352 | 43.1 | -3.0038 | 63.1 | -2.0552 | 63.1 | -1.0587
157.133 | 1.0389 | 157.133 | 1.9934 | 157.133 | 2.8284 | 156.937 | 4.5907 | 157.133 | 5.636 | 42.966 | -5.0135 | 42.866 | -4.0332 | 42.866 | -3.0014 | 62.866 | -2.0543 | 62.866 | -1.0579
157.366 | 1.0396 | 157.366 | 1.9942 | 157.366 | 2.8293 | 157.17 | 4.5885 | 157.366 | 5.6472 | 42.733 | -5.0115 | 42.633 | -4.0313 | 42.633 | -2.999 | 62.633 | -2.0533 | 62.633 | -1.0572
157.6 | 1.0403 | 157.6 | 1.9949 | 157.6 | 2.8302 | 157.404 | 4.5861 | 157.6 | 5.6582 | 42.5 | -5.0095 | 42.4 | -4.0294 | 42.4 | -2.9967 | 62.4 | -2.0524 | 62.4 | -1.0565
157.833 | 1.0409 | 157.833 | 1.9957 | 157.833 | 2.8311 | 157.637 | 4.5838 | 157.833 | 5.6694 | 42.266 | -5.0075 | 42.166 | -4.0276 | 42.166 | -2.9943 | 62.166 | -2.0515 | 62.166 | -1.0557
158.066 | 1.0416 | 158.066 | 1.9965 | 158.066 | 2.8321 | 157.87 | 4.5816 | 158.066 | 5.6812 | 42.033 | -5.0055 | 41.933 | -4.0257 | 41.933 | -2.992 | 61.933 | -2.0505 | 61.933 | -1.055
158.3 | 1.0422 | 158.3 | 1.9974 | 158.3 | 2.8329 | 158.104 | 4.5799 | 158.3 | 5.6932 | 41.8 | -5.0036 | 41.7 | -4.0239 | 41.7 | -2.9897 | 61.7 | -2.0496 | 61.7 | -1.0542
158.533 | 1.043 | 158.533 | 1.9982 | 158.533 | 2.8339 | 158.337 | 4.5784 | 158.533 | 5.7041 | 41.566 | -5.0017 | 41.466 | -4.0221 | 41.466 | -2.9874 | 61.466 | -2.0487 | 61.466 | -1.0534
158.766 | 1.0436 | 158.766 | 1.999 | 158.766 | 2.8349 | 158.57 | 4.577 | 158.766 | 5.714 | 41.333 | -4.9997 | 41.233 | -4.0203 | 41.233 | -2.9852 | 61.233 | -2.0477 | 61.233 | -1.0527
159 | 1.0443 | 159 | 1.9998 | 159 | 2.8359 | 158.804 | 4.5757 | 159 | 5.725 | 41.1 | -4.9978 | 41 | -4.0185 | 41 | -2.9829 | 61 | -2.0467 | 61 | -1.052
159.233 | 1.045 | 159.233 | 2.0007 | 159.233 | 2.8369 | 159.037 | 4.5743 | 159.233 | 5.7389 | 40.866 | -4.9958 | 40.766 | -4.0167 | 40.766 | -2.9806 | 60.766 | -2.0458 | 60.766 | -1.0513
159.466 | 1.0457 | 159.466 | 2.0016 | 159.466 | 2.8379 | 159.27 | 4.5735 | 159.466 | 5.7543 | 40.633 | -4.9939 | 40.533 | -4.0149 | 40.533 | -2.9783 | 60.533 | -2.0448 | 60.533 | -1.0505
159.7 | 1.0465 | 159.7 | 2.0025 | 159.7 | 2.839 | 159.504 | 4.5731 | 159.7 | 5.7697 | 40.4 | -4.992 | 40.3 | -4.0131 | 40.3 | -2.976 | 60.3 | -2.0438 | 60.3 | -1.0497
160 | 1.068 | 160 | 2.0034 | 160 | 2.8399 | 159.737 | 4.5727 | 159.933 | 5.7843 | 40.166 | -4.9901 | 40.066 | -4.0113 | 40.066 | -2.9737 | 60.066 | -2.0429 | 60.066 | -1.0489
[6 empty] | 159.97 | 4.5723 | 160.166 | 5.7973 | [6 empty] | 59.833 | -2.0419 | 59.833 | -1.0482
[6 empty] | 160.204 | 4.5718 | 160.4 | 5.8079 | [6 empty] | 59.6 | -2.041 | 59.6 | -1.0474
[6 empty] | 160.437 | 4.5707 | 160.633 | 5.8156 | [6 empty] | 59.366 | -2.04 | 59.366 | -1.0466
[6 empty] | 160.67 | 4.5693 | 160.866 | 5.8195 | [6 empty] | 59.133 | -2.039 | 59.133 | -1.0458
[6 empty] | 160.904 | 4.5671 | 161.1 | 5.8167 | [6 empty] | 58.9 | -2.0381 | 58.9 | -1.045
[6 empty] | 161.137 | 4.5636 | 161.333 | 5.804 | [6 empty] | 58.666 | -2.0371 | 58.666 | -1.0442
[6 empty] | 161.37 | 4.5587 | 161.566 | 5.78 | [6 empty] | 58.433 | -2.0361 | 58.433 | -1.0434
[6 empty] | 161.604 | 4.5522 | 161.8 | 5.7431 | [6 empty] | 58.2 | -2.0352 | 58.2 | -1.0426
[6 empty] | 161.837 | 4.5434 | 162.033 | 5.6919 | [6 empty] | 57.966 | -2.0342 | 57.966 | -1.0418
[6 empty] | 162.07 | 4.532 | 162.266 | 5.6263 | [6 empty] | 57.733 | -2.0333 | 57.733 | -1.041
[6 empty] | 162.304 | 4.5173 | 162.5 | 5.5484 | [6 empty] | 57.5 | -2.0323 | 57.5 | -1.0401
[6 empty] | 162.537 | 4.499 | 162.733 | 5.463 | [6 empty] | 57.266 | -2.0314 | 57.266 | -1.0393
[6 empty] | 162.77 | 4.4765 | 162.966 | 5.3773 | [6 empty] | 57.033 | -2.0305 | 57.033 | -1.0385
[6 empty] | 163.004 | 4.4492 | 163.2 | 5.299 | [6 empty] | 56.8 | -2.0295 | 56.8 | -1.0378
[6 empty] | 163.237 | 4.4172 | 163.433 | 5.2329 | [6 empty] | 56.566 | -2.0287 | 56.566 | -1.0369
[6 empty] | 163.47 | 4.3808 | 163.666 | 5.1806 | [6 empty] | 56.333 | -2.0278 | 56.333 | -1.0362
[6 empty] | 163.704 | 4.3408 | 163.9 | 5.1412 | [6 empty] | 56.1 | -2.0269 | 56.1 | -1.0354
[6 empty] | 163.937 | 4.2982 | 164.133 | 5.1126 | [6 empty] | 55.866 | -2.026 | 55.866 | -1.0345
[6 empty] | 164.17 | 4.2549 | 164.366 | 5.0921 | [6 empty] | 55.633 | -2.0251 | 55.633 | -1.0337
[6 empty] | 164.404 | 4.2128 | 164.6 | 5.0778 | [6 empty] | 55.4 | -2.0241 | 55.4 | -1.0329
[6 empty] | 164.637 | 4.1738 | 164.833 | 5.068 | [6 empty] | 55.166 | -2.0231 | 55.166 | -1.0321
[6 empty] | 164.87 | 4.1394 | 165.066 | 5.0615 | [6 empty] | 54.933 | -2.0222 | 54.933 | -1.0313
[6 empty] | 165.104 | 4.1097 | 165.3 | 5.057 | [6 empty] | 54.7 | -2.0212 | 54.7 | -1.0305
[6 empty] | 165.337 | 4.0854 | 165.533 | 5.054 | [6 empty] | 54.466 | -2.0203 | 54.466 | -1.0296
[6 empty] | 165.57 | 4.0672 | 165.766 | 5.0521 | [6 empty] | 54.233 | -2.0195 | 54.233 | -1.0288
[6 empty] | 165.804 | 4.0541 | 166 | 5.0511 | [6 empty] | 54 | -2.0186 | 54 | -1.028
[6 empty] | 166.037 | 4.0451 | 166.233 | 5.0505 | [6 empty] | 53.766 | -2.0176 | 53.766 | -1.0271
[6 empty] | 166.27 | 4.0392 | 166.466 | 5.0502 | [6 empty] | 53.533 | -2.0167 | 53.533 | -1.0263
[6 empty] | 166.504 | 4.0357 | 166.7 | 5.0503 | [6 empty] | 53.3 | -2.0158 | 53.3 | -1.0254
[6 empty] | 166.737 | 4.0337 | 166.933 | 5.0507 | [6 empty] | 53.066 | -2.0148 | 53.066 | -1.0246
[6 empty] | 166.97 | 4.0328 | 167.166 | 5.0511 | [6 empty] | 52.833 | -2.0139 | 52.833 | -1.0238
[6 empty] | 167.204 | 4.0325 | 167.4 | 5.0516 | [6 empty] | 52.6 | -2.013 | 52.6 | -1.023
[6 empty] | 167.437 | 4.0326 | 167.633 | 5.0522 | [6 empty] | 52.366 | -2.0121 | 52.366 | -1.0222
[6 empty] | 167.67 | 4.033 | 167.866 | 5.0528 | [6 empty] | 52.133 | -2.0112 | 52.133 | -1.0213
[6 empty] | 167.904 | 4.0336 | 168.1 | 5.0536 | [6 empty] | 51.9 | -2.0103 | 51.9 | -1.0205
[6 empty] | 168.137 | 4.0344 | 168.333 | 5.0543 | [6 empty] | 51.666 | -2.0093 | 51.666 | -1.0197
[6 empty] | 168.37 | 4.0351 | 168.566 | 5.055 | [6 empty] | 51.433 | -2.0085 | 51.433 | -1.0189
[6 empty] | 168.604 | 4.036 | 168.8 | 5.0557 | [6 empty] | 51.2 | -2.0076 | 51.2 | -1.018
[6 empty] | 168.837 | 4.0369 | 169.033 | 5.0565 | [6 empty] | 50.966 | -2.0066 | 50.966 | -1.0172
[6 empty] | 169.07 | 4.0378 | 169.266 | 5.0572 | [6 empty] | 50.733 | -2.0057 | 50.733 | -1.0164
[6 empty] | 169.304 | 4.0388 | 169.5 | 5.058 | [6 empty] | 50.5 | -2.0047 | 50.5 | -1.0155
[6 empty] | 169.537 | 4.0398 | 169.733 | 5.0587 | [6 empty] | 50.266 | -2.0037 | 50.266 | -1.0147
[6 empty] | 169.77 | 4.0407 | 169.966 | 5.0595 | [6 empty] | 50.033 | -2.0028 | 50.033 | -1.0138
[6 empty] | 170.004 | 4.0417 | 170.2 | 5.0602 | [6 empty] | 49.8 | -2.0018 | 49.8 | -1.013
[6 empty] | 170.237 | 4.0427 | 170.433 | 5.061 | [6 empty] | 49.566 | -2.0008 | 49.566 | -1.0121
[6 empty] | 170.47 | 4.0436 | 170.666 | 5.0617 | [6 empty] | 49.333 | -1.9998 | 49.333 | -1.0113
[6 empty] | 170.704 | 4.0445 | 170.9 | 5.0625 | [6 empty] | 49.1 | -1.9989 | 49.1 | -1.0105
[6 empty] | 170.937 | 4.0454 | 171.133 | 5.0633 | [6 empty] | 48.866 | -1.9979 | 48.866 | -1.0096
[6 empty] | 171.17 | 4.0463 | 171.366 | 5.064 | [6 empty] | 48.633 | -1.997 | 48.633 | -1.0088
[6 empty] | 171.404 | 4.0471 | 171.6 | 5.0648 | [6 empty] | 48.4 | -1.9962 | 48.4 | -1.008
[6 empty] | 171.637 | 4.048 | 171.833 | 5.0655 | [6 empty] | 48.166 | -1.9952 | 48.166 | -1.0072
[6 empty] | 171.87 | 4.0489 | 172.066 | 5.0663 | [6 empty] | 47.933 | -1.9943 | 47.933 | -1.0064
[6 empty] | 172.104 | 4.0498 | 172.3 | 5.0671 | [6 empty] | 47.7 | -1.9934 | 47.7 | -1.0056
[6 empty] | 172.337 | 4.0508 | 172.533 | 5.068 | [6 empty] | 47.466 | -1.9924 | 47.466 | -1.0048
[6 empty] | 172.57 | 4.0518 | 172.766 | 5.0688 | [6 empty] | 47.233 | -1.9915 | 47.233 | -1.0039
[6 empty] | 172.804 | 4.0527 | 173 | 5.0696 | [6 empty] | 47 | -1.9905 | 47 | -1.0031
[6 empty] | 173.037 | 4.0537 | 173.233 | 5.0705 | [6 empty] | 46.766 | -1.9896 | 46.766 | -1.0024
[6 empty] | 173.27 | 4.0547 | 173.466 | 5.0713 | [6 empty] | 46.533 | -1.9887 | 46.533 | -1.0016
[6 empty] | 173.504 | 4.0557 | 173.7 | 5.0722 | [6 empty] | 46.3 | -1.9877 | 46.3 | -1.0008
[6 empty] | 173.737 | 4.0567 | 173.933 | 5.0731 | [6 empty] | 46.066 | -1.9868 | 46.066 | -1
[6 empty] | 173.97 | 4.0577 | 174.166 | 5.074 | [6 empty] | 45.833 | -1.9859 | 45.833 | -0.9991
[6 empty] | 174.204 | 4.0587 | 174.4 | 5.0749 | [6 empty] | 45.6 | -1.9849 | 45.6 | -0.9982
[6 empty] | 174.437 | 4.0597 | 174.633 | 5.0756 | [6 empty] | 45.366 | -1.984 | 45.366 | -0.9974
[6 empty] | 174.67 | 4.0608 | 174.866 | 5.0765 | [6 empty] | 45.133 | -1.983 | 45.133 | -0.9966
[6 empty] | 174.904 | 4.0618 | 175.1 | 5.0774 | [6 empty] | 44.9 | -1.982 | 44.9 | -0.9957
[6 empty] | 175.137 | 4.0628 | 175.333 | 5.0783 | [6 empty] | 44.666 | -1.981 | 44.666 | -0.9948
[6 empty] | 175.37 | 4.0638 | 175.566 | 5.0792 | [6 empty] | 44.433 | -1.9801 | 44.433 | -0.9939
[6 empty] | 175.604 | 4.0649 | 175.8 | 5.08 | [6 empty] | 44.2 | -1.9791 | 44.2 | -0.9931
[6 empty] | 175.837 | 4.0659 | 176.033 | 5.0809 | [6 empty] | 43.966 | -1.9781 | 43.966 | -0.9922
[6 empty] | 176.07 | 4.0669 | 176.266 | 5.0818 | [6 empty] | 43.733 | -1.9772 | 43.733 | -0.9913
[6 empty] | 176.304 | 4.068 | 176.5 | 5.0827 | [6 empty] | 43.5 | -1.9762 | 43.5 | -0.9905
[6 empty] | 176.537 | 4.0691 | 176.733 | 5.0836 | [6 empty] | 43.266 | -1.9753 | 43.266 | -0.9896
[6 empty] | 176.77 | 4.0702 | 176.966 | 5.0846 | [6 empty] | 43.033 | -1.9743 | 43.033 | -0.9887
[6 empty] | 177.004 | 4.0713 | 177.2 | 5.0855 | [6 empty] | 42.8 | -1.9734 | 42.8 | -0.9879
[6 empty] | 177.237 | 4.0723 | 177.433 | 5.0865 | [6 empty] | 42.566 | -1.9724 | 42.566 | -0.987
[6 empty] | 177.47 | 4.0735 | 177.666 | 5.0875 | [6 empty] | 42.333 | -1.9714 | 42.333 | -0.9861
[6 empty] | 177.704 | 4.0747 | 177.9 | 5.0884 | [6 empty] | 42.1 | -1.9704 | 42.1 | -0.9852
[6 empty] | 177.937 | 4.0757 | 178.133 | 5.0894 | [6 empty] | 41.866 | -1.9694 | 41.866 | -0.9842
[6 empty] | 178.17 | 4.0768 | 178.366 | 5.0904 | [6 empty] | 41.633 | -1.9685 | 41.633 | -0.9833
[6 empty] | 178.404 | 4.078 | 178.6 | 5.0914 | [6 empty] | 41.4 | -1.9674 | 41.4 | -0.9824
[6 empty] | 178.637 | 4.0791 | 178.833 | 5.0925 | [6 empty] | 41.166 | -1.9664 | 41.166 | -0.9814
[6 empty] | 178.87 | 4.0802 | 179.066 | 5.094 | [6 empty] | 40.933 | -1.9654 | 40.933 | -0.9805
[6 empty] | 179.104 | 4.0815 | 179.3 | 5.0952 | [6 empty] | 40.7 | -1.9643 | 40.7 | -0.9795
[6 empty] | 179.337 | 4.0827 | 179.533 | 5.096 | [6 empty] | 40.466 | -1.9633 | 40.466 | -0.9785
[6 empty] | 179.57 | 4.0838 | 179.766 | 5.0968 | [6 empty] | 40.233 | -1.9622 | 40.233 | -0.9776
[6 empty] | 179.804 | 4.0849 | 180 | 5.0977 | [6 empty] | 40 | -1.9612 | 40 | -0.9766
[6 empty] | 180 | 4.0863

## Figure4a
Figure 4a - conductivity vs time
| 25 deg C - Conductivity - S/cm |  |  |  |  | 60 deg C - Conductivity - S/cm
Time(s) | XLPE | PE20s | PE20d | PP50s | PP50d | XLPE | PE20s | PE20d | PP50s | PP50d
10 | 9.75e-17 | 1.71e-16 | 1.13e-16 | 6.14e-17 | 4.14e-17 | 1.04e-14 | 2.67e-15 | 4.03e-15 | 1.27e-16 | 4.3e-16
20 | 1.04e-16 | 1.4e-16 | 7.28e-17 | 2.69e-17 | 2.55e-18 | 1.02e-14 | 2.91e-15 | 4.61e-15 | 7.5e-17 | 4.3e-16
30 | 5.15e-17 | 1.06e-16 | 9.6e-17 | 1.49e-17 | 2.78e-17 | 9.53e-15 | 2.85e-15 | 5.15e-15 | 2.16e-16 | 3.18e-16
40 | 7.4e-17 | 1.4e-16 | 7.33e-17 | 2.18e-17 | 2.99e-17 | 9.37e-15 | 3.41e-15 | 5.6e-15 | 2.34e-16 | 4.17e-16
50 | 7.85e-18 | 7.22e-17 | 2.81e-17 | 2.43e-17 | 5.45e-17 | 9.2e-15 | 2.8e-15 | 5.92e-15 | 8e-17 | 3.73e-16
60 | 6.99e-17 | 1.27e-16 | 7.31e-17 | 1.7e-17 | 1.77e-17 | 9.21e-15 | 3.2e-15 | 6.55e-15 | 2.57e-16 | 2.19e-16
70 | 8.31e-17 | 5.61e-17 | 4.17e-17 | 1e-17 | 2.26e-17 | 8.82e-15 | 3.37e-15 | 6.52e-15 | 1.47e-16 | 2.79e-16
80 | 2.68e-17 | 5.55e-17 | 2.88e-17 | 2.71e-17 | 1e-17 | 8.67e-15 | 3.15e-15 | 6.72e-15 | 2.71e-16 | 2.84e-16
90 | 3.79e-17 | 8e-17 | 3.02e-17 | 2.66e-17 | 8.99e-18 | 8.93e-15 | 3.62e-15 | 7.05e-15 | 2.5e-16 | 4.57e-16
100 | 3.72e-17 | 1.15e-16 | 3.37e-17 | 3e-18 | 6.3e-18 | 9.82e-15 | 3.47e-15 | 7.28e-15 | 6.84e-17 | 4.18e-16
110 | 8.21e-17 | 9.77e-17 | 2.91e-17 | 1.7e-17 | 1.69e-17 | 8.9e-15 | 3.17e-15 | 7.37e-15 | 1.6e-16 | 1.87e-16
120 | 5.83e-17 | 5.48e-17 | 2.2e-17 | 1.57e-17 | 3.4e-17 | 8.53e-15 | 3.41e-15 | 7.64e-15 | 1.21e-16 | 4.89e-16
130 | 4.88e-17 | 7e-17 | 2.13e-17 | 2.61e-17 | 3.32e-17 | 8.61e-15 | 3.53e-15 | 7.51e-15 | 2.38e-16 | 3.88e-16
140 | 4.09e-17 | 3.84e-17 | 2.94e-17 | 3.43e-17 | 5.3e-18 | 8.37e-15 | 3.32e-15 | 7.86e-15 | 2.52e-16 | 2.93e-16
150 | 6.4e-17 | 5.53e-17 | 3.83e-17 | 9.88e-18 | 2.65e-18 | 8.86e-15 | 3.24e-15 | 8.15e-15 | 1.2e-16 | 5.48e-16
160 | 6.93e-17 | 5.08e-17 | 5.04e-17 | 1e-17 | 1.53e-17 | 8.65e-15 | 3.61e-15 | 8.17e-15 | 2.25e-16 | 3.02e-16
170 | 4.09e-17 | 6.98e-17 | 1.5e-16 | 2.05e-17 | 2.32e-17 | 8.68e-15 | 3.58e-15 | 8.04e-15 | 1e-16 | 4.62e-16
180 | 2.78e-17 | 7.27e-17 | 3.61e-17 | 2.49e-17 | 3.6e-18 | 8.53e-15 | 3.48e-15 | 8.1e-15 | 2.35e-16 | 3.12e-16
190 | 3.35e-17 | 7.84e-17 | 4.36e-17 | 5.7e-18 | 1.37e-17 | 8.83e-15 | 3.87e-15 | 7.94e-15 | 1.52e-16 | 1.08e-16
200 | 5.17e-17 | 9.54e-17 | 1.06e-17 | 9.32e-18 | 1.11e-17 | 8.82e-15 | 3.42e-15 | 8.46e-15 | 3.9e-16 | 2.24e-16
210 | 1.96e-17 | 6.75e-17 | 3.24e-17 | 3.3e-18 | 2.16e-18 | 8.43e-15 | 3.5e-15 | 8.6e-15 | 8.33e-17 | 1.69e-16
220 | 1.56e-17 | 1.24e-17 | 3.91e-17 | 9.57e-18 | 1.4e-17 | 8.4e-15 | 3.59e-15 | 8.42e-15 | 2.51e-16 | 3.59e-16
230 | 4.9e-17 | 1.98e-17 | 3.06e-17 | 3.69e-18 | 2.2e-18 | 8.57e-15 | 3.81e-15 | 8.65e-15 | 2.85e-16 | 3.04e-16
240 | 1.56e-17 | 6.95e-17 | 2e-17 | 1.54e-17 | 2.01e-17 | 8.36e-15 | 3.79e-15 | 8.83e-15 | 2.71e-16 | 5.11e-16
250 | 4.47e-17 | 7.59e-17 | 2.93e-17 | 2.2e-18 | 2.01e-17 | 1.22e-14 | 3.71e-15 | 8.75e-15 | 3.46e-16 | 4.43e-16
260 | 1.7e-18 | 8.89e-17 | 5.57e-18 | 3.7e-18 | 1.1e-17 | 8.26e-15 | 3.81e-15 | 8.98e-15 | 1.13e-16 | 1.41e-16
270 | 3.93e-17 | 4.51e-17 | 4.63e-18 | 2.94e-17 | 4.4e-19 | 9.19e-15 | 3.98e-15 | 8.88e-15 | 2.64e-16 | 3.5e-17
280 | 6.46e-17 | 6.17e-17 | 3.93e-17 | 2.2e-17 | 1.35e-17 | 8.27e-15 | 3.55e-15 | 8.73e-15 | 3.93e-16 | 4.63e-16
290 | 3.73e-17 | 1.73e-17 | 1.17e-17 | 1.62e-17 | 1.57e-17 | 8.23e-15 | 3.94e-15 | 8.73e-15 | 2.79e-16 | 4.05e-16
300 | 6.31e-17 | 2.76e-17 | 3.27e-17 | 1.12e-17 | 3.43e-17 | 8.25e-15 | 3.89e-15 | 8.77e-15 | 9.4e-17 | 4.49e-16
310 | 4.69e-17 | 7.43e-17 | 1.1e-17 | 1.88e-17 | 6.97e-18 | 8.36e-15 | 3.87e-15 | 9.01e-15 | 8.48e-17 | 4.3e-16
320 | 5.69e-17 | 7.47e-17 | 3.72e-17 | 2.66e-17 | 3e-17 | 8.45e-15 | 3.97e-15 | 9.07e-15 | 3.52e-16 | 1.84e-16
330 | 3.45e-17 | 4.4e-17 | 1.91e-17 | 5.9e-18 | 8.6e-18 | 9.1e-15 | 3.82e-15 | 9.06e-15 | 8.59e-17 | 3.6e-16
340 | 7.11e-17 | 9.53e-18 | 1.46e-17 | 4.8e-18 | 4.9e-19 | 8.35e-15 | 3.7e-15 | 8.84e-15 | 1.11e-16 | 2.92e-16
350 | 4.61e-17 | 5.97e-17 | 3.71e-17 | 2.41e-17 | 1.6e-17 | 8.22e-15 | 3.53e-15 | 9e-15 | 6.73e-17 | 4.8e-16
360 | 5e-17 | 7.02e-17 | 2.76e-18 | 2.79e-17 | 2.92e-17 | 8.17e-15 | 4.03e-15 | 8.85e-15 | 1.54e-16 | 1.91e-16
370 | 4.99e-17 | 7.9e-19 | 4.48e-17 | 2.43e-17 | 2.76e-17 | 8.19e-15 | 3.93e-15 | 8.97e-15 | 1.26e-16 | 4.92e-16
380 | 5.21e-17 | 2.49e-17 | 2.56e-17 | 2.4e-18 | 1e-17 | 8.12e-15 | 3.78e-15 | 9.05e-15 | 4e-18 | 3.79e-16
390 | 2.56e-17 | 4.28e-17 | 2.79e-17 | 3.9e-18 | 6e-18 | 8.41e-15 | 4.09e-15 | 9.03e-15 | 1.47e-16 | 2.6e-16
400 | 2.11e-17 | 6.33e-17 | 6.58e-18 | 2.4e-17 | 1.3e-17 | 8.24e-15 | 4.19e-15 | 9.14e-15 | 1.5e-16 | 2.56e-16
410 | 1.6e-17 | 5.48e-17 | 5.09e-17 | 2.7e-17 | 9.9e-18 | 8.71e-15 | 3.74e-15 | 8.99e-15 | 8.19e-17 | 4.38e-16
420 | 2.22e-17 | 4.23e-17 | 1.33e-17 | 1.8e-17 | 1.21e-17 | 8.21e-15 | 4.13e-15 | 9.29e-15 | 9e-18 | 3.75e-16
430 | 3.84e-17 | 1.03e-17 | 9.81e-18 | 2.94e-17 | 1.62e-17 | 8.08e-15 | 3.97e-15 | 8.99e-15 | 1.31e-16 | 3.36e-16
440 | 1.59e-17 | 2.51e-17 | 4.7e-17 | 3.1e-17 | 8.43e-18 | 8e-15 | 3.7e-15 | 8.9e-15 | 1.74e-16 | 3.89e-16
450 | 3.54e-17 | 4.83e-17 | 9.27e-20 | 2.54e-17 | 1.02e-17 | 8.21e-15 | 4.05e-15 | 9.2e-15 | 3.79e-16 | 2.45e-16
460 | 2.05e-17 | 6.61e-17 | 2.8e-17 | 2.52e-17 | 2.45e-18 | 7.93e-15 | 3.95e-15 | 9.08e-15 | 4.22e-16 | 1.7e-16
470 | 2.62e-17 | 5.43e-17 | 2.57e-18 | 1.38e-17 | 1.44e-17 | 7.97e-15 | 4.04e-15 | 9.14e-15 | 3.2e-18 | 9.07e-16
480 | 3.62e-17 | 5.15e-17 | 3.5e-17 | 1.27e-17 | 1.99e-18 | 8.35e-15 | 3.97e-15 | 9.35e-15 | 2.22e-16 | 8.57e-17
490 | 2.06e-17 | 3.96e-17 | 1.95e-17 | 2.6e-17 | 1.45e-17 | 8.03e-15 | 4.35e-15 | 9.12e-15 | 1.94e-17 | 4.29e-16
500 | 4.83e-17 | 3.71e-17 | 8.9e-18 | 1.4e-17 | 9.41e-18 | 8e-15 | 4.09e-15 | 9.18e-15 | 2.61e-16 | 4.1e-16
510 | 1.08e-17 | 4.81e-17 | 2.89e-17 | 1.4e-17 | 1.2e-17 | 7.72e-15 | 3.78e-15 | 9.21e-15 | 2.56e-16 | 3.58e-16
520 | 1.01e-17 | 1.75e-17 | 1.58e-17 | 3.1e-17 | 1.6e-17 | 7.99e-15 | 4.1e-15 | 9.22e-15 | 3.75e-16 | 4.04e-16
530 | 6.67e-18 | 3.54e-17 | 1.06e-17 | 1.4e-17 | 2.07e-17 | 8.3e-15 | 4.49e-15 | 9.19e-15 | 1.4e-16 | 5.06e-16
540 | 4.87e-17 | 2.52e-17 | 1.98e-17 | 3.56e-17 | 1.66e-19 | 8.28e-15 | 4.18e-15 | 9.23e-15 | 2.31e-16 | 3.34e-16
550 | 4.01e-17 | 2.7e-17 | 2.24e-19 | 5.3e-17 | 2.29e-18 | 8.09e-15 | 4.21e-15 | 9.1e-15 | 1.18e-16 | 3.77e-16
560 | 8.04e-18 | 3.05e-17 | 2.3e-17 | 1.5e-17 | 4e-18 | 2.38e-14 | 3.97e-15 | 9.13e-15 | 1.12e-16 | 3.01e-16
570 | 5.05e-17 | 5.84e-17 | 1.5e-17 | 3.1e-19 | 2.6e-18 | 8.19e-15 | 4.08e-15 | 9.12e-15 | 5.4e-17 | 2.93e-16
580 | 1.16e-17 | 3.2e-17 | 6.76e-18 | 2.1e-17 | 3.17e-17 | 7.99e-15 | 4.15e-15 | 8.72e-15 | 2.13e-16 | 4.37e-16
590 | 1.51e-18 | 1.68e-17 | 2.71e-17 | 3.05e-17 | 6.2e-18 | 7.74e-15 | 4.03e-15 | 9.14e-15 | 5.7e-17 | 5.45e-16
600 | 2.8e-19 | 5.09e-17 | 7.05e-18 | 1.2e-17 | 6.35e-18 | 7.72e-15 | 4.07e-15 | 8.94e-15 | 2.11e-16 | 2.5e-16
610 | 1.45e-17 | 4.41e-17 | 2.07e-17 | 1.42e-17 | 2.91e-17 | 7.74e-15 | 4.36e-15 | 8.88e-15 | 3.41e-16 | 1.68e-16
620 | 1.35e-17 | 2.64e-17 | 6.53e-18 | 6.49e-18 | 8.23e-18 | 7.55e-15 | 4.18e-15 | 9.01e-15 | 5.11e-16 | 1.32e-16
630 | 2.4e-18 | 6.04e-17 | 1.72e-17 | 1e-18 | 2.5e-18 | 8.02e-15 | 4.61e-15 | 9.07e-15 | 2.44e-16 | 4.4e-17
640 | 1e-18 | 2.42e-17 | 1.26e-17 | 1e-17 | 9.43e-18 | 7.73e-15 | 4.22e-15 | 8.97e-15 | 3.76e-16 | 8.93e-17
650 | 1.29e-17 | 5.47e-17 | 4.22e-18 | 1.3e-17 | 3.62e-17 | 7.87e-15 | 4.24e-15 | 8.79e-15 | 1.39e-16 | 2.73e-16
660 | 3.85e-17 | 2.88e-17 | 5.06e-18 | 2e-18 | 8.46e-18 | 7.86e-15 | 4.32e-15 | 8.94e-15 | 2.59e-16 | 4.44e-16
670 | 5.73e-17 | 2.81e-17 | 1.15e-17 | 1.52e-17 | 1.8e-17 | 7.9e-15 | 4.14e-15 | 9.08e-15 | 3.69e-16 | 4.67e-16
680 | 3.51e-17 | 2.82e-17 | 7.51e-18 | 1.7e-18 | 4.65e-17 | 8.04e-15 | 4.29e-15 | 8.7e-15 | 1.31e-16 | 3.79e-16
690 | 4.05e-17 | 2.5e-17 | 1.4e-17 | 1.09e-17 | 2e-17 | 8.7e-15 | 4.17e-15 | 8.67e-15 | 2.61e-16 | 1.65e-16
700 | 3.47e-17 | 2.54e-16 | 9.22e-18 | 8.6e-18 | 3e-17 | 7.12e-15 | 3.73e-15 | 8.62e-15 | 3.01e-17 | 2.27e-16
710 | 4.39e-17 | 4.2e-17 | 1.11e-17 | 1.5e-17 | 1.22e-17 | 7.53e-15 | 4.04e-15 | 8.94e-15 | 2.46e-16 | 4.36e-16
720 | 4.78e-17 | 3.81e-17 | 1.22e-17 | 1.63e-17 | 3.1e-18 | 8.56e-15 | 4.36e-15 | 9e-15 | 1.93e-16 | 4.2e-16
730 | 4.81e-17 | 5.29e-17 | 1.93e-17 | 1.5e-18 | 1.16e-17 | 7.73e-15 | 4.05e-15 | 8.74e-15 | 2.57e-16 | 6.14e-16
740 | 6.94e-17 | 2.75e-17 | 1.1e-17 | 6.61e-18 | 9.9e-18 | 8.66e-15 | 4.18e-15 | 8.8e-15 | 1.57e-16 | 4.98e-16
750 | 4.09e-17 | 2.34e-17 | 2.55e-17 | 6.7e-18 | 3.63e-17 | 8.35e-15 | 3.84e-15 | 8.68e-15 | 4.76e-16 | 4.2e-16
760 | 6.5e-17 | 1.85e-17 | 2.7e-19 | 1.22e-18 | 2e-17 | 8.8e-15 | 3.97e-15 | 8.64e-15 | 3.52e-16 | 1.82e-16
770 | 2.69e-17 | 5.52e-17 | 2.91e-17 | 2.55e-17 | 2.05e-17 | 7.36e-15 | 4.32e-15 | 8.62e-15 | 1.74e-16 | 3e-16
780 | 5.76e-18 | 6.57e-17 | 5.59e-18 | 1e-17 | 8.7e-18 | 7.31e-15 | 4.04e-15 | 8.59e-15 | 3.22e-16 | 2.25e-16
790 | 2.26e-17 | 4.3e-17 | 4.51e-18 | 1.73e-17 | 1.1e-17 | 7.44e-15 | 4.29e-15 | 8.61e-15 | 2.32e-16 | 3.53e-16
800 | 7.83e-18 | 1.6e-17 | 1.93e-17 | 1.86e-17 | 1.1e-17 | 7.44e-15 | 4.29e-15 | 8.41e-15 | 9.87e-17 | 2.2e-16
810 | 3.5e-18 | 3.23e-17 | 1.98e-17 | 1.5e-17 | 1.54e-18 | 7.41e-15 | 4.34e-15 | 8.71e-15 | 1.22e-16 | 3.05e-16
820 | 4.22e-17 | 3.31e-17 | 8.07e-18 | 7.47e-18 | 1.24e-17 | 7.54e-15 | 4.39e-15 | 8.68e-15 | 1.54e-16 | 3.34e-16
830 | 1.79e-17 | 3.33e-17 | 3.97e-18 | 5.4e-18 | 1.1e-17 | 7.61e-15 | 4.36e-15 | 8.68e-15 | 2.21e-16 | 3.76e-16
840 | 4.33e-17 | 3.62e-17 | 2.77e-17 | 1.4e-17 | 1.5e-17 | 7.22e-15 | 4.09e-15 | 8.53e-15 | 1.9e-16 | 5.8e-17
850 | 3.8e-17 | 5.59e-17 | 1.18e-17 | 1.3e-17 | 1.15e-17 | 7.11e-15 | 4.46e-15 | 8.73e-15 | 9.83e-17 | 2.46e-16
860 | 1.19e-17 | 4.02e-17 | 1.82e-17 | 2.53e-19 | 2.25e-17 | 7.12e-15 | 4.31e-15 | 8.74e-15 | 4.5e-17 | 2.16e-16
870 | 1.07e-17 | 5.48e-17 | 1.2e-17 | 1.15e-17 | 8.32e-18 | 7.38e-15 | 4.07e-15 | 8.52e-15 | 2.59e-16 | 5.42e-16
880 | 1.84e-17 | 1.15e-17 | 2.1e-18 | 1.37e-17 | 4.82e-18 | 8.7e-15 | 4.3e-15 | 8.68e-15 | 8.94e-17 | 1.99e-16
890 | 3.04e-17 | 4.97e-17 | 2.21e-17 | 1e-17 | 1.84e-17 | 7.04e-15 | 4.27e-15 | 8.4e-15 | 2.33e-16 | 4.4e-17
900 | 1.3e-17 | 8.6e-18 | 2.47e-17 | 1.3e-18 | 1.88e-18 | 7.06e-15 | 4.18e-15 | 8.43e-15 | 4.22e-16 | 2.35e-16
910 | 6.72e-18 | 3.41e-17 | 5.23e-18 | 2.29e-17 | 1.27e-16 | 7.28e-15 | 4.18e-15 | 8.56e-15 | 2.22e-16 | 3.23e-16
920 | 4.56e-17 | 2.02e-17 | 4.4e-18 | 7.14e-18 | 8.09e-18 | 6.69e-15 | 4.47e-15 | 8.44e-15 | 2.01e-16 | 2.66e-16
930 | 2.11e-17 | 4.21e-17 | 2.14e-17 | 1.69e-17 | 1.63e-17 | 7.3e-15 | 3.93e-15 | 8.35e-15 | 2.93e-16 | 2.32e-16
940 | 2e-18 | 4.85e-17 | 6.66e-18 | 2.28e-18 | 1.9e-18 | 7.32e-15 | 4.14e-15 | 8.35e-15 | 3.66e-16 | 3.61e-16
950 | 2.65e-17 | 5.51e-17 | 2.51e-18 | 2.68e-17 | 3.07e-18 | 7.16e-15 | 4.04e-15 | 8.61e-15 | 2.51e-16 | 3.66e-16
960 | 1.97e-17 | 2.49e-17 | 1.45e-17 | 2.2e-18 | 2.5e-17 | 6.75e-15 | 4.56e-15 | 8.3e-15 | 7.07e-17 | 2.6e-16
970 | 2.05e-17 | 1.47e-17 | 1.56e-17 | 2.1e-17 | 1.4e-17 | 6.96e-15 | 4.1e-15 | 8.3e-15 | 1.17e-16 | 3.04e-16
980 | 1.38e-17 | 2.06e-17 | 1.12e-17 | 1.2e-17 | 3.5e-18 | 6.98e-15 | 3.91e-15 | 8.14e-15 | 2.64e-16 | 3.99e-17
990 | 3.69e-17 | 3.66e-17 | 1.04e-17 | 1.2e-17 | 1.1e-17 | 7e-15 | 3.92e-15 | 8.41e-15 | 3.63e-16 | 1.76e-16
1000 | 2.27e-17 | 4.12e-17 | 8.95e-19 | 1.57e-17 | 6.24e-18 | 6.9e-15 | 4.13e-15 | 8.51e-15 | 1.63e-16 | 4.17e-16
1010 | 2.62e-17 | 3.12e-17 | 4.93e-18 | 8.32e-18 | 1.37e-17 | 7.22e-15 | 4.28e-15 | 8.28e-15 | 1.95e-16 | 2.59e-16
1020 | 3.27e-17 | 3.34e-17 | 9.66e-18 | 5.1e-18 | 1.9e-17 | 6.77e-15 | 4.26e-15 | 8e-15 | 1.87e-16 | 3.3e-16
1030 | 1.3e-17 | 2.09e-17 | 9.74e-18 | 2.3e-18 | 2.26e-17 | 6.56e-15 | 4.14e-15 | 8.4e-15 | 3.31e-16 | 5.76e-16
1040 | 2.29e-17 | 5.23e-17 | 9e-18 | 1.6e-17 | 1.09e-17 | 8.36e-15 | 4.11e-15 | 8.2e-15 | 2.65e-16 | 2.3e-16
1050 | 1.35e-17 | 2.79e-17 | 1.73e-17 | 8.4e-18 | 5.62e-18 | 6.83e-15 | 4.11e-15 | 8.62e-15 | 3.07e-16 | 3.93e-16
1060 | 2.72e-17 | 7.77e-18 | 9.67e-18 | 7e-18 | 7.6e-18 | 6.96e-15 | 4.03e-15 | 7.88e-15 | 4.08e-16 | 3.85e-16
1070 | 1.19e-17 | 1.44e-17 | 8.48e-18 | 1.56e-18 | 2.9e-18 | 7e-15 | 4.01e-15 | 8.11e-15 | 4.03e-17 | 5.13e-16
1080 | 5.43e-18 | 3.14e-17 | 1.34e-17 | 3.42e-18 | 1.9e-17 | 1.92e-14 | 4.06e-15 | 7.87e-15 | 1.36e-16 | 1.34e-16
1090 | 4.55e-17 | 5.63e-17 | 7.04e-18 | 4.9e-18 | 1.21e-17 | 6.9e-15 | 4.13e-15 | 7.82e-15 | 3.3e-17 | 4.52e-17
1100 | 3.85e-17 | 6.18e-18 | 6.81e-18 | 7.48e-18 | 9.5e-18 | 6.73e-15 | 4.01e-15 | 7.89e-15 | 2e-16 | 1.69e-16
1110 | 1.94e-17 | 1.44e-18 | 2.69e-17 | 4.36e-19 | 2.57e-18 | 6.76e-15 | 4.23e-15 | 7.8e-15 | 3.68e-16 | 4.86e-16
1120 | 3.52e-17 | 3.47e-17 | 2.05e-17 | 6.2e-18 | 3.08e-17 | 6.71e-15 | 4.04e-15 | 8.03e-15 | 2.8e-16 | 3.39e-16
1130 | 1.76e-17 | 5.68e-17 | 1.29e-17 | 2e-18 | 1.8e-17 | 6.81e-15 | 4.06e-15 | 7.89e-15 | 1.56e-16 | 4.86e-16
1140 | 1.34e-17 | 5.47e-17 | 4e-18 | 3.9e-18 | 3.86e-18 | 6.52e-15 | 3.73e-15 | 7.92e-15 | 6.91e-17 | 3.11e-16
1150 | 2.78e-17 | 4.33e-17 | 8.15e-18 | 7.76e-18 | 1.9e-17 | 6.64e-15 | 3.96e-15 | 8.04e-15 | 4.51e-18 | 3.79e-16
1160 | 2.77e-17 | 6.03e-17 | 1.84e-17 | 1e-17 | 1.98e-17 | 6.26e-15 | 4.24e-15 | 7.84e-15 | 2.8e-16 | 3.64e-16
1170 | 9.05e-18 | 4.49e-17 | 1.35e-18 | 6.52e-18 | 7.3e-18 | 6.6e-15 | 3.98e-15 | 7.9e-15 | 2.65e-16 | 7.54e-17
1180 | 2.16e-17 | 2.59e-17 | 1.3e-18 | 9.2e-18 | 2.93e-17 | 6.85e-15 | 4.26e-15 | 7.98e-15 | 5.4e-17 | 1.37e-16
1190 | 3.39e-17 | 4.11e-17 | 1.97e-17 | 2.82e-17 | 1.58e-17 | 6.72e-15 | 3.86e-15 | 7.91e-15 | 1.1e-16 | 2.57e-16
1200 | 2.62e-17 | 4.22e-17 | 5.91e-19 | 3.8e-18 | 8.05e-18 | 6.94e-15 | 4.11e-15 | 7.75e-15 | 6.96e-17 | 3.11e-16
1210 | 2.86e-17 | 3.06e-17 | 1.94e-17 | 1.22e-18 | 3.6e-18 | 6.61e-15 | 4.24e-15 | 7.69e-15 | 3.49e-16 | 1.13e-16
1220 | 2.29e-17 | 2.35e-18 | 9.09e-18 | 3.9e-18 | 7.6e-18 | 6.44e-15 | 3.84e-15 | 7.8e-15 | 2.95e-16 | 1.03e-16
1230 | 3.78e-17 | 2.65e-17 | 4.3e-18 | 2.26e-17 | 2.87e-17 | 6.56e-15 | 4e-15 | 7.56e-15 | 8.19e-17 | 1.05e-16
1240 | 5.08e-18 | 2.04e-17 | 1.5e-17 | 9.4e-19 | 3.3e-17 | 6.3e-15 | 4.1e-15 | 7.51e-15 | 1.02e-16 | 3.7e-16
1250 | 2.38e-17 | 1.24e-17 | 1.9e-17 | 5e-18 | 3.21e-17 | 6.42e-15 | 3.96e-15 | 7.59e-15 | 1.29e-16 | 5.82e-16
1260 | 1.81e-17 | 3.25e-17 | 1.71e-17 | 1.49e-17 | 7.5e-19 | 6.55e-15 | 4.02e-15 | 7.85e-15 | 2.13e-16 | 2.57e-16
1270 | 1.69e-17 | 3.78e-17 | 6e-18 | 1.1e-17 | 1.1e-17 | 6.86e-15 | 3.69e-15 | 7.7e-15 | 2.29e-16 | 1.6e-18
1280 | 1.55e-17 | 5.21e-17 | 1.35e-17 | 1e-17 | 9.3e-18 | 7.23e-15 | 3.74e-15 | 7.48e-15 | 1.89e-16 | 5.45e-16
1290 | 3.19e-17 | 5.07e-17 | 9.21e-18 | 1.29e-17 | 4.91e-18 | 6.38e-15 | 4.2e-15 | 7.25e-15 | 2.48e-16 | 2.57e-16
1300 | 3.77e-17 | 5.79e-17 | 5.2e-18 | 1.2e-17 | 5.72e-18 | 6.49e-15 | 4.29e-15 | 8.1e-15 | 1e-16 | 4.16e-16
1310 | 2.3e-17 | 3.76e-17 | 1.36e-17 | 2.04e-17 | 7.3e-18 | 6.19e-15 | 3.99e-15 | 7.37e-15 | 2.97e-16 | 3.18e-17
1320 | 1.74e-17 | 3.77e-17 | 2.9e-18 | 9.4e-18 | 1.5e-17 | 6.32e-15 | 4.1e-15 | 7.63e-15 | 3.93e-16 | 2.42e-16
1330 | 1.45e-17 | 5.8e-17 | 6.51e-19 | 1.98e-18 | 1.2e-17 | 6.45e-15 | 3.65e-15 | 7.62e-15 | 6.85e-17 | 3.07e-16
1340 | 2.67e-17 | 8.35e-18 | 1.06e-17 | 1e-18 | 1.76e-17 | 9.26e-15 | 3.98e-15 | 7.55e-15 | 5.55e-17 | 1.95e-16
1350 | 1.81e-17 | 2.9e-17 | 1.87e-17 | 1.8e-17 | 7.76e-18 | 6.16e-15 | 3.97e-15 | 7.52e-15 | 2.13e-16 | 4.65e-16
1360 | 3.12e-17 | 1.21e-17 | 1.3e-17 | 8.43e-18 | 5.92e-18 | 5.93e-15 | 3.93e-15 | 7.54e-15 | 2.3e-16 | 2.93e-16
1370 | 3.51e-17 | 4.11e-17 | 1.22e-17 | 4.3e-18 | 1.5e-17 | 5.89e-15 | 4.17e-15 | 8.28e-15 | 2.24e-16 | 2.49e-16
1380 | 8.81e-18 | 1.69e-18 | 1.14e-18 | 1.2e-17 | 8.27e-18 | 6.11e-15 | 3.95e-15 | 7.67e-15 | 1.64e-16 | 1.69e-16
1390 | 2.62e-17 | 2.17e-17 | 2.32e-17 | 1.3e-17 | 3.5e-17 | 6.43e-15 | 4.29e-15 | 7.41e-15 | 9.7e-17 | 3.44e-16
1400 | 1.38e-17 | 3.88e-17 | 1.03e-17 | 1e-17 | 1.05e-17 | 6.33e-15 | 4.3e-15 | 7.39e-15 | 2.1e-16 | 3.17e-16
1410 | 3.07e-17 | 4.67e-17 | 8.71e-18 | 1.4e-17 | 8.2e-18 | 6.21e-15 | 3.82e-15 | 7.31e-15 | 2.11e-16 | 3.27e-16
1420 | 7.07e-18 | 7.76e-18 | 9.7e-18 | 1.36e-17 | 2.21e-17 | 8.79e-15 | 4.07e-15 | 7.23e-15 | 2.27e-17 | 1.97e-16
1430 | 2.88e-17 | 3.45e-17 | 1.98e-17 | 5e-17 | 2.88e-17 | 5.94e-15 | 3.69e-15 | 7.4e-15 | 4.81e-17 | 1.68e-16
1440 | 2.32e-17 | 5.27e-17 | 2.11e-18 | 1.3e-17 | 1.8e-17 | 5.85e-15 | 4.07e-15 | 7.59e-15 | 4.05e-16 | 2.19e-16
1450 | 1.12e-17 | 4.67e-17 | 1.24e-17 | 3.35e-19 | 1.9e-17 | 7.28e-15 | 3.91e-15 | 7.25e-15 | 3.77e-16 | 2.97e-16
1460 | 2.54e-17 | 1.39e-17 | 1.5e-17 | 1.3e-17 | 1.21e-17 | 6.27e-15 | 3.86e-15 | 7.36e-15 | 2.65e-16 | 2.09e-16
1470 | 2.36e-17 | 4.47e-17 | 1.49e-17 | 8.9e-18 | 2.5e-18 | 6.34e-15 | 3.77e-15 | 6.99e-15 | 2.34e-16 | 1.72e-16
1480 | 1.1e-17 | 5.29e-17 | 1.14e-17 | 1.93e-17 | 2.7e-17 | 5.85e-15 | 3.93e-15 | 7.47e-15 | 9.1e-17 | 5.35e-16
1490 | 2.97e-17 | 1.54e-17 | 1.38e-17 | 8.9e-18 | 9.05e-18 | 5.9e-15 | 4.08e-15 | 7.11e-15 | 3.54e-16 | 2.34e-16
1500 | 1.18e-17 | 2.23e-17 | 5.95e-18 | 1.3e-17 | 1.2e-18 | 5.84e-15 | 3.92e-15 | 6.97e-15 | 1.43e-17 | 4.77e-16
1510 | 3.09e-17 | 3.61e-17 | 1.65e-17 | 2.4e-17 | 2.26e-17 | 5.49e-15 | 3.75e-15 | 7.34e-15 | 4.38e-16 | 2.28e-16
1520 | 1.22e-17 | 3.99e-17 | 2.09e-17 | 6.6e-18 | 3e-17 | 6.08e-15 | 3.94e-15 | 7.36e-15 | 2.57e-16 | 3.23e-16
1530 | 3.24e-17 | 1.34e-17 | 1.1e-18 | 2.52e-17 | 6e-18 | 6.04e-15 | 4.05e-15 | 7.26e-15 | 1.52e-16 | 4.98e-16
1540 | 1.64e-17 | 3.76e-17 | 1.59e-17 | 6.4e-18 | 2e-17 | 5.97e-15 | 4.09e-15 | 7.05e-15 | 3.51e-16 | 2.41e-16
1550 | 2.16e-17 | 1.22e-19 | 3.9e-18 | 8.54e-18 | 5.17e-18 | 6.2e-15 | 3.79e-15 | 7.1e-15 | 2.71e-16 | 2.43e-16
1560 | 2e-17 | 3.72e-17 | 3.32e-17 | 1.2e-17 | 5.92e-18 | 6.09e-15 | 3.82e-15 | 6.99e-15 | 1.11e-16 | 9.16e-17
1570 | 1.63e-17 | 3.91e-17 | 7.8e-18 | 2.2e-17 | 1.28e-17 | 5.98e-15 | 3.82e-15 | 6.9e-15 | 2.05e-16 | 2.05e-16
1580 | 1.37e-17 | 3.14e-17 | 4.8e-18 | 2.1e-19 | 6e-19 | 5.87e-15 | 4.03e-15 | 7.07e-15 | 9.1e-17 | 4.06e-16
1590 | 3.63e-17 | 6.16e-17 | 3.02e-17 | 2.3e-17 | 1.41e-17 | 5.78e-15 | 3.97e-15 | 7.09e-15 | 8.32e-17 | 1.82e-16
1600 | 3.54e-17 | 4.01e-17 | 1.3e-18 | 2.9e-17 | 5.27e-18 | 5.73e-15 | 3.87e-15 | 7.15e-15 | 3.92e-16 | 2.74e-16
1610 | 1.85e-17 | 2.08e-17 | 1.9e-18 | 3.1e-17 | 2.5e-19 | 5.9e-15 | 3.88e-15 | 7.02e-15 | 4.65e-16 | 2.45e-16
1620 | 1.83e-17 | 2.84e-17 | 2.4e-17 | 8.9e-18 | 2.1e-17 | 5.84e-15 | 3.71e-15 | 6.77e-15 | 4.48e-16 | 2.83e-16
1630 | 2.73e-17 | 4.83e-17 | 1.5e-17 | 1.27e-17 | 1.2e-17 | 6.22e-15 | 4.03e-15 | 7.03e-15 | 2.71e-16 | 6.1e-17
1640 | 3.13e-17 | 3.6e-18 | 4.3e-18 | 2.7e-17 | 3.72e-17 | 5.7e-15 | 3.88e-15 | 7.21e-15 | 4.8e-17 | 1.66e-16
1650 | 3.31e-17 | 4.31e-17 | 3.52e-17 | 1.1e-17 | 1.3e-17 | 5.73e-15 | 3.89e-15 | 7.16e-15 | 9.82e-17 | 2.28e-16
1660 | 2.04e-17 | 7.3e-17 | 2.6e-18 | 5.6e-18 | 1.2e-17 | 5.75e-15 | 4.02e-15 | 7.21e-15 | 1.89e-16 | 2.54e-16
1670 | 1.51e-17 | 3.42e-17 | 4.46e-18 | 2.7e-17 | 2.32e-17 | 5.62e-15 | 3.75e-15 | 7.07e-15 | 2.16e-16 | 2.64e-16
1680 | 2.92e-17 | 2.43e-17 | 2.31e-17 | 4.49e-18 | 1.3e-17 | 5.52e-15 | 3.61e-15 | 7.02e-15 | 2.94e-16 | 2.19e-16
1690 | 2.83e-17 | 2.42e-17 | 6.66e-18 | 1.63e-17 | 1.54e-17 | 5.72e-15 | 3.82e-15 | 6.6e-15 | 5.42e-16 | 2.25e-16
1700 | 5.28e-18 | 7.1e-17 | 2.48e-17 | 3.42e-17 | 1.86e-17 | 5.74e-15 | 3.66e-15 | 6.68e-15 | 2.33e-16 | 4.96e-16
1710 | 6.05e-18 | 3.29e-17 | 3.13e-17 | 1.46e-17 | 3.87e-17 | 5.88e-15 | 4.01e-15 | 6.64e-15 | 3.88e-16 | 3.25e-16
1720 | 3.21e-17 | 4e-17 | 8.58e-18 | 1.5e-17 | 1.2e-18 | 5.79e-15 | 5.03e-15 | 7.03e-15 | 2.44e-16 | 8.22e-17
1730 | 1.34e-17 | 5.38e-17 | 5.19e-18 | 1.5e-17 | 2.81e-17 | 5.64e-15 | 3.72e-15 | 6.98e-15 | 5.41e-17 | 2.49e-16
1740 | 1.59e-17 | 6.46e-17 | 1.1e-19 | 1.62e-17 | 1.35e-17 | 7.73e-15 | 3.56e-15 | 7.03e-15 | 1.72e-16 | 5.98e-17
1750 | 2.78e-17 | 3.71e-17 | 1e-17 | 2.56e-17 | 1.4e-17 | 5.64e-15 | 1.13e-14 | 6.82e-15 | 2.47e-16 | 2.22e-16
1760 | 2.43e-17 | 5.35e-17 | 6.1e-18 | 3.7e-18 | 2.92e-17 | 5.68e-15 | 3.69e-15 | 6.66e-15 | 1.1e-16 | 2.56e-16
1770 | 3.25e-17 | 2.43e-17 | 4.3e-18 | 1.61e-17 | 2.2e-19 | 5.43e-15 | 3.43e-15 | 6.82e-15 | 1.46e-16 | 2.87e-16
1780 | 1.84e-17 | 9.55e-18 | 2.57e-17 | 1.84e-17 | 7.94e-18 | 5.66e-15 | 3.57e-15 | 7.04e-15 | 6.91e-17 | 3.45e-16
1790 | 2.82e-17 | 6.67e-17 | 2.72e-17 | 1.82e-17 | 1.7e-17 | 5.64e-15 | 4e-15 | 6.48e-15 | 4.42e-16 | 1.43e-16
1800 | 1.96e-17 | 4.71e-17 | 2.72e-18 | 1.13e-17 | 2.2e-18 | 5.62e-15 | 3.62e-15 | 6.85e-15 | 1.66e-16 | 2.23e-16

## Figure4b
Figure 4b - Weibull breakdown data
Weibull value in kV/mm
Prob (%) | XLPE | PE20s | PE20d | PP50s | PP50d
3.4314 | 264.2857 | 344 | 304.4444 | 361.25 | 348.3333
8.3333 | 270 | 356.25 | 322.5 | 361.25 | 357.1429
13.2353 | 280 | 363.75 | 325 | 379 | 358.3333
18.1373 | 290 | 372.5 | 334.4444 | 392.2222 | 368
23.0392 | 298.75 | 372.5 | 346.6667 | 393.3333 | 381.4286
27.9412 | 303.3333 | 400 | 367.1429 | 414 | 386.6667
32.8431 | 308 | 427.1429 | 390 | 420 | 392
37.7451 | 315 | 430 | 391.25 | 442 | 405
42.6471 | 327.1429 | 431.1111 | 394.2857 | 443.3333 | 407.5
47.549 | 332.8571 | 438.8889 | 406.6667 | 470 | 415
52.451 | 342.2222 | 445 | 411.1111 | 476.25 | 423.3333
57.3529 | 343.3333 | 446.6667 | 435.7143 | 478.3333 | 426.25
62.2549 | 344.4444 | 450 | 436.6667 | 495 | 447.5
67.1569 | 350 | 452 | 438.8889 | 498 | 453.75
72.0588 | 362.5 | 452.2222 | 445 | 500 | 484
76.9608 | 371.6667 | 458.8889 | 447.7778 | 505 | 505.7143
81.8627 | 391.1111 | 465 | 458.8889 | 516.6667 | 518.5714
86.7647 | 393 | 485 | 466.6667 | 520 | 540
91.6667 | 412.8571 | 508.75 | 488.3333 | 528.75 | 543.3333
96.5686 | 414 | 531.25 | 492 | 546 | 577.5

## Figure5a
Figure 5a - space charge as function of time (charging)
XLPE | [5 empty] | PE20s | [5 empty] | PE20d | [5 empty] | PP50s | [5 empty] | PP50d
| 0 min | 5 min | 10 min | 20 min | 60 min |  | 0 min | 5 min | 10 min | 20 min | 60 min |  | 0 min | 5 min | 10 min | 20 min | 60 min |  | 0 min | 5 min | 10 min | 20 min | 60 min |  | 0 min | 5 min | 10 min | 20 min | 60 min
Position (microns) | Charge (C/m3) | Charge (C/m3) | Charge (C/m3) | Charge (C/m3) | Charge (C/m3) | Position (microns) | Charge (C/m3) | Charge (C/m3) | Charge (C/m3) | Charge (C/m3) | Charge (C/m3) | Position (microns) | Charge (C/m3) | Charge (C/m3) | Charge (C/m3) | Charge (C/m3) | Charge (C/m3) | Position (microns) | Charge (C/m3) | Charge (C/m3) | Charge (C/m3) | Charge (C/m3) | Charge (C/m3) | Position (microns) | Charge (C/m3) | Charge (C/m3) | Charge (C/m3) | Charge (C/m3) | Charge (C/m3)
-50.5137 | 0.6334 | 0.7128 | 1.1146 | 0.9904 | 0.7099 | -50.7519 | 19.0282 | 19.5398 | 19.4972 | 19.2455 | 19.2306 | -50.6993 | 40.3058 | 40.8704 | 40.7587 | 40.9012 | 40.7035 | -50.6466 | 60.1681 | 60.3019 | 59.9684 | 60.1378 | 60.0463 | -50.6198 | 79.623 | 79.3882 | 79.3882 | 79.1864 | 79.2346
-49.6575 | 0.6978 | 0.7858 | 1.1415 | 1.0613 | 0.774 | -49.812 | 19.022 | 19.5039 | 19.4845 | 19.2594 | 19.212 | -49.8252 | 40.3469 | 40.8825 | 40.7537 | 40.8754 | 40.7013 | -49.569 | 60.1718 | 60.2805 | 59.9449 | 60.1358 | 60.0286 | -49.5868 | 79.6243 | 79.3867 | 79.3867 | 79.2061 | 79.2127
-48.8014 | 0.781 | 0.876 | 1.1772 | 1.1463 | 0.8488 | -48.8722 | 19.0146 | 19.4516 | 19.461 | 19.2686 | 19.1871 | -48.951 | 40.3977 | 40.8905 | 40.7505 | 40.8518 | 40.697 | -48.4914 | 60.1759 | 60.2585 | 59.9234 | 60.1359 | 60.0167 | -48.5537 | 79.6112 | 79.3889 | 79.3889 | 79.2237 | 79.19
-47.9452 | 0.8769 | 0.9782 | 1.2182 | 1.2391 | 0.9287 | -47.9323 | 19.0026 | 19.3841 | 19.4246 | 19.2695 | 19.1555 | -48.0769 | 40.4534 | 40.8923 | 40.7485 | 40.831 | 40.6909 | -47.4138 | 60.1821 | 60.2403 | 59.9073 | 60.1386 | 60.0129 | -47.5207 | 79.5839 | 79.3923 | 79.3923 | 79.2348 | 79.1677
-47.089 | 0.9789 | 1.0864 | 1.2608 | 1.3325 | 1.008 | -46.9925 | 18.9843 | 19.3055 | 19.376 | 19.2609 | 19.1186 | -47.2028 | 40.5093 | 40.8862 | 40.7466 | 40.8129 | 40.6838 | -46.3362 | 60.192 | 60.23 | 59.8995 | 60.1439 | 60.0183 | -46.4876 | 79.5449 | 79.3947 | 79.3947 | 79.2362 | 79.1473
-46.2329 | 1.08 | 1.1941 | 1.3008 | 1.4191 | 1.0814 | -46.0526 | 18.9603 | 19.2229 | 19.3188 | 19.2433 | 19.079 | -46.3287 | 40.5605 | 40.8711 | 40.7437 | 40.7976 | 40.6764 | -45.2586 | 60.2064 | 60.2305 | 59.9022 | 60.1515 | 60.0329 | -45.4545 | 79.4983 | 79.3947 | 79.3947 | 79.227 | 79.1298
-45.3767 | 1.1735 | 1.2951 | 1.3346 | 1.4921 | 1.1439 | -45.1128 | 18.933 | 19.145 | 19.2587 | 19.2199 | 19.0405 | -45.4545 | 40.6025 | 40.8465 | 40.7387 | 40.7847 | 40.6693 | -44.181 | 60.2253 | 60.2429 | 59.9165 | 60.1608 | 60.0556 | -44.4215 | 79.4501 | 79.3917 | 79.3917 | 79.2083 | 79.1162
-44.5205 | 1.2539 | 1.3838 | 1.3592 | 1.5456 | 1.1919 | -44.1729 | 18.9064 | 19.0812 | 19.203 | 19.1953 | 19.0077 | -44.5804 | 40.6319 | 40.8126 | 40.7305 | 40.7736 | 40.6632 | -43.1034 | 60.2475 | 60.2664 | 59.9417 | 60.1707 | 60.0844 | -43.3884 | 79.4067 | 79.386 | 79.386 | 79.1831 | 79.107
-43.6644 | 1.3167 | 1.4557 | 1.3724 | 1.5754 | 1.2231 | -43.2331 | 18.8857 | 19.0405 | 19.1597 | 19.1753 | 18.9853 | -43.7063 | 40.6464 | 40.7701 | 40.7184 | 40.764 | 40.6585 | -42.0259 | 60.271 | 60.2985 | 59.9759 | 60.18 | 60.1172 | -42.3554 | 79.3745 | 79.3787 | 79.3787 | 79.1558 | 79.1024
-42.8082 | 1.359 | 1.5076 | 1.3733 | 1.5791 | 1.2363 | -42.2932 | 18.8765 | 19.0297 | 19.136 | 19.1661 | 18.9774 | -42.8322 | 40.6452 | 40.7204 | 40.7017 | 40.7552 | 40.6553 | -40.9483 | 60.293 | 60.3352 | 60.016 | 60.1871 | 60.1513 | -41.3223 | 79.3591 | 79.3714 | 79.3714 | 79.1317 | 79.1024
-41.9521 | 1.3797 | 1.5378 | 1.362 | 1.5565 | 1.2321 | -41.3534 | 18.8837 | 19.0529 | 19.1375 | 19.1731 | 18.9871 | -41.958 | 40.629 | 40.6658 | 40.6806 | 40.747 | 40.6539 | -39.8707 | 60.3105 | 60.372 | 60.0579 | 60.1907 | 60.1844 | -40.2893 | 79.3643 | 79.3663 | 79.3663 | 79.1157 | 79.1069
-41.0959 | 1.3788 | 1.5464 | 1.3397 | 1.5094 | 1.2118 | -40.4135 | 18.911 | 19.1107 | 19.1672 | 19.2001 | 19.0158 | -41.0839 | 40.5998 | 40.6088 | 40.6554 | 40.7391 | 40.6543 | -38.7931 | 60.3205 | 60.4039 | 60.0975 | 60.1898 | 60.2145 | -39.2562 | 79.3921 | 79.3654 | 79.3654 | 79.1119 | 79.1154
-40.2397 | 1.3582 | 1.5346 | 1.3084 | 1.4413 | 1.178 | -39.4737 | 18.9598 | 19.1998 | 19.2251 | 19.2489 | 19.0631 | -40.2098 | 40.5608 | 40.5526 | 40.6273 | 40.7316 | 40.6563 | -37.7155 | 60.3207 | 60.4268 | 60.1308 | 60.1835 | 60.2402 | -38.2231 | 79.4422 | 79.3705 | 79.3705 | 79.1228 | 79.1277
-39.3836 | 1.3205 | 1.505 | 1.2706 | 1.3573 | 1.1337 | -38.5338 | 19.0296 | 19.3133 | 19.308 | 19.3189 | 19.1267 | -39.3357 | 40.516 | 40.5004 | 40.5976 | 40.7247 | 40.66 | -36.6379 | 60.3098 | 60.4378 | 60.1547 | 60.1714 | 60.2605 | -37.1901 | 79.5119 | 79.383 | 79.383 | 79.1492 | 79.1436
-38.5274 | 1.269 | 1.4609 | 1.2292 | 1.2632 | 1.0823 | -37.594 | 19.1172 | 19.4417 | 19.4097 | 19.4069 | 19.2026 | -38.4615 | 40.4696 | 40.4556 | 40.5683 | 40.7188 | 40.6653 | -35.5603 | 60.2878 | 60.4354 | 60.1673 | 60.1536 | 60.2748 | -36.157 | 79.5968 | 79.4037 | 79.4037 | 79.1895 | 79.163
-37.6712 | 1.2074 | 1.4061 | 1.1867 | 1.1654 | 1.027 | -36.6541 | 19.2175 | 19.5742 | 19.5221 | 19.5075 | 19.2855 | -37.5874 | 40.4259 | 40.4211 | 40.5413 | 40.7142 | 40.6719 | -34.4828 | 60.2563 | 60.4201 | 60.1679 | 60.1306 | 60.2828 | -35.124 | 79.6911 | 79.4328 | 79.4328 | 79.2406 | 79.186
-36.8151 | 1.1393 | 1.3444 | 1.1454 | 1.0697 | 0.971 | -35.7143 | 19.3237 | 19.6994 | 19.6358 | 19.614 | 19.3693 | -36.7133 | 40.3883 | 40.3991 | 40.5183 | 40.711 | 40.6796 | -33.4052 | 60.2179 | 60.3933 | 60.1572 | 60.1032 | 60.2846 | -34.0909 | 79.7883 | 79.4699 | 79.4699 | 79.2982 | 79.2129
-35.9589 | 1.0681 | 1.2793 | 1.1066 | 0.9816 | 0.9167 | -34.7744 | 19.4283 | 19.8074 | 19.7418 | 19.719 | 19.4484 | -35.8392 | 40.3592 | 40.3911 | 40.501 | 40.7094 | 40.6879 | -32.3276 | 60.1759 | 60.3578 | 60.137 | 60.0726 | 60.2802 | -33.0578 | 79.882 | 79.514 | 79.514 | 79.357 | 79.2442
-35.1027 | 0.9963 | 1.2137 | 1.0711 | 0.905 | 0.8659 | -33.8346 | 19.524 | 19.8909 | 19.8321 | 19.8154 | 19.5174 | -34.965 | 40.3397 | 40.3971 | 40.4903 | 40.709 | 40.6962 | -31.25 | 60.1337 | 60.3164 | 60.1097 | 60.0399 | 60.2696 | -32.0248 | 79.9667 | 79.5639 | 79.5639 | 79.4122 | 79.2803
-34.2466 | 0.926 | 1.1495 | 1.0388 | 0.8425 | 0.8199 | -32.8947 | 19.6045 | 19.9458 | 19.9011 | 19.8972 | 19.5726 | -34.0909 | 40.3296 | 40.4162 | 40.4864 | 40.709 | 40.7035 | -30.1724 | 60.0941 | 60.2716 | 60.0778 | 60.0062 | 60.2528 | -30.9917 | 80.038 | 79.618 | 79.618 | 79.4595 | 79.3215
-33.3904 | 0.8584 | 1.0877 | 1.0089 | 0.7953 | 0.7789 | -31.9549 | 19.6652 | 19.9721 | 19.9462 | 19.9602 | 19.6121 | -33.2168 | 40.3271 | 40.4458 | 40.4887 | 40.7087 | 40.7087 | -29.0948 | 60.0584 | 60.2248 | 60.0435 | 59.9723 | 60.2298 | -29.9587 | 80.093 | 79.6745 | 79.6745 | 79.4962 | 79.3679
-32.5342 | 0.7941 | 1.0286 | 0.9799 | 0.7627 | 0.7431 | -31.015 | 19.704 | 19.9736 | 19.9677 | 20.0028 | 19.6356 | -32.3427 | 40.3297 | 40.4826 | 40.4959 | 40.7066 | 40.7105 | -28.0172 | 60.0255 | 60.1758 | 60.0081 | 59.9383 | 60.2 | -28.9256 | 80.1303 | 79.7312 | 79.7312 | 79.5207 | 79.4193
-31.6781 | 0.7331 | 0.9716 | 0.9503 | 0.7428 | 0.7118 | -30.0752 | 19.7211 | 19.9575 | 19.969 | 20.0254 | 19.6448 | -31.4685 | 40.334 | 40.5223 | 40.5061 | 40.7017 | 40.7076 | -26.9397 | 59.9914 | 60.1221 | 59.9713 | 59.903 | 60.1626 | -27.8926 | 80.1499 | 79.7856 | 79.7856 | 79.5333 | 79.4745
-30.8219 | 0.6751 | 0.9154 | 0.9186 | 0.7326 | 0.6843 | -29.1353 | 19.719 | 19.9327 | 19.9556 | 20.0305 | 19.643 | -30.5944 | 40.3366 | 40.5605 | 40.5166 | 40.6927 | 40.6986 | -25.8621 | 59.9487 | 60.0587 | 59.9313 | 59.8641 | 60.1159 | -26.8595 | 80.1519 | 79.8347 | 79.8347 | 79.5352 | 79.5319
-29.9658 | 0.6199 | 0.8588 | 0.8835 | 0.7286 | 0.6595 | -28.1955 | 19.7021 | 19.9091 | 19.9342 | 20.0225 | 19.6341 | -29.7203 | 40.3343 | 40.5927 | 40.525 | 40.6787 | 40.6828 | -24.7845 | 59.8863 | 59.9783 | 59.8838 | 59.8171 | 60.0572 | -25.8264 | 80.1366 | 79.8748 | 79.8748 | 79.5284 | 79.5884
-29.1096 | 0.5669 | 0.8005 | 0.8445 | 0.7269 | 0.6365 | -27.2556 | 19.6757 | 19.8957 | 19.9116 | 20.0059 | 19.6223 | -28.8462 | 40.3248 | 40.6151 | 40.5288 | 40.6594 | 40.6594 | -23.7069 | 59.7893 | 59.8705 | 59.8222 | 59.7554 | 59.9819 | -24.7934 | 80.1028 | 79.9014 | 79.9014 | 79.5146 | 79.6401
-28.2534 | 0.5162 | 0.7394 | 0.8015 | 0.7237 | 0.6144 | -26.3158 | 19.6452 | 19.899 | 19.8934 | 19.9855 | 19.6113 | -27.972 | 40.3066 | 40.6249 | 40.5261 | 40.6348 | 40.6285 | -22.6293 | 59.6397 | 59.7225 | 59.7375 | 59.6696 | 59.8838 | -23.7603 | 80.0471 | 79.9087 | 79.9087 | 79.4944 | 79.6813
-27.3973 | 0.4677 | 0.6752 | 0.7554 | 0.716 | 0.5926 | -25.3759 | 19.6151 | 19.9219 | 19.8828 | 19.9648 | 19.6032 | -27.0979 | 40.2795 | 40.6204 | 40.5154 | 40.6053 | 40.5905 | -21.5517 | 59.4164 | 59.5189 | 59.6182 | 59.5477 | 59.754 | -22.7273 | 79.9632 | 79.8899 | 79.8899 | 79.4666 | 79.7051
-26.5411 | 0.4218 | 0.6079 | 0.7075 | 0.7014 | 0.5707 | -24.4361 | 19.5878 | 19.963 | 19.8801 | 19.9453 | 19.5985 | -26.2238 | 40.2441 | 40.6012 | 40.4959 | 40.5717 | 40.5466 | -20.4741 | 59.0965 | 59.2425 | 59.4503 | 59.3751 | 59.5812 | -21.6942 | 79.841 | 79.8367 | 79.8367 | 79.427 | 79.7028
-25.6849 | 0.3789 | 0.5384 | 0.6596 | 0.6783 | 0.5482 | -23.4962 | 19.5632 | 20.0162 | 19.8821 | 19.9263 | 19.5953 | -25.3496 | 40.2015 | 40.5676 | 40.4673 | 40.5346 | 40.4977 | -19.3966 | 58.6565 | 58.8744 | 59.218 | 59.1351 | 59.3513 | -20.6612 | 79.6666 | 79.7394 | 79.7394 | 79.3682 | 79.6641
-24.8288 | 0.3393 | 0.468 | 0.6138 | 0.6462 | 0.5249 | -22.5564 | 19.5379 | 20.0714 | 19.8821 | 19.9042 | 19.5894 | -24.4755 | 40.1524 | 40.5203 | 40.4293 | 40.4942 | 40.4452 | -18.319 | 58.0739 | 58.3952 | 58.9041 | 58.8096 | 59.0485 | -19.6281 | 79.4223 | 79.587 | 79.587 | 79.2792 | 79.5774
-23.9726 | 0.3026 | 0.398 | 0.5717 | 0.6051 | 0.5003 | -21.6165 | 19.5051 | 20.1147 | 19.8705 | 19.8728 | 19.574 | -23.6014 | 40.0965 | 40.4597 | 40.3813 | 40.4497 | 40.3894 | -17.2414 | 57.3286 | 57.7863 | 58.4911 | 58.3804 | 58.6555 | -18.595 | 79.0872 | 79.3672 | 79.3672 | 79.1455 | 79.4296
-23.1164 | 0.2678 | 0.3295 | 0.5343 | 0.5553 | 0.4737 | -20.6767 | 19.4547 | 20.1301 | 19.8351 | 19.8232 | 19.5403 | -22.7273 | 40.0315 | 40.385 | 40.3217 | 40.3988 | 40.3299 | -16.1638 | 56.4054 | 57.0313 | 57.9624 | 57.8308 | 58.1549 | -17.562 | 78.6389 | 79.0669 | 79.0669 | 78.9495 | 79.2069
-22.2603 | 0.2324 | 0.2629 | 0.5013 | 0.4971 | 0.4435 | -19.7368 | 19.3735 | 20.1006 | 19.7625 | 19.7445 | 19.4775 | -21.8531 | 39.9524 | 40.2936 | 40.247 | 40.3372 | 40.2643 | -15.0862 | 55.2958 | 56.1179 | 57.3036 | 57.1467 | 57.5309 | -16.5289 | 78.0548 | 78.6726 | 78.6726 | 78.6717 | 78.8952
-21.4041 | 0.1925 | 0.1974 | 0.4707 | 0.4301 | 0.4071 | -18.797 | 19.246 | 20.0094 | 19.6383 | 19.6238 | 19.3735 | -20.979 | 39.8504 | 40.18 | 40.1515 | 40.2582 | 40.1881 | -14.0086 | 54.0002 | 55.0398 | 56.5043 | 56.3191 | 56.771 | -15.4959 | 77.314 | 78.1712 | 78.1712 | 78.2916 | 78.4807
-20.5479 | 0.1419 | 0.1303 | 0.4387 | 0.3525 | 0.3606 | -17.8571 | 19.055 | 19.8412 | 19.4486 | 19.4475 | 19.2149 | -20.1049 | 39.7132 | 40.0353 | 40.0266 | 40.1526 | 40.0943 | -12.931 | 52.5294 | 53.7988 | 55.5597 | 55.345 | 55.8678 | -14.4628 | 76.4004 | 77.5508 | 77.5508 | 77.7899 | 77.9511
-19.6918 | 0.0722 | 0.0564 | 0.3987 | 0.2612 | 0.2984 | -16.9173 | 18.7825 | 19.5825 | 19.18 | 19.2009 | 18.9879 | -19.2308 | 39.5243 | 39.8475 | 39.8606 | 40.0082 | 39.9726 | -11.8534 | 50.9063 | 52.4065 | 54.4723 | 54.2292 | 54.8206 | -13.4298 | 75.3043 | 76.8023 | 76.8023 | 77.1498 | 77.2962
-18.8356 | -0.0276 | -0.0319 | 0.3418 | 0.1504 | 0.2126 | -15.9774 | 18.4102 | 19.2225 | 18.8202 | 18.8693 | 18.6778 | -18.3566 | 39.2642 | 39.6009 | 39.6388 | 39.8108 | 39.8103 | -10.7759 | 49.1656 | 50.8853 | 53.2529 | 52.9848 | 53.6372 | -12.3967 | 74.0251 | 75.9201 | 75.9201 | 76.3592 | 76.5094
-17.9795 | -0.1709 | -0.1451 | 0.2561 | 0.0122 | 0.0935 | -15.0376 | 17.9209 | 18.7525 | 18.3585 | 18.4383 | 18.2702 | -17.4825 | 38.9109 | 39.2772 | 39.3439 | 39.5438 | 39.5916 | -9.6983 | 47.3545 | 49.2688 | 51.9215 | 51.6339 | 52.3345 | -11.3636 | 72.5726 | 74.9036 | 74.9036 | 75.4126 | 75.5885
-17.1233 | -0.3735 | -0.2968 | 0.1276 | -0.1642 | -0.0711 | -14.0977 | 17.2987 | 18.1658 | 17.7851 | 17.8938 | 17.7511 | -16.6084 | 38.4415 | 38.8566 | 38.957 | 39.1898 | 39.299 | -8.6207 | 45.5301 | 47.6014 | 50.5072 | 50.2068 | 50.9385 | -10.3306 | 70.9687 | 73.7585 | 73.7585 | 74.3124 | 74.5367
-16.2671 | -0.6532 | -0.5029 | -0.0605 | -0.392 | -0.2955 | -13.1579 | 16.5305 | 17.4574 | 17.0918 | 17.2233 | 17.1069 | -15.7343 | 37.8336 | 38.3187 | 38.4586 | 38.7309 | 38.9137 | -7.5431 | 43.7578 | 45.9363 | 49.0474 | 48.7414 | 49.4843 | -9.2975 | 69.2473 | 72.4974 | 72.4974 | 73.0702 | 73.3634
-15.411 | -1.029 | -0.7816 | -0.3262 | -0.6866 | -0.5957 | -12.218 | 15.6067 | 16.6236 | 16.2716 | 16.4154 | 16.3259 | -14.8601 | 37.068 | 37.6446 | 37.8303 | 38.1505 | 38.4171 | -6.4655 | 42.1075 | 44.3332 | 47.5865 | 47.2813 | 48.014 | -8.2645 | 67.4541 | 71.1406 | 71.1406 | 71.7071 | 72.0848
-14.5548 | -1.5202 | -1.1521 | -0.6885 | -1.0649 | -0.9886 | -11.2782 | 14.5219 | 15.6619 | 15.3192 | 15.4618 | 15.3984 | -13.986 | 36.13 | 36.8183 | 37.0561 | 37.4339 | 37.7921 | -5.3879 | 40.649 | 42.8548 | 46.1731 | 45.8737 | 46.5754 | -7.2314 | 65.6444 | 69.7158 | 69.7158 | 70.2536 | 70.724
-13.6986 | -2.1458 | -1.634 | -1.1662 | -1.5446 | -1.4915 | -10.3383 | 13.2764 | 14.5711 | 14.2316 | 14.3569 | 14.3184 | -13.1119 | 35.0121 | 35.8292 | 36.1248 | 36.5705 | 37.0243 | -4.3103 | 39.4479 | 41.5626 | 44.8576 | 44.5667 | 45.2184 | -6.1983 | 63.881 | 68.2575 | 68.2575 | 68.7486 | 69.3103
-12.8425 | -2.9226 | -2.2456 | -1.7768 | -2.1426 | -2.1209 | -9.3985 | 11.8767 | 13.3525 | 13.0087 | 13.1 | 13.0845 | -12.2378 | 33.7151 | 34.6731 | 35.031 | 35.5544 | 36.1042 | -3.2328 | 38.5606 | 40.5126 | 43.689 | 43.407 | 43.9929 | -5.1653 | 62.2305 | 66.8055 | 66.8055 | 67.2374 | 67.8787
-11.9863 | -3.8641 | -3.0029 | -2.5349 | -2.8738 | -2.8911 | -8.4586 | 10.3367 | 12.0103 | 11.655 | 11.696 | 11.7014 | -11.3636 | 32.2496 | 33.3539 | 33.7768 | 34.3861 | 35.0279 | -2.1552 | 38.0302 | 39.7516 | 42.7112 | 42.4366 | 42.9449 | -4.1322 | 60.7595 | 65.4034 | 65.4034 | 65.7694 | 66.4684
-11.1301 | -4.9791 | -3.9176 | -3.4511 | -3.75 | -3.8126 | -7.5188 | 8.6782 | 10.5536 | 10.1803 | 10.1565 | 10.181 | -10.4895 | 30.6369 | 31.8845 | 32.3728 | 33.0732 | 33.7985 | -1.0776 | 37.8832 | 39.3136 | 41.961 | 41.6908 | 42.1138 | -3.0992 | 59.5301 | 64.0959 | 64.0959 | 64.3952 | 65.1209
-10.274 | -6.2699 | -4.9961 | -4.5303 | -4.778 | -4.8912 | -6.5789 | 6.9315 | 8.9977 | 8.6011 | 8.5009 | 8.5435 | -9.6154 | 28.9087 | 30.2873 | 30.8386 | 31.631 | 32.4273 | 0 | 38.127 | 39.2173 | 41.4648 | 41.1959 | 41.5299 | -2.0661 | 58.5956 | 62.9265 | 62.9265 | 63.1633 | 63.878
-9.4178 | -7.7315 | -6.2379 | -5.7706 | -5.9581 | -6.1265 | -5.6391 | 5.135 | 7.3649 | 6.9416 | 6.7573 | 6.8179 | -8.7413 | 27.1063 | 28.5937 | 29.2026 | 30.0827 | 30.9332 | 1.0776 | 38.75 | 39.4649 | 41.2377 | 40.9677 | 41.2124 | -1.0331 | 57.9973 | 61.9343 | 61.9343 | 62.117 | 62.7794
-8.5616 | -9.3504 | -7.6349 | -7.1625 | -7.2835 | -7.5103 | -4.6992 | 3.3349 | 5.6859 | 5.2343 | 4.962 | 5.042 | -7.8671 | 25.2794 | 26.8433 | 27.5014 | 28.4592 | 29.3436 | 2.1552 | 39.7216 | 40.042 | 41.2825 | 41.0108 | 41.1683 | 0 | 57.7607 | 61.1522 | 61.1522 | 61.2915 | 61.8603
-7.7055 | -11.1039 | -9.1701 | -8.6881 | -8.7392 | -9.0268 | -3.7594 | 1.5833 | 3.9994 | 3.5195 | 3.1597 | 3.2615 | -6.993 | 23.4838 | 25.0826 | 25.7785 | 26.7979 | 27.6929 | 3.2328 | 40.9954 | 40.9194 | 41.5901 | 41.3182 | 41.3924 | 1.0331 | 57.8943 | 60.6042 | 60.6042 | 60.7117 | 61.1494
-6.8493 | -12.9601 | -10.818 | -10.3208 | -10.3013 | -10.6514 | -2.8195 | -0.0629 | 2.3516 | 1.8446 | 1.4016 | 1.5285 | -6.1189 | 21.7786 | 23.3626 | 24.0821 | 25.1421 | 26.0214 | 4.3103 | 42.5119 | 42.0549 | 42.1405 | 41.8721 | 41.8678 | 2.0661 | 58.3887 | 60.3047 | 60.3047 | 60.3908 | 60.6672
-5.9932 | -14.8785 | -12.5448 | -12.0263 | -11.9381 | -12.3515 | -1.8797 | -1.5455 | 0.7946 | 0.2621 | -0.2566 | -0.101 | -5.2448 | 20.2232 | 21.7365 | 22.4633 | 23.5381 | 24.374 | 5.3879 | 44.2035 | 43.3967 | 42.9047 | 42.6453 | 42.5677 | 3.0992 | 59.2172 | 60.2569 | 60.2569 | 60.3296 | 60.4244
-5.137 | -16.8111 | -14.309 | -13.763 | -13.6102 | -14.0869 | -0.9398 | -2.8074 | -0.6167 | -1.1732 | -1.7573 | -1.5697 | -4.3706 | 18.8739 | 20.2569 | 20.9731 | 22.0342 | 22.7975 | 6.4655 | 45.9989 | 44.8875 | 43.847 | 43.6029 | 43.4571 | 4.1322 | 60.3383 | 60.4537 | 60.4537 | 60.5173 | 60.4218
-4.2808 | -18.7038 | -16.0633 | -15.4838 | -15.2721 | -15.8118 | 0 | -3.7966 | -1.8273 | -2.4066 | -3.0443 | -2.8225 | -3.4965 | 17.781 | 18.9728 | 19.6597 | 20.6772 | 21.3389 | 7.5431 | 47.8279 | 46.4679 | 44.9273 | 44.7044 | 44.4956 | 5.1653 | 61.6986 | 60.8784 | 60.8784 | 60.9326 | 60.6503
-3.4247 | -20.4995 | -17.756 | -17.1383 | -16.8745 | -17.476 | 0.9398 | -4.469 | -2.7863 | -3.3881 | -4.0668 | -3.8099 | -2.6224 | 16.9853 | 17.9271 | 18.566 | 19.5106 | 20.0424 | 8.6207 | 49.6258 | 48.0801 | 46.1039 | 45.9066 | 45.6401 | 6.1983 | 63.2366 | 61.5059 | 61.5059 | 61.546 | 61.0917
-2.5685 | -22.1397 | -19.3343 | -18.6749 | -18.3662 | -19.0276 | 1.8797 | -4.7918 | -3.4502 | -4.0751 | -4.7821 | -4.4913 | -1.7483 | 16.5165 | 17.1541 | 17.7272 | 18.5719 | 18.9476 | 9.6983 | 51.3367 | 49.6711 | 47.3358 | 47.1659 | 46.8471 | 7.2314 | 64.8874 | 62.3048 | 62.3048 | 62.3223 | 61.7204
-1.7123 | -23.5687 | -20.746 | -20.0435 | -19.6974 | -20.4158 | 2.8195 | -4.7461 | -3.787 | -4.4357 | -5.1595 | -4.8379 | -0.8741 | 16.3905 | 16.6774 | 17.1685 | 17.8906 | 18.087 | 10.7759 | 52.9159 | 51.1953 | 48.5844 | 48.4409 | 48.0758 | 8.2645 | 66.5869 | 63.24 | 63.24 | 63.2235 | 62.5051
-0.8562 | -24.7358 | -21.9428 | -21.1985 | -20.8218 | -21.5932 | 3.7594 | -4.3285 | -3.7782 | -4.4519 | -5.182 | -4.8343 | 0 | 16.6093 | 16.5091 | 16.9044 | 17.4861 | 17.4846 | 11.8534 | 54.3314 | 52.6156 | 49.8154 | 49.6943 | 49.2892 | 9.2975 | 68.2755 | 64.2745 | 64.2745 | 64.2116 | 63.4111
0 | -25.5985 | -22.8832 | -22.1009 | -21.6998 | -22.5188 | 4.6992 | -3.5518 | -3.4213 | -4.1204 | -4.8482 | -4.4803 | 0.8741 | 17.1607 | 16.649 | 16.9373 | 17.3674 | 17.1546 | 12.931 | 55.5643 | 53.9048 | 50.9996 | 50.8945 | 50.4565 | 10.3306 | 69.9019 | 65.3722 | 65.3722 | 65.2508 | 64.403
0.8562 | -26.1249 | -23.5342 | -22.7208 | -22.3007 | -23.1603 | 5.6391 | -2.4446 | -2.7297 | -3.4537 | -4.1724 | -3.79 | 1.7483 | 18.0191 | 17.0848 | 17.2582 | 17.5318 | 17.101 | 14.0086 | 56.608 | 55.0453 | 52.1137 | 52.017 | 51.5532 | 11.3636 | 71.4248 | 66.4992 | 66.4992 | 66.3096 | 65.4463
1.7123 | -26.2959 | -23.8736 | -23.0389 | -22.6043 | -23.4957 | 6.5789 | -1.0495 | -1.7324 | -2.4789 | -3.1835 | -2.7918 | 2.6224 | 19.1474 | 17.7933 | 17.847 | 17.966 | 17.3175 | 15.0862 | 57.4665 | 56.0289 | 53.1407 | 53.0447 | 52.5623 | 12.3967 | 72.8145 | 67.6255 | 67.6255 | 67.3617 | 66.5094
2.5685 | -26.1061 | -23.8915 | -23.0476 | -22.6024 | -23.5148 | 7.5188 | 0.5793 | -0.4717 | -1.2366 | -1.9234 | -1.5256 | 3.4965 | 20.4995 | 18.7421 | 18.6745 | 18.6466 | 17.7882 | 16.1638 | 58.153 | 56.8558 | 54.0692 | 53.9677 | 53.4731 | 13.4298 | 74.053 | 68.7258 | 68.7258 | 68.387 | 67.5653
3.4247 | -25.5641 | -23.5901 | -22.7515 | -22.2989 | -23.2196 | 8.4586 | 2.3794 | 0.9998 | 0.2227 | -0.4438 | -0.0406 | 4.3706 | 22.0228 | 19.8917 | 19.7041 | 19.5421 | 18.4889 | 17.2414 | 58.6872 | 57.5329 | 54.8936 | 54.7828 | 54.2818 | 14.4628 | 75.1325 | 69.7805 | 69.7805 | 69.371 | 68.5922
4.2808 | -24.692 | -22.9843 | -22.1665 | -21.7097 | -22.6242 | 9.3985 | 4.2843 | 2.6228 | 1.8414 | 1.1975 | 1.6083 | 5.2448 | 23.662 | 21.1978 | 20.8941 | 20.6148 | 19.3889 | 18.319 | 59.0928 | 58.073 | 55.6134 | 55.4925 | 54.9896 | 15.4959 | 76.0548 | 70.7747 | 70.7747 | 70.3042 | 69.5737
5.137 | -23.5241 | -22.1001 | -21.3192 | -20.8613 | -21.7537 | 10.3383 | 6.2273 | 4.3353 | 3.5592 | 2.9399 | 3.3636 | 6.1189 | 25.3615 | 22.6144 | 22.2006 | 21.8233 | 20.4526 | 19.3966 | 59.3957 | 58.4928 | 56.2321 | 56.1036 | 55.6021 | 16.5289 | 76.8282 | 71.6989 | 71.6989 | 71.1815 | 70.4991
5.9932 | -22.1046 | -20.9732 | -20.2449 | -19.7891 | -20.6426 | 11.2782 | 8.1454 | 6.0773 | 5.3167 | 4.7243 | 5.1688 | 6.993 | 27.0691 | 24.0959 | 23.5796 | 23.125 | 21.6419 | 20.4741 | 59.6212 | 58.8114 | 56.7568 | 56.6262 | 56.128 | 17.562 | 77.4658 | 72.5475 | 72.5475 | 72.0004 | 71.3621
6.8493 | -20.485 | -19.6467 | -18.9853 | -18.5354 | -19.3329 | 12.218 | 9.9829 | 7.7938 | 7.0591 | 6.4965 | 6.9713 | 7.8671 | 28.7376 | 25.5994 | 24.9898 | 24.4784 | 22.9182 | 21.5517 | 59.7928 | 59.0492 | 57.197 | 57.0718 | 56.5778 | 18.595 | 77.9833 | 73.3185 | 73.3185 | 72.7603 | 72.1607
7.7055 | -18.7209 | -18.1685 | -17.5861 | -17.1464 | -17.8713 | 13.1579 | 11.6937 | 9.438 | 8.7391 | 8.2096 | 8.7249 | 8.7413 | 30.3276 | 27.0869 | 26.3941 | 25.8451 | 24.2442 | 22.6293 | 59.9309 | 59.2262 | 57.5639 | 57.4523 | 56.9627 | 19.6281 | 78.3965 | 74.0127 | 74.0127 | 73.4615 | 72.8952
8.5616 | -16.8695 | -16.5887 | -16.0946 | -15.6696 | -16.3068 | 14.0977 | 13.2434 | 10.9734 | 10.3191 | 9.8263 | 10.3916 | 9.6154 | 31.8081 | 28.526 | 27.7612 | 27.1917 | 25.5855 | 23.7069 | 60.0513 | 59.361 | 57.8693 | 57.7792 | 57.2938 | 20.6612 | 78.7206 | 74.6322 | 74.6322 | 74.1041 | 73.5682
9.4178 | -14.986 | -14.957 | -14.557 | -14.1517 | -14.6882 | 15.0376 | 14.61 | 12.3746 | 11.7724 | 11.3198 | 11.9424 | 10.4895 | 33.1569 | 29.8914 | 29.0662 | 28.4905 | 26.9119 | 24.7845 | 60.1656 | 59.4699 | 58.1251 | 58.0629 | 57.5813 | 21.6942 | 78.969 | 75.1808 | 75.1808 | 74.6878 | 74.1826
10.274 | -13.121 | -13.3197 | -13.0165 | -12.6359 | -13.0619 | 15.9774 | 15.7836 | 13.6274 | 13.083 | 12.6733 | 13.3577 | 11.3636 | 34.3608 | 31.1642 | 30.2912 | 29.7205 | 28.1982 | 25.8621 | 60.2805 | 59.5662 | 58.3424 | 58.3119 | 57.8343 | 22.7273 | 79.1527 | 75.6625 | 75.6625 | 75.212 | 74.7417
11.1301 | -11.3191 | -11.7186 | -11.511 | -11.1602 | -11.4694 | 16.9173 | 16.7654 | 14.7277 | 14.245 | 13.8801 | 14.6267 | 12.2378 | 35.4146 | 32.3324 | 31.4247 | 30.8669 | 29.4245 | 26.9397 | 60.3984 | 59.6598 | 58.5308 | 58.5332 | 58.0598 | 23.7603 | 79.2808 | 76.0815 | 76.0815 | 75.6757 | 75.2478
11.9863 | -9.6167 | -10.1887 | -10.0726 | -9.7562 | -9.9465 | 17.8571 | 17.5659 | 15.6799 | 15.2612 | 14.9414 | 15.7462 | 13.1119 | 36.3197 | 33.3896 | 32.4609 | 31.9209 | 30.5763 | 28.0172 | 60.5182 | 59.7568 | 58.6984 | 58.7319 | 58.2636 | 24.7934 | 79.3609 | 76.442 | 76.442 | 76.0779 | 75.7026
12.8425 | -8.0415 | -8.7577 | -8.7263 | -8.4482 | -8.5221 | 18.797 | 18.2024 | 16.4943 | 16.1407 | 15.8648 | 16.7196 | 13.986 | 37.0828 | 34.3345 | 33.3988 | 32.8791 | 31.6438 | 29.0948 | 60.6361 | 59.8598 | 58.8514 | 58.912 | 58.4497 | 25.8264 | 79.3992 | 76.7482 | 76.7482 | 76.4182 | 76.1068
13.6986 | -6.6122 | -7.4455 | -7.4899 | -7.2534 | -7.2177 | 19.7368 | 18.6969 | 17.1854 | 16.8968 | 16.6619 | 17.5548 | 14.8601 | 37.7146 | 35.1695 | 34.2406 | 33.7417 | 32.6218 | 30.1724 | 60.7467 | 59.9684 | 58.9941 | 59.0761 | 58.6205 | 26.8595 | 79.4018 | 77.0041 | 77.0041 | 76.6973 | 76.4605
14.5548 | -5.3392 | -6.2645 | -6.3747 | -6.182 | -6.0478 | 20.6767 | 19.0732 | 17.7691 | 17.5448 | 17.3466 | 18.263 | 15.7343 | 38.2279 | 35.8999 | 34.9912 | 34.5124 | 33.5087 | 31.25 | 60.8437 | 60.0794 | 59.1292 | 59.2259 | 58.7776 | 27.8926 | 79.3749 | 77.2135 | 77.2135 | 76.9174 | 76.7635
15.411 | -4.2255 | -5.2204 | -5.3857 | -5.2378 | -5.0198 | 21.6165 | 19.3549 | 18.261 | 18.0997 | 17.9333 | 18.8567 | 16.6084 | 38.6363 | 36.5327 | 35.6564 | 35.1964 | 34.3059 | 32.3276 | 60.9214 | 60.188 | 59.2576 | 59.3626 | 58.9217 | 28.9256 | 79.3248 | 77.3804 | 77.3804 | 77.0826 | 77.0156
16.2671 | -3.2674 | -4.3129 | -4.523 | -4.4197 | -4.1356 | 22.5564 | 19.5632 | 18.6747 | 18.5749 | 18.4351 | 19.3489 | 17.4825 | 38.9538 | 37.0759 | 36.2422 | 35.8001 | 35.0168 | 33.4052 | 60.975 | 60.2885 | 59.3794 | 59.4869 | 59.0528 | 29.9587 | 79.2586 | 77.509 | 77.509 | 77.1986 | 77.2174
17.1233 | -2.4568 | -3.5371 | -3.7824 | -3.7226 | -3.3919 | 23.4962 | 19.7161 | 19.0214 | 18.9812 | 18.8633 | 19.7517 | 18.3566 | 39.1932 | 37.5377 | 36.7545 | 36.3299 | 35.6462 | 34.4828 | 61.0016 | 60.375 | 59.4936 | 59.5989 | 59.1708 | 30.9917 | 79.1836 | 77.6036 | 77.6036 | 77.2726 | 77.3705
17.9795 | -1.782 | -2.8848 | -3.1572 | -3.1384 | -2.7815 | 24.4361 | 19.8272 | 19.3093 | 19.3263 | 19.2268 | 20.0762 | 19.2308 | 39.3665 | 37.9264 | 37.1986 | 36.7921 | 36.2 | 35.5603 | 61 | 60.4426 | 59.5989 | 59.6986 | 59.2757 | 32.0248 | 79.1066 | 77.6687 | 77.6687 | 77.3135 | 77.4777
18.8356 | -1.2295 | -2.3458 | -2.6388 | -2.6578 | -2.2946 | 25.3759 | 19.9057 | 19.5439 | 19.6151 | 19.5319 | 20.332 | 20.1049 | 39.4843 | 38.2498 | 37.579 | 37.1928 | 36.6844 | 36.6379 | 60.9709 | 60.4875 | 59.6934 | 59.7857 | 59.3674 | 33.0578 | 79.0342 | 77.709 | 77.709 | 77.3302 | 77.5438
19.6918 | -0.785 | -1.9088 | -2.2177 | -2.2705 | -1.9194 | 26.3158 | 19.9574 | 19.729 | 19.8504 | 19.7833 | 20.5272 | 20.979 | 39.556 | 38.5153 | 37.8997 | 37.537 | 37.1057 | 37.7155 | 60.9167 | 60.5078 | 59.7758 | 59.8596 | 59.4463 | 34.0909 | 78.9713 | 77.7294 | 77.7294 | 77.3321 | 77.5746
20.5479 | -0.4344 | -1.5623 | -1.8844 | -1.9664 | -1.6431 | 27.2556 | 19.9848 | 19.8676 | 20.0338 | 19.9842 | 20.6691 | 21.8531 | 39.5901 | 38.7299 | 38.1645 | 37.8298 | 37.4702 | 38.7931 | 60.841 | 60.5036 | 59.8444 | 59.9195 | 59.5132 | 35.124 | 78.9213 | 77.7344 | 77.7344 | 77.3274 | 77.5774
21.4041 | -0.1647 | -1.2953 | -1.6294 | -1.7358 | -1.4527 | 28.1955 | 19.9886 | 19.9626 | 20.1667 | 20.1372 | 20.7642 | 22.7273 | 39.5941 | 38.9002 | 38.3772 | 38.0759 | 37.7838 | 39.8707 | 60.7483 | 60.4767 | 59.8983 | 59.9647 | 59.5689 | 36.157 | 78.8858 | 77.7286 | 77.7286 | 77.3232 | 77.5604
22.2603 | 0.0361 | -1.0973 | -1.4438 | -1.5698 | -1.3351 | 29.1353 | 19.9688 | 20.018 | 20.2514 | 20.2452 | 20.8188 | 23.6014 | 39.5749 | 39.0321 | 38.5421 | 38.2799 | 38.0524 | 40.9483 | 60.6433 | 60.4305 | 59.9369 | 59.9944 | 59.6148 | 37.1901 | 78.8641 | 77.7159 | 77.7159 | 77.3248 | 77.5319
23.1164 | 0.1787 | -0.959 | -1.3193 | -1.4603 | -1.2776 | 30.0752 | 19.9258 | 20.0392 | 20.2917 | 20.312 | 20.8392 | 24.4755 | 39.5387 | 39.1315 | 38.664 | 38.4466 | 38.2814 | 42.0259 | 60.5311 | 60.3694 | 59.9602 | 60.0087 | 59.6524 | 38.2231 | 78.8541 | 77.7001 | 77.7001 | 77.3351 | 77.5002
23.9726 | 0.2725 | -0.8714 | -1.2477 | -1.3997 | -1.2683 | 31.015 | 19.8611 | 20.0332 | 20.2936 | 20.3427 | 20.8324 | 25.3496 | 39.4916 | 39.2036 | 38.7485 | 38.5808 | 38.4757 | 43.1034 | 60.4162 | 60.2985 | 59.9688 | 60.0078 | 59.6831 | 39.2562 | 78.8522 | 77.6841 | 77.6841 | 77.3553 | 77.4724
24.8288 | 0.3256 | -0.8265 | -1.221 | -1.3808 | -1.2958 | 31.9549 | 19.7776 | 20.0083 | 20.265 | 20.3434 | 20.8051 | 26.2238 | 39.4386 | 39.2533 | 38.8015 | 38.6877 | 38.6401 | 44.181 | 60.303 | 60.2232 | 59.9642 | 59.993 | 59.7085 | 40.2893 | 78.8547 | 77.6705 | 77.6705 | 77.3846 | 77.4548
25.6849 | 0.346 | -0.8165 | -1.2314 | -1.3965 | -1.3495 | 32.8947 | 19.68 | 19.9739 | 20.2151 | 20.3217 | 20.7644 | 27.0979 | 39.3845 | 39.2853 | 38.8298 | 38.7724 | 38.7789 | 45.2586 | 60.1954 | 60.1481 | 59.9483 | 59.9665 | 59.7298 | 41.3223 | 78.8578 | 77.6612 | 77.6612 | 77.4208 | 77.4516
26.5411 | 0.3407 | -0.8334 | -1.2705 | -1.4395 | -1.4198 | 33.8346 | 19.5742 | 19.9389 | 20.1543 | 20.2857 | 20.717 | 27.972 | 39.3331 | 39.3035 | 38.8399 | 38.8399 | 38.896 | 46.3362 | 60.097 | 60.0777 | 59.9238 | 59.9313 | 59.7483 | 42.3554 | 78.8589 | 77.658 | 77.658 | 77.4614 | 77.4654
27.3973 | 0.3167 | -0.8698 | -1.33 | -1.5026 | -1.4976 | 34.7744 | 19.4672 | 19.9114 | 20.0926 | 20.2437 | 20.6689 | 28.8462 | 39.2873 | 39.3118 | 38.8386 | 38.8952 | 38.9949 | 47.4138 | 60.0108 | 60.0152 | 59.894 | 59.8912 | 59.7648 | 43.3884 | 78.8571 | 77.6623 | 77.6623 | 77.5036 | 77.497
28.2534 | 0.2809 | -0.9178 | -1.4012 | -1.578 | -1.5751 | 35.7143 | 19.3658 | 19.8977 | 20.0387 | 20.203 | 20.6246 | 29.7203 | 39.2493 | 39.3131 | 38.8319 | 38.9424 | 39.079 | 48.4914 | 59.9395 | 59.9631 | 59.8622 | 59.8502 | 59.78 | 44.4215 | 78.8531 | 77.6754 | 77.6754 | 77.5455 | 77.5458
29.1096 | 0.2397 | -0.9699 | -1.4755 | -1.6582 | -1.6451 | 36.6541 | 19.2762 | 19.9011 | 19.9994 | 20.1697 | 20.5873 | 30.5944 | 39.2203 | 39.3105 | 38.8253 | 38.9855 | 39.151 | 49.569 | 59.8851 | 59.9226 | 59.8318 | 59.8128 | 59.7943 | 45.4545 | 78.8499 | 77.6987 | 77.6987 | 77.5863 | 77.6099
29.9658 | 0.1995 | -1.0189 | -1.5447 | -1.7357 | -1.7019 | 37.594 | 19.2032 | 19.9223 | 19.9785 | 20.1479 | 20.558 | 31.4685 | 39.2008 | 39.3064 | 38.8232 | 39.0272 | 39.2136 | 50.6466 | 59.8488 | 59.8942 | 59.8061 | 59.7826 | 59.8079 | 46.4876 | 78.8522 | 77.7336 | 77.7336 | 77.6266 | 77.6871
30.8219 | 0.1656 | -1.0581 | -1.6012 | -1.8037 | -1.741 | 38.5338 | 19.1497 | 19.9586 | 19.9766 | 20.139 | 20.5359 | 32.3427 | 39.1907 | 39.3028 | 38.829 | 39.07 | 39.2691 | 51.7241 | 59.8305 | 59.8777 | 59.7875 | 59.7626 | 59.8209 | 47.5207 | 78.8656 | 77.7818 | 77.7818 | 77.6688 | 77.7746
31.6781 | 0.1427 | -1.0821 | -1.6388 | -1.8562 | -1.7594 | 39.4737 | 19.1165 | 20.0047 | 19.9913 | 20.142 | 20.5187 | 33.2168 | 39.1892 | 39.3015 | 38.8449 | 39.1151 | 39.3195 | 52.8017 | 59.8291 | 59.8719 | 59.7778 | 59.7548 | 59.8333 | 48.5537 | 78.896 | 77.8447 | 77.8447 | 77.7162 | 77.8701
32.5342 | 0.134 | -1.0867 | -1.6528 | -1.8889 | -1.7556 | 40.4135 | 19.1022 | 20.0536 | 20.0177 | 20.1536 | 20.5024 | 34.0909 | 39.1953 | 39.3041 | 38.8722 | 39.1634 | 39.3667 | 53.8793 | 59.8421 | 59.8755 | 59.7779 | 59.7593 | 59.8449 | 49.5868 | 78.9486 | 77.9236 | 77.9236 | 77.773 | 77.9718
33.3904 | 0.1413 | -1.0696 | -1.6402 | -1.8987 | -1.7297 | 41.3534 | 19.1036 | 20.0973 | 20.0489 | 20.1687 | 20.4826 | 34.965 | 39.2081 | 39.3116 | 38.911 | 39.215 | 39.4122 | 54.9569 | 59.8659 | 59.8865 | 59.7876 | 59.7751 | 59.8556 | 50.6198 | 79.0272 | 78.0192 | 78.0192 | 77.8432 | 78.0785
34.2466 | 0.1644 | -1.0301 | -1.6002 | -1.8849 | -1.6833 | 42.2932 | 19.1163 | 20.1278 | 20.0777 | 20.1813 | 20.4549 | 35.8392 | 39.2263 | 39.3248 | 38.9607 | 39.2696 | 39.4573 | 56.0345 | 59.8956 | 59.9027 | 59.8059 | 59.7997 | 59.8655 | 51.6529 | 79.133 | 78.1316 | 78.1316 | 77.9305 | 78.1896
35.1027 | 0.2018 | -0.9696 | -1.5342 | -1.8483 | -1.6195 | 43.2331 | 19.1352 | 20.1386 | 20.0971 | 20.185 | 20.4154 | 36.7133 | 39.2487 | 39.3438 | 39.0201 | 39.3265 | 39.5028 | 57.1121 | 59.9262 | 59.9221 | 59.8312 | 59.8293 | 59.8746 | 52.686 | 79.2644 | 78.2598 | 78.2598 | 78.0371 | 78.3049
35.9589 | 0.25 | -0.8915 | -1.4455 | -1.7919 | -1.5426 | 44.1729 | 19.1555 | 20.1255 | 20.1018 | 20.1746 | 20.3617 | 37.5874 | 39.2742 | 39.3684 | 39.0873 | 39.3848 | 39.5494 | 58.1897 | 59.9526 | 59.9424 | 59.8614 | 59.86 | 59.8832 | 53.719 | 79.417 | 78.4017 | 78.4017 | 78.1631 | 78.4245
36.8151 | 0.3044 | -0.8004 | -1.3388 | -1.72 | -1.4578 | 45.1128 | 19.1731 | 20.0872 | 20.0888 | 20.1463 | 20.2929 | 38.4615 | 39.3017 | 39.3979 | 39.1603 | 39.4435 | 39.5971 | 59.2672 | 59.9707 | 59.9619 | 59.8945 | 59.8874 | 59.8917 | 54.7521 | 79.5834 | 78.5542 | 78.5542 | 78.3068 | 78.5482
37.6712 | 0.3597 | -0.7023 | -1.2204 | -1.6382 | -1.3709 | 46.0526 | 19.1854 | 20.0254 | 20.0578 | 20.0986 | 20.2103 | 39.3357 | 39.3301 | 39.4311 | 39.2366 | 39.5017 | 39.6459 | 60.3448 | 59.9777 | 59.9792 | 59.9283 | 59.9079 | 59.9007 | 55.7851 | 79.7544 | 78.7129 | 78.7129 | 78.4643 | 78.6754
38.5274 | 0.4099 | -0.6038 | -1.0971 | -1.5527 | -1.2877 | 46.9925 | 19.1911 | 19.9448 | 20.0115 | 20.0327 | 20.117 | 40.2098 | 39.3583 | 39.4663 | 39.3139 | 39.5585 | 39.6952 | 61.4224 | 59.9723 | 59.9932 | 59.9612 | 59.919 | 59.9112 | 56.8182 | 79.9195 | 78.873 | 78.873 | 78.6298 | 78.8049
39.3836 | 0.4495 | -0.5114 | -0.9758 | -1.4696 | -1.2137 | 47.9323 | 19.1909 | 19.8527 | 19.9549 | 19.9521 | 20.0175 | 41.0839 | 39.3853 | 39.5017 | 39.39 | 39.6133 | 39.7442 | 62.5 | 59.9557 | 60.0038 | 59.9921 | 59.9194 | 59.9241 | 57.8512 | 80.0685 | 79.0292 | 79.0292 | 78.7966 | 78.9347
40.2397 | 0.4735 | -0.4312 | -0.8631 | -1.3948 | -1.154 | 48.8722 | 19.1867 | 19.7576 | 19.8948 | 19.8626 | 19.9175 | 41.958 | 39.41 | 39.5355 | 39.4628 | 39.6654 | 39.7917 | 63.5776 | 59.9307 | 60.0114 | 60.0203 | 59.9095 | 59.9405 | 58.8843 | 80.1924 | 79.1766 | 79.1766 | 78.9575 | 79.0625
41.0959 | 0.4781 | -0.3684 | -0.7646 | -1.3329 | -1.1123 | 49.812 | 19.1815 | 19.6686 | 19.8386 | 19.7711 | 19.8232 | 42.8322 | 39.4316 | 39.5662 | 39.5306 | 39.7148 | 39.8369 | 64.6552 | 59.9018 | 60.0168 | 60.0456 | 59.8913 | 59.9614 | 59.9174 | 80.2846 | 79.3108 | 79.3108 | 79.1058 | 79.1853
41.9521 | 0.4613 | -0.3264 | -0.6848 | -1.2873 | -1.0911 | 50.7519 | 19.1784 | 19.594 | 19.7934 | 19.6852 | 19.7401 | 43.7063 | 39.4496 | 39.5924 | 39.5921 | 39.7615 | 39.8788 | 65.7328 | 59.8742 | 60.0215 | 60.068 | 59.8682 | 59.9875 | 60.9504 | 80.3415 | 79.4286 | 79.4286 | 79.2362 | 79.3004
42.8082 | 0.4225 | -0.3074 | -0.6263 | -1.2595 | -1.0915 | 51.6917 | 19.1807 | 19.5402 | 19.7647 | 19.6119 | 19.6731 | 44.5804 | 39.4637 | 39.6135 | 39.6467 | 39.8059 | 39.9167 | 66.8103 | 59.8536 | 60.0273 | 60.0881 | 59.8443 | 60.0191 | 61.9835 | 80.3636 | 79.5284 | 79.5284 | 79.3455 | 79.4053
43.6644 | 0.3626 | -0.3115 | -0.5904 | -1.2496 | -1.113 | 52.6316 | 19.1907 | 19.5112 | 19.7558 | 19.5568 | 19.6252 | 45.4545 | 39.4742 | 39.6296 | 39.6943 | 39.8485 | 39.9505 | 67.8879 | 59.8446 | 60.0358 | 60.1063 | 59.8243 | 60.0564 | 63.0165 | 80.3546 | 79.61 | 79.61 | 79.4327 | 79.4984
44.5205 | 0.2846 | -0.3371 | -0.5764 | -1.2558 | -1.1535 | 53.5714 | 19.2096 | 19.5076 | 19.7672 | 19.5234 | 19.5975 | 46.3287 | 39.4819 | 39.6414 | 39.7355 | 39.8901 | 39.9801 | 68.9655 | 59.8507 | 60.0485 | 60.1233 | 59.8124 | 60.0986 | 64.0496 | 80.3218 | 79.6749 | 79.6749 | 79.4997 | 79.5791
45.3767 | 0.192 | -0.3812 | -0.5826 | -1.2753 | -1.2098 | 54.5113 | 19.2371 | 19.5269 | 19.7966 | 19.5127 | 19.5893 | 47.2028 | 39.4879 | 39.6504 | 39.7714 | 39.9314 | 40.0063 | 70.0431 | 59.8734 | 60.0665 | 60.1396 | 59.8122 | 60.1445 | 65.0826 | 80.2746 | 79.7261 | 79.7261 | 79.5502 | 79.6478
46.2329 | 0.0898 | -0.4397 | -0.6058 | -1.3039 | -1.2777 | 55.4511 | 19.2716 | 19.5639 | 19.8388 | 19.523 | 19.5978 | 48.0769 | 39.4935 | 39.6583 | 39.8034 | 39.9732 | 40.0301 | 71.1207 | 59.9118 | 60.0903 | 60.1558 | 59.8259 | 60.1926 | 66.1157 | 80.2235 | 79.7673 | 79.7673 | 79.5899 | 79.7061
47.089 | -0.0171 | -0.508 | -0.6421 | -1.3371 | -1.3522 | 56.391 | 19.31 | 19.6113 | 19.8871 | 19.5502 | 19.6187 | 48.951 | 39.5004 | 39.6671 | 39.8336 | 40.0161 | 40.0526 | 72.1983 | 59.9632 | 60.1198 | 60.1723 | 59.8542 | 60.2407 | 67.1488 | 80.1788 | 79.8027 | 79.8027 | 79.625 | 79.7562
47.9452 | -0.1237 | -0.5809 | -0.6871 | -1.3702 | -1.4281 | 57.3308 | 19.3485 | 19.6608 | 19.9333 | 19.5887 | 19.6467 | 49.8252 | 39.5101 | 39.6789 | 39.8635 | 40.0604 | 40.0752 | 73.2759 | 60.0233 | 60.1543 | 60.1895 | 59.8963 | 60.2867 | 68.1818 | 80.1494 | 79.8364 | 79.8364 | 79.6617 | 79.801
48.8014 | -0.2256 | -0.6539 | -0.7365 | -1.3988 | -1.5003 | 58.2707 | 19.3829 | 19.7042 | 19.97 | 19.6316 | 19.6764 | 50.6993 | 39.5237 | 39.6953 | 39.8951 | 40.1062 | 40.099 | 74.3534 | 60.0866 | 60.1926 | 60.2078 | 59.9496 | 60.3282 | 69.2149 | 80.1413 | 79.8718 | 79.8718 | 79.7048 | 79.8432
49.6575 | -0.3188 | -0.7228 | -0.786 | -1.4193 | -1.564 | 59.2105 | 19.4095 | 19.7346 | 19.9904 | 19.6723 | 19.7027 | 51.5734 | 39.5422 | 39.7174 | 39.9295 | 40.153 | 40.1251 | 75.431 | 60.1476 | 60.2331 | 60.2275 | 60.0106 | 60.363 | 70.2479 | 80.1568 | 79.911 | 79.911 | 79.7575 | 79.8848
50.5137 | -0.4006 | -0.7843 | -0.832 | -1.4288 | -1.6153 | 60.1504 | 19.4252 | 19.7473 | 19.9904 | 19.7051 | 19.7216 | 52.4476 | 39.5657 | 39.7456 | 39.9674 | 40.2001 | 40.1537 | 76.5086 | 60.2012 | 60.2742 | 60.2487 | 60.0751 | 60.3894 | 71.281 | 80.1948 | 79.9546 | 79.9546 | 79.8201 | 79.927
51.3699 | -0.4692 | -0.8363 | -0.8715 | -1.4257 | -1.6511 | 61.0902 | 19.4283 | 19.7404 | 19.9683 | 19.7257 | 19.7307 | 53.3217 | 39.594 | 39.7796 | 40.0089 | 40.2466 | 40.1847 | 77.5862 | 60.2439 | 60.3148 | 60.2714 | 60.1385 | 60.4063 | 72.314 | 80.2499 | 80.0018 | 80.0018 | 79.8905 | 79.9696
52.226 | -0.5237 | -0.8775 | -0.9021 | -1.409 | -1.6694 | 62.0301 | 19.4185 | 19.7153 | 19.926 | 19.7322 | 19.729 | 54.1958 | 39.6262 | 39.8185 | 40.0535 | 40.2914 | 40.2175 | 78.6638 | 60.2736 | 60.3537 | 60.2957 | 60.197 | 60.4132 | 73.3471 | 80.3141 | 80.0501 | 80.0501 | 79.9639 | 80.0111
53.0822 | -0.5638 | -0.9075 | -0.9224 | -1.3793 | -1.6693 | 62.9699 | 19.3976 | 19.6759 | 19.8677 | 19.7253 | 19.7176 | 55.0699 | 39.6614 | 39.8606 | 40.0999 | 40.3333 | 40.2508 | 79.7414 | 60.2904 | 60.3904 | 60.3212 | 60.2473 | 60.4104 | 74.3802 | 80.3769 | 80.096 | 80.096 | 80.0337 | 80.0486
53.9384 | -0.59 | -0.9265 | -0.9314 | -1.3375 | -1.6508 | 63.9098 | 19.3686 | 19.6287 | 19.8006 | 19.7078 | 19.699 | 55.9441 | 39.6982 | 39.9041 | 40.1465 | 40.3713 | 40.283 | 80.819 | 60.2961 | 60.4251 | 60.3477 | 60.2878 | 60.3994 | 75.4132 | 80.4274 | 80.135 | 80.135 | 80.0921 | 80.0785
54.7945 | -0.6028 | -0.935 | -0.9286 | -1.2852 | -1.6149 | 64.8496 | 19.3357 | 19.5814 | 19.7327 | 19.6842 | 19.6765 | 56.8182 | 39.7354 | 39.9473 | 40.1917 | 40.4046 | 40.3123 | 81.8966 | 60.294 | 60.4583 | 60.3752 | 60.318 | 60.3819 | 76.4463 | 80.4554 | 80.1625 | 80.1625 | 80.1314 | 80.0964
55.6507 | -0.6028 | -0.9335 | -0.914 | -1.2245 | -1.563 | 65.7895 | 19.304 | 19.5418 | 19.6729 | 19.6603 | 19.6541 | 57.6923 | 39.7723 | 39.9883 | 40.2338 | 40.4327 | 40.3372 | 82.9741 | 60.2883 | 60.491 | 60.4037 | 60.339 | 60.3608 | 77.4793 | 80.4526 | 80.1742 | 80.1742 | 80.1449 | 80.0984
56.5069 | -0.5904 | -0.9225 | -0.8877 | -1.1573 | -1.4974 | 66.7293 | 19.278 | 19.5168 | 19.6287 | 19.6421 | 19.6353 | 58.5664 | 39.8083 | 40.026 | 40.2713 | 40.4557 | 40.3562 | 84.0517 | 60.2834 | 60.5244 | 60.4335 | 60.353 | 60.3391 | 78.5124 | 80.4143 | 80.167 | 80.167 | 80.1281 | 80.0815
57.363 | -0.5658 | -0.9019 | -0.8501 | -1.0855 | -1.4202 | 67.6692 | 19.2621 | 19.5112 | 19.6059 | 19.6348 | 19.623 | 59.4406 | 39.8434 | 40.0596 | 40.3033 | 40.4736 | 40.3686 | 85.1293 | 60.2835 | 60.5597 | 60.4651 | 60.363 | 60.3201 | 79.5455 | 80.3397 | 80.139 | 80.139 | 80.0793 | 80.0438
58.2192 | -0.5286 | -0.8714 | -0.8015 | -1.0104 | -1.3337 | 68.609 | 19.2589 | 19.5272 | 19.6075 | 19.6423 | 19.6185 | 60.3147 | 39.8783 | 40.0889 | 40.3298 | 40.4871 | 40.3743 | 86.2069 | 60.2918 | 60.5978 | 60.4996 | 60.3722 | 60.3072 | 80.5785 | 80.2322 | 80.0901 | 80.0901 | 80.0003 | 79.9854
59.0753 | -0.4785 | -0.83 | -0.7423 | -0.9333 | -1.2401 | 69.5489 | 19.2695 | 19.5638 | 19.6333 | 19.6661 | 19.622 | 61.1888 | 39.9137 | 40.1145 | 40.3509 | 40.4968 | 40.374 | 87.2845 | 60.31 | 60.6391 | 60.5377 | 60.3837 | 60.3028 | 81.6116 | 80.0993 | 80.0223 | 80.0223 | 79.8961 | 79.9085
59.9315 | -0.415 | -0.7769 | -0.6729 | -0.8547 | -1.1411 | 70.4887 | 19.293 | 19.6168 | 19.6799 | 19.7058 | 19.632 | 62.0629 | 39.9508 | 40.1371 | 40.3679 | 40.5036 | 40.3692 | 88.3621 | 60.3386 | 60.6835 | 60.5802 | 60.3997 | 60.3091 | 82.6446 | 79.9516 | 79.9393 | 79.9393 | 79.7747 | 79.817
60.7877 | -0.3376 | -0.711 | -0.5938 | -0.7749 | -1.0383 | 71.4286 | 19.3268 | 19.6799 | 19.7411 | 19.7582 | 19.6457 | 62.9371 | 39.9908 | 40.1578 | 40.382 | 40.5081 | 40.362 | 89.4397 | 60.3767 | 60.73 | 60.6275 | 60.4213 | 60.327 | 83.6777 | 79.8018 | 79.8464 | 79.8464 | 79.646 | 79.7167
61.6438 | -0.2464 | -0.6316 | -0.5059 | -0.6939 | -0.9328 | 72.3684 | 19.3667 | 19.7452 | 19.809 | 19.8188 | 19.66 | 63.8112 | 40.0345 | 40.1779 | 40.3952 | 40.5109 | 40.3548 | 90.5172 | 60.4217 | 60.7767 | 60.6791 | 60.4482 | 60.3563 | 84.7107 | 79.663 | 79.75 | 79.75 | 79.5212 | 79.6145
62.5 | -0.1419 | -0.5386 | -0.4101 | -0.6115 | -0.8257 | 73.3083 | 19.408 | 19.8046 | 19.8748 | 19.8816 | 19.6716 | 64.6853 | 40.0824 | 40.1983 | 40.4091 | 40.5124 | 40.3502 | 91.5948 | 60.4705 | 60.8214 | 60.7337 | 60.4788 | 60.3955 | 85.7438 | 79.5472 | 79.6568 | 79.6568 | 79.4109 | 79.5174
63.3562 | -0.0258 | -0.4329 | -0.3076 | -0.5275 | -0.7176 | 74.2481 | 19.4457 | 19.8511 | 19.9303 | 19.9403 | 19.6777 | 65.5594 | 40.1347 | 40.2199 | 40.4254 | 40.5126 | 40.3506 | 92.6724 | 60.5192 | 60.8609 | 60.7888 | 60.5105 | 60.4421 | 86.7769 | 79.4641 | 79.5734 | 79.5734 | 79.3244 | 79.4325
64.2123 | 0.0997 | -0.3161 | -0.2002 | -0.442 | -0.6093 | 75.188 | 19.4757 | 19.8798 | 19.9688 | 19.9894 | 19.6769 | 66.4336 | 40.1906 | 40.2431 | 40.445 | 40.5115 | 40.358 | 93.75 | 60.5638 | 60.8922 | 60.841 | 60.5399 | 60.4927 | 87.8099 | 79.4197 | 79.5052 | 79.5052 | 79.2682 | 79.3655
65.0685 | 0.2312 | -0.1911 | -0.09 | -0.3553 | -0.5018 | 76.1278 | 19.4954 | 19.8886 | 19.9864 | 20.0249 | 19.6693 | 67.3077 | 40.2491 | 40.2679 | 40.4687 | 40.5087 | 40.3735 | 94.8276 | 60.6005 | 60.9121 | 60.8861 | 60.5633 | 60.5434 | 88.843 | 79.4159 | 79.4564 | 79.4564 | 79.2455 | 79.3203
65.9247 | 0.3646 | -0.0615 | 0.0209 | -0.268 | -0.3961 | 77.0677 | 19.5042 | 19.8789 | 19.9823 | 20.0449 | 19.6565 | 68.1818 | 40.3086 | 40.2939 | 40.4962 | 40.5039 | 40.3974 | 95.9052 | 60.6258 | 60.9179 | 60.9196 | 60.5774 | 60.59 | 89.876 | 79.4502 | 79.4288 | 79.4288 | 79.2556 | 79.2987
66.7808 | 0.4952 | 0.0683 | 0.1298 | -0.1812 | -0.2935 | 78.0075 | 19.5031 | 19.8549 | 19.9586 | 20.0496 | 19.6419 | 69.0559 | 40.3669 | 40.3201 | 40.5269 | 40.4967 | 40.4288 | 96.9828 | 60.6374 | 60.9076 | 60.9373 | 60.5798 | 60.6287 | 90.9091 | 79.516 | 79.4223 | 79.4223 | 79.2942 | 79.2999
67.637 | 0.6178 | 0.1932 | 0.2341 | -0.0961 | -0.1957 | 78.9474 | 19.4955 | 19.8233 | 19.9208 | 20.0418 | 19.6296 | 69.9301 | 40.422 | 40.3455 | 40.5592 | 40.4865 | 40.466 | 98.0603 | 60.6334 | 60.8803 | 60.9358 | 60.5692 | 60.6562 | 91.9421 | 79.6038 | 79.4345 | 79.4345 | 79.3538 | 79.3208
68.4931 | 0.7274 | 0.3085 | 0.3313 | -0.0144 | -0.1044 | 79.8872 | 19.4857 | 19.7921 | 19.876 | 20.0261 | 19.6241 | 70.8042 | 40.4714 | 40.3686 | 40.5912 | 40.4731 | 40.5063 | 99.1379 | 60.6132 | 60.8362 | 60.913 | 60.5457 | 60.6704 | 92.9752 | 79.7024 | 79.4612 | 79.4612 | 79.4247 | 79.3565
69.3493 | 0.8192 | 0.4094 | 0.4192 | 0.0622 | -0.0217 | 80.8271 | 19.4788 | 19.7693 | 19.8327 | 20.0082 | 19.6296 | 71.6783 | 40.513 | 40.3879 | 40.6206 | 40.4561 | 40.5462 | 100.2155 | 60.577 | 60.7765 | 60.8687 | 60.5108 | 60.6701 | 94.0083 | 79.7999 | 79.4971 | 79.4971 | 79.4962 | 79.4002
70.2055 | 0.8895 | 0.4921 | 0.4959 | 0.1322 | 0.0508 | 81.7669 | 19.4796 | 19.7613 | 19.7986 | 19.9941 | 19.6487 | 72.5524 | 40.5447 | 40.402 | 40.6449 | 40.4351 | 40.5819 | 101.2931 | 60.5261 | 60.7039 | 60.8046 | 60.4669 | 60.6553 | 95.0413 | 79.8854 | 79.5361 | 79.5361 | 79.558 | 79.4449
71.0616 | 0.9354 | 0.5539 | 0.56 | 0.1939 | 0.1112 | 82.7068 | 19.4918 | 19.7723 | 19.7803 | 19.9888 | 19.6826 | 73.4266 | 40.565 | 40.4093 | 40.6618 | 40.4099 | 40.6096 | 102.3707 | 60.4625 | 60.6215 | 60.7242 | 60.4173 | 60.6272 | 96.0744 | 79.9505 | 79.5723 | 79.5723 | 79.6013 | 79.4833
71.9178 | 0.9555 | 0.5932 | 0.611 | 0.2463 | 0.1585 | 83.6466 | 19.517 | 19.803 | 19.7817 | 19.996 | 19.73 | 74.3007 | 40.5724 | 40.4088 | 40.669 | 40.3801 | 40.6256 | 103.4483 | 60.3888 | 60.5333 | 60.6327 | 60.3656 | 60.5876 | 97.1074 | 79.9895 | 79.6007 | 79.6007 | 79.62 | 79.5093
72.774 | 0.9499 | 0.6098 | 0.6488 | 0.2885 | 0.1918 | 84.5865 | 19.555 | 19.8509 | 19.8036 | 20.017 | 19.7875 | 75.1748 | 40.5663 | 40.3995 | 40.665 | 40.3455 | 40.6271 | 104.5259 | 60.3085 | 60.4431 | 60.5359 | 60.315 | 60.5391 | 98.1405 | 80.0004 | 79.6177 | 79.6177 | 79.6112 | 79.5183
73.6301 | 0.9202 | 0.6051 | 0.674 | 0.3202 | 0.2113 | 85.5263 | 19.6027 | 19.9097 | 19.8436 | 20.0503 | 19.8498 | 76.049 | 40.5464 | 40.3811 | 40.6486 | 40.3061 | 40.612 | 105.6034 | 60.2254 | 60.3548 | 60.4403 | 60.2683 | 60.4847 | 99.1736 | 79.9847 | 79.6213 | 79.6213 | 79.5756 | 79.5079
74.4863 | 0.8695 | 0.5815 | 0.6882 | 0.3415 | 0.2177 | 86.4662 | 19.6552 | 19.9713 | 19.8961 | 20.0922 | 19.9101 | 76.9231 | 40.5131 | 40.3538 | 40.6195 | 40.2618 | 40.5794 | 106.681 | 60.1436 | 60.2719 | 60.3516 | 60.2273 | 60.4271 | 100.2066 | 79.9467 | 79.6115 | 79.6115 | 79.5171 | 79.4781
75.3425 | 0.802 | 0.5426 | 0.6931 | 0.3532 | 0.2125 | 87.406 | 19.706 | 20.0259 | 19.9536 | 20.1366 | 19.9615 | 77.7972 | 40.4674 | 40.3181 | 40.5784 | 40.213 | 40.5299 | 107.7586 | 60.0673 | 60.1971 | 60.2746 | 60.1929 | 60.3692 | 101.2397 | 79.8931 | 79.5897 | 79.5897 | 79.4421 | 79.431
76.1986 | 0.7229 | 0.4928 | 0.691 | 0.3562 | 0.1979 | 88.3459 | 19.7479 | 20.064 | 20.0072 | 20.1764 | 19.9973 | 78.6713 | 40.4112 | 40.2756 | 40.5267 | 40.1605 | 40.4651 | 108.8362 | 60.0008 | 60.1325 | 60.2126 | 60.1656 | 60.3134 | 102.2727 | 79.8318 | 79.5587 | 79.5587 | 79.3589 | 79.371
77.0548 | 0.6378 | 0.4366 | 0.6845 | 0.3522 | 0.1768 | 89.2857 | 19.7739 | 20.0779 | 20.0482 | 20.2039 | 20.0125 | 79.5455 | 40.3467 | 40.2281 | 40.4665 | 40.1054 | 40.3881 | 109.9138 | 59.9478 | 60.0795 | 60.1672 | 60.1448 | 60.2617 | 103.3058 | 79.7704 | 79.5222 | 79.5222 | 79.2758 | 79.3037
77.911 | 0.5526 | 0.3788 | 0.6762 | 0.343 | 0.1522 | 90.2256 | 19.7784 | 20.0623 | 20.0695 | 20.2126 | 20.0038 | 80.4196 | 40.2771 | 40.1783 | 40.4007 | 40.0493 | 40.3031 | 110.9914 | 59.9117 | 60.039 | 60.1383 | 60.1301 | 60.2157 | 104.3388 | 79.7159 | 79.4839 | 79.4839 | 79.2006 | 79.2355
78.7671 | 0.4727 | 0.324 | 0.6686 | 0.3305 | 0.1277 | 91.1654 | 19.7576 | 20.0162 | 20.0661 | 20.1976 | 19.9711 | 81.2937 | 40.2058 | 40.1292 | 40.3328 | 39.9944 | 40.2147 | 112.069 | 59.8948 | 60.0114 | 60.1243 | 60.1209 | 60.1769 | 105.3719 | 79.6735 | 79.4471 | 79.4471 | 79.1393 | 79.1729
79.6233 | 0.4033 | 0.2763 | 0.664 | 0.3172 | 0.1066 | 92.1053 | 19.7107 | 19.9419 | 20.0363 | 20.1565 | 19.9167 | 82.1678 | 40.1366 | 40.0842 | 40.2663 | 39.943 | 40.1282 | 113.1466 | 59.8983 | 59.9971 | 60.1229 | 60.1169 | 60.1463 | 106.405 | 79.6457 | 79.4143 | 79.4143 | 79.0956 | 79.1213
80.4795 | 0.3482 | 0.2391 | 0.6645 | 0.3053 | 0.0921 | 93.0451 | 19.6397 | 19.846 | 19.9821 | 20.0905 | 19.8455 | 83.042 | 40.0734 | 40.0463 | 40.205 | 39.8979 | 40.0488 | 114.2241 | 59.9222 | 59.9962 | 60.1309 | 60.1179 | 60.1247 | 107.438 | 79.633 | 79.3872 | 79.3872 | 79.07 | 79.085
81.3356 | 0.3103 | 0.2153 | 0.6715 | 0.2972 | 0.087 | 93.985 | 19.5493 | 19.738 | 19.9084 | 20.0034 | 19.7644 | 83.9161 | 40.0198 | 40.0185 | 40.1522 | 39.8615 | 39.9813 | 115.3017 | 59.9651 | 60.0086 | 60.1453 | 60.124 | 60.1127 | 108.4711 | 79.6334 | 79.3659 | 79.3659 | 79.0607 | 79.0662
82.1918 | 0.2913 | 0.207 | 0.6861 | 0.2951 | 0.0936 | 94.9248 | 19.4468 | 19.6289 | 19.8229 | 19.9023 | 19.6815 | 84.7902 | 39.9787 | 40.0031 | 40.1104 | 39.8364 | 39.9297 | 116.3793 | 60.0239 | 60.0339 | 60.1632 | 60.1353 | 60.1102 | 109.5041 | 79.6432 | 79.3499 | 79.3499 | 79.0634 | 79.0653
83.0479 | 0.2916 | 0.2153 | 0.7089 | 0.3011 | 0.1135 | 95.8647 | 19.3411 | 19.5306 | 19.7349 | 19.796 | 19.605 | 85.6643 | 39.9524 | 40.0014 | 40.0815 | 39.8243 | 39.8969 | 117.4569 | 60.0944 | 60.0713 | 60.1824 | 60.1516 | 60.1167 | 110.5372 | 79.6577 | 79.3381 | 79.3381 | 79.0727 | 79.0806
83.9041 | 0.3105 | 0.2409 | 0.7399 | 0.3169 | 0.1474 | 96.8045 | 19.2416 | 19.4537 | 19.6541 | 19.6945 | 19.5424 | 86.5385 | 39.9418 | 40.0135 | 40.0664 | 39.8262 | 39.8842 | 118.5345 | 60.1712 | 60.119 | 60.201 | 60.172 | 60.131 | 111.5703 | 79.6718 | 79.3287 | 79.3287 | 79.0825 | 79.1088
84.7603 | 0.3461 | 0.2838 | 0.7786 | 0.3439 | 0.1954 | 97.7444 | 19.1576 | 19.4061 | 19.5896 | 19.6074 | 19.4994 | 87.4126 | 39.9467 | 40.0382 | 40.0646 | 39.8425 | 39.8918 | 119.6121 | 60.2478 | 60.1741 | 60.2174 | 60.1953 | 60.1509 | 112.6033 | 79.6812 | 79.3205 | 79.3205 | 79.0874 | 79.1454
85.6164 | 0.3959 | 0.343 | 0.8241 | 0.3828 | 0.2566 | 98.6842 | 19.0966 | 19.3926 | 19.5482 | 19.5428 | 19.4797 | 88.2867 | 39.9657 | 40.0733 | 40.0748 | 39.8723 | 39.918 | 120.6897 | 60.3177 | 60.2326 | 60.2304 | 60.2191 | 60.1736 | 113.6364 | 79.6828 | 79.3124 | 79.3124 | 79.0836 | 79.1854
86.4726 | 0.4568 | 0.4172 | 0.8751 | 0.4336 | 0.3294 | 99.6241 | 19.0639 | 19.4138 | 19.5343 | 19.5067 | 19.4843 | 89.1608 | 39.996 | 40.1152 | 40.0945 | 39.9137 | 39.96 | 121.7672 | 60.3743 | 60.2893 | 60.2385 | 60.2407 | 60.1956 | 114.6694 | 79.6753 | 79.3042 | 79.3042 | 79.0691 | 79.2239
87.3288 | 0.5253 | 0.5042 | 0.9301 | 0.4955 | 0.4113 | 100.5639 | 19.0619 | 19.4664 | 19.5488 | 19.5016 | 19.5113 | 90.035 | 40.034 | 40.1596 | 40.1207 | 39.9641 | 40.0138 | 122.8448 | 60.4116 | 60.3382 | 60.2401 | 60.257 | 60.2128 | 115.7025 | 79.6591 | 79.2962 | 79.2962 | 79.0445 | 79.2565
88.1849 | 0.5976 | 0.6011 | 0.9871 | 0.5669 | 0.4991 | 101.5038 | 19.0898 | 19.5433 | 19.5892 | 19.5265 | 19.5568 | 90.9091 | 40.0754 | 40.2016 | 40.1496 | 40.0201 | 40.0747 | 123.9224 | 60.4249 | 60.3728 | 60.2334 | 60.2649 | 60.2214 | 116.7355 | 79.6366 | 79.2894 | 79.2894 | 79.0127 | 79.2799
89.0411 | 0.6703 | 0.7045 | 1.0441 | 0.6451 | 0.5893 | 102.4436 | 19.1437 | 19.635 | 19.6502 | 19.5773 | 19.6149 | 91.7832 | 40.1156 | 40.2366 | 40.1776 | 40.0777 | 40.1375 | 125 | 60.4111 | 60.3868 | 60.2162 | 60.2619 | 60.2175 | 117.7686 | 79.6113 | 79.2849 | 79.2849 | 78.9783 | 79.292
89.8973 | 0.7399 | 0.8102 | 1.0987 | 0.7269 | 0.6779 | 103.3835 | 19.217 | 19.7309 | 19.7243 | 19.6469 | 19.6787 | 92.6573 | 40.1502 | 40.2602 | 40.2011 | 40.1328 | 40.1973 | 126.0776 | 60.3687 | 60.3752 | 60.1866 | 60.2462 | 60.1985 | 118.8017 | 79.5875 | 79.2839 | 79.2839 | 78.9471 | 79.2921
90.7534 | 0.8033 | 0.9135 | 1.1488 | 0.808 | 0.7605 | 104.3233 | 19.3015 | 19.8201 | 19.8027 | 19.7265 | 19.741 | 93.5315 | 40.1754 | 40.269 | 40.2173 | 40.1816 | 40.2493 | 127.1552 | 60.2987 | 60.335 | 60.1433 | 60.2172 | 60.1629 | 119.8347 | 79.5693 | 79.2872 | 79.2872 | 78.925 | 79.2809
91.6096 | 0.8578 | 1.0095 | 1.1919 | 0.8838 | 0.8331 | 105.2632 | 19.3881 | 19.8935 | 19.8766 | 19.8066 | 19.7954 | 94.4056 | 40.1882 | 40.2609 | 40.2238 | 40.2206 | 40.2898 | 128.2328 | 60.2041 | 60.2656 | 60.0855 | 60.1756 | 60.1105 | 120.8678 | 79.5601 | 79.2946 | 79.2946 | 78.9172 | 79.2601
92.4658 | 0.9012 | 1.0932 | 1.2259 | 0.9499 | 0.8918 | 106.203 | 19.4679 | 19.9447 | 19.9383 | 19.8783 | 19.8366 | 95.2797 | 40.1868 | 40.2352 | 40.2195 | 40.247 | 40.3159 | 129.3103 | 60.0896 | 60.1694 | 60.0141 | 60.1233 | 60.0431 | 121.9008 | 79.5617 | 79.3055 | 79.3055 | 78.927 | 79.2319
93.3219 | 0.9315 | 1.1601 | 1.2488 | 1.0015 | 0.9335 | 107.1429 | 19.5336 | 19.9706 | 19.9822 | 19.9341 | 19.8613 | 96.1538 | 40.1709 | 40.1928 | 40.2041 | 40.259 | 40.326 | 130.3879 | 59.9619 | 60.052 | 59.9312 | 60.0632 | 59.964 | 122.9339 | 79.5741 | 79.3181 | 79.3181 | 78.9556 | 79.1993
94.1781 | 0.9475 | 1.206 | 1.2588 | 1.0351 | 0.9557 | 108.0827 | 19.5799 | 19.9719 | 20.0053 | 19.9694 | 19.8684 | 97.028 | 40.1412 | 40.1362 | 40.1782 | 40.2561 | 40.3197 | 131.4655 | 59.8284 | 59.9214 | 59.8405 | 59.9987 | 59.8776 | 123.9669 | 79.5953 | 79.3299 | 79.3299 | 79.0016 | 79.1652
95.0342 | 0.9485 | 1.2281 | 1.2547 | 1.0478 | 0.9573 | 109.0226 | 19.6045 | 19.9528 | 20.0079 | 19.9827 | 19.8592 | 97.9021 | 40.0996 | 40.0688 | 40.1436 | 40.2387 | 40.2979 | 132.5431 | 59.6972 | 59.7872 | 59.7469 | 59.9337 | 59.7893 | 125 | 79.6217 | 79.3382 | 79.3382 | 79.0612 | 79.1321
95.8904 | 0.9344 | 1.2248 | 1.2359 | 1.0383 | 0.9382 | 109.9624 | 19.608 | 19.9204 | 19.993 | 19.9757 | 19.8366 | 98.7762 | 40.0492 | 39.9952 | 40.1023 | 40.2084 | 40.2621 | 133.6207 | 59.5761 | 59.6601 | 59.6561 | 59.8714 | 59.7047 | 126.0331 | 79.6484 | 79.3402 | 79.3402 | 79.1283 | 79.1024
96.7466 | 0.9059 | 1.1961 | 1.2025 | 1.0069 | 0.8997 | 110.9023 | 19.5942 | 19.8837 | 19.9665 | 19.953 | 19.8055 | 99.6504 | 39.9937 | 39.9206 | 40.057 | 40.1679 | 40.215 | 134.6983 | 59.4719 | 59.55 | 59.5744 | 59.8147 | 59.6293 | 127.0661 | 79.6702 | 79.3338 | 79.3338 | 79.1957 | 79.078
97.6027 | 0.8641 | 1.1438 | 1.1555 | 0.9555 | 0.8444 | 111.8421 | 19.5689 | 19.8521 | 19.9357 | 19.9217 | 19.7718 | 100.5245 | 39.9369 | 39.8501 | 40.0107 | 40.1205 | 40.1596 | 135.7759 | 59.39 | 59.4652 | 59.5073 | 59.7655 | 59.5675 | 128.0992 | 79.6821 | 79.3176 | 79.3176 | 79.2557 | 79.0601
98.4589 | 0.811 | 1.0712 | 1.0968 | 0.8877 | 0.7761 | 112.782 | 19.5399 | 19.8343 | 19.9088 | 19.8901 | 19.7414 | 101.3986 | 39.8832 | 39.7888 | 39.966 | 40.0703 | 40.0992 | 136.8535 | 59.334 | 59.4111 | 59.4594 | 59.7247 | 59.5226 | 129.1322 | 79.6804 | 79.2918 | 79.2918 | 79.3012 | 79.0495
99.3151 | 0.7493 | 0.9835 | 1.0289 | 0.8088 | 0.6995 | 113.7218 | 19.5155 | 19.8373 | 19.8934 | 19.8667 | 19.7203 | 102.2727 | 39.8361 | 39.7407 | 39.9255 | 40.0215 | 40.0371 | 137.931 | 59.3053 | 59.3901 | 59.4338 | 59.6923 | 59.4965 | 130.1653 | 79.6632 | 79.2579 | 79.2579 | 79.327 | 79.0463
100.1712 | 0.6821 | 0.8867 | 0.9552 | 0.7247 | 0.6201 | 114.6617 | 19.5036 | 19.8652 | 19.896 | 19.8592 | 19.7132 | 103.1469 | 39.7989 | 39.7091 | 39.8913 | 39.9781 | 39.9766 | 139.0086 | 59.3034 | 59.401 | 59.4315 | 59.668 | 59.4893 | 131.1983 | 79.631 | 79.2186 | 79.2186 | 79.3301 | 79.0503
101.0274 | 0.6127 | 0.7876 | 0.8796 | 0.6423 | 0.5432 | 115.6015 | 19.5106 | 19.9185 | 19.9206 | 19.8733 | 19.7236 | 104.021 | 39.7743 | 39.6961 | 39.8652 | 39.9437 | 39.9206 | 140.0862 | 59.3261 | 59.4396 | 59.4514 | 59.6505 | 59.4998 | 132.2314 | 79.5863 | 79.1779 | 79.1779 | 79.31 | 79.0607
101.8836 | 0.5449 | 0.693 | 0.8061 | 0.5681 | 0.4741 | 116.5414 | 19.5409 | 19.9948 | 19.9686 | 19.912 | 19.7531 | 104.8951 | 39.7636 | 39.7023 | 39.848 | 39.9211 | 39.8714 | 141.1638 | 59.3697 | 59.4994 | 59.4908 | 59.6391 | 59.5258 | 133.2645 | 79.5336 | 79.1405 | 79.1405 | 79.2696 | 79.0765
102.7397 | 0.4819 | 0.6094 | 0.7386 | 0.5083 | 0.4175 | 117.4812 | 19.596 | 20.0885 | 20.0385 | 19.9757 | 19.8014 | 105.7692 | 39.7675 | 39.727 | 39.8403 | 39.9122 | 39.8309 | 142.2414 | 59.4298 | 59.5725 | 59.5455 | 59.6329 | 59.564 | 134.2975 | 79.4789 | 79.111 | 79.111 | 79.2138 | 79.096
103.5959 | 0.4268 | 0.542 | 0.6805 | 0.4676 | 0.3766 | 118.4211 | 19.6743 | 20.1917 | 20.1261 | 20.0616 | 19.8665 | 106.6434 | 39.7855 | 39.7682 | 39.8419 | 39.9175 | 39.8006 | 143.319 | 59.5019 | 59.6509 | 59.6104 | 59.6314 | 59.6112 | 135.3306 | 79.4288 | 79.0938 | 79.0938 | 79.1496 | 79.1174
104.4521 | 0.3819 | 0.4944 | 0.6343 | 0.4492 | 0.3536 | 119.3609 | 19.772 | 20.2957 | 20.2251 | 20.1644 | 19.9451 | 107.5175 | 39.8161 | 39.8226 | 39.8522 | 39.9362 | 39.7812 | 144.3965 | 59.5819 | 59.7274 | 59.6805 | 59.635 | 59.6641 | 136.3636 | 79.3897 | 79.092 | 79.092 | 79.0851 | 79.1388
105.3082 | 0.3484 | 0.4684 | 0.6012 | 0.4541 | 0.3487 | 120.3008 | 19.8827 | 20.3919 | 20.3284 | 20.2773 | 20.0327 | 108.3916 | 39.857 | 39.8862 | 39.8698 | 39.9664 | 39.7728 | 145.4741 | 59.6665 | 59.7969 | 59.7511 | 59.6441 | 59.7196 | 137.3967 | 79.3665 | 79.1071 | 79.1071 | 79.0282 | 79.158
106.1644 | 0.3267 | 0.4636 | 0.5815 | 0.4814 | 0.3609 | 121.2406 | 19.999 | 20.473 | 20.4282 | 20.3923 | 20.1243 | 109.2657 | 39.9053 | 39.9543 | 39.8931 | 40.0049 | 39.7751 | 146.5517 | 59.7531 | 59.8561 | 59.8188 | 59.6596 | 59.7758 | 138.4297 | 79.3629 | 79.1392 | 79.1392 | 78.9858 | 79.1733
107.0205 | 0.316 | 0.4775 | 0.5738 | 0.5279 | 0.3872 | 122.1805 | 20.1128 | 20.534 | 20.5178 | 20.5016 | 20.2148 | 110.1399 | 39.9573 | 40.0216 | 39.9199 | 40.0477 | 39.7872 | 147.6293 | 59.8405 | 59.9047 | 59.8816 | 59.6826 | 59.831 | 139.4628 | 79.3798 | 79.1862 | 79.1862 | 78.9627 | 79.1831
107.8767 | 0.3148 | 0.5061 | 0.5758 | 0.5889 | 0.4236 | 123.1203 | 20.2169 | 20.5729 | 20.5921 | 20.5985 | 20.2998 | 111.014 | 40.0092 | 40.0833 | 39.9478 | 40.0902 | 39.8075 | 148.7069 | 59.9283 | 59.9441 | 59.9387 | 59.714 | 59.8847 | 140.4959 | 79.416 | 79.2445 | 79.2445 | 78.9614 | 79.1865
108.7329 | 0.3204 | 0.5438 | 0.5843 | 0.6582 | 0.4654 | 124.0602 | 20.3054 | 20.5908 | 20.6481 | 20.6777 | 20.3754 | 111.8881 | 40.0572 | 40.1347 | 39.9742 | 40.1279 | 39.834 | 149.7845 | 60.0164 | 59.9774 | 59.9907 | 59.7542 | 59.9368 | 141.5289 | 79.4679 | 79.3095 | 79.3095 | 78.9813 | 79.1832
109.589 | 0.3299 | 0.5844 | 0.5953 | 0.7291 | 0.5072 | 125 | 20.3744 | 20.5915 | 20.6852 | 20.736 | 20.4391 | 112.7622 | 40.0978 | 40.1721 | 39.9965 | 40.1564 | 39.8646 | 150.8621 | 60.105 | 60.0088 | 60.0391 | 59.8034 | 59.9878 | 142.562 | 79.5302 | 79.3757 | 79.3757 | 79.0194 | 79.1737
110.4452 | 0.3404 | 0.6218 | 0.605 | 0.7948 | 0.544 | 125.9398 | 20.4224 | 20.5813 | 20.7052 | 20.7725 | 20.4892 | 113.6364 | 40.128 | 40.1927 | 40.0123 | 40.1721 | 39.8966 | 151.9397 | 60.1942 | 60.0423 | 60.0859 | 59.8608 | 60.0383 | 143.595 | 79.5963 | 79.4376 | 79.4376 | 79.0701 | 79.1592
111.3014 | 0.3489 | 0.6502 | 0.6099 | 0.8494 | 0.5713 | 126.8797 | 20.4502 | 20.5672 | 20.7116 | 20.7881 | 20.5252 | 114.5105 | 40.1457 | 40.1953 | 40.0195 | 40.1726 | 39.9275 | 153.0172 | 60.2832 | 60.0813 | 60.1329 | 59.9253 | 60.089 | 144.6281 | 79.6593 | 79.4903 | 79.4903 | 79.1263 | 79.1413
112.1575 | 0.3532 | 0.6655 | 0.6075 | 0.8881 | 0.5856 | 127.8195 | 20.4604 | 20.5563 | 20.709 | 20.7856 | 20.547 | 115.3846 | 40.1499 | 40.1798 | 40.0167 | 40.1566 | 39.9549 | 154.0948 | 60.3708 | 60.1279 | 60.1813 | 59.9953 | 60.1403 | 145.6612 | 79.7126 | 79.53 | 79.53 | 79.1804 | 79.1219
113.0137 | 0.352 | 0.665 | 0.5962 | 0.9082 | 0.585 | 128.7594 | 20.4572 | 20.5545 | 20.7024 | 20.7683 | 20.5557 | 116.2587 | 40.1404 | 40.148 | 40.0032 | 40.1245 | 39.9768 | 155.1724 | 60.4551 | 60.183 | 60.2317 | 60.0687 | 60.1923 | 146.6942 | 79.7509 | 79.5547 | 79.5547 | 79.225 | 79.103
113.8699 | 0.345 | 0.6482 | 0.5759 | 0.9086 | 0.5689 | 129.6992 | 20.4454 | 20.5656 | 20.6959 | 20.7401 | 20.552 | 117.1329 | 40.1187 | 40.1026 | 39.9793 | 40.0781 | 39.9916 | 156.25 | 60.5337 | 60.2457 | 60.2837 | 60.143 | 60.2449 | 147.7273 | 79.7704 | 79.5637 | 79.5637 | 79.2541 | 79.0862
114.726 | 0.333 | 0.6166 | 0.5479 | 0.8907 | 0.5385 | 130.6391 | 20.4297 | 20.5905 | 20.6927 | 20.7047 | 20.537 | 118.007 | 40.087 | 40.0476 | 39.9461 | 40.0207 | 39.9986 | 157.3276 | 60.6042 | 60.3141 | 60.336 | 60.216 | 60.2974 | 148.7603 | 79.7696 | 79.5582 | 79.5582 | 79.264 | 79.0726
115.5822 | 0.3179 | 0.5737 | 0.5147 | 0.8575 | 0.4962 | 131.5789 | 20.4139 | 20.627 | 20.6939 | 20.6648 | 20.5117 | 118.8811 | 40.0487 | 39.9878 | 39.906 | 39.9563 | 39.9977 | 158.4052 | 60.6643 | 60.3854 | 60.3871 | 60.2853 | 60.3489 | 149.7934 | 79.7489 | 79.5408 | 79.5408 | 79.2534 | 79.0625
116.4384 | 0.3021 | 0.5244 | 0.4797 | 0.8139 | 0.4457 | 132.5188 | 20.4007 | 20.6705 | 20.6989 | 20.622 | 20.4765 | 119.7552 | 40.0078 | 39.9281 | 39.8619 | 39.8899 | 39.9898 | 159.4828 | 60.7126 | 60.4562 | 60.4351 | 60.3487 | 60.3981 | 150.8264 | 79.7111 | 79.5151 | 79.5151 | 79.2239 | 79.0558
117.2945 | 0.2887 | 0.4746 | 0.4471 | 0.7652 | 0.3913 | 133.4586 | 20.3914 | 20.7141 | 20.7052 | 20.577 | 20.4319 | 120.6294 | 39.9685 | 39.8733 | 39.8176 | 39.8267 | 39.9762 | 160.5603 | 60.7485 | 60.5234 | 60.4786 | 60.4046 | 60.4439 | 151.8595 | 79.6606 | 79.4853 | 79.4853 | 79.1797 | 79.0518
118.1507 | 0.2808 | 0.4302 | 0.4207 | 0.7176 | 0.3378 | 134.3985 | 20.3854 | 20.7503 | 20.709 | 20.5292 | 20.3783 | 121.5035 | 39.935 | 39.8277 | 39.7771 | 39.7715 | 39.9591 | 161.6379 | 60.7723 | 60.5844 | 60.5164 | 60.4514 | 60.4852 | 152.8926 | 79.603 | 79.4555 | 79.4555 | 79.1272 | 79.0495
119.0069 | 0.2813 | 0.3969 | 0.4042 | 0.6766 | 0.2895 | 135.3383 | 20.3813 | 20.7714 | 20.706 | 20.4777 | 20.316 | 122.3776 | 39.9111 | 39.7946 | 39.7443 | 39.7288 | 39.9407 | 162.7155 | 60.7852 | 60.6369 | 60.5482 | 60.4883 | 60.5211 | 153.9256 | 79.5447 | 79.4296 | 79.4296 | 79.0737 | 79.0479
119.863 | 0.292 | 0.3791 | 0.4002 | 0.6466 | 0.2504 | 136.2782 | 20.3765 | 20.7715 | 20.6919 | 20.421 | 20.2458 | 123.2517 | 39.8996 | 39.7763 | 39.7228 | 39.7017 | 39.9235 | 163.7931 | 60.7888 | 60.6796 | 60.5743 | 60.5146 | 60.5511 | 154.9587 | 79.4918 | 79.4105 | 79.4105 | 79.0271 | 79.0463
120.7192 | 0.3141 | 0.3794 | 0.4101 | 0.6307 | 0.2231 | 137.218 | 20.3682 | 20.7466 | 20.6637 | 20.358 | 20.1687 | 124.1259 | 39.9024 | 39.7734 | 39.7156 | 39.6924 | 39.9097 | 164.8707 | 60.7851 | 60.7117 | 60.5957 | 60.5306 | 60.5751 | 155.9917 | 79.4503 | 79.4001 | 79.4001 | 78.9945 | 79.0444
121.5753 | 0.3473 | 0.3986 | 0.4337 | 0.6302 | 0.2093 | 138.1579 | 20.3538 | 20.6959 | 20.6197 | 20.2884 | 20.0865 | 125 | 39.9201 | 39.7856 | 39.7242 | 39.7016 | 39.9011 | 165.9483 | 60.7757 | 60.7332 | 60.6132 | 60.5366 | 60.5932 | 157.0248 | 79.4247 | 79.3991 | 79.3991 | 78.9814 | 79.043
122.4315 | 0.3903 | 0.435 | 0.4692 | 0.6442 | 0.2091 | 139.0977 | 20.3313 | 20.6218 | 20.5604 | 20.2127 | 20.0012 | 125.8741 | 39.9517 | 39.8113 | 39.7494 | 39.7289 | 39.8989 | 167.0259 | 60.7616 | 60.7441 | 60.6279 | 60.5338 | 60.6062 | 158.0578 | 79.4181 | 79.4074 | 79.4074 | 78.9913 | 79.0432
123.2877 | 0.4404 | 0.4851 | 0.5134 | 0.6701 | 0.2211 | 140.0376 | 20.3 | 20.5296 | 20.4881 | 20.133 | 19.9156 | 126.7483 | 39.9953 | 39.8479 | 39.7904 | 39.7723 | 39.9034 | 168.1035 | 60.7431 | 60.7448 | 60.6402 | 60.5236 | 60.6145 | 159.0909 | 79.4321 | 79.4239 | 79.4239 | 79.0247 | 79.047
124.1438 | 0.4942 | 0.5434 | 0.562 | 0.7036 | 0.243 | 140.9774 | 20.2604 | 20.427 | 20.4072 | 20.0521 | 19.8326 | 127.6224 | 40.048 | 39.8926 | 39.8451 | 39.8293 | 39.9144 | 169.181 | 60.7199 | 60.7359 | 60.6501 | 60.5078 | 60.6191 | 160.124 | 79.4665 | 79.4468 | 79.4468 | 79.0798 | 79.0565
125 | 0.5474 | 0.6035 | 0.6099 | 0.7394 | 0.2712 | 141.9173 | 20.2142 | 20.3228 | 20.3234 | 19.9741 | 19.7552 | 128.4965 | 40.1061 | 39.9419 | 39.9103 | 39.8963 | 39.9307 | 170.2586 | 60.691 | 60.7179 | 60.6568 | 60.4882 | 60.6203 | 161.157 | 79.5196 | 79.4744 | 79.4744 | 79.1525 | 79.074
125.8562 | 0.5958 | 0.6584 | 0.6519 | 0.7714 | 0.3016 | 142.8571 | 20.1641 | 20.2263 | 20.2428 | 19.9036 | 19.6861 | 129.3706 | 40.1656 | 39.9926 | 39.9823 | 39.9694 | 39.9507 | 171.3362 | 60.6557 | 60.6914 | 60.659 | 60.467 | 60.6185 | 162.1901 | 79.5882 | 79.5047 | 79.5047 | 79.237 | 79.1011
126.7123 | 0.6353 | 0.7015 | 0.683 | 0.7939 | 0.3298 | 143.797 | 20.1137 | 20.1456 | 20.1715 | 19.8449 | 19.6277 | 130.2448 | 40.2227 | 40.042 | 40.0564 | 40.0448 | 39.9723 | 172.4138 | 60.6131 | 60.6573 | 60.6552 | 60.4459 | 60.6136 | 163.2231 | 79.6683 | 79.536 | 79.536 | 79.3268 | 79.1391
127.5685 | 0.6624 | 0.7271 | 0.6992 | 0.8015 | 0.3516 | 144.7368 | 20.0667 | 20.0867 | 20.1142 | 19.8022 | 19.5815 | 131.1189 | 40.2738 | 40.0874 | 40.1284 | 40.1186 | 39.9934 | 173.4914 | 60.5637 | 60.6168 | 60.6437 | 60.4266 | 60.6052 | 164.2562 | 79.7552 | 79.5668 | 79.5668 | 79.4152 | 79.188
128.4247 | 0.6746 | 0.7311 | 0.6976 | 0.7905 | 0.3636 | 145.6767 | 20.0266 | 20.0531 | 20.0741 | 19.7782 | 19.5481 | 131.993 | 40.3161 | 40.1271 | 40.1939 | 40.1873 | 40.0116 | 174.569 | 60.5084 | 60.5711 | 60.6235 | 60.41 | 60.5925 | 165.2893 | 79.8442 | 79.5961 | 79.5961 | 79.4964 | 79.2465
129.2808 | 0.6706 | 0.7114 | 0.6773 | 0.7583 | 0.3631 | 146.6165 | 19.9958 | 20.0449 | 20.0522 | 19.7742 | 19.5273 | 132.8671 | 40.3476 | 40.1597 | 40.2493 | 40.2479 | 40.0251 | 175.6465 | 60.4495 | 60.5219 | 60.5941 | 60.3967 | 60.5747 | 166.3223 | 79.9305 | 79.6232 | 79.6232 | 79.5662 | 79.3125
130.137 | 0.6504 | 0.6683 | 0.6385 | 0.7047 | 0.3489 | 147.5564 | 19.976 | 20.0591 | 20.0472 | 19.7897 | 19.5178 | 133.7413 | 40.367 | 40.1843 | 40.2919 | 40.2981 | 40.0322 | 176.7241 | 60.3901 | 60.4708 | 60.556 | 60.3868 | 60.551 | 167.3554 | 80.0101 | 79.6474 | 79.6474 | 79.6221 | 79.3824
130.9931 | 0.6154 | 0.6042 | 0.5837 | 0.6311 | 0.3208 | 148.4962 | 19.9674 | 20.09 | 20.0557 | 19.8224 | 19.5179 | 134.6154 | 40.3739 | 40.2004 | 40.32 | 40.3361 | 40.0319 | 177.8017 | 60.3336 | 60.4194 | 60.5106 | 60.3794 | 60.521 | 168.3884 | 80.0795 | 79.6684 | 79.6684 | 79.6637 | 79.4522
131.8493 | 0.5681 | 0.5236 | 0.5162 | 0.5409 | 0.2802 | 149.4361 | 19.9686 | 20.1303 | 20.0728 | 19.8685 | 19.525 | 135.4895 | 40.3688 | 40.2075 | 40.3328 | 40.3607 | 40.0235 | 178.8793 | 60.2834 | 60.369 | 60.46 | 60.3735 | 60.4846 | 169.4215 | 80.1365 | 79.686 | 79.686 | 79.6922 | 79.5175
132.7055 | 0.5121 | 0.4323 | 0.4408 | 0.4389 | 0.2297 | 150.3759 | 19.9773 | 20.1717 | 20.0923 | 19.9228 | 19.5364 | 136.3636 | 40.3525 | 40.2056 | 40.3306 | 40.3715 | 40.0071 | 179.9569 | 60.2424 | 60.3201 | 60.4067 | 60.3674 | 60.4424 | 170.4545 | 80.1797 | 79.6998 | 79.6998 | 79.7105 | 79.5739
133.5616 | 0.4515 | 0.337 | 0.3628 | 0.3312 | 0.1728 | 151.3158 | 19.9901 | 20.206 | 20.1085 | 19.9798 | 19.5498 | 137.2378 | 40.326 | 40.1946 | 40.3146 | 40.3685 | 39.9832 | 181.0345 | 60.2121 | 60.273 | 60.3535 | 60.3595 | 60.3954 | 171.4876 | 80.2091 | 79.7096 | 79.7096 | 79.722 | 79.6178
134.4178 | 0.3906 | 0.2447 | 0.2873 | 0.2242 | 0.1136 | 152.2556 | 20.0033 | 20.2268 | 20.116 | 20.0339 | 19.5627 | 138.1119 | 40.2909 | 40.1745 | 40.2867 | 40.3526 | 39.9527 | 182.1121 | 60.1928 | 60.2268 | 60.303 | 60.348 | 60.3453 | 172.5207 | 80.2253 | 79.7156 | 79.7156 | 79.7305 | 79.6465
135.274 | 0.3335 | 0.1618 | 0.2194 | 0.1244 | 0.0566 | 153.1955 | 20.0133 | 20.2294 | 20.1111 | 20.0802 | 19.5735 | 138.986 | 40.2484 | 40.1454 | 40.2492 | 40.3249 | 39.9168 | 183.1897 | 60.1833 | 60.1806 | 60.2573 | 60.3313 | 60.2941 | 173.5537 | 80.2305 | 79.7178 | 79.7178 | 79.7395 | 79.659
136.1301 | 0.2839 | 0.0936 | 0.1628 | 0.0374 | 0.0059964 | 154.1353 | 20.0168 | 20.2122 | 20.0921 | 20.1151 | 19.5811 | 139.8601 | 40.1999 | 40.1078 | 40.205 | 40.2873 | 39.8771 | 184.2672 | 60.1812 | 60.133 | 60.2178 | 60.3086 | 60.244 | 174.5868 | 80.227 | 79.7169 | 79.7169 | 79.7514 | 79.6557
136.9863 | 0.2445 | 0.0436 | 0.1202 | -0.0322 | -0.0345 | 155.0752 | 20.0116 | 20.1761 | 20.0596 | 20.1367 | 19.5851 | 140.7343 | 40.1466 | 40.0625 | 40.1569 | 40.2421 | 39.8354 | 185.3448 | 60.1835 | 60.0829 | 60.185 | 60.2794 | 60.197 | 175.6198 | 80.2181 | 79.7137 | 79.7137 | 79.768 | 79.6385
137.8425 | 0.2168 | 0.0135 | 0.0928 | -0.0813 | -0.0623 | 156.015 | 19.9968 | 20.1247 | 20.0162 | 20.1447 | 19.5858 | 141.6084 | 40.0898 | 40.0106 | 40.1078 | 40.1922 | 39.7933 | 186.4224 | 60.1871 | 60.0301 | 60.1591 | 60.244 | 60.1549 | 176.6529 | 80.207 | 79.7096 | 79.7096 | 79.7894 | 79.6111
138.6986 | 0.2011 | 0.0029501 | 0.0798 | -0.1088 | -0.0757 | 156.9549 | 19.9726 | 20.0634 | 19.9666 | 20.1406 | 19.584 | 142.4825 | 40.0308 | 39.9538 | 40.0603 | 40.1405 | 39.7528 | 187.5 | 60.1893 | 59.9751 | 60.1397 | 60.2038 | 60.119 | 177.6859 | 80.197 | 79.706 | 79.706 | 79.8151 | 79.578
139.5548 | 0.1963 | 0.0095054 | 0.0794 | -0.1156 | -0.0749 | 157.8947 | 19.9406 | 19.9989 | 19.9164 | 20.1272 | 19.5807 | 143.3566 | 39.971 | 39.8942 | 40.0167 | 40.0901 | 39.7156 | 188.5776 | 60.1887 | 59.9198 | 60.1258 | 60.1607 | 60.0901 | 178.719 | 80.1908 | 79.7046 | 79.7046 | 79.8435 | 79.5443
140.411 | 0.2004 | 0.0291 | 0.0881 | -0.1044 | -0.0611 | 158.8346 | 19.9034 | 19.9379 | 19.8719 | 20.1082 | 19.5769 | 144.2308 | 39.912 | 39.8341 | 39.9792 | 40.0442 | 39.6833 | 189.6552 | 60.1853 | 59.8674 | 60.117 | 60.1171 | 60.0682 | 179.7521 | 80.1902 | 79.707 | 79.707 | 79.8726 | 79.5153
141.2671 | 0.2099 | 0.0566 | 0.1016 | -0.0794 | -0.037 | 159.7744 | 19.8641 | 19.8861 | 19.8387 | 20.0877 | 19.5736 | 145.1049 | 39.8558 | 39.7762 | 39.9493 | 40.0055 | 39.6574 | 190.7328 | 60.1806 | 59.8223 | 60.1126 | 60.0761 | 60.0531 | 180.7851 | 80.1964 | 79.7144 | 79.7144 | 79.9001 | 79.4957
142.1233 | 0.221 | 0.0858 | 0.115 | -0.0463 | -0.0063067 | 160.7143 | 19.8263 | 19.8479 | 19.821 | 20.0692 | 19.5713 | 145.979 | 39.8042 | 39.723 | 39.9279 | 39.9763 | 39.6392 | 191.8103 | 60.1773 | 59.7895 | 60.1123 | 60.0406 | 60.0442 | 181.8182 | 80.2092 | 79.7274 | 79.7274 | 79.9239 | 79.4889
142.9794 | 0.2293 | 0.1108 | 0.1236 | -0.0114 | 0.0265 | 161.6541 | 19.7933 | 19.8252 | 19.8213 | 20.0558 | 19.5703 | 146.8531 | 39.7593 | 39.6771 | 39.9158 | 39.9585 | 39.6294 | 192.8879 | 60.1786 | 59.7739 | 60.1164 | 60.0133 | 60.0406 | 182.8512 | 80.2273 | 79.7462 | 79.7462 | 79.9425 | 79.497
143.8356 | 0.2304 | 0.1258 | 0.1226 | 0.019 | 0.0565 | 162.594 | 19.7676 | 19.8176 | 19.8396 | 20.0488 | 19.5701 | 147.7273 | 39.7233 | 39.6405 | 39.9127 | 39.9527 | 39.6285 | 193.9655 | 60.1881 | 59.7798 | 60.1251 | 59.9966 | 60.0417 | 183.8843 | 80.2486 | 79.7699 | 79.7699 | 79.9548 | 79.5202
144.6918 | 0.2203 | 0.1263 | 0.1086 | 0.0389 | 0.0791 | 163.5338 | 19.7511 | 19.8227 | 19.8737 | 20.0486 | 19.57 | 148.6014 | 39.698 | 39.6147 | 39.9183 | 39.959 | 39.6367 | 195.0431 | 60.2085 | 59.8101 | 60.139 | 59.9919 | 60.047 | 184.9174 | 80.2704 | 79.7972 | 79.7972 | 79.9603 | 79.5571
145.5479 | 0.1958 | 0.109 | 0.0791 | 0.0432 | 0.0903 | 164.4737 | 19.7446 | 19.8361 | 19.9191 | 20.0538 | 19.569 | 149.4755 | 39.6848 | 39.6006 | 39.9317 | 39.9766 | 39.6536 | 196.1207 | 60.2414 | 59.8656 | 60.1584 | 59.9999 | 60.0563 | 185.9504 | 80.2894 | 79.8258 | 79.8258 | 79.9592 | 79.6047
146.4041 | 0.1544 | 0.0721 | 0.033 | 0.0285 | 0.0869 | 165.4135 | 19.7475 | 19.8525 | 19.9698 | 20.0619 | 19.5658 | 150.3497 | 39.6849 | 39.5985 | 39.9516 | 40.0038 | 39.6786 | 197.1983 | 60.2864 | 59.9449 | 60.1837 | 60.0202 | 60.0695 | 186.9835 | 80.3028 | 79.8536 | 79.8536 | 79.9525 | 79.6587
147.2603 | 0.0951 | 0.0159 | -0.0292 | -0.007196 | 0.0674 | 166.3534 | 19.7586 | 19.8666 | 20.0192 | 20.0699 | 19.5596 | 151.2238 | 39.6985 | 39.6081 | 39.9767 | 40.0384 | 39.7104 | 198.2759 | 60.342 | 60.0442 | 60.2149 | 60.0518 | 60.087 | 188.0165 | 80.3082 | 79.878 | 79.878 | 79.9414 | 79.7146
148.1164 | 0.0182 | -0.058 | -0.1057 | -0.0637 | 0.0314 | 167.2932 | 19.7758 | 19.874 | 20.0607 | 20.0742 | 19.5497 | 152.0979 | 39.7255 | 39.6285 | 40.0057 | 40.0778 | 39.748 | 199.3535 | 60.4046 | 60.1576 | 60.2515 | 60.093 | 60.1092 | 189.0496 | 80.3042 | 79.897 | 79.897 | 79.9276 | 79.7677
148.9726 | -0.0749 | -0.1462 | -0.1932 | -0.1389 | -0.0195 | 168.2331 | 19.7969 | 19.8717 | 20.0888 | 20.0718 | 19.5362 | 152.972 | 39.7651 | 39.6586 | 40.0374 | 40.1191 | 39.79 | 200.431 | 60.4699 | 60.2781 | 60.2928 | 60.1417 | 60.1361 | 190.0826 | 80.2905 | 79.909 | 79.909 | 79.913 | 79.8141
149.8288 | -0.1813 | -0.2443 | -0.2876 | -0.2291 | -0.0826 | 169.1729 | 19.8197 | 19.8591 | 20.1 | 20.0608 | 19.5194 | 153.8462 | 39.8157 | 39.6971 | 40.071 | 40.1597 | 39.835 | 201.5086 | 60.5333 | 60.3981 | 60.3377 | 60.1959 | 60.1682 | 191.1157 | 80.268 | 79.9132 | 79.9132 | 79.8994 | 79.8512
150.6849 | -0.2971 | -0.347 | -0.3843 | -0.3291 | -0.1537 | 170.1128 | 19.8426 | 19.8379 | 20.0929 | 20.0402 | 19.5008 | 154.7203 | 39.8756 | 39.7426 | 40.1059 | 40.1972 | 39.8818 | 202.5862 | 60.5903 | 60.5102 | 60.3851 | 60.2535 | 60.2052 | 192.1488 | 80.2386 | 79.9099 | 79.9099 | 79.8887 | 79.8778
151.5411 | -0.4175 | -0.4489 | -0.4783 | -0.4328 | -0.228 | 171.0526 | 19.8646 | 19.812 | 20.0688 | 20.0111 | 19.4819 | 155.5944 | 39.9426 | 39.7936 | 40.1421 | 40.2298 | 39.9294 | 203.6638 | 60.6375 | 60.6084 | 60.4339 | 60.313 | 60.2471 | 193.1818 | 80.2051 | 79.8999 | 79.8999 | 79.8822 | 79.8946
152.3973 | -0.5371 | -0.5443 | -0.5649 | -0.5337 | -0.3001 | 171.9925 | 19.8858 | 19.7868 | 20.0314 | 19.9756 | 19.4649 | 156.4685 | 40.0144 | 39.8491 | 40.1797 | 40.2562 | 39.9768 | 204.7414 | 60.6732 | 60.6887 | 60.483 | 60.3733 | 60.2935 | 194.2149 | 80.1707 | 79.8852 | 79.8852 | 79.8811 | 79.9036
153.2534 | -0.6505 | -0.6283 | -0.6399 | -0.6254 | -0.3645 | 172.9323 | 19.907 | 19.7686 | 19.9861 | 19.9375 | 19.452 | 157.3427 | 40.0886 | 39.9077 | 40.2191 | 40.2758 | 40.0236 | 205.819 | 60.6971 | 60.7493 | 60.5317 | 60.4335 | 60.3439 | 195.2479 | 80.1386 | 79.8678 | 79.8678 | 79.8856 | 79.9084
154.1096 | -0.7524 | -0.6967 | -0.7001 | -0.7022 | -0.4166 | 173.8722 | 19.9299 | 19.7637 | 19.9397 | 19.9013 | 19.4448 | 158.2168 | 40.1628 | 39.9685 | 40.2608 | 40.2887 | 40.0692 | 206.8965 | 60.7109 | 60.7909 | 60.5799 | 60.4935 | 60.3982 | 196.281 | 80.1115 | 79.8503 | 79.8503 | 79.8955 | 79.9129
154.9658 | -0.8378 | -0.7464 | -0.7432 | -0.7594 | -0.4522 | 174.812 | 19.9563 | 19.777 | 19.899 | 19.8716 | 19.4447 | 159.0909 | 40.235 | 40.0302 | 40.3048 | 40.2955 | 40.1133 | 207.9741 | 60.7173 | 60.8167 | 60.6278 | 60.5534 | 60.4562 | 197.3141 | 80.0914 | 79.8352 | 79.8352 | 79.91 | 79.9212
155.8219 | -0.903 | -0.7753 | -0.7679 | -0.7938 | -0.4687 | 175.7519 | 19.9878 | 19.8111 | 19.8701 | 19.8528 | 19.4521 | 159.965 | 40.3031 | 40.0918 | 40.351 | 40.2974 | 40.1555 | 209.0517 | 60.7205 | 60.8313 | 60.6763 | 60.6135 | 60.518 | 198.3471 | 80.0794 | 79.8245 | 79.8245 | 79.9274 | 79.9371
156.6781 | -0.9448 | -0.7826 | -0.7741 | -0.8039 | -0.4646 | 176.6917 | 20.0256 | 19.866 | 19.8574 | 19.848 | 19.4665 | 160.8392 | 40.3654 | 40.1519 | 40.3987 | 40.2956 | 40.1954 | 210.1293 | 60.725 | 60.8406 | 60.7268 | 60.6744 | 60.584 | 199.3802 | 80.0752 | 79.82 | 79.82 | 79.9459 | 79.9629
157.5342 | -0.9618 | -0.7689 | -0.7625 | -0.7897 | -0.4397 | 177.6316 | 20.0698 | 19.9389 | 19.8633 | 19.8587 | 19.4864 | 161.7133 | 40.4204 | 40.209 | 40.4466 | 40.2917 | 40.2325 | 211.2069 | 60.7354 | 60.8512 | 60.781 | 60.7366 | 60.6548 | 200.4132 | 80.0782 | 79.8227 | 79.8227 | 79.9633 | 79.9997
158.3904 | -0.9534 | -0.7353 | -0.7346 | -0.7528 | -0.3953 | 178.5714 | 20.1193 | 20.0239 | 19.8875 | 19.8847 | 19.5093 | 162.5874 | 40.4669 | 40.2614 | 40.4932 | 40.2873 | 40.266 | 212.2845 | 60.7561 | 60.8691 | 60.8414 | 60.8013 | 60.7312 | 201.4463 | 80.0866 | 79.833 | 79.833 | 79.9778 | 80.0468
159.2466 | -0.9208 | -0.6842 | -0.6925 | -0.696 | -0.3334 | 179.5113 | 20.1717 | 20.1133 | 19.9273 | 19.9236 | 19.5323 | 163.4615 | 40.5038 | 40.3075 | 40.5362 | 40.2836 | 40.2952 | 213.3621 | 60.7911 | 60.9 | 60.9104 | 60.8697 | 60.8144 | 202.4793 | 80.0988 | 79.851 | 79.851 | 79.9879 | 80.1021
160.1027 | -0.866 | -0.6184 | -0.6384 | -0.6233 | -0.2571 | 180.4511 | 20.2236 | 20.1981 | 19.9779 | 19.9715 | 19.5523 | 164.3357 | 40.5307 | 40.3459 | 40.5736 | 40.2818 | 40.3191 | 214.4397 | 60.8438 | 60.9487 | 60.9911 | 60.9436 | 60.9058 | 203.5124 | 80.113 | 79.8761 | 79.8761 | 79.9928 | 80.162
160.9589 | -0.7922 | -0.5411 | -0.5748 | -0.5391 | -0.17 | 181.391 | 20.271 | 20.2694 | 20.0329 | 20.023 | 19.5663 | 165.2098 | 40.5473 | 40.3752 | 40.6033 | 40.2827 | 40.3368 | 215.5172 | 60.9172 | 61.0187 | 61.0864 | 61.0257 | 61.007 | 204.5455 | 80.1281 | 79.9079 | 79.9079 | 79.993 | 80.2226
161.8151 | -0.7035 | -0.4558 | -0.504 | -0.4481 | -0.0756 | 182.3308 | 20.3096 | 20.3197 | 20.0856 | 20.0722 | 19.5719 | 166.0839 | 40.5537 | 40.3948 | 40.6236 | 40.287 | 40.3475 | 216.5948 | 61.014 | 61.113 | 61.1994 | 61.1193 | 61.1202 | 205.5785 | 80.1436 | 79.9455 | 79.9455 | 79.9895 | 80.2794
162.6712 | -0.6042 | -0.3658 | -0.4282 | -0.3548 | 0.0225 | 183.2707 | 20.3355 | 20.3437 | 20.1296 | 20.1133 | 19.5677 | 166.958 | 40.5506 | 40.4044 | 40.6335 | 40.2949 | 40.3508 | 217.6724 | 61.1368 | 61.2338 | 61.3332 | 61.2286 | 61.248 | 206.6116 | 80.16 | 79.9885 | 79.9885 | 79.9847 | 80.3287
163.5274 | -0.4991 | -0.2743 | -0.3493 | -0.2632 | 0.121 | 184.2105 | 20.3458 | 20.3391 | 20.1597 | 20.1411 | 19.5534 | 167.8322 | 40.5389 | 40.4043 | 40.6326 | 40.3062 | 40.3463 | 218.75 | 61.2882 | 61.3831 | 61.4908 | 61.3583 | 61.3938 | 207.6446 | 80.1783 | 80.0362 | 80.0362 | 79.9814 | 80.3677
164.3836 | -0.3927 | -0.1843 | -0.2691 | -0.1767 | 0.2174 | 185.1504 | 20.339 | 20.3074 | 20.173 | 20.1523 | 19.53 | 168.7063 | 40.5201 | 40.3957 | 40.6217 | 40.3206 | 40.3345 | 219.8276 | 61.4704 | 61.5626 | 61.675 | 61.514 | 61.5612 | 208.6777 | 80.2001 | 80.0881 | 80.0881 | 79.9828 | 80.3951
165.2397 | -0.2893 | -0.0981 | -0.1889 | -0.0977 | 0.3096 | 186.0902 | 20.3152 | 20.2529 | 20.1685 | 20.1451 | 19.4996 | 169.5804 | 40.4958 | 40.3801 | 40.6019 | 40.3376 | 40.3159 | 220.9052 | 61.6856 | 61.7743 | 61.8882 | 61.701 | 61.7546 | 209.7107 | 80.2273 | 80.1438 | 80.1438 | 79.9919 | 80.4112
166.0959 | -0.1925 | -0.0179 | -0.1102 | -0.0275 | 0.3963 | 187.0301 | 20.2764 | 20.1828 | 20.1479 | 20.1201 | 19.4651 | 170.4545 | 40.4679 | 40.3595 | 40.5753 | 40.3564 | 40.2917 | 221.9828 | 61.9354 | 62.0202 | 62.1327 | 61.9247 | 61.9785 | 210.7438 | 80.2611 | 80.2024 | 80.2024 | 80.011 | 80.4175
166.9521 | -0.1051 | 0.0551 | -0.0339 | 0.0333 | 0.4767 | 187.9699 | 20.226 | 20.1058 | 20.115 | 20.0799 | 19.43 | 171.3287 | 40.4384 | 40.3362 | 40.5442 | 40.3762 | 40.2633 | 223.0603 | 62.2207 | 62.302 | 62.4106 | 62.1896 | 62.2374 | 211.7769 | 80.3025 | 80.2632 | 80.2632 | 80.0415 | 80.4171
167.8082 | -0.0292 | 0.12 | 0.0388 | 0.0851 | 0.5508 | 188.9098 | 20.1685 | 20.0313 | 20.075 | 20.0288 | 19.3976 | 172.2028 | 40.4092 | 40.3125 | 40.5112 | 40.3961 | 40.2326 | 224.1379 | 62.5414 | 62.6214 | 62.7233 | 62.499 | 62.5354 | 212.8099 | 80.3514 | 80.325 | 80.325 | 80.0835 | 80.4138
168.6644 | 0.0342 | 0.1766 | 0.1072 | 0.129 | 0.619 | 189.8496 | 20.1091 | 19.9678 | 20.0337 | 19.9721 | 19.3709 | 173.0769 | 40.382 | 40.2904 | 40.4784 | 40.4154 | 40.2013 | 225.2155 | 62.8961 | 62.9788 | 63.0721 | 62.8551 | 62.8757 | 213.843 | 80.4064 | 80.3865 | 80.3865 | 80.1358 | 80.4116
169.5206 | 0.0846 | 0.2251 | 0.1703 | 0.1667 | 0.682 | 190.7895 | 20.0533 | 19.9217 | 19.9971 | 19.9154 | 19.3521 | 173.951 | 40.3583 | 40.2715 | 40.4478 | 40.4333 | 40.1713 | 226.2931 | 63.2823 | 63.374 | 63.4575 | 63.2578 | 63.2601 | 214.876 | 80.4656 | 80.4463 | 80.4463 | 80.196 | 80.4145
170.3767 | 0.1224 | 0.2661 | 0.2277 | 0.2001 | 0.7408 | 191.7293 | 20.0055 | 19.8971 | 19.9698 | 19.8641 | 19.3423 | 174.8252 | 40.339 | 40.257 | 40.4207 | 40.4492 | 40.1443 | 227.3707 | 63.696 | 63.805 | 63.8797 | 63.7056 | 63.6891 | 215.9091 | 80.5258 | 80.5031 | 80.5031 | 80.2612 | 80.4256
171.2329 | 0.1487 | 0.3007 | 0.2787 | 0.231 | 0.7964 | 192.6692 | 19.9696 | 19.8948 | 19.9549 | 19.8223 | 19.3414 | 175.6993 | 40.3248 | 40.2473 | 40.3978 | 40.4628 | 40.1215 | 228.4483 | 64.1327 | 64.2683 | 64.3378 | 64.1951 | 64.1612 | 216.9422 | 80.5842 | 80.5561 | 80.5561 | 80.328 | 80.4472
172.089 | 0.1648 | 0.3299 | 0.3233 | 0.2612 | 0.85 | 193.609 | 19.9477 | 19.9123 | 19.9534 | 19.7928 | 19.3483 | 176.5734 | 40.3158 | 40.2424 | 40.3792 | 40.4738 | 40.1039 | 229.5259 | 64.5867 | 64.7589 | 64.83 | 64.721 | 64.6734 | 217.9752 | 80.6378 | 80.6053 | 80.6053 | 80.3936 | 80.4808
172.9452 | 0.1725 | 0.3549 | 0.3613 | 0.292 | 0.9023 | 194.5489 | 19.9406 | 19.9448 | 19.9641 | 19.7763 | 19.3609 | 177.4476 | 40.3118 | 40.2416 | 40.3643 | 40.4822 | 40.0919 | 230.6035 | 65.0526 | 65.2701 | 65.3535 | 65.2768 | 65.2205 | 219.0083 | 80.6852 | 80.6515 | 80.6515 | 80.4562 | 80.5266
173.8014 | 0.1733 | 0.3766 | 0.3929 | 0.3244 | 0.954 | 195.4887 | 19.9475 | 19.9857 | 19.9842 | 19.7717 | 19.3769 | 178.3217 | 40.3122 | 40.244 | 40.3522 | 40.4881 | 40.0856 | 231.681 | 65.5245 | 65.7946 | 65.904 | 65.8549 | 65.7963 | 220.0413 | 80.7261 | 80.697 | 80.697 | 80.5158 | 80.5846
174.6575 | 0.1689 | 0.3956 | 0.4183 | 0.3586 | 1.0056 | 196.4286 | 19.9666 | 20.0277 | 20.0093 | 19.7766 | 19.3938 | 179.1958 | 40.3163 | 40.2481 | 40.342 | 40.4915 | 40.0844 | 232.7586 | 65.997 | 66.3242 | 66.4761 | 66.4471 | 66.3928 | 221.0744 | 80.7627 | 80.745 | 80.745 | 80.5741 | 80.6545
175.5137 | 0.1609 | 0.4121 | 0.4381 | 0.394 | 1.0571 | 197.3684 | 19.9951 | 20.0639 | 20.0347 | 19.7873 | 19.4093 | 180.0699 | 40.323 | 40.2526 | 40.3325 | 40.4929 | 40.0873 | 233.8362 | 66.4654 | 66.8508 | 67.0627 | 67.0446 | 67.0017 | 222.1074 | 80.7992 | 80.8006 | 80.8006 | 80.6351 | 80.7362
176.3699 | 0.1504 | 0.4259 | 0.4525 | 0.4299 | 1.1083 | 198.3083 | 20.03 | 20.0892 | 20.056 | 19.8002 | 19.4222 | 180.9441 | 40.3315 | 40.2563 | 40.3231 | 40.4922 | 40.093 | 234.9138 | 66.9248 | 67.3667 | 67.6558 | 67.639 | 67.6137 | 223.1405 | 80.842 | 80.8694 | 80.8694 | 80.7049 | 80.8307
177.226 | 0.1383 | 0.4364 | 0.4622 | 0.4648 | 1.1586 | 199.2481 | 20.0688 | 20.101 | 20.0697 | 19.8119 | 19.432 | 181.8182 | 40.3409 | 40.2581 | 40.3132 | 40.4896 | 40.1001 | 235.9914 | 67.3712 | 67.8651 | 68.2462 | 68.2222 | 68.2196 | 224.1736 | 80.8993 | 80.9582 | 80.9582 | 80.791 | 80.9402
178.0822 | 0.1255 | 0.4426 | 0.4676 | 0.497 | 1.2074 | 200.188 | 20.1095 | 20.0995 | 20.0742 | 19.8202 | 19.4392 | 182.6923 | 40.3503 | 40.2573 | 40.3027 | 40.4851 | 40.1068 | 237.069 | 67.8003 | 68.3404 | 68.8242 | 68.7864 | 68.8103 | 225.2066 | 80.9805 | 81.0743 | 81.0743 | 80.9023 | 81.068
178.9384 | 0.1123 | 0.4431 | 0.469 | 0.5249 | 1.2538 | 201.1278 | 20.1511 | 20.088 | 20.0698 | 19.8243 | 19.4456 | 183.5664 | 40.3592 | 40.2538 | 40.2918 | 40.4787 | 40.1116 | 238.1465 | 68.2077 | 68.7879 | 69.3798 | 69.3248 | 69.3769 | 226.2397 | 81.0949 | 81.2247 | 81.2247 | 81.0479 | 81.2194
179.7945 | 0.099 | 0.4366 | 0.4668 | 0.547 | 1.2971 | 202.0677 | 20.1939 | 20.0721 | 20.059 | 19.8253 | 19.4533 | 184.4406 | 40.3672 | 40.2477 | 40.2812 | 40.4701 | 40.1129 | 239.2241 | 68.5891 | 69.2042 | 69.9036 | 69.8311 | 69.9114 | 227.2727 | 81.2513 | 81.416 | 81.416 | 81.2365 | 81.4007
180.6507 | 0.0857 | 0.4222 | 0.4613 | 0.5624 | 1.3366 | 203.0075 | 20.2391 | 20.0596 | 20.046 | 19.8258 | 19.465 | 185.3147 | 40.3744 | 40.2397 | 40.2715 | 40.4593 | 40.1097 | 240.3017 | 68.9394 | 69.5867 | 70.3865 | 70.3 | 70.4059 | 228.3058 | 81.4566 | 81.6537 | 81.6537 | 81.4754 | 81.6189
181.5069 | 0.0724 | 0.3989 | 0.4528 | 0.5707 | 1.372 | 203.9474 | 20.2887 | 20.0584 | 20.0363 | 19.8295 | 19.4834 | 186.1888 | 40.3808 | 40.231 | 40.2636 | 40.4463 | 40.1011 | 241.3793 | 69.2538 | 69.933 | 70.8209 | 70.7267 | 70.8536 | 229.3388 | 81.7151 | 81.9421 | 81.9421 | 81.7702 | 81.8817
182.363 | 0.0591 | 0.3667 | 0.4415 | 0.5725 | 1.4031 | 204.8872 | 20.3452 | 20.0763 | 20.0357 | 19.8409 | 19.5108 | 187.0629 | 40.3868 | 40.2228 | 40.2583 | 40.4312 | 40.0869 | 242.4569 | 69.5274 | 70.2413 | 71.2005 | 71.107 | 71.2485 | 230.3719 | 82.0282 | 82.2833 | 82.2833 | 82.124 | 82.1958
183.2192 | 0.0458 | 0.3261 | 0.4281 | 0.5693 | 1.4302 | 205.8271 | 20.4106 | 20.1189 | 20.0494 | 19.8641 | 19.5485 | 187.9371 | 40.3928 | 40.2168 | 40.2563 | 40.4143 | 40.0671 | 243.5345 | 69.7555 | 70.5094 | 71.5206 | 71.4371 | 71.5852 | 231.405 | 82.3937 | 82.678 | 82.678 | 82.537 | 82.5669
184.0753 | 0.0324 | 0.2784 | 0.4131 | 0.5631 | 1.4539 | 206.7669 | 20.4864 | 20.1895 | 20.0814 | 19.9025 | 19.5969 | 188.8112 | 40.3995 | 40.2144 | 40.2581 | 40.3963 | 40.0425 | 244.6121 | 69.9345 | 70.735 | 71.7782 | 71.7138 | 71.8597 | 232.438 | 82.8065 | 83.1243 | 83.1243 | 83.0069 | 82.9986
184.9315 | 0.019 | 0.2257 | 0.3975 | 0.5569 | 1.4753 | 207.7068 | 20.5728 | 20.2876 | 20.1334 | 19.9579 | 19.6555 | 189.6853 | 40.4073 | 40.2173 | 40.264 | 40.378 | 40.0141 | 245.6897 | 70.0616 | 70.9151 | 71.9716 | 71.9342 | 72.0688 | 233.4711 | 83.2586 | 83.6188 | 83.6188 | 83.5287 | 83.4917
185.7877 | 0.0056325 | 0.1707 | 0.3824 | 0.5541 | 1.4954 | 208.6466 | 20.6687 | 20.4093 | 20.2047 | 20.0299 | 19.7223 | 190.5594 | 40.4167 | 40.2264 | 40.2737 | 40.3603 | 39.9832 | 246.7672 | 70.1356 | 71.0468 | 72.1008 | 72.0962 | 72.2108 | 234.5041 | 83.7406 | 84.156 | 84.156 | 84.0951 | 84.0441
186.6438 | -0.0074914 | 0.1166 | 0.3692 | 0.5582 | 1.5158 | 209.5865 | 20.7712 | 20.5475 | 20.2919 | 20.1162 | 19.7948 | 191.4336 | 40.4279 | 40.2424 | 40.2872 | 40.344 | 39.9515 | 247.8448 | 70.1567 | 71.1269 | 72.1668 | 72.198 | 72.2855 | 235.5372 | 84.2416 | 84.7292 | 84.7292 | 84.6974 | 84.6505
187.5 | -0.0201 | 0.0669 | 0.3593 | 0.5725 | 1.5378 | 210.5263 | 20.8762 | 20.6926 | 20.3894 | 20.2125 | 19.8699 | 192.3077 | 40.4407 | 40.2653 | 40.3036 | 40.3302 | 39.9205 | 248.9224 | 70.1264 | 71.1526 | 72.1715 | 72.2388 | 72.2941 | 236.5703 | 84.7512 | 85.3301 | 85.3301 | 85.3256 | 85.3025
188.3562 | -0.0319 | 0.0252 | 0.3546 | 0.5999 | 1.5628 | 211.4662 | 20.9785 | 20.8333 | 20.4896 | 20.3129 | 19.9445 | 193.1818 | 40.4548 | 40.2945 | 40.3222 | 40.3192 | 39.8917 | 250 | 70.0476 | 71.1218 | 72.1174 | 72.2188 | 72.2392 | 237.6033 | 85.2598 | 85.95 | 85.95 | 85.9697 | 85.9892
189.2123 | -0.0422 | -0.0053237 | 0.3566 | 0.6426 | 1.5921 | 212.406 | 21.0723 | 20.9586 | 20.5844 | 20.4111 | 20.0158 | 194.0559 | 40.4694 | 40.3285 | 40.3419 | 40.3112 | 39.8664 | 251.0776 | 69.9242 | 71.0333 | 72.0077 | 72.1392 | 72.1249 | 238.6364 | 85.7593 | 86.5795 | 86.5795 | 86.6196 | 86.6977
190.0685 | -0.0505 | -0.022 | 0.3669 | 0.7018 | 1.6266 | 213.3459 | 21.1522 | 21.0586 | 20.666 | 20.5008 | 20.0821 | 194.9301 | 40.4833 | 40.3654 | 40.3613 | 40.3058 | 39.8453 | 252.1552 | 69.7604 | 70.8877 | 71.8461 | 72.0024 | 71.9566 | 239.6694 | 86.2437 | 87.2092 | 87.2092 | 87.266 | 87.4141
190.9247 | -0.0559 | -0.023 | 0.387 | 0.7775 | 1.6672 | 214.2857 | 21.2139 | 21.1262 | 20.7278 | 20.5769 | 20.1428 | 195.8042 | 40.4952 | 40.4026 | 40.3792 | 40.3022 | 39.8289 | 253.2328 | 69.561 | 70.6869 | 71.6366 | 71.8122 | 71.74 | 240.7025 | 86.7089 | 87.8301 | 87.8301 | 87.9006 | 88.124
191.7808 | -0.0577 | -0.0070917 | 0.4178 | 0.8686 | 1.7143 | 215.2256 | 21.2544 | 21.158 | 20.7661 | 20.6364 | 20.1988 | 196.6783 | 40.5036 | 40.4374 | 40.394 | 40.299 | 39.8169 | 254.3103 | 69.3306 | 70.4348 | 71.3836 | 71.5732 | 71.4817 | 241.7355 | 87.1524 | 88.4333 | 88.4333 | 88.516 | 88.814
192.637 | -0.0549 | 0.0257 | 0.4601 | 0.973 | 1.768 | 216.1654 | 21.2734 | 21.1547 | 20.7802 | 20.679 | 20.2525 | 197.5524 | 40.507 | 40.467 | 40.4044 | 40.2945 | 39.8091 | 255.3879 | 69.0734 | 70.1367 | 71.0922 | 71.291 | 71.1879 | 242.7686 | 87.5731 | 89.0108 | 89.0108 | 89.1061 | 89.4718
193.4931 | -0.0465 | 0.0744 | 0.5138 | 1.088 | 1.8284 | 217.1053 | 21.2728 | 21.1216 | 20.7733 | 20.7074 | 20.3081 | 198.4266 | 40.5044 | 40.4891 | 40.4092 | 40.2872 | 39.8045 | 256.4655 | 68.7935 | 69.7996 | 70.7675 | 70.9716 | 70.8648 | 243.8017 | 87.9703 | 89.5553 | 89.5553 | 89.6659 | 90.0871
194.3493 | -0.0317 | 0.1373 | 0.5786 | 1.2101 | 1.8953 | 218.0451 | 21.2574 | 21.068 | 20.7519 | 20.7272 | 20.3706 | 199.3007 | 40.4949 | 40.5019 | 40.4077 | 40.2754 | 39.8023 | 257.5431 | 68.4946 | 69.4315 | 70.4155 | 70.6216 | 70.518 | 244.8347 | 88.3433 | 90.0605 | 90.0605 | 90.1907 | 90.6521
195.2055 | -0.0097579 | 0.2119 | 0.6535 | 1.3355 | 1.9682 | 218.985 | 21.2342 | 21.0061 | 20.7258 | 20.7465 | 20.4462 | 200.1748 | 40.4784 | 40.5047 | 40.3993 | 40.2582 | 39.8017 | 258.6207 | 68.1803 | 69.0408 | 70.0419 | 70.2471 | 70.1521 | 245.8678 | 88.6904 | 90.5207 | 90.5207 | 90.6764 | 91.1611
196.0616 | 0.0198 | 0.2953 | 0.7371 | 1.4606 | 2.0467 | 219.9248 | 21.212 | 20.9503 | 20.7071 | 20.7755 | 20.5411 | 201.049 | 40.4554 | 40.4977 | 40.3844 | 40.235 | 39.8018 | 259.6983 | 67.854 | 68.6363 | 69.6531 | 69.8541 | 69.7715 | 246.9008 | 89.009 | 90.9314 | 90.9314 | 91.1191 | 91.6105
196.9178 | 0.057 | 0.3842 | 0.8275 | 1.5821 | 2.1304 | 220.8647 | 21.2006 | 20.915 | 20.7086 | 20.8248 | 20.6613 | 201.9231 | 40.4271 | 40.4821 | 40.3634 | 40.2062 | 39.8022 | 260.7758 | 67.5192 | 68.2261 | 69.2548 | 69.4483 | 69.3799 | 247.9339 | 89.2948 | 91.2888 | 91.2888 | 91.5147 | 91.9987
197.774 | 0.1018 | 0.4757 | 0.9227 | 1.6973 | 2.2186 | 221.8045 | 21.2101 | 20.914 | 20.7433 | 20.9052 | 20.8122 | 202.7972 | 40.3955 | 40.4604 | 40.3378 | 40.173 | 39.803 | 261.8535 | 67.1794 | 67.8178 | 68.8528 | 69.0347 | 68.9805 | 248.9669 | 89.5427 | 91.5902 | 91.5902 | 91.8589 | 92.3254
198.6301 | 0.1535 | 0.5669 | 1.0204 | 1.8042 | 2.3107 | 222.7444 | 21.2495 | 20.9581 | 20.822 | 21.0257 | 20.998 | 203.6713 | 40.3629 | 40.4356 | 40.3092 | 40.1374 | 39.8043 | 262.931 | 66.8385 | 67.4178 | 68.4522 | 68.6178 | 68.5767 | 250 | 89.7463 | 91.8335 | 91.8335 | 92.1474 | 92.5911
199.4863 | 0.2108 | 0.6556 | 1.1185 | 1.9019 | 2.406 | 223.6842 | 21.3263 | 21.0551 | 20.9534 | 21.1934 | 21.2212 | 204.5455 | 40.3318 | 40.4112 | 40.2797 | 40.102 | 39.8069 | 264.0086 | 66.5003 | 67.0313 | 68.0572 | 68.2021 | 68.172 | 251.0331 | 89.8994 | 92.0176 | 92.0176 | 92.376 | 92.7966
200.3425 | 0.2724 | 0.7402 | 1.2151 | 1.9902 | 2.5035 | 224.6241 | 21.4455 | 21.2088 | 21.1424 | 21.4126 | 21.483 | 205.4196 | 40.3049 | 40.3909 | 40.2513 | 40.0698 | 39.8116 | 265.0862 | 66.1683 | 66.6622 | 67.6711 | 67.7914 | 67.7696 | 252.0661 | 89.9959 | 92.1423 | 92.1423 | 92.541 | 92.9429
201.1986 | 0.3364 | 0.8198 | 1.3086 | 2.07 | 2.6024 | 225.5639 | 21.6095 | 21.4187 | 21.3902 | 21.6843 | 21.7828 | 206.2937 | 40.2844 | 40.3778 | 40.2263 | 40.0437 | 39.8193 | 266.1638 | 65.846 | 66.3133 | 67.2966 | 67.3898 | 67.3734 | 253.0992 | 90.0313 | 92.2081 | 92.2081 | 92.6394 | 93.0307
202.0548 | 0.4007 | 0.8944 | 1.3979 | 2.1427 | 2.7014 | 226.5038 | 21.8184 | 21.6811 | 21.6945 | 22.0068 | 22.1189 | 207.1678 | 40.2719 | 40.3744 | 40.2064 | 40.0262 | 39.8309 | 267.2414 | 65.5363 | 65.986 | 66.9351 | 67.0009 | 66.9867 | 254.1322 | 90.0031 | 92.2163 | 92.2163 | 92.6701 | 93.0609
202.911 | 0.4632 | 0.9646 | 1.4825 | 2.2105 | 2.7994 | 227.4436 | 22.0697 | 21.9899 | 22.05 | 22.3759 | 22.4885 | 208.042 | 40.2683 | 40.3824 | 40.1928 | 40.0195 | 39.8471 | 268.319 | 65.2412 | 65.6811 | 66.5876 | 66.6281 | 66.613 | 255.1653 | 89.9115 | 92.1691 | 92.1691 | 92.6332 | 93.0339
203.7671 | 0.5221 | 1.0315 | 1.5627 | 2.276 | 2.895 | 228.3835 | 22.3595 | 22.3373 | 22.4493 | 22.7858 | 22.8883 | 208.9161 | 40.2735 | 40.4021 | 40.1864 | 40.0248 | 39.8683 | 269.3965 | 64.9622 | 65.3982 | 66.2544 | 66.2744 | 66.255 | 256.1983 | 89.7593 | 92.0692 | 92.0692 | 92.5313 | 92.951
204.6233 | 0.5756 | 1.0965 | 1.639 | 2.3417 | 2.987 | 229.3233 | 22.6832 | 22.716 | 22.8842 | 23.2298 | 23.3146 | 209.7902 | 40.2867 | 40.4329 | 40.1873 | 40.0421 | 39.8944 | 270.4742 | 64.6999 | 65.1366 | 65.9355 | 65.9418 | 65.9147 | 257.2314 | 89.5525 | 91.9203 | 91.9203 | 92.3693 | 92.8139
205.4794 | 0.6226 | 1.1613 | 1.7127 | 2.4105 | 3.074 | 230.2632 | 23.0361 | 23.1195 | 23.3469 | 23.7016 | 23.7642 | 210.6643 | 40.3064 | 40.4731 | 40.1951 | 40.0709 | 39.925 | 271.5517 | 64.454 | 64.895 | 65.6305 | 65.6316 | 65.5931 | 258.2645 | 89.2992 | 91.7264 | 91.7264 | 92.1539 | 92.6254
206.3356 | 0.6627 | 1.2274 | 1.7855 | 2.4845 | 3.1552 | 231.203 | 23.4145 | 23.5439 | 23.8308 | 24.1958 | 24.234 | 211.5385 | 40.3305 | 40.5203 | 40.2091 | 40.1095 | 39.9596 | 272.6293 | 64.2237 | 64.6713 | 65.339 | 65.3437 | 65.2904 | 259.2975 | 89.0096 | 91.4922 | 91.4922 | 91.8935 | 92.3895
207.1918 | 0.696 | 1.2961 | 1.8594 | 2.5657 | 3.2296 | 232.1429 | 23.8162 | 23.9876 | 24.3315 | 24.7086 | 24.7213 | 212.4126 | 40.3569 | 40.5718 | 40.228 | 40.1558 | 39.9974 | 273.7069 | 64.008 | 64.4636 | 65.0605 | 65.0768 | 65.006 | 260.3306 | 88.6949 | 91.2229 | 91.2229 | 91.5979 | 92.1118
208.0479 | 0.7235 | 1.3685 | 1.9366 | 2.6554 | 3.2969 | 233.0827 | 24.2406 | 24.4516 | 24.8471 | 25.238 | 25.224 | 213.2867 | 40.3837 | 40.6248 | 40.251 | 40.2075 | 40.0376 | 274.7845 | 63.8055 | 64.2692 | 64.7946 | 64.8286 | 64.7385 | 261.3636 | 88.366 | 90.9235 | 90.9235 | 91.2767 | 91.7991
208.9041 | 0.7468 | 1.4451 | 2.0192 | 2.7544 | 3.3572 | 234.0226 | 24.6886 | 24.939 | 25.378 | 25.7837 | 25.7399 | 214.1608 | 40.4094 | 40.6769 | 40.2771 | 40.2621 | 40.0797 | 275.8621 | 63.6151 | 64.0856 | 64.5406 | 64.5957 | 64.4865 | 262.3967 | 88.0332 | 90.5996 | 90.5996 | 90.9393 | 91.4591
209.7603 | 0.7681 | 1.5264 | 2.1094 | 2.8625 | 3.4108 | 234.9624 | 25.1623 | 25.454 | 25.9265 | 26.3463 | 26.2666 | 215.035 | 40.4334 | 40.7262 | 40.3058 | 40.3178 | 40.1233 | 276.9397 | 63.4358 | 63.91 | 64.2978 | 64.3746 | 64.2483 | 263.4297 | 87.7049 | 90.2565 | 90.2565 | 90.5936 | 91.0999
210.6164 | 0.7901 | 1.6124 | 2.209 | 2.9794 | 3.4589 | 235.9023 | 25.6642 | 26.0005 | 26.4955 | 26.9272 | 26.8013 | 215.9091 | 40.456 | 40.7718 | 40.3369 | 40.3733 | 40.1688 | 278.0172 | 63.2671 | 63.7398 | 64.0653 | 64.1617 | 64.023 | 264.4628 | 87.387 | 89.8991 | 89.8991 | 90.2454 | 90.7296
211.4726 | 0.8156 | 1.7032 | 2.3197 | 3.1039 | 3.5026 | 236.8421 | 26.1965 | 26.5809 | 27.0879 | 27.5272 | 27.3402 | 216.7832 | 40.4784 | 40.8135 | 40.3711 | 40.428 | 40.2166 | 279.0948 | 63.1087 | 63.5729 | 63.8422 | 63.9539 | 63.8096 | 265.4959 | 87.0832 | 89.5324 | 89.5324 | 89.8982 | 90.3555
212.3288 | 0.8475 | 1.799 | 2.4429 | 3.2349 | 3.5439 | 237.782 | 26.7599 | 27.1952 | 27.7049 | 28.1456 | 27.8787 | 217.6573 | 40.5025 | 40.852 | 40.4092 | 40.4824 | 40.2679 | 280.1724 | 62.9608 | 63.4075 | 63.6278 | 63.7495 | 63.6082 | 266.5289 | 86.7944 | 89.1605 | 89.1605 | 89.5533 | 89.9835
213.1849 | 0.8886 | 1.9 | 2.5793 | 3.3711 | 3.5848 | 238.7218 | 27.353 | 27.8397 | 28.3453 | 28.7797 | 28.4108 | 218.5315 | 40.5312 | 40.8889 | 40.4529 | 40.5378 | 40.3241 | 281.25 | 62.8237 | 63.2427 | 63.4213 | 63.5476 | 63.4191 | 267.562 | 86.5198 | 88.7873 | 88.7873 | 89.2095 | 89.6177
214.0411 | 0.9411 | 2.0069 | 2.7298 | 3.5112 | 3.6276 | 239.6617 | 27.972 | 28.507 | 29.0046 | 29.4238 | 28.9296 | 219.4056 | 40.5675 | 40.9263 | 40.5038 | 40.5963 | 40.387 | 282.3276 | 62.6977 | 63.0784 | 63.2226 | 63.3491 | 63.2427 | 268.595 | 86.2568 | 88.416 | 88.416 | 88.8646 | 89.2602
214.8973 | 1.0071 | 2.121 | 2.8946 | 3.6544 | 3.6745 | 240.6015 | 28.6096 | 29.186 | 29.6745 | 30.0694 | 29.4275 | 220.2797 | 40.6144 | 40.9667 | 40.5642 | 40.6604 | 40.4586 | 283.4052 | 62.583 | 62.9152 | 63.032 | 63.1558 | 63.0796 | 269.6281 | 86.0025 | 88.0495 | 88.0495 | 88.5155 | 88.9116
215.7534 | 1.0878 | 2.2437 | 3.0738 | 3.8004 | 3.7278 | 241.5414 | 29.256 | 29.8626 | 30.3436 | 30.7052 | 29.8962 | 221.1538 | 40.6749 | 41.0129 | 40.636 | 40.7332 | 40.5407 | 284.4828 | 62.4797 | 62.7548 | 62.8502 | 62.9704 | 62.93 | 270.6612 | 85.7541 | 87.6901 | 87.6901 | 88.1596 | 88.5704
216.6096 | 1.1842 | 2.3772 | 3.2674 | 3.9494 | 3.7899 | 242.4812 | 29.8987 | 30.5207 | 30.9975 | 31.3175 | 30.328 | 222.028 | 40.7514 | 41.0679 | 40.7215 | 40.8178 | 40.6351 | 285.5603 | 62.3876 | 62.5994 | 62.6788 | 62.7959 | 62.7936 | 271.6942 | 85.5098 | 87.3398 | 87.3398 | 87.7953 | 88.2347
217.4658 | 1.2965 | 2.5236 | 3.4751 | 4.1022 | 3.8625 | 243.4211 | 30.5235 | 31.1435 | 31.62 | 31.8916 | 30.7152 | 222.9021 | 40.8454 | 41.1344 | 40.8226 | 40.9173 | 40.7435 | 286.6379 | 62.3062 | 62.4515 | 62.5195 | 62.6355 | 62.6694 | 272.7273 | 85.2692 | 87.0004 | 87.0004 | 87.4231 | 87.9019
218.3219 | 1.4249 | 2.6852 | 3.6965 | 4.2601 | 3.9475 | 244.3609 | 31.1154 | 31.7152 | 32.1948 | 32.4124 | 31.0517 | 223.7762 | 40.958 | 41.2154 | 40.9411 | 41.0346 | 40.8673 | 287.7155 | 62.2348 | 62.3139 | 62.3744 | 62.4912 | 62.5559 | 273.7603 | 85.0333 | 86.6735 | 86.6735 | 87.0458 | 87.5701
219.1781 | 1.5689 | 2.8642 | 3.9313 | 4.4249 | 4.0462 | 245.3008 | 31.6597 | 32.2222 | 32.7064 | 32.8661 | 31.3326 | 224.6503 | 41.0893 | 41.3133 | 41.0786 | 41.172 | 41.0073 | 288.7931 | 62.1723 | 62.1891 | 62.2451 | 62.3646 | 62.4512 | 274.7934 | 84.8048 | 86.3605 | 86.3605 | 86.6684 | 87.2382
220.0342 | 1.7281 | 3.0624 | 4.1787 | 4.5983 | 4.1596 | 246.2406 | 32.143 | 32.6542 | 33.1419 | 33.2414 | 31.5549 | 225.5245 | 41.2389 | 41.4307 | 41.2365 | 41.3314 | 41.1646 | 289.8707 | 62.1176 | 62.0787 | 62.133 | 62.2557 | 62.3532 | 275.8264 | 84.5873 | 86.0628 | 86.0628 | 86.2979 | 86.9066
220.8904 | 1.9019 | 3.2807 | 4.4381 | 4.7822 | 4.2882 | 247.1805 | 32.5541 | 33.0049 | 33.4919 | 33.5302 | 31.7172 | 226.3986 | 41.4058 | 41.5696 | 41.4159 | 41.5143 | 41.3397 | 290.9483 | 62.0693 | 61.984 | 62.0387 | 62.1634 | 62.2602 | 276.8595 | 84.3852 | 85.7817 | 85.7817 | 85.9427 | 86.5773
221.7466 | 2.09 | 3.5195 | 4.7086 | 4.978 | 4.4322 | 248.1203 | 32.8851 | 33.2724 | 33.7516 | 33.7287 | 31.8204 | 227.2727 | 41.589 | 41.7322 | 41.6178 | 41.7214 | 41.5331 | 292.0258 | 62.0262 | 61.9051 | 61.9616 | 62.0857 | 62.1708 | 277.8925 | 84.2024 | 85.5185 | 85.5185 | 85.6117 | 86.2536
222.6027 | 2.2919 | 3.7784 | 4.9889 | 5.1867 | 4.5915 | 249.0602 | 33.1312 | 33.4586 | 33.9204 | 33.8374 | 31.8664 | 228.1469 | 41.7872 | 41.9199 | 41.8429 | 41.9529 | 41.7452 | 293.1035 | 61.987 | 61.8411 | 61.9004 | 62.0197 | 62.0847 | 278.9256 | 84.042 | 85.2741 | 85.2741 | 85.3129 | 85.9399
223.4589 | 2.5075 | 4.0557 | 5.2777 | 5.4084 | 4.7654 | 250 | 33.2912 | 33.5688 | 34.0021 | 33.8608 | 31.8587 | 229.021 | 41.9994 | 42.134 | 42.0917 | 42.2083 | 41.9765 | 294.181 | 61.9503 | 61.7904 | 61.8528 | 61.9623 | 62.002 | 279.9587 | 83.906 | 85.0492 | 85.0492 | 85.0529 | 85.6412
224.3151 | 2.7368 | 4.3492 | 5.5731 | 5.6425 | 4.9529 | 250.9398 | 33.3672 | 33.6105 | 34.0043 | 33.8073 | 31.8017 | 229.8951 | 42.225 | 42.3754 | 42.3642 | 42.4866 | 42.2273 | 295.2586 | 61.9152 | 61.7511 | 61.816 | 61.91 | 61.9239 | 280.9917 | 83.7944 | 84.8442 | 84.8442 | 84.8358 | 85.3623
225.1712 | 2.9796 | 4.6558 | 5.873 | 5.8872 | 5.1527 | 251.8797 | 33.3639 | 33.5925 | 33.937 | 33.6874 | 31.7002 | 230.7692 | 42.4635 | 42.6442 | 42.6605 | 42.7866 | 42.4982 | 296.3362 | 61.8807 | 61.7206 | 61.7868 | 61.8602 | 61.852 | 282.0248 | 83.7054 | 84.6591 | 84.6591 | 84.6628 | 85.1073
226.0274 | 3.2361 | 4.9719 | 6.175 | 6.1402 | 5.3631 | 252.8195 | 33.2883 | 33.523 | 33.8114 | 33.5133 | 31.559 | 231.6434 | 42.7153 | 42.94 | 42.9799 | 43.1064 | 42.7894 | 297.4138 | 61.8464 | 61.6968 | 61.7622 | 61.8103 | 61.788 | 283.0579 | 83.6359 | 84.4934 | 84.4934 | 84.5318 | 84.8791
226.8836 | 3.506 | 5.2938 | 6.4763 | 6.3983 | 5.582 | 253.7594 | 33.1481 | 33.4095 | 33.6388 | 33.297 | 31.3829 | 232.5175 | 42.9807 | 43.2619 | 43.3219 | 43.4441 | 43.1012 | 298.4914 | 61.812 | 61.6774 | 61.7398 | 61.7588 | 61.7335 | 284.0909 | 83.5813 | 84.3464 | 84.3464 | 84.4376 | 84.6789
227.7397 | 3.7889 | 5.6174 | 6.7741 | 6.6579 | 5.8073 | 254.6992 | 32.9515 | 33.2573 | 33.4293 | 33.0492 | 31.1759 | 233.3916 | 43.2605 | 43.6081 | 43.685 | 43.7975 | 43.4335 | 299.569 | 61.7775 | 61.661 | 61.7177 | 61.7047 | 61.6895 | 285.124 | 83.5366 | 84.2165 | 84.2165 | 84.3725 | 84.5065
228.5959 | 4.084 | 5.9392 | 7.0652 | 6.915 | 6.0366 | 255.6391 | 32.7066 | 33.0697 | 33.1909 | 32.7786 | 30.9419 | 234.2657 | 43.5557 | 43.9765 | 44.0678 | 44.1648 | 43.786 | 300.6465 | 61.7436 | 61.6466 | 61.6951 | 61.6479 | 61.6563 | 286.157 | 83.4966 | 84.1022 | 84.1022 | 84.3271 | 84.3599
229.4521 | 4.3902 | 6.256 | 7.3469 | 7.166 | 6.2675 | 256.5789 | 32.4203 | 32.8477 | 32.9289 | 32.491 | 30.6839 | 235.1399 | 43.8669 | 44.3645 | 44.4682 | 44.5438 | 44.158 | [6 empty] | 287.1901 | 83.4567 | 84.0013 | 84.0013 | 84.2909 | 84.2361
230.3082 | 4.7059 | 6.5649 | 7.6165 | 7.4072 | 6.4976 | 257.5188 | 32.0984 | 32.5908 | 32.6461 | 32.1895 | 30.4046 | 236.014 | 44.1947 | 44.769 | 44.8842 | 44.9329 | 44.5482 | [6 empty] | 288.2231 | 83.4134 | 83.9116 | 83.9116 | 84.2537 | 84.131
231.1644 | 5.029 | 6.864 | 7.8718 | 7.6357 | 6.7244 | 258.4586 | 31.7457 | 32.2974 | 32.3428 | 31.8742 | 30.1063 | 236.8881 | 44.5392 | 45.1867 | 45.313 | 45.3304 | 44.9547 | [6 empty] | 289.2562 | 83.3642 | 83.8306 | 83.8306 | 84.2065 | 84.0405
232.0206 | 5.3572 | 7.1519 | 8.1113 | 7.8495 | 6.9458 | 259.3985 | 31.3658 | 31.9664 | 32.0179 | 31.5433 | 29.7913 | 237.7622 | 44.8997 | 45.6145 | 45.752 | 45.7349 | 45.3754 | [6 empty] | 290.2892 | 83.3084 | 83.7559 | 83.7559 | 84.1421 | 83.9601
232.8767 | 5.6879 | 7.4278 | 8.3339 | 8.0472 | 7.1599 | 260.3383 | 30.9619 | 31.5971 | 31.6694 | 31.1937 | 29.4619 | 238.6364 | 45.2747 | 46.0491 | 46.1982 | 46.1451 | 45.8071 | [6 empty] | 291.3223 | 83.2461 | 83.6849 | 83.6849 | 84.0561 | 83.886
233.7329 | 6.0183 | 7.6918 | 8.5396 | 8.2284 | 7.365 | 261.2782 | 30.5371 | 31.1912 | 31.2956 | 30.8226 | 29.1207 | 239.5105 | 45.6619 | 46.4874 | 46.6484 | 46.5594 | 46.2467 | [6 empty] | 292.3554 | 83.1786 | 83.6155 | 83.6155 | 83.947 | 83.8148
234.589 | 6.3457 | 7.9439 | 8.7288 | 8.3934 | 7.56 | 262.218 | 30.0947 | 30.7525 | 30.8964 | 30.4277 | 28.7707 | 240.3846 | 46.058 | 46.9264 | 47.0993 | 46.9761 | 46.6903 | [6 empty] | 293.3884 | 83.1077 | 83.5455 | 83.5455 | 83.8161 | 83.7439
235.4452 | 6.6676 | 8.1848 | 8.9029 | 8.5433 | 7.744 | 263.1579 | 29.639 | 30.2875 | 30.4734 | 30.0091 | 28.4154 | 241.2587 | 46.4587 | 47.3634 | 47.5475 | 47.3931 | 47.1341 | [6 empty] | 294.4215 | 83.0352 | 83.4734 | 83.4734 | 83.668 | 83.6712
236.3014 | 6.9817 | 8.4151 | 9.0634 | 8.6797 | 7.9165 | 264.0977 | 29.175 | 29.805 | 30.0309 | 29.5689 | 28.0586 | 242.1329 | 46.8592 | 47.7955 | 47.9894 | 47.8081 | 47.5737 | [6 empty] | 295.4546 | 82.9629 | 83.3978 | 83.3978 | 83.5088 | 83.5955
237.1575 | 7.2861 | 8.6355 | 9.2123 | 8.8044 | 8.0776 | 265.0376 | 28.709 | 29.3158 | 29.5753 | 29.1121 | 27.7045 | 243.007 | 47.2538 | 48.2202 | 48.4212 | 48.2178 | 48.0053 | [6 empty] | 296.4876 | 82.8916 | 83.3181 | 83.3181 | 83.3466 | 83.5159
238.0137 | 7.5793 | 8.8466 | 9.3516 | 8.9195 | 8.2273 | 265.9774 | 28.2482 | 28.8316 | 29.1154 | 28.6463 | 27.3574 | 243.8811 | 47.637 | 48.6347 | 48.8394 | 48.6191 | 48.4247 | [6 empty] | 297.5207 | 82.8218 | 83.2338 | 83.2338 | 83.1897 | 83.432
238.8699 | 7.8602 | 9.0486 | 9.4831 | 9.0267 | 8.3664 | 266.9173 | 27.8 | 28.3638 | 28.661 | 28.181 | 27.0214 | 244.7552 | 48.003 | 49.0365 | 49.2404 | 49.0082 | 48.8283 | [6 empty] | 298.5537 | 82.753 | 83.1452 | 83.1452 | 83.046 | 83.3437
239.726 | 8.1279 | 9.2416 | 9.6083 | 9.1278 | 8.4955 | 267.8571 | 27.372 | 27.9227 | 28.2225 | 27.7265 | 26.7001 | 245.6294 | 48.3467 | 49.4228 | 49.6209 | 49.3814 | 49.2127 | [6 empty] | 299.5868 | 82.6845 | 83.0527 | 83.0527 | 82.9217 | 83.251
240.5822 | 8.382 | 9.4253 | 9.7278 | 9.2237 | 8.6155 | 268.797 | 26.9707 | 27.5163 | 27.8092 | 27.2934 | 26.3963 | 246.5035 | 48.6639 | 49.7912 | 49.9777 | 49.735 | 49.5751 | [6 empty] | 300.6198 | 82.6148 | 82.9571 | 82.9571 | 82.8212 | 83.1543
241.4384 | 8.6219 | 9.5988 | 9.8419 | 9.3153 | 8.7272 | 269.7368 | 26.6014 | 27.1492 | 27.4286 | 26.891 | 26.112 | 247.3776 | 48.9511 | 50.1392 | 50.3083 | 50.0661 | 49.9132
242.2945 | 8.8474 | 9.7612 | 9.9498 | 9.4025 | 8.8314 | 270.6767 | 26.2674 | 26.8228 | 27.0855 | 26.5263 | 25.848 | 248.2518 | 49.2066 | 50.4646 | 50.6107 | 50.372 | 50.2253
243.1507 | 9.0578 | 9.911 | 10.0505 | 9.4849 | 8.9286 | 271.6165 | 25.9695 | 26.5346 | 26.7812 | 26.2036 | 25.6037 | 249.1259 | 49.4294 | 50.7655 | 50.8837 | 50.651 | 50.5105
244.0069 | 9.2523 | 10.0468 | 10.1419 | 9.5616 | 9.0192 | 272.5564 | 25.7062 | 26.2791 | 26.5138 | 25.9235 | 25.3775 | 250 | 49.6202 | 51.0403 | 51.1265 | 50.9022 | 50.7681
244.863 | 9.4299 | 10.1666 | 10.2221 | 9.6311 | 9.1032 | 273.4962 | 25.4734 | 26.0485 | 26.278 | 25.6834 | 25.167 | 250.8741 | 49.7804 | 51.2877 | 51.3394 | 51.1255 | 50.9985
245.7192 | 9.5892 | 10.2687 | 10.2887 | 9.6918 | 9.1803 | 274.4361 | 25.2656 | 25.8337 | 26.0663 | 25.4779 | 24.969 | 251.7482 | 49.9122 | 51.5068 | 51.5227 | 51.3214 | 51.2021
246.5753 | 9.7287 | 10.3514 | 10.3393 | 9.7415 | 9.2499 | 275.3759 | 25.0759 | 25.6258 | 25.8697 | 25.2992 | 24.7802 | 252.6224 | 50.0178 | 51.6969 | 51.6775 | 51.4907 | 51.3799
247.4315 | 9.8466 | 10.4131 | 10.372 | 9.7782 | 9.3112 | 276.3158 | 24.8973 | 25.4173 | 25.6791 | 25.1383 | 24.5977 | 253.4965 | 50.0996 | 51.8573 | 51.8047 | 51.6345 | 51.5329
248.2877 | 9.9414 | 10.4526 | 10.3852 | 9.7999 | 9.3628 | 277.2556 | 24.7233 | 25.203 | 25.4865 | 24.9865 | 24.4192 | 254.3706 | 50.1595 | 51.9875 | 51.9054 | 51.7537 | 51.662
249.1438 | 10.0114 | 10.4692 | 10.3777 | 9.8045 | 9.4035 | 278.1955 | 24.5491 | 24.9808 | 25.2859 | 24.8359 | 24.2433 | 255.2448 | 50.1983 | 52.087 | 51.9801 | 51.849 | 51.768
250 | 10.0557 | 10.4626 | 10.349 | 9.7905 | 9.432 | 279.1353 | 24.372 | 24.752 | 25.0744 | 24.6809 | 24.07 | 256.1189 | 50.2165 | 52.1553 | 52.0292 | 51.9203 | 51.8515
250.8562 | 10.0738 | 10.4333 | 10.2995 | 9.7564 | 9.4467 | 280.0752 | 24.1916 | 24.521 | 24.8523 | 24.5184 | 23.9005 | 256.993 | 50.2133 | 52.1917 | 52.0524 | 51.9674 | 51.9123
251.7123 | 10.0661 | 10.3823 | 10.2299 | 9.7016 | 9.4467 | 281.015 | 24.0098 | 24.2945 | 24.6232 | 24.3483 | 23.7369 | 257.8671 | 50.1876 | 52.1958 | 52.049 | 51.9893 | 51.9502
252.5685 | 10.0339 | 10.3113 | 10.1415 | 9.6259 | 9.4308 | 281.9549 | 23.8307 | 24.0806 | 24.3933 | 24.1732 | 23.5822 | 258.7413 | 50.1377 | 52.1671 | 52.018 | 51.9852 | 51.9641
253.4247 | 9.9791 | 10.2224 | 10.0364 | 9.5297 | 9.3985 | 282.8947 | 23.6595 | 23.8875 | 24.1708 | 23.998 | 23.4395 | 259.6154 | 50.0621 | 52.1056 | 51.9582 | 51.9538 | 51.9531
254.2808 | 9.9048 | 10.1182 | 9.9169 | 9.4142 | 9.3495 | 283.8346 | 23.502 | 23.722 | 23.9642 | 23.8288 | 23.3117 | 260.4895 | 49.9597 | 52.0118 | 51.869 | 51.8945 | 51.916
255.137 | 9.8145 | 10.0016 | 9.7853 | 9.2813 | 9.284 | 284.7744 | 23.3633 | 23.5889 | 23.7815 | 23.6723 | 23.2009 | 261.3636 | 49.8299 | 51.8866 | 51.7498 | 51.8069 | 51.8515
255.9931 | 9.7121 | 9.8752 | 9.6444 | 9.1333 | 9.2026 | 285.7143 | 23.2473 | 23.4897 | 23.6289 | 23.5342 | 23.1081 | 262.2378 | 49.6734 | 51.7319 | 51.601 | 51.6917 | 51.7592
256.8493 | 9.6016 | 9.7419 | 9.4969 | 8.9732 | 9.106 | 286.6541 | 23.1558 | 23.4228 | 23.5097 | 23.4189 | 23.0327 | 263.1119 | 49.4916 | 51.55 | 51.4241 | 51.5501 | 51.6387
257.7055 | 9.4866 | 9.6038 | 9.345 | 8.8043 | 8.9953 | 287.594 | 23.0881 | 23.3831 | 23.4238 | 23.3283 | 22.9727 | 263.986 | 49.2874 | 51.344 | 51.2213 | 51.3844 | 51.4908
258.5616 | 9.3701 | 9.4627 | 9.191 | 8.6299 | 8.8717 | 288.5338 | 23.0412 | 23.3633 | 23.3679 | 23.2616 | 22.9246 | 264.8601 | 49.0644 | 51.1175 | 50.996 | 51.1974 | 51.3167
259.4178 | 9.2542 | 9.3196 | 9.0365 | 8.4532 | 8.7362 | 289.4737 | 23.0099 | 23.3541 | 23.3356 | 23.2158 | 22.884 | 265.7343 | 48.8268 | 50.8743 | 50.7524 | 50.9926 | 51.1187
260.274 | 9.1397 | 9.1749 | 8.8826 | 8.277 | 8.5901 | 290.4135 | 22.9873 | 23.3462 | 23.3183 | 23.1851 | 22.8461 | 266.6084 | 48.5792 | 50.6186 | 50.4953 | 50.7737 | 50.8995
261.1301 | 9.0263 | 9.0283 | 8.73 | 8.1034 | 8.434 | 291.3534 | 22.9661 | 23.3309 | 23.3064 | 23.1627 | 22.806 | 267.4825 | 48.3263 | 50.3544 | 50.2295 | 50.5442 | 50.6626
261.9863 | 8.9125 | 8.8789 | 8.5786 | 7.9338 | 8.2686 | 292.2932 | 22.9391 | 23.3012 | 23.2904 | 23.1409 | 22.7598 | 268.3566 | 48.0721 | 50.0851 | 49.9599 | 50.3075 | 50.4118
262.8425 | 8.7956 | 8.7253 | 8.428 | 7.7687 | 8.0942 | 293.2331 | 22.9006 | 23.253 | 23.2625 | 23.1128 | 22.7045 | 269.2308 | 47.8203 | 49.8143 | 49.6907 | 50.0664 | 50.1508
263.6986 | 8.6724 | 8.566 | 8.2773 | 7.6075 | 7.911 | 294.1729 | 22.8466 | 23.1854 | 23.2172 | 23.0725 | 22.6388 | 270.1049 | 47.5736 | 49.5443 | 49.4253 | 49.8229 | 49.8833
264.5548 | 8.5394 | 8.3993 | 8.1254 | 7.449 | 7.719 | 295.1128 | 22.7758 | 23.1005 | 23.1525 | 23.0166 | 22.563 | 270.979 | 47.3339 | 49.2774 | 49.1662 | 49.5785 | 49.6129
265.4109 | 8.3931 | 8.2239 | 7.9709 | 7.2913 | 7.5183 | 296.0526 | 22.6897 | 23.0029 | 23.0696 | 22.9442 | 22.4789 | 271.8531 | 47.1023 | 49.015 | 48.9149 | 49.3341 | 49.3424
266.2671 | 8.231 | 8.0389 | 7.8127 | 7.1319 | 7.309 | 296.9925 | 22.5922 | 22.8994 | 22.9731 | 22.8571 | 22.3899 | 272.7273 | 46.8792 | 48.7579 | 48.6718 | 49.09 | 49.0743
267.1233 | 8.0511 | 7.8437 | 7.6497 | 6.9686 | 7.0915 | 297.9323 | 22.4893 | 22.7975 | 22.8698 | 22.7597 | 22.2998 | 273.6014 | 46.6646 | 48.5065 | 48.4363 | 48.8463 | 48.8103
267.9795 | 7.8531 | 7.6389 | 7.4814 | 6.7993 | 6.8666 | 298.8722 | 22.3884 | 22.7048 | 22.7683 | 22.6581 | 22.2131 | 274.4755 | 46.4583 | 48.261 | 48.2076 | 48.6032 | 48.5519
268.8356 | 7.6378 | 7.4252 | 7.3074 | 6.6225 | 6.6353 | 299.812 | 22.2969 | 22.6272 | 22.6771 | 22.5595 | 22.1339 | 275.3496 | 46.2599 | 48.0211 | 47.9841 | 48.3609 | 48.2998
269.6918 | 7.4076 | 7.2045 | 7.1282 | 6.4375 | 6.3992 | 300.7519 | 22.2214 | 22.5689 | 22.6038 | 22.4711 | 22.0653 | 276.2238 | 46.0692 | 47.7864 | 47.7643 | 48.1198 | 48.0543
270.5479 | 7.166 | 6.9787 | 6.9445 | 6.2447 | 6.1602 | [6 empty] | 277.0979 | 45.8862 | 47.5566 | 47.547 | 47.8806 | 47.8155
271.4041 | 6.9174 | 6.7505 | 6.7573 | 6.0454 | 5.9204 | [6 empty] | 277.972 | 45.7109 | 47.3312 | 47.3311 | 47.6443 | 47.5831
272.2603 | 6.6667 | 6.5224 | 6.5681 | 5.8418 | 5.6822 | [6 empty] | 278.8462 | 45.5435 | 47.1098 | 47.1161 | 47.4121 | 47.3568
273.1164 | 6.4186 | 6.297 | 6.3784 | 5.6369 | 5.4477 | [6 empty] | 279.7203 | 45.3843 | 46.8919 | 46.9019 | 47.185 | 47.1359
273.9726 | 6.1777 | 6.0766 | 6.1896 | 5.434 | 5.2191 | [6 empty] | 280.5944 | 45.2331 | 46.6773 | 46.6888 | 46.9641 | 46.92
274.8288 | 5.9474 | 5.863 | 6.003 | 5.2365 | 4.9984 | [6 empty] | 281.4685 | 45.0897 | 46.4656 | 46.4774 | 46.7503 | 46.7085
275.6849 | 5.7301 | 5.6574 | 5.8197 | 5.0476 | 4.787 | [6 empty] | 282.3427 | 44.9535 | 46.2567 | 46.2688 | 46.5439 | 46.5007
276.5411 | 5.527 | 5.4607 | 5.6403 | 4.8697 | 4.5861 | [6 empty] | 283.2168 | 44.8235 | 46.0506 | 46.0638 | 46.3452 | 46.2964
277.3972 | 5.3379 | 5.2728 | 5.4651 | 4.7045 | 4.3961 | [6 empty] | 284.0909 | 44.6984 | 45.8472 | 45.8634 | 46.1538 | 46.095
278.2534 | 5.1616 | 5.0934 | 5.2942 | 4.5526 | 4.2174 | [6 empty] | 284.965 | 44.5765 | 45.6469 | 45.6682 | 45.9691 | 45.8966
279.1096 | 4.996 | 4.9216 | 5.1273 | 4.4138 | 4.0497 | [6 empty] | 285.8392 | 44.4564 | 45.4498 | 45.4787 | 45.7906 | 45.701
279.9658 | 4.8385 | 4.7564 | 4.9639 | 4.2866 | 3.8925 | [6 empty] | 286.7133 | 44.3365 | 45.2564 | 45.2951 | 45.6171 | 45.5085
280.8219 | 4.6864 | 4.5968 | 4.8034 | 4.1688 | 3.7451 | [6 empty] | 287.5874 | 44.2154 | 45.0671 | 45.1171 | 45.448 | 45.3194
281.6781 | 4.5369 | 4.4415 | 4.6454 | 4.0578 | 3.6065 | [6 empty] | 288.4615 | 44.0925 | 44.8826 | 44.9446 | 45.2824 | 45.134
282.5342 | 4.388 | 4.2897 | 4.4894 | 3.9507 | 3.4759 | [6 empty] | 289.3357 | 43.9673 | 44.7032 | 44.7767 | 45.1196 | 44.9529
283.3904 | 4.2383 | 4.1407 | 4.335 | 3.8445 | 3.3522 | [6 empty] | 290.2098 | 43.8401 | 44.5293 | 44.6131 | 44.9593 | 44.7766
284.2466 | 4.087 | 3.9943 | 4.182 | 3.7369 | 3.2346 | [6 empty] | 291.0839 | 43.7119 | 44.3613 | 44.453 | 44.801 | 44.6056
285.1028 | 3.9343 | 3.8502 | 4.0303 | 3.6259 | 3.1222 | [6 empty] | 291.958 | 43.5838 | 44.1994 | 44.296 | 44.6448 | 44.4402
285.9589 | 3.781 | 3.7088 | 3.8801 | 3.5104 | 3.0142 | [6 empty] | 292.8322 | 43.4576 | 44.0435 | 44.1418 | 44.4908 | 44.2809
286.8151 | 3.6284 | 3.5702 | 3.7316 | 3.3899 | 2.9102 | [6 empty] | 293.7063 | 43.3352 | 43.8938 | 43.9905 | 44.3395 | 44.1278
287.6712 | 3.478 | 3.4349 | 3.5853 | 3.265 | 2.8097 | [6 empty] | 294.5804 | 43.2185 | 43.7503 | 43.8425 | 44.1913 | 43.9812
288.5274 | 3.3316 | 3.3034 | 3.4416 | 3.1367 | 2.7124 | [6 empty] | 295.4546 | 43.109 | 43.6128 | 43.6988 | 44.0473 | 43.8412
289.3836 | 3.1906 | 3.176 | 3.3012 | 3.0067 | 2.6183 | [6 empty] | 296.3287 | 43.0082 | 43.4815 | 43.5603 | 43.9084 | 43.708
290.2397 | 3.0566 | 3.053 | 3.165 | 2.877 | 2.5274 | [6 empty] | 297.2028 | 42.917 | 43.3566 | 43.4286 | 43.776 | 43.5817
291.0959 | 2.9304 | 2.9347 | 3.0339 | 2.7497 | 2.4399 | [6 empty] | 298.0769 | 42.8356 | 43.2385 | 43.3053 | 43.6513 | 43.4626
291.9521 | 2.8127 | 2.8212 | 2.9088 | 2.6267 | 2.3564 | [6 empty] | 298.951 | 42.7638 | 43.1274 | 43.192 | 43.5358 | 43.3509
292.8082 | 2.7038 | 2.7125 | 2.7908 | 2.51 | 2.2772 | [6 empty] | 299.8252 | 42.7007 | 43.0237 | 43.0904 | 43.4308 | 43.2465
293.6644 | 2.6036 | 2.6087 | 2.6809 | 2.4008 | 2.203 | [6 empty] | 300.6993 | 42.6451 | 42.9278 | 43.0015 | 43.3375 | 43.1498
294.5205 | 2.512 | 2.5099 | 2.58 | 2.3002 | 2.1345
295.3767 | 2.4286 | 2.4162 | 2.4887 | 2.2085 | 2.0721
296.2329 | 2.3528 | 2.3279 | 2.4074 | 2.1255 | 2.0165
297.0891 | 2.2844 | 2.2451 | 2.3361 | 2.0507 | 1.9679
297.9452 | 2.2226 | 2.1682 | 2.2743 | 1.9832 | 1.9263
298.8014 | 2.167 | 2.0973 | 2.2213 | 1.9218 | 1.8915
299.6575 | 2.1167 | 2.0325 | 2.1758 | 1.865 | 1.8631
300.5137 | 2.0709 | 1.9737 | 2.1362 | 1.8118 | 1.8402

## Figure5b
Figure 5b - space charge as function of time (decay)
XLPE | [5 empty] | PE20s | [5 empty] | PE20d | [5 empty] | PP50s | [5 empty] | PP50d
| 0 min | 5 min | 10 min | 20 min | 60 min |  | 0 min | 5 min | 10 min | 20 min | 60 min |  | 0 min | 5 min | 10 min | 20 min | 60 min |  | 0 min | 5 min | 10 min | 20 min | 60 min |  | 0 min | 5 min | 10 min | 20 min | 60 min
Position (microns) | Charge (C/m3) | Charge (C/m3) | Charge (C/m3) | Charge (C/m3) | Charge (C/m3) | Position (microns) | Charge (C/m3) | Charge (C/m3) | Charge (C/m3) | Charge (C/m3) | Charge (C/m3) | Position (microns) | Charge (C/m3) | Charge (C/m3) | Charge (C/m3) | Charge (C/m3) | Charge (C/m3) | Position (microns) | Charge (C/m3) | Charge (C/m3) | Charge (C/m3) | Charge (C/m3) | Charge (C/m3) | Position (microns) | Charge (C/m3) | Charge (C/m3) | Charge (C/m3) | Charge (C/m3) | Charge (C/m3)
-50.5137 | -0.0943 | 0.2181 | 0.1276 | 0.2597 | -0.0498 | -50.7519 | 9.982 | 9.7541 | 10.085 | 10.0074 | 9.7638 | -50.6993 | 20.1147 | 19.9678 | 19.9924 | 20.0385 | 19.9918 | -50.6466 | 29.9032 | 30.0385 | 29.8659 | 30.1619 | 29.7654 | -50.6198 | 40.0359 | 39.5746 | 40.0313 | 39.8389 | 39.9922
-49.6575 | -0.0864 | 0.2168 | 0.1166 | 0.2361 | -0.0409 | -49.812 | 9.9501 | 9.7592 | 10.0712 | 10.0294 | 9.7879 | -49.8252 | 20.0757 | 19.9508 | 19.9932 | 20.0369 | 19.9841 | -49.569 | 29.8765 | 30.0094 | 29.856 | 30.1531 | 29.759 | -49.5868 | 40.0214 | 39.6095 | 40.0267 | 39.8411 | 39.9924
-48.8014 | -0.0784 | 0.2153 | 0.1068 | 0.2058 | -0.0344 | -48.8722 | 9.9135 | 9.77 | 10.0563 | 10.0501 | 9.8104 | -48.951 | 20.0334 | 19.9326 | 19.995 | 20.0339 | 19.9774 | -48.4914 | 29.8569 | 29.9779 | 29.8439 | 30.1385 | 29.7599 | -48.5537 | 40.002 | 39.6625 | 40.0219 | 39.8465 | 39.9943
-47.9452 | -0.0698 | 0.2132 | 0.0984 | 0.1697 | -0.031 | -47.9323 | 9.8761 | 9.7839 | 10.0408 | 10.0667 | 9.8289 | -48.0769 | 19.9908 | 19.914 | 19.9977 | 20.0296 | 19.972 | -47.4138 | 29.8472 | 29.9454 | 29.8311 | 30.1193 | 29.7691 | -47.5207 | 39.9783 | 39.7269 | 40.017 | 39.8545 | 39.9968
-47.089 | -0.0604 | 0.2104 | 0.0913 | 0.1295 | -0.0313 | -46.9925 | 9.8421 | 9.7981 | 10.0256 | 10.0767 | 9.8412 | -47.2028 | 19.9503 | 19.8959 | 20.0017 | 20.0243 | 19.968 | -46.3362 | 29.8489 | 29.9133 | 29.8195 | 30.0975 | 29.7864 | -46.4876 | 39.9515 | 39.7955 | 40.0124 | 39.8643 | 39.9988
-46.2329 | -0.0497 | 0.2069 | 0.0856 | 0.0872 | -0.0353 | -46.0526 | 9.8154 | 9.8103 | 10.0115 | 10.0784 | 9.8463 | -46.3287 | 19.9148 | 19.8791 | 20.0068 | 20.0184 | 19.9657 | -45.2586 | 29.8624 | 29.8826 | 29.8105 | 30.0748 | 29.8108 | -45.4545 | 39.9236 | 39.8616 | 40.0083 | 39.8753 | 39.9996
-45.3767 | -0.038 | 0.203 | 0.0816 | 0.0448 | -0.0425 | -45.1128 | 9.799 | 9.819 | 9.9996 | 10.0713 | 9.844 | -45.4545 | 19.8863 | 19.8643 | 20.0127 | 20.0123 | 19.9649 | -44.181 | 29.8872 | 29.8543 | 29.8055 | 30.053 | 29.84 | -44.4215 | 39.8971 | 39.9193 | 40.0049 | 39.8867 | 39.9987
-44.5205 | -0.0252 | 0.1992 | 0.0796 | 0.0047918 | -0.0521 | -44.1729 | 9.7944 | 9.8238 | 9.9907 | 10.0561 | 9.8352 | -44.5804 | 19.8666 | 19.8525 | 20.0192 | 20.0068 | 19.9655 | -43.1034 | 29.9211 | 29.8296 | 29.805 | 30.0337 | 29.8717 | -43.3884 | 39.8746 | 39.9648 | 40.0022 | 39.8981 | 39.996
-43.6644 | -0.0119 | 0.1961 | 0.0796 | -0.0306 | -0.0629 | -43.2331 | 9.8019 | 9.8253 | 9.9855 | 10.035 | 9.8216 | -43.7063 | 19.8568 | 19.844 | 20.0255 | 20.0023 | 19.9674 | -42.0259 | 29.9616 | 29.8096 | 29.8089 | 30.0179 | 29.903 | -42.3554 | 39.8586 | 39.9962 | 39.9997 | 39.909 | 39.992
-42.8082 | 0.0013423 | 0.1942 | 0.0819 | -0.0595 | -0.0734 | -42.2932 | 9.82 | 9.8251 | 9.9841 | 10.0109 | 9.8056 | -42.8322 | 19.8572 | 19.8392 | 20.0312 | 19.9995 | 19.9702 | -40.9483 | 30.0051 | 29.7958 | 29.8165 | 30.0063 | 29.9318 | -41.3223 | 39.8508 | 40.014 | 39.997 | 39.9191 | 39.9876
-41.9521 | 0.0136 | 0.1941 | 0.0867 | -0.0802 | -0.0819 | -41.3534 | 9.8458 | 9.8254 | 9.9864 | 9.9874 | 9.7897 | -41.958 | 19.8672 | 19.8382 | 20.0353 | 19.9988 | 19.9737 | -39.8707 | 30.0481 | 29.7895 | 29.8262 | 29.9994 | 29.9563 | -40.2893 | 39.852 | 40.0205 | 39.9934 | 39.9283 | 39.9838
-41.0959 | 0.024 | 0.196 | 0.0941 | -0.0916 | -0.087 | -40.4135 | 9.8756 | 9.829 | 9.9919 | 9.9683 | 9.7766 | -41.0839 | 19.8858 | 19.8407 | 20.0374 | 20.0006 | 19.9774 | -38.7931 | 30.0869 | 29.7919 | 29.8362 | 29.9969 | 29.9757 | -39.2562 | 39.8621 | 40.0197 | 39.9885 | 39.9366 | 39.9818
-40.2397 | 0.0314 | 0.1999 | 0.1039 | -0.0933 | -0.0874 | -39.4737 | 9.9053 | 9.8383 | 9.9997 | 9.9568 | 9.7684 | -40.2098 | 19.9112 | 19.8462 | 20.0368 | 20.005 | 19.9809 | -37.7155 | 30.1185 | 29.8038 | 29.8448 | 29.9985 | 29.99 | -38.2231 | 39.8794 | 40.0166 | 39.9818 | 39.9441 | 39.9824
-39.3836 | 0.0351 | 0.2055 | 0.116 | -0.0854 | -0.082 | -38.5338 | 9.9308 | 9.8554 | 10.0088 | 9.9552 | 9.7666 | -39.3357 | 19.9411 | 19.8541 | 20.0333 | 20.0121 | 19.9839 | -36.6379 | 30.1407 | 29.8252 | 29.8504 | 30.0037 | 29.9999 | -37.1901 | 39.9016 | 40.0162 | 39.9733 | 39.9505 | 39.9862
-38.5274 | 0.0343 | 0.2124 | 0.13 | -0.0688 | -0.0706 | -37.594 | 9.9487 | 9.8814 | 10.018 | 9.9644 | 9.7721 | -38.4615 | 19.973 | 19.8635 | 20.0267 | 20.0214 | 19.9861 | -35.5603 | 30.1521 | 29.8555 | 29.852 | 30.0116 | 30.0065 | -36.157 | 39.9257 | 40.0228 | 39.9633 | 39.9559 | 39.9933
-37.6712 | 0.0286 | 0.22 | 0.1455 | -0.0448 | -0.0533 | -36.6541 | 9.9568 | 9.9162 | 10.0265 | 9.9839 | 9.7846 | -37.5874 | 20.0044 | 19.8733 | 20.0174 | 20.0326 | 19.9871 | -34.4828 | 30.1524 | 29.8927 | 29.8495 | 30.0214 | 30.0114 | -35.124 | 39.9482 | 40.0394 | 39.9523 | 39.9599 | 40.0034
-36.8151 | 0.018 | 0.2276 | 0.1619 | -0.0152 | -0.031 | -35.7143 | 9.954 | 9.9584 | 10.0335 | 10.0118 | 9.8033 | -36.7133 | 20.0329 | 19.8825 | 20.0059 | 20.045 | 19.9867 | -33.4052 | 30.1423 | 29.9342 | 29.8436 | 30.032 | 30.0157 | -34.0909 | 39.9662 | 40.0671 | 39.9413 | 39.9621 | 40.0155
-35.9589 | 0.0028621 | 0.2345 | 0.1785 | 0.0178 | -0.0049928 | -34.7744 | 9.941 | 10.0054 | 10.0387 | 10.0446 | 9.8266 | -35.8392 | 20.0565 | 19.8901 | 19.993 | 20.0576 | 19.985 | -32.3276 | 30.1236 | 29.9768 | 29.8356 | 30.0426 | 30.0204 | -33.0578 | 39.9772 | 40.1054 | 39.9311 | 39.9621 | 40.0285
-35.1027 | -0.0161 | 0.2402 | 0.1948 | 0.0521 | 0.0229 | -33.8346 | 9.9195 | 10.0537 | 10.0421 | 10.0785 | 9.8527 | -34.965 | 20.0737 | 19.8953 | 19.98 | 20.0695 | 19.9818 | -31.25 | 30.0988 | 30.0168 | 29.8276 | 30.052 | 30.0258 | -32.0248 | 39.9799 | 40.1513 | 39.9226 | 39.9595 | 40.041
-34.2466 | -0.0377 | 0.2444 | 0.21 | 0.0855 | 0.0507 | -32.8947 | 9.8926 | 10.0992 | 10.0441 | 10.1091 | 9.8795 | -34.0909 | 20.0835 | 19.8975 | 19.9681 | 20.08 | 19.9773 | -30.1724 | 30.0709 | 30.0508 | 29.8217 | 30.0597 | 30.0319 | -30.9917 | 39.9741 | 40.201 | 39.9162 | 39.9539 | 40.0519
-33.3904 | -0.0607 | 0.2473 | 0.2237 | 0.1161 | 0.0762 | -31.9549 | 9.8637 | 10.1379 | 10.0453 | 10.1325 | 9.905 | -33.2168 | 20.0854 | 19.8963 | 19.9585 | 20.0882 | 19.9716 | -29.0948 | 30.0433 | 30.0763 | 29.8199 | 30.0648 | 30.0383 | -29.9587 | 39.9607 | 40.2492 | 39.9122 | 39.9454 | 40.0603
-32.5342 | -0.0834 | 0.2492 | 0.2354 | 0.1424 | 0.0975 | -31.015 | 9.8365 | 10.166 | 10.0465 | 10.1458 | 9.9277 | -32.3427 | 20.0798 | 19.8915 | 19.9524 | 20.0935 | 19.9651 | -28.0172 | 30.0194 | 30.0917 | 29.8239 | 30.0672 | 30.0444 | -28.9256 | 39.9417 | 40.2909 | 39.9103 | 39.9344 | 40.0655
-31.6781 | -0.1044 | 0.2508 | 0.2449 | 0.1635 | 0.113 | -30.0752 | 9.8141 | 10.1811 | 10.0486 | 10.147 | 9.9464 | -31.4685 | 20.0673 | 19.8834 | 19.9505 | 20.0955 | 19.9582 | -26.9397 | 30.0027 | 30.0969 | 29.8348 | 30.067 | 30.0499 | -27.8926 | 39.9198 | 40.3214 | 39.9098 | 39.9217 | 40.0678
-30.8219 | -0.1222 | 0.253 | 0.252 | 0.1789 | 0.1217 | -29.1353 | 9.799 | 10.1817 | 10.0519 | 10.136 | 9.9607 | -30.5944 | 20.0489 | 19.8725 | 19.9535 | 20.0941 | 19.9512 | -25.8621 | 29.9963 | 30.0933 | 29.8529 | 30.065 | 30.0545 | -26.8595 | 39.8981 | 40.3376 | 39.9097 | 39.9084 | 40.0675
-29.9658 | -0.1357 | 0.2566 | 0.2568 | 0.189 | 0.1232 | -28.1955 | 9.7925 | 10.1683 | 10.057 | 10.1142 | 9.9705 | -29.7203 | 20.0258 | 19.8593 | 19.9613 | 20.0892 | 19.9446 | -24.7845 | 30.0032 | 30.0838 | 29.8779 | 30.0623 | 30.0589 | -25.8264 | 39.8799 | 40.338 | 39.9088 | 39.8959 | 40.0658
-29.1096 | -0.1439 | 0.2624 | 0.2595 | 0.1945 | 0.1178 | -27.2556 | 9.7943 | 10.1427 | 10.0636 | 10.0841 | 9.9763 | -28.8462 | 19.9995 | 19.8449 | 19.9733 | 20.0813 | 19.9387 | -23.7069 | 30.0261 | 30.0724 | 29.9093 | 30.061 | 30.064 | -24.7934 | 39.868 | 40.3231 | 39.9062 | 39.8861 | 40.0639
-28.2534 | -0.1466 | 0.2712 | 0.2603 | 0.1969 | 0.1066 | -26.3158 | 9.8031 | 10.1081 | 10.0713 | 10.0495 | 9.9789 | -27.972 | 19.9713 | 19.83 | 19.9887 | 20.0708 | 19.9339 | -22.6293 | 30.0672 | 30.0636 | 29.9461 | 30.0634 | 30.0715 | -23.7603 | 39.8652 | 40.2956 | 39.9014 | 39.8806 | 40.0631
-27.3973 | -0.1436 | 0.2829 | 0.2596 | 0.1975 | 0.0909 | -25.3759 | 9.8163 | 10.0687 | 10.0792 | 10.0143 | 9.9793 | -27.0979 | 19.9426 | 19.8156 | 20.0061 | 20.0585 | 19.9304 | -21.5517 | 30.1288 | 30.0624 | 29.9875 | 30.0723 | 30.0835 | -22.7273 | 39.8739 | 40.2599 | 39.8941 | 39.8808 | 40.0648
-26.5411 | -0.1352 | 0.2976 | 0.2576 | 0.1982 | 0.0728 | -24.4361 | 9.8306 | 10.029 | 10.086 | 9.9827 | 9.9785 | -26.2238 | 19.9145 | 19.8026 | 20.0237 | 20.045 | 19.9283 | -20.4741 | 30.2123 | 30.0731 | 30.0332 | 30.0907 | 30.1019 | -21.6942 | 39.896 | 40.2216 | 39.885 | 39.888 | 40.0701
-25.6849 | -0.1222 | 0.3144 | 0.2548 | 0.2005 | 0.0543 | -23.4962 | 9.8422 | 9.9936 | 10.0903 | 9.9576 | 9.9769 | -25.3496 | 19.8883 | 19.7918 | 20.04 | 20.0313 | 19.9278 | -19.3966 | 30.3188 | 30.0995 | 30.0832 | 30.1214 | 30.1288 | -20.6612 | 39.9331 | 40.187 | 39.8754 | 39.9028 | 40.0797
-24.8288 | -0.1053 | 0.3323 | 0.2512 | 0.2057 | 0.0374 | -22.5564 | 9.8477 | 9.9657 | 10.0905 | 9.9412 | 9.9748 | -24.4755 | 19.8647 | 19.7838 | 20.0533 | 20.0181 | 19.9285 | -18.319 | 30.4485 | 30.1441 | 30.138 | 30.1668 | 30.1656 | -19.6281 | 39.9868 | 40.1623 | 39.8673 | 39.9257 | 40.0936
-23.9726 | -0.0856 | 0.3499 | 0.2473 | 0.2147 | 0.0239 | -21.6165 | 9.8437 | 9.9477 | 10.085 | 9.9339 | 9.9718 | -23.6014 | 19.8448 | 19.7793 | 20.0622 | 20.0062 | 19.9304 | -17.2414 | 30.6006 | 30.2081 | 30.1986 | 30.2287 | 30.2129 | -18.595 | 40.0582 | 40.1527 | 39.863 | 39.9561 | 40.1118
-23.1164 | -0.0641 | 0.3658 | 0.2433 | 0.2278 | 0.0151 | -20.6767 | 9.8282 | 9.9397 | 10.0723 | 9.9343 | 9.967 | -22.7273 | 19.8294 | 19.7786 | 20.066 | 19.9963 | 19.9332 | -16.1638 | 30.7728 | 30.2911 | 30.266 | 30.3078 | 30.2707 | -17.562 | 40.1482 | 40.1624 | 39.8654 | 39.9936 | 40.1333
-22.2603 | -0.0417 | 0.3786 | 0.2396 | 0.2447 | 0.0118 | -19.7368 | 9.7999 | 9.9401 | 10.0514 | 9.9396 | 9.959 | -21.8531 | 19.8193 | 19.7824 | 20.0644 | 19.9891 | 19.9364 | -15.0862 | 30.9608 | 30.3916 | 30.3413 | 30.4036 | 30.3377 | -16.5289 | 40.2571 | 40.1933 | 39.877 | 40.037 | 40.157
-21.4041 | -0.0191 | 0.3872 | 0.2365 | 0.2648 | 0.0141 | -18.797 | 9.7585 | 9.9453 | 10.021 | 9.9455 | 9.9457 | -20.979 | 19.8153 | 19.791 | 20.0579 | 19.9851 | 19.9399 | -14.0086 | 31.1586 | 30.5066 | 30.4248 | 30.5142 | 30.412 | -15.4959 | 40.3844 | 40.2457 | 39.9001 | 40.0852 | 40.1816
-20.5479 | 0.0031752 | 0.3912 | 0.2346 | 0.287 | 0.0219 | -17.8571 | 9.7044 | 9.9498 | 9.9806 | 9.9465 | 9.9247 | -20.1049 | 19.8182 | 19.8052 | 20.0475 | 19.9848 | 19.9435 | -12.931 | 31.3579 | 30.6323 | 30.5159 | 30.6364 | 30.4912 | -14.4628 | 40.5283 | 40.3177 | 39.9365 | 40.1366 | 40.2056
-19.6918 | 0.0251 | 0.3906 | 0.2348 | 0.3099 | 0.0344 | -16.9173 | 9.6385 | 9.9472 | 9.9293 | 9.9369 | 9.8937 | -19.2308 | 19.8286 | 19.8255 | 20.0348 | 19.9886 | 19.9472 | -11.8534 | 31.5482 | 30.7638 | 30.613 | 30.7657 | 30.5722 | -13.4298 | 40.6854 | 40.4054 | 39.9868 | 40.19 | 40.2276
-18.8356 | 0.0469 | 0.3865 | 0.238 | 0.3326 | 0.0508 | -15.9774 | 9.5614 | 9.9301 | 9.8667 | 9.9109 | 9.8502 | -18.3566 | 19.8469 | 19.8528 | 20.022 | 19.997 | 19.951 | -10.7759 | 31.7174 | 30.8958 | 30.713 | 30.8964 | 30.6519 | -12.3967 | 40.8507 | 40.5037 | 40.0504 | 40.2437 | 40.2465
-17.9795 | 0.0694 | 0.3807 | 0.2456 | 0.3541 | 0.0702 | -15.0376 | 9.473 | 9.8913 | 9.7917 | 9.8634 | 9.7918 | -17.4825 | 19.8731 | 19.8879 | 20.0112 | 20.01 | 19.9554 | -9.6983 | 31.8523 | 31.0225 | 30.8119 | 31.0222 | 30.7273 | -11.3636 | 41.017 | 40.6064 | 40.1258 | 40.2964 | 40.2614
-17.1233 | 0.094 | 0.3759 | 0.259 | 0.3744 | 0.092 | -14.0977 | 9.3722 | 9.8243 | 9.7034 | 9.7901 | 9.7166 | -16.6084 | 19.9068 | 19.9314 | 20.005 | 20.0279 | 19.9607 | -8.6207 | 31.9391 | 31.1376 | 30.9041 | 31.1361 | 30.7955 | -10.3306 | 41.1752 | 40.7068 | 40.2097 | 40.3463 | 40.272
-16.2671 | 0.1223 | 0.3754 | 0.2799 | 0.3939 | 0.1161 | -13.1579 | 9.2563 | 9.7237 | 9.6001 | 9.6881 | 9.6229 | -15.7343 | 19.9466 | 19.9838 | 20.0052 | 20.0507 | 19.9675 | -7.5431 | 31.9646 | 31.2351 | 30.9838 | 31.2315 | 30.8539 | -9.2975 | 41.3145 | 40.7982 | 40.2981 | 40.3918 | 40.2783
-15.411 | 0.1567 | 0.3832 | 0.3101 | 0.4141 | 0.1429 | -12.218 | 9.1213 | 9.5861 | 9.48 | 9.5561 | 9.5098 | -14.8601 | 19.9907 | 20.0453 | 20.0135 | 20.0782 | 19.9766 | -6.4655 | 31.9174 | 31.3092 | 31.0446 | 31.3019 | 30.9 | -8.2645 | 41.4233 | 40.8745 | 40.3859 | 40.4311 | 40.2807
-14.5548 | 0.1997 | 0.4034 | 0.3515 | 0.4372 | 0.1735 | -11.2782 | 8.9616 | 9.4098 | 9.3406 | 9.3939 | 9.3766 | -13.986 | 20.0359 | 20.1154 | 20.0308 | 20.1099 | 19.9885 | -5.3879 | 31.7888 | 31.3542 | 31.0806 | 31.3418 | 30.9317 | -7.2314 | 41.4892 | 40.9304 | 40.4672 | 40.4622 | 40.2798
-13.6986 | 0.2543 | 0.4401 | 0.4059 | 0.4661 | 0.2097 | -10.3383 | 8.7709 | 9.1952 | 9.1794 | 9.2027 | 9.2233 | -13.1119 | 20.0783 | 20.193 | 20.0574 | 20.145 | 20.0035 | -4.3103 | 31.5736 | 31.3653 | 31.0868 | 31.3471 | 30.9465 | -6.1983 | 41.5003 | 40.9617 | 40.5362 | 40.4831 | 40.2765
-12.8425 | 0.3236 | 0.4971 | 0.475 | 0.5044 | 0.2536 | -9.3985 | 8.5429 | 8.9448 | 8.9941 | 8.9847 | 9.0505 | -12.2378 | 20.1129 | 20.2763 | 20.0925 | 20.1826 | 20.022 | -3.2328 | 31.2711 | 31.3387 | 31.0592 | 31.3151 | 30.9421 | -5.1653 | 41.4463 | 40.9654 | 40.5871 | 40.4919 | 40.2716
-11.9863 | 0.4105 | 0.5777 | 0.5602 | 0.5556 | 0.3075 | -8.4586 | 8.272 | 8.6628 | 8.7825 | 8.7428 | 8.8591 | -11.3636 | 20.1335 | 20.3623 | 20.1344 | 20.2212 | 20.0435 | -2.1552 | 30.8854 | 31.2718 | 30.9958 | 31.245 | 30.9161 | -4.1322 | 41.319 | 40.9399 | 40.6152 | 40.4871 | 40.2656
-11.1301 | 0.5174 | 0.684 | 0.6627 | 0.6233 | 0.374 | -7.5188 | 7.9541 | 8.3546 | 8.5439 | 8.4807 | 8.6506 | -10.4895 | 20.1336 | 20.4475 | 20.1808 | 20.2592 | 20.0676 | -1.0776 | 30.4252 | 31.1638 | 30.8964 | 31.1377 | 30.8664 | -3.0992 | 41.1134 | 40.8848 | 40.6166 | 40.4672 | 40.2588
-10.274 | 0.6462 | 0.8171 | 0.7827 | 0.7107 | 0.455 | -6.5789 | 7.5881 | 8.0268 | 8.2784 | 8.202 | 8.4269 | -9.6154 | 20.1062 | 20.5275 | 20.2283 | 20.2944 | 20.0932 | 0 | 29.9039 | 31.0153 | 30.7625 | 30.996 | 30.7912 | -2.0661 | 40.8283 | 40.8007 | 40.5889 | 40.4317 | 40.2507
-9.4178 | 0.7978 | 0.9766 | 0.9204 | 0.8199 | 0.5521 | -5.6391 | 7.1759 | 7.6866 | 7.9884 | 7.9111 | 8.1905 | -8.7413 | 20.044 | 20.5974 | 20.2733 | 20.3247 | 20.1187 | 1.0776 | 29.3383 | 30.829 | 30.5977 | 30.8243 | 30.6894 | -1.0331 | 40.4667 | 40.6892 | 40.5316 | 40.3804 | 40.2407
-8.5616 | 0.9717 | 1.1606 | 1.0746 | 0.952 | 0.6659 | -4.6992 | 6.7233 | 7.3416 | 7.678 | 7.6122 | 7.9445 | -7.8671 | 19.9405 | 20.6518 | 20.3117 | 20.3477 | 20.1423 | 2.1552 | 28.7479 | 30.6097 | 30.4069 | 30.6283 | 30.5613 | 0 | 40.0357 | 40.5526 | 40.4458 | 40.3141 | 40.2274
-7.7055 | 1.1659 | 1.3656 | 1.2438 | 1.1067 | 0.796 | -3.7594 | 6.24 | 6.9997 | 7.3538 | 7.3101 | 7.6926 | -6.993 | 19.7902 | 20.6854 | 20.3392 | 20.3608 | 20.1619 | 3.2328 | 28.1538 | 30.3638 | 30.1962 | 30.4149 | 30.4085 | 1.0331 | 39.5468 | 40.3937 | 40.3343 | 40.2343 | 40.2095
-6.8493 | 1.377 | 1.5867 | 1.4254 | 1.2822 | 0.9406 | -2.8195 | 5.7392 | 6.6686 | 7.0241 | 7.0103 | 7.4396 | -6.1189 | 19.5889 | 20.693 | 20.3519 | 20.3619 | 20.175 | 4.3103 | 27.577 | 30.0994 | 29.9724 | 30.1915 | 30.2345 | 2.0661 | 39.0145 | 40.2158 | 40.2014 | 40.143 | 40.1852
-5.9932 | 1.5997 | 1.8176 | 1.6157 | 1.4751 | 1.097 | -1.8797 | 5.2368 | 6.3562 | 6.6991 | 6.7188 | 7.1907 | -5.2448 | 19.3345 | 20.6701 | 20.3462 | 20.3488 | 20.1795 | 5.3879 | 27.0375 | 29.8257 | 29.7427 | 29.9658 | 30.0446 | 3.0992 | 38.4563 | 40.0224 | 40.0523 | 40.0428 | 40.1532
-5.137 | 1.8274 | 2.051 | 1.8103 | 1.6805 | 1.2612 | -0.9398 | 4.7509 | 6.0702 | 6.3904 | 6.4423 | 6.9522 | -4.3706 | 19.0271 | 20.6133 | 20.3192 | 20.3201 | 20.1734 | 6.4655 | 26.553 | 29.5525 | 29.5141 | 29.7452 | 29.8457 | 4.1322 | 37.8911 | 39.8173 | 39.8933 | 39.9365 | 40.1122
-4.2808 | 2.052 | 2.2788 | 2.0041 | 1.892 | 1.4282 | 0 | 4.3001 | 5.8181 | 6.1098 | 6.1886 | 6.731 | -3.4965 | 18.6697 | 20.5202 | 20.2691 | 20.2745 | 20.155 | 7.5431 | 26.1381 | 29.2898 | 29.2934 | 29.5366 | 29.6459 | 5.1653 | 37.3384 | 39.6045 | 39.7307 | 39.8271 | 40.0619
-3.4247 | 2.2646 | 2.4926 | 2.1911 | 2.1025 | 1.5923 | 0.9398 | 3.9024 | 5.6075 | 5.8688 | 5.9658 | 6.5346 | -2.6224 | 18.2676 | 20.3899 | 20.195 | 20.2117 | 20.1231 | 8.6207 | 25.8036 | 29.0469 | 29.0867 | 29.346 | 29.4537 | 6.1983 | 36.817 | 39.3883 | 39.5707 | 39.7175 | 40.0026
-2.5685 | 2.4559 | 2.6839 | 2.365 | 2.3038 | 1.7472 | 1.8797 | 3.5743 | 5.4452 | 5.678 | 5.7825 | 6.3708 | -1.7483 | 17.8289 | 20.2231 | 20.0974 | 20.132 | 20.0774 | 9.6983 | 25.556 | 28.8321 | 28.8993 | 29.1779 | 29.2775 | 7.2314 | 36.3438 | 39.1732 | 39.4191 | 39.6105 | 39.9357
-1.7123 | 2.6166 | 2.845 | 2.5193 | 2.4876 | 1.8869 | 2.8195 | 3.3291 | 5.3374 | 5.546 | 5.6472 | 6.2469 | -0.8741 | 17.3638 | 20.0223 | 19.978 | 20.0366 | 20.018 | 10.7759 | 25.3979 | 28.6517 | 28.7357 | 29.0358 | 29.1246 | 8.2645 | 35.9328 | 38.9639 | 39.2807 | 39.5084 | 39.863
-0.8562 | 2.7379 | 2.9686 | 2.6476 | 2.6457 | 2.0051 | 3.7594 | 3.1765 | 5.2895 | 5.4788 | 5.5676 | 6.1698 | 0 | 16.8846 | 19.7914 | 19.8396 | 19.9272 | 19.946 | 11.8534 | 25.3276 | 28.5101 | 28.5997 | 28.9211 | 29.0004 | 9.2975 | 35.595 | 38.7656 | 39.1597 | 39.4133 | 39.7876
0 | 2.8124 | 3.0491 | 2.7439 | 2.7704 | 2.0962 | 4.6992 | 3.1221 | 5.3052 | 5.4798 | 5.5501 | 6.1449 | 0.8741 | 16.4047 | 19.5361 | 19.6863 | 19.8065 | 19.8631 | 12.931 | 25.3401 | 28.4093 | 28.4937 | 28.8342 | 28.9083 | 10.3306 | 35.3371 | 38.5835 | 39.059 | 39.3272 | 39.7125
0.8562 | 2.8342 | 3.082 | 2.8029 | 2.8551 | 2.1556 | 5.6391 | 3.167 | 5.3868 | 5.5493 | 5.5989 | 6.1759 | 1.7483 | 15.9379 | 19.263 | 19.5227 | 19.6775 | 19.7717 | 14.0086 | 25.4272 | 28.349 | 28.4196 | 28.7737 | 28.8488 | 11.3636 | 35.1619 | 38.4229 | 38.9803 | 39.2515 | 39.6414
1.7123 | 2.7994 | 3.0649 | 2.8203 | 2.8943 | 2.1796 | 6.5789 | 3.3083 | 5.5342 | 5.6849 | 5.7159 | 6.2645 | 2.6224 | 15.498 | 18.98 | 19.3542 | 19.5439 | 19.6746 | 15.0862 | 25.5782 | 28.3264 | 28.3779 | 28.737 | 28.8203 | 12.3967 | 35.0683 | 38.2889 | 38.9245 | 39.1876 | 39.5772
2.5685 | 2.7065 | 2.9968 | 2.7931 | 2.8843 | 2.1656 | 7.5188 | 3.5393 | 5.7452 | 5.8814 | 5.8998 | 6.4096 | 3.4965 | 15.098 | 18.6956 | 19.1865 | 19.4096 | 19.5752 | 16.1638 | 25.781 | 28.3375 | 28.3681 | 28.7206 | 28.8189 | 13.4298 | 35.052 | 38.1861 | 38.8914 | 39.1364 | 39.523
3.4247 | 2.556 | 2.8786 | 2.7199 | 2.8232 | 2.1125 | 8.4586 | 3.8505 | 6.0151 | 6.1319 | 6.1462 | 6.6079 | 4.3706 | 14.7492 | 18.4183 | 19.0251 | 19.2784 | 19.4768 | 17.2414 | 26.0224 | 28.3765 | 28.3883 | 28.7202 | 28.8395 | 14.4628 | 35.1056 | 38.118 | 38.8799 | 39.0987 | 39.4805
4.2808 | 2.351 | 2.713 | 2.6005 | 2.711 | 2.0205 | 9.3985 | 4.2301 | 6.3367 | 6.428 | 6.4475 | 6.8535 | 5.2448 | 14.4606 | 18.1567 | 18.8751 | 19.1543 | 19.3827 | 18.319 | 26.2891 | 28.4374 | 28.4359 | 28.7315 | 28.876 | 15.4959 | 35.2197 | 38.0872 | 38.8883 | 39.0747 | 39.4509
5.137 | 2.0966 | 2.5038 | 2.4365 | 2.5498 | 1.8913 | 10.3383 | 4.6654 | 6.7012 | 6.7604 | 6.7937 | 7.1386 | 6.1189 | 14.2391 | 17.9185 | 18.7411 | 19.0407 | 19.2963 | 19.3966 | 26.5685 | 28.5137 | 28.5066 | 28.7503 | 28.9225 | 16.5289 | 35.3836 | 38.0941 | 38.9141 | 39.0643 | 39.4342
5.9932 | 1.7995 | 2.2561 | 2.2308 | 2.3432 | 1.7274 | 11.2782 | 5.1429 | 7.0978 | 7.1197 | 7.1726 | 7.4537 | 6.993 | 14.0884 | 17.7107 | 18.6266 | 18.9407 | 19.2201 | 20.4741 | 26.8489 | 28.5998 | 28.5955 | 28.7731 | 28.9739 | 17.562 | 35.5862 | 38.1377 | 38.9542 | 39.0667 | 39.4293
6.8493 | 1.4676 | 1.976 | 1.9879 | 2.0967 | 1.533 | 12.218 | 5.6496 | 7.5149 | 7.4968 | 7.5708 | 7.7887 | 7.8671 | 14.0096 | 17.5388 | 18.5342 | 18.8568 | 19.1566 | 21.5517 | 27.1206 | 28.6907 | 28.6968 | 28.7976 | 29.0261 | 18.595 | 35.8165 | 38.2146 | 39.0053 | 39.0809 | 39.4346
7.7055 | 1.11 | 1.67 | 1.7132 | 1.8169 | 1.3126 | 13.1579 | 6.1732 | 7.9407 | 7.883 | 7.9752 | 8.1329 | 8.7413 | 14.001 | 17.407 | 18.4655 | 18.7908 | 19.1073 | 22.6293 | 27.376 | 28.7828 | 28.8044 | 28.8223 | 29.0769 | 19.6281 | 36.0646 | 38.3196 | 39.0639 | 39.1049 | 39.4478
8.5616 | 0.7358 | 1.3448 | 1.4132 | 1.5115 | 1.0717 | 14.0977 | 6.7025 | 8.3639 | 8.2707 | 8.3729 | 8.4765 | 9.6154 | 14.0586 | 17.3175 | 18.4212 | 18.7436 | 19.0731 | 23.7069 | 27.6099 | 28.8735 | 28.9121 | 28.8471 | 29.125 | 20.6612 | 36.3216 | 38.4456 | 39.1266 | 39.1365 | 39.4661
9.4178 | 0.3541 | 1.0071 | 1.095 | 1.1887 | 0.8161 | 15.0376 | 7.2279 | 8.774 | 8.653 | 8.7534 | 8.8106 | 10.4895 | 14.1762 | 17.2712 | 18.4007 | 18.7157 | 19.0544 | 24.7845 | 27.8195 | 28.9613 | 29.0143 | 28.873 | 29.1707 | 21.6942 | 36.5804 | 38.5847 | 39.19 | 39.1732 | 39.4872
10.274 | -0.0265 | 0.6635 | 0.7661 | 0.8569 | 0.5517 | 15.9774 | 7.7408 | 9.1627 | 9.024 | 9.1083 | 9.128 | 11.3636 | 14.3462 | 17.267 | 18.4031 | 18.7068 | 19.0507 | 25.8621 | 28.0044 | 29.0457 | 29.1062 | 28.9017 | 29.2149 | 22.7273 | 36.8354 | 38.7281 | 39.2515 | 39.2126 | 39.509
11.1301 | -0.3982 | 0.3202 | 0.4343 | 0.5241 | 0.2842 | 16.9173 | 8.2342 | 9.5235 | 9.3786 | 9.4322 | 9.4233 | 12.2378 | 14.5601 | 17.3024 | 18.4265 | 18.7159 | 19.0612 | 26.9397 | 28.1662 | 29.1266 | 29.1843 | 28.9353 | 29.2588 | 23.7603 | 37.0826 | 38.8672 | 39.309 | 39.2524 | 39.5298
11.9863 | -0.7543 | -0.0173 | 0.1067 | 0.1977 | 0.0191 | 17.8571 | 8.702 | 9.8526 | 9.7126 | 9.7224 | 9.6931 | 13.1119 | 14.8088 | 17.3737 | 18.4689 | 18.7417 | 19.0843 | 28.0172 | 28.3082 | 29.2042 | 29.2468 | 28.9758 | 29.3034 | 24.7934 | 37.3196 | 38.9947 | 39.361 | 39.2909 | 39.549
12.8425 | -1.0892 | -0.3436 | -0.2095 | -0.1155 | -0.2388 | 18.797 | 9.1392 | 10.1482 | 10.0226 | 9.9794 | 9.9359 | 13.986 | 15.0838 | 17.4762 | 18.5279 | 18.7824 | 19.1184 | 29.0948 | 28.4345 | 29.2787 | 29.2935 | 29.0246 | 29.3491 | 25.8264 | 37.5446 | 39.1045 | 39.4072 | 39.3268 | 39.5665
13.6986 | -1.3984 | -0.6541 | -0.5082 | -0.4103 | -0.4853 | 19.7368 | 9.5416 | 10.4109 | 10.3058 | 10.2055 | 10.1516 | 14.8601 | 15.3766 | 17.6047 | 18.6011 | 18.836 | 19.1616 | 30.1724 | 28.5497 | 29.3501 | 29.3258 | 29.0822 | 29.3958 | 26.8595 | 37.7569 | 39.1929 | 39.4477 | 39.3598 | 39.583
14.5548 | -1.6789 | -0.9446 | -0.7842 | -0.6824 | -0.7169 | 20.6767 | 9.9057 | 10.6427 | 10.5603 | 10.4047 | 10.3417 | 15.7343 | 15.6801 | 17.7534 | 18.6859 | 18.9003 | 19.2119 | 31.25 | 28.6582 | 29.4183 | 29.3467 | 29.1479 | 29.4427 | 27.8926 | 37.9561 | 39.2584 | 39.4834 | 39.3903 | 39.5997
15.411 | -1.9284 | -1.2117 | -1.0333 | -0.929 | -0.9311 | 21.6165 | 10.2291 | 10.8471 | 10.785 | 10.5816 | 10.5083 | 16.6084 | 15.9883 | 17.9169 | 18.7799 | 18.9731 | 19.2673 | 32.3276 | 28.7637 | 29.4829 | 29.3601 | 29.2204 | 29.4882 | 28.9256 | 38.1419 | 39.3021 | 39.5156 | 39.4192 | 39.618
16.2671 | -2.1458 | -1.4522 | -1.2527 | -1.1483 | -1.1259 | 22.5564 | 10.51 | 11.0277 | 10.9795 | 10.7406 | 10.6538 | 17.4825 | 16.2963 | 18.09 | 18.881 | 19.0524 | 19.3262 | 33.4052 | 28.8687 | 29.5432 | 29.3705 | 29.2969 | 29.5308 | 29.9587 | 38.3139 | 39.3271 | 39.5458 | 39.4479 | 39.6395
17.1233 | -2.3307 | -1.6639 | -1.441 | -1.3398 | -1.3002 | 23.4962 | 10.7477 | 11.188 | 11.1444 | 10.8856 | 10.7808 | 18.3566 | 16.6006 | 18.2679 | 18.9869 | 19.1359 | 19.387 | 34.4828 | 28.9746 | 29.5989 | 29.3825 | 29.3748 | 29.5691 | 30.9917 | 38.4715 | 39.3383 | 39.5754 | 39.4776 | 39.6653
17.9795 | -2.4834 | -1.845 | -1.598 | -1.5038 | -1.4534 | 24.4361 | 10.9426 | 11.3311 | 11.2809 | 11.0187 | 10.8915 | 19.2308 | 16.8989 | 18.4466 | 19.0956 | 19.2218 | 19.4484 | 35.5603 | 29.0815 | 29.6499 | 29.3998 | 29.4508 | 29.6022 | 32.0248 | 38.6138 | 39.3415 | 39.6055 | 39.5097 | 39.6962
18.8356 | -2.6049 | -1.9946 | -1.725 | -1.6417 | -1.5855 | 25.3759 | 11.0966 | 11.4588 | 11.3912 | 11.1409 | 10.9875 | 20.1049 | 17.1897 | 18.6229 | 19.2051 | 19.3083 | 19.5095 | 36.6379 | 29.1886 | 29.6963 | 29.4253 | 29.5223 | 29.6297 | 33.0578 | 38.7399 | 39.3429 | 39.637 | 39.545 | 39.7321
19.6918 | -2.6968 | -2.1126 | -1.8242 | -1.7551 | -1.6969 | 26.3158 | 11.2126 | 11.5718 | 11.4781 | 11.2516 | 11.0701 | 20.979 | 17.472 | 18.7942 | 19.3136 | 19.3941 | 19.5695 | 37.7155 | 29.2943 | 29.7387 | 29.4603 | 29.5874 | 29.6523 | 34.0909 | 38.8489 | 39.3482 | 39.6699 | 39.5836 | 39.7722
20.5479 | -2.7609 | -2.1997 | -1.8989 | -1.8462 | -1.788 | 27.2556 | 11.2951 | 11.6696 | 11.5447 | 11.3488 | 11.1398 | 21.8531 | 17.7456 | 18.9586 | 19.4194 | 19.4778 | 19.628 | 38.7931 | 29.3969 | 29.778 | 29.5047 | 29.645 | 29.6711 | 35.124 | 38.9399 | 39.3619 | 39.7041 | 39.6251 | 39.8154
21.4041 | -2.7998 | -2.2578 | -1.953 | -1.9174 | -1.8596 | 28.1955 | 11.3494 | 11.751 | 11.5946 | 11.43 | 11.1969 | 22.7273 | 18.0099 | 19.115 | 19.5211 | 19.5583 | 19.6846 | 39.8707 | 29.4943 | 29.8154 | 29.5566 | 29.695 | 29.6879 | 36.157 | 39.0125 | 39.3871 | 39.739 | 39.6683 | 39.8595
22.2603 | -2.8164 | -2.2893 | -1.9904 | -1.9711 | -1.9128 | 29.1353 | 11.3816 | 11.8139 | 11.6314 | 11.4927 | 11.2415 | 23.6014 | 18.2645 | 19.2624 | 19.6174 | 19.6351 | 19.7391 | 40.9483 | 29.5853 | 29.8521 | 29.6132 | 29.7381 | 29.7046 | 37.1901 | 39.0668 | 39.4248 | 39.7737 | 39.7116 | 39.9022
23.1164 | -2.8138 | -2.2975 | -2.0154 | -2.0098 | -1.9486 | 30.0752 | 11.3984 | 11.8568 | 11.6586 | 11.5346 | 11.2738 | 24.4755 | 18.5086 | 19.4005 | 19.7072 | 19.7074 | 19.7912 | 42.0259 | 29.6688 | 29.8889 | 29.6707 | 29.7754 | 29.723 | 38.2231 | 39.1036 | 39.4741 | 39.8073 | 39.7531 | 39.9413
23.9726 | -2.7957 | -2.2863 | -2.0316 | -2.0359 | -1.9681 | 31.015 | 11.4059 | 11.8784 | 11.6791 | 11.5547 | 11.2942 | 25.3496 | 18.741 | 19.5289 | 19.7901 | 19.7751 | 19.8409 | 43.1034 | 29.7443 | 29.9264 | 29.7253 | 29.8082 | 29.7445 | 39.2562 | 39.1243 | 39.5324 | 39.8389 | 39.7907 | 39.9746
24.8288 | -2.7656 | -2.2602 | -2.042 | -2.0515 | -1.9727 | 31.9549 | 11.4098 | 11.8785 | 11.6955 | 11.5535 | 11.3035 | 26.2238 | 18.9601 | 19.6474 | 19.8655 | 19.8379 | 19.8879 | 44.181 | 29.8118 | 29.9646 | 29.7734 | 29.8378 | 29.7696 | 40.2893 | 39.1313 | 39.5953 | 39.868 | 39.8227 | 40.0004
25.6849 | -2.7273 | -2.2235 | -2.0491 | -2.0586 | -1.9638 | 32.8947 | 11.4146 | 11.8586 | 11.7095 | 11.5331 | 11.3031 | 27.0979 | 19.1643 | 19.7559 | 19.9336 | 19.896 | 19.932 | 45.2586 | 29.8713 | 30.0027 | 29.8123 | 29.8647 | 29.7982 | 41.3223 | 39.1273 | 39.6581 | 39.894 | 39.8479 | 40.0176
26.5411 | -2.6842 | -2.1808 | -2.0543 | -2.0589 | -1.9433 | 33.8346 | 11.4232 | 11.8212 | 11.7222 | 11.4968 | 11.2946 | 27.972 | 19.3515 | 19.8544 | 19.9946 | 19.9494 | 19.9731 | 46.3362 | 29.9232 | 30.0397 | 29.8406 | 29.8889 | 29.8293 | 42.3554 | 39.1159 | 39.7153 | 39.9166 | 39.8656 | 40.0262
27.3973 | -2.6396 | -2.1362 | -2.0582 | -2.0539 | -1.9131 | 34.7744 | 11.4368 | 11.7705 | 11.7338 | 11.4495 | 11.28 | 28.8462 | 19.52 | 19.9428 | 20.0493 | 19.9984 | 20.0109 | 47.4138 | 29.9673 | 30.0738 | 29.8584 | 29.9098 | 29.8614 | 43.3884 | 39.1006 | 39.7623 | 39.9358 | 39.876 | 40.0268
28.2534 | -2.5961 | -2.0933 | -2.0608 | -2.0449 | -1.8754 | 35.7143 | 11.4549 | 11.7117 | 11.7438 | 11.3965 | 11.2614 | 29.7203 | 19.6683 | 20.0212 | 20.0984 | 20.043 | 20.0451 | 48.4914 | 30.0036 | 30.1034 | 29.8669 | 29.9263 | 29.8925 | 44.4215 | 39.0853 | 39.7952 | 39.9515 | 39.8796 | 40.0206
29.1096 | -2.5555 | -2.0549 | -2.0614 | -2.0326 | -1.8324 | 36.6541 | 11.4755 | 11.6503 | 11.7512 | 11.3432 | 11.2408 | 30.5944 | 19.7954 | 20.0896 | 20.1427 | 20.0834 | 20.0756 | 49.569 | 30.0314 | 30.1269 | 29.8686 | 29.9372 | 29.9207 | 45.4545 | 39.0734 | 39.8118 | 39.9636 | 39.8781 | 40.0099
29.9658 | -2.5192 | -2.0232 | -2.0592 | -2.0178 | -1.7866 | 37.594 | 11.4955 | 11.5918 | 11.7544 | 11.2943 | 11.2198 | 31.4685 | 19.9009 | 20.1484 | 20.183 | 20.1197 | 20.1022 | 50.6466 | 30.0502 | 30.1433 | 29.8666 | 29.9414 | 29.9444 | 46.4876 | 39.0681 | 39.8118 | 39.9719 | 39.873 | 39.9967
30.8219 | -2.4874 | -1.9991 | -2.0534 | -2.0009 | -1.7403 | 38.5338 | 11.5111 | 11.5409 | 11.7515 | 11.2534 | 11.1992 | 32.3427 | 19.9852 | 20.198 | 20.22 | 20.1518 | 20.1247 | 51.7241 | 30.0594 | 30.1523 | 29.8641 | 29.9386 | 29.9624 | 47.5207 | 39.0716 | 39.7968 | 39.9764 | 39.8666 | 39.9836
31.6781 | -2.4599 | -1.983 | -2.0432 | -1.9821 | -1.6956 | 39.4737 | 11.5186 | 11.5009 | 11.7407 | 11.2223 | 11.1794 | 33.2168 | 20.0495 | 20.2393 | 20.2541 | 20.1796 | 20.1432 | 52.8017 | 30.059 | 30.1543 | 29.8639 | 29.9291 | 29.9743 | 48.5537 | 39.0852 | 39.7703 | 39.9766 | 39.8608 | 39.9726
32.5342 | -2.4356 | -1.9742 | -2.0284 | -1.9616 | -1.6544 | 40.4135 | 11.515 | 11.4733 | 11.7203 | 11.201 | 11.16 | 34.0909 | 20.0957 | 20.273 | 20.2854 | 20.2031 | 20.1576 | 53.8793 | 30.0493 | 30.1508 | 29.8682 | 29.9142 | 29.9804 | 49.5868 | 39.1092 | 39.7371 | 39.9724 | 39.8575 | 39.9653
33.3904 | -2.4131 | -1.9714 | -2.0091 | -1.9394 | -1.6179 | 41.3534 | 11.498 | 11.4575 | 11.6891 | 11.1877 | 11.1398 | 34.965 | 20.1261 | 20.3003 | 20.3137 | 20.2219 | 20.1679 | 54.9569 | 30.0313 | 30.1436 | 29.8781 | 29.8963 | 29.9815 | 50.6198 | 39.143 | 39.703 | 39.9637 | 39.8579 | 39.9627
34.2466 | -2.3906 | -1.9727 | -1.9863 | -1.9158 | -1.5871 | 42.2932 | 11.467 | 11.4511 | 11.6465 | 11.1792 | 11.1173 | 35.8392 | 20.1436 | 20.3224 | 20.3386 | 20.2362 | 20.1744 | 56.0345 | 30.0069 | 30.1351 | 29.8933 | 29.878 | 29.979 | 51.6529 | 39.1846 | 39.6736 | 39.9509 | 39.8629 | 39.965
35.1027 | -2.3664 | -1.976 | -1.9608 | -1.8907 | -1.562 | 43.2331 | 11.4227 | 11.4502 | 11.5926 | 11.171 | 11.0906 | 36.7133 | 20.1512 | 20.3406 | 20.3595 | 20.2459 | 20.1772 | 57.1121 | 29.9786 | 30.1273 | 29.9126 | 29.8625 | 29.9743 | 52.686 | 39.2317 | 39.6541 | 39.9346 | 39.8727 | 39.9715
35.9589 | -2.3387 | -1.9789 | -1.9344 | -1.8645 | -1.5424 | 44.1729 | 11.3672 | 11.4497 | 11.5281 | 11.1588 | 11.0582 | 37.5874 | 20.1517 | 20.3561 | 20.3759 | 20.2512 | 20.1764 | 58.1897 | 29.9491 | 30.1221 | 29.9343 | 29.8527 | 29.9689 | 53.719 | 39.2813 | 39.6483 | 39.9159 | 39.8866 | 39.9809
36.8151 | -2.3065 | -1.9791 | -1.9083 | -1.8374 | -1.5272 | 45.1128 | 11.3035 | 11.4442 | 11.4546 | 11.1381 | 11.0188 | 38.4615 | 20.148 | 20.3701 | 20.3869 | 20.2526 | 20.1725 | 59.2672 | 29.9213 | 30.1203 | 29.9558 | 29.8508 | 29.964 | 54.7521 | 39.3304 | 39.6582 | 39.8965 | 39.9036 | 39.9916
37.6712 | -2.2687 | -1.9744 | -1.8841 | -1.8098 | -1.5151 | 46.0526 | 11.2353 | 11.4288 | 11.3744 | 11.1058 | 10.972 | 39.3357 | 20.1423 | 20.3836 | 20.3923 | 20.2506 | 20.1657 | 60.3448 | 29.8974 | 30.1216 | 29.9748 | 29.858 | 29.9604 | 55.7851 | 39.3764 | 39.6835 | 39.8782 | 39.9221 | 40.0017
38.5274 | -2.2253 | -1.963 | -1.8628 | -1.7819 | -1.5044 | 46.9925 | 11.166 | 11.3994 | 11.29 | 11.0601 | 10.9182 | 40.2098 | 20.1363 | 20.3972 | 20.3918 | 20.2459 | 20.1565 | 61.4224 | 29.8793 | 30.1248 | 29.9894 | 29.8743 | 29.9582 | 56.8182 | 39.4172 | 39.7219 | 39.8631 | 39.9403 | 40.0094
39.3836 | -2.1764 | -1.9436 | -1.8447 | -1.754 | -1.4935 | 47.9323 | 11.0989 | 11.3538 | 11.2042 | 11.0008 | 10.8588 | 41.0839 | 20.1315 | 20.4112 | 20.3856 | 20.2395 | 20.1454 | 62.5 | 29.8676 | 30.1279 | 29.9982 | 29.8983 | 29.9574 | 57.8512 | 39.4519 | 39.7693 | 39.8535 | 39.9562 | 40.0134
40.2397 | -2.1229 | -1.9152 | -1.8299 | -1.7262 | -1.4807 | 48.8722 | 11.036 | 11.2915 | 11.1194 | 10.9297 | 10.7963 | 41.958 | 20.1286 | 20.4259 | 20.3743 | 20.2322 | 20.1332 | 63.5776 | 29.8621 | 30.1282 | 30.0008 | 29.9277 | 29.9573 | 58.8843 | 39.4804 | 39.8204 | 39.851 | 39.9683 | 40.0129
41.0959 | -2.0658 | -1.8776 | -1.8174 | -1.6984 | -1.4646 | 49.812 | 10.9782 | 11.2141 | 11.038 | 10.85 | 10.7337 | 42.8322 | 20.1281 | 20.441 | 20.3588 | 20.225 | 20.1205 | 64.6552 | 29.8614 | 30.123 | 29.9974 | 29.9593 | 29.9574 | 59.9174 | 39.5036 | 39.8692 | 39.8568 | 39.975 | 40.008
41.9521 | -2.0068 | -1.8307 | -1.8058 | -1.6703 | -1.4441 | 50.7519 | 10.9251 | 11.1249 | 10.9617 | 10.7658 | 10.6746 | 43.7063 | 20.13 | 20.4559 | 20.3405 | 20.2187 | 20.1081 | 65.7328 | 29.8637 | 30.1101 | 29.989 | 29.9898 | 29.9569 | 60.9504 | 39.5234 | 39.9103 | 39.8715 | 39.9755 | 39.9995
42.8082 | -1.9473 | -1.7752 | -1.7933 | -1.6414 | -1.4188 | 51.6917 | 10.8753 | 11.0284 | 10.8913 | 10.682 | 10.6225 | 44.5804 | 20.1345 | 20.4701 | 20.3208 | 20.214 | 20.0969 | 66.8103 | 29.8664 | 30.0883 | 29.9771 | 30.0159 | 29.9551 | 61.9835 | 39.542 | 39.9392 | 39.8944 | 39.9696 | 39.9886
43.6644 | -1.8889 | -1.7123 | -1.7778 | -1.6111 | -1.3884 | 52.6316 | 10.8265 | 10.93 | 10.8272 | 10.603 | 10.5804 | 45.4545 | 20.1412 | 20.4828 | 20.3015 | 20.2112 | 20.0877 | 67.8879 | 29.8674 | 30.0574 | 29.963 | 30.0352 | 29.9518 | 63.0165 | 39.5616 | 39.9534 | 39.9244 | 39.9577 | 39.9774
44.5205 | -1.833 | -1.6432 | -1.757 | -1.5786 | -1.3533 | 53.5714 | 10.7761 | 10.8352 | 10.769 | 10.5327 | 10.5507 | 46.3287 | 20.1503 | 20.4934 | 20.2842 | 20.2105 | 20.081 | 68.9655 | 29.865 | 30.0189 | 29.9484 | 30.0464 | 29.9469 | 64.0496 | 39.5843 | 39.9523 | 39.9591 | 39.9409 | 39.9679
45.3767 | -1.7807 | -1.5695 | -1.7293 | -1.5431 | -1.3145 | 54.5113 | 10.7216 | 10.7487 | 10.7158 | 10.4737 | 10.5344 | 47.2028 | 20.1615 | 20.5011 | 20.2705 | 20.212 | 20.0777 | 70.0431 | 29.858 | 29.9751 | 29.9344 | 30.0491 | 29.9405 | 65.0826 | 39.6113 | 39.9377 | 39.996 | 39.9206 | 39.9619
46.2329 | -1.7329 | -1.4932 | -1.6931 | -1.504 | -1.273 | 55.4511 | 10.6613 | 10.6742 | 10.6665 | 10.427 | 10.5313 | 48.0769 | 20.1748 | 20.5057 | 20.2615 | 20.2152 | 20.0779 | 71.1207 | 29.8466 | 29.9296 | 29.922 | 30.0444 | 29.9333 | 66.1157 | 39.6429 | 39.9131 | 40.0318 | 39.8988 | 39.9611
47.089 | -1.6899 | -1.416 | -1.6476 | -1.4606 | -1.2301 | 56.391 | 10.5944 | 10.6137 | 10.6202 | 10.3918 | 10.5396 | 48.951 | 20.1904 | 20.507 | 20.258 | 20.2197 | 20.0818 | 72.1983 | 29.8315 | 29.8861 | 29.9116 | 30.0343 | 29.926 | 67.1488 | 39.6786 | 39.8838 | 40.0636 | 39.8775 | 39.9662
47.9452 | -1.6516 | -1.3398 | -1.5929 | -1.4129 | -1.1871 | 57.3308 | 10.5216 | 10.5674 | 10.5762 | 10.3662 | 10.5568 | 49.8252 | 20.208 | 20.505 | 20.2606 | 20.2248 | 20.0894 | 73.2759 | 29.8145 | 29.8482 | 29.9034 | 30.0215 | 29.9193 | 68.1818 | 39.7169 | 39.8554 | 40.0886 | 39.8588 | 39.9773
48.8014 | -1.6178 | -1.2661 | -1.5296 | -1.3608 | -1.1453 | 58.2707 | 10.4445 | 10.5341 | 10.534 | 10.347 | 10.579 | 50.6993 | 20.2275 | 20.5002 | 20.2688 | 20.2301 | 20.1002 | 74.3534 | 29.7979 | 29.8188 | 29.8976 | 30.0088 | 29.914 | 69.2149 | 39.7557 | 39.8334 | 40.1049 | 39.8441 | 39.9938
49.6575 | -1.5875 | -1.1965 | -1.4591 | -1.3049 | -1.1058 | 59.2105 | 10.3662 | 10.5109 | 10.4939 | 10.3305 | 10.6023 | 51.5734 | 20.2486 | 20.4932 | 20.2822 | 20.2349 | 20.1135 | 75.431 | 29.7841 | 29.7997 | 29.8942 | 29.999 | 29.9107 | 70.2479 | 39.7929 | 39.8224 | 40.1111 | 39.8348 | 40.0142
50.5137 | -1.56 | -1.1322 | -1.3833 | -1.2459 | -1.0694 | 60.1504 | 10.2901 | 10.4941 | 10.4566 | 10.313 | 10.6224 | 52.4476 | 20.2707 | 20.4849 | 20.2996 | 20.2387 | 20.1286 | 76.5086 | 29.7753 | 29.7914 | 29.893 | 29.9942 | 29.9099 | 71.281 | 39.8263 | 39.8255 | 40.1072 | 39.8312 | 40.0367
51.3699 | -1.534 | -1.0741 | -1.3044 | -1.1852 | -1.0364 | 61.0902 | 10.2202 | 10.4796 | 10.423 | 10.2914 | 10.6357 | 53.3217 | 20.2928 | 20.4761 | 20.3194 | 20.2411 | 20.1444 | 77.5862 | 29.7731 | 29.7932 | 29.8941 | 29.9955 | 29.9118 | 72.314 | 39.8546 | 39.8436 | 40.0937 | 39.8332 | 40.0591
52.226 | -1.5084 | -1.0229 | -1.2249 | -1.1242 | -1.0068 | 62.0301 | 10.1598 | 10.4636 | 10.3943 | 10.2634 | 10.6393 | 54.1958 | 20.3139 | 20.4679 | 20.34 | 20.242 | 20.1598 | 78.6638 | 29.7785 | 29.8033 | 29.8975 | 30.0033 | 29.9164 | 73.3471 | 39.8772 | 39.8756 | 40.0723 | 39.8399 | 40.0793
53.0822 | -1.4822 | -0.9791 | -1.1472 | -1.0645 | -0.9802 | 62.9699 | 10.1119 | 10.4432 | 10.3717 | 10.2285 | 10.6314 | 55.0699 | 20.3328 | 20.4611 | 20.3594 | 20.2414 | 20.1739 | 79.7414 | 29.7917 | 29.8192 | 29.9029 | 30.0167 | 29.9238 | 74.3802 | 39.8946 | 39.9184 | 40.0452 | 39.8502 | 40.0956
53.9384 | -1.4544 | -0.9427 | -1.0734 | -1.0077 | -0.956 | 63.9098 | 10.0781 | 10.4165 | 10.3559 | 10.1871 | 10.6115 | 55.9441 | 20.348 | 20.4564 | 20.376 | 20.2394 | 20.1856 | 80.819 | 29.812 | 29.8383 | 29.9098 | 30.0344 | 29.9336 | 75.4132 | 39.9081 | 39.9676 | 40.0152 | 39.8622 | 40.1068
54.7945 | -1.4244 | -0.9138 | -1.0052 | -0.9554 | -0.9332 | 64.8496 | 10.0585 | 10.3834 | 10.3472 | 10.1413 | 10.5802 | 56.8182 | 20.3581 | 20.4543 | 20.3882 | 20.2362 | 20.1942 | 81.8966 | 29.838 | 29.8584 | 29.9174 | 30.0541 | 29.9458 | 76.4463 | 39.9194 | 40.0181 | 39.9849 | 39.8745 | 40.1124
55.6507 | -1.3919 | -0.892 | -0.9441 | -0.9089 | -0.9107 | 65.7895 | 10.0521 | 10.3449 | 10.3454 | 10.0939 | 10.539 | 57.6923 | 20.3619 | 20.4548 | 20.3946 | 20.2319 | 20.1989 | 82.9741 | 29.8681 | 29.8778 | 29.9243 | 30.0738 | 29.96 | 77.4793 | 39.9308 | 40.0646 | 39.9573 | 39.8854 | 40.1127
56.5069 | -1.3568 | -0.8768 | -0.8907 | -0.8694 | -0.8876 | 66.7293 | 10.0563 | 10.3036 | 10.3494 | 10.0484 | 10.4903 | 58.5664 | 20.3584 | 20.4577 | 20.3944 | 20.2269 | 20.1996 | 84.0517 | 29.9005 | 29.8956 | 29.929 | 30.0913 | 29.976 | 78.5124 | 39.944 | 40.1027 | 39.9346 | 39.8938 | 40.1085
57.363 | -1.3195 | -0.8677 | -0.8455 | -0.8373 | -0.863 | 67.6692 | 10.0679 | 10.2628 | 10.3577 | 10.0082 | 10.437 | 59.4406 | 20.3467 | 20.4625 | 20.3873 | 20.2211 | 20.1962 | 85.1293 | 29.9334 | 29.9118 | 29.9295 | 30.105 | 29.9938 | 79.5455 | 39.9603 | 40.129 | 39.9189 | 39.899 | 40.1012
58.2192 | -1.2807 | -0.8639 | -0.8082 | -0.8127 | -0.8364 | 68.609 | 10.0827 | 10.2264 | 10.3683 | 9.9763 | 10.3817 | 60.3147 | 20.3265 | 20.4681 | 20.3733 | 20.2148 | 20.1887 | 86.2069 | 29.9655 | 29.9272 | 29.9242 | 30.1139 | 30.0131 | 80.5785 | 39.9797 | 40.1422 | 39.9113 | 39.9009 | 40.0923
59.0753 | -1.241 | -0.8644 | -0.7785 | -0.7954 | -0.8074 | 69.5489 | 10.0971 | 10.1977 | 10.3789 | 9.9549 | 10.3273 | 61.1888 | 20.2978 | 20.4734 | 20.3531 | 20.2076 | 20.1778 | 87.2845 | 29.9958 | 29.9428 | 29.9117 | 30.1179 | 30.0336 | 81.6116 | 40.0016 | 40.1423 | 39.9126 | 39.9 | 40.0836
59.9315 | -1.2016 | -0.8683 | -0.7555 | -0.7845 | -0.7764 | 70.4887 | 10.1073 | 10.1794 | 10.3871 | 9.9448 | 10.2757 | 62.0629 | 20.2609 | 20.4769 | 20.3276 | 20.1994 | 20.1639 | 88.3621 | 30.0239 | 29.9597 | 29.8914 | 30.1173 | 30.055 | 82.6446 | 40.0237 | 40.1314 | 39.9227 | 39.897 | 40.0766
60.7877 | -1.1634 | -0.8746 | -0.7384 | -0.7787 | -0.744 | 71.4286 | 10.111 | 10.173 | 10.3907 | 9.9458 | 10.2284 | 62.9371 | 20.2167 | 20.4772 | 20.298 | 20.1898 | 20.1479 | 89.4397 | 30.0495 | 29.9788 | 29.8637 | 30.1133 | 30.0767 | 83.6777 | 40.0435 | 40.1124 | 39.9408 | 39.8931 | 40.0723
61.6438 | -1.1273 | -0.882 | -0.7262 | -0.7766 | -0.7112 | 72.3684 | 10.1066 | 10.1783 | 10.388 | 9.9563 | 10.1863 | 63.8112 | 20.1662 | 20.4728 | 20.2657 | 20.1783 | 20.1305 | 90.5172 | 30.0728 | 30.0003 | 29.8302 | 30.1073 | 30.0977 | 84.7107 | 40.0577 | 40.0895 | 39.9659 | 39.8893 | 40.0717
62.5 | -1.094 | -0.8896 | -0.7177 | -0.7764 | -0.6794 | 73.3083 | 10.0941 | 10.1935 | 10.3781 | 9.9738 | 10.1493 | 64.6853 | 20.1108 | 20.4624 | 20.2321 | 20.1646 | 20.1127 | 91.5948 | 30.0939 | 30.0241 | 29.7932 | 30.1007 | 30.1172 | 85.7438 | 40.0634 | 40.0666 | 39.9961 | 39.8868 | 40.0747
63.3562 | -1.064 | -0.8963 | -0.7121 | -0.7764 | -0.6501 | 74.2481 | 10.0747 | 10.2153 | 10.3604 | 9.9951 | 10.1168 | 65.5594 | 20.052 | 20.4452 | 20.1984 | 20.1482 | 20.0951 | 92.6724 | 30.1131 | 30.0493 | 29.7563 | 30.0952 | 30.1338 | 86.7769 | 40.0581 | 40.0477 | 40.0297 | 39.8864 | 40.081
64.2123 | -1.0374 | -0.9013 | -0.7083 | -0.775 | -0.6246 | 75.188 | 10.0504 | 10.2396 | 10.3356 | 10.017 | 10.0881 | 66.4336 | 19.9914 | 20.4205 | 20.1657 | 20.129 | 20.0784 | 93.75 | 30.1302 | 30.0747 | 29.7233 | 30.0918 | 30.1464 | 87.8099 | 40.0405 | 40.0354 | 40.0646 | 39.8888 | 40.0899
65.0685 | -1.014 | -0.9039 | -0.7056 | -0.7705 | -0.6043 | 76.1278 | 10.0241 | 10.2616 | 10.3047 | 10.0364 | 10.0619 | 67.3077 | 19.9305 | 20.3885 | 20.1349 | 20.1068 | 20.0632 | 94.8276 | 30.145 | 30.0988 | 29.6981 | 30.0914 | 30.1538 | 88.843 | 40.0108 | 40.0318 | 40.0987 | 39.8941 | 40.1002
65.9247 | -0.9933 | -0.9036 | -0.7031 | -0.762 | -0.5902 | 77.0677 | 9.9991 | 10.2768 | 10.2697 | 10.0509 | 10.0372 | 68.1818 | 19.8708 | 20.3496 | 20.1063 | 20.0819 | 20.0496 | 95.9052 | 30.1569 | 30.1202 | 29.6841 | 30.0945 | 30.155 | 89.876 | 39.9705 | 40.0371 | 40.13 | 39.9024 | 40.1106
66.7808 | -0.9746 | -0.9001 | -0.7002 | -0.7487 | -0.5826 | 78.0075 | 9.9781 | 10.2814 | 10.2328 | 10.059 | 10.0132 | 69.0559 | 19.8137 | 20.305 | 20.0802 | 20.0547 | 20.038 | 96.9828 | 30.1652 | 30.1378 | 29.6836 | 30.1011 | 30.1494 | 90.9091 | 39.9226 | 40.0506 | 40.157 | 39.9132 | 40.1195
67.637 | -0.9569 | -0.8933 | -0.6963 | -0.7302 | -0.5815 | 78.9474 | 9.9634 | 10.273 | 10.1965 | 10.0604 | 9.9894 | 69.9301 | 19.7605 | 20.2563 | 20.0566 | 20.0259 | 20.0281 | 98.0603 | 30.1694 | 30.1509 | 29.6975 | 30.111 | 30.1369 | 91.9421 | 39.8711 | 40.0704 | 40.1784 | 39.9261 | 40.1258
68.4931 | -0.9392 | -0.8832 | -0.6911 | -0.7065 | -0.5861 | 79.8872 | 9.9563 | 10.2508 | 10.1631 | 10.0558 | 9.9658 | 70.8042 | 19.7121 | 20.2054 | 20.0351 | 19.9963 | 20.0198 | 99.1379 | 30.169 | 30.1591 | 29.7255 | 30.1234 | 30.1177 | 92.9752 | 39.8208 | 40.0939 | 40.1934 | 39.9405 | 40.1284
69.3493 | -0.9205 | -0.8702 | -0.6841 | -0.678 | -0.5954 | 80.8271 | 9.9568 | 10.2161 | 10.1347 | 10.0471 | 9.9429 | 71.6783 | 19.6693 | 20.1547 | 20.0157 | 19.967 | 20.0128 | 100.2155 | 30.1638 | 30.1626 | 29.7654 | 30.1378 | 30.0929 | 94.0083 | 39.7765 | 40.1178 | 40.2015 | 39.9559 | 40.1265
70.2055 | -0.8997 | -0.8545 | -0.675 | -0.6455 | -0.6078 | 81.7669 | 9.9641 | 10.1718 | 10.1128 | 10.0366 | 9.9214 | 72.5524 | 19.6329 | 20.1065 | 19.998 | 19.9391 | 20.0067 | 101.2931 | 30.154 | 30.1618 | 29.8138 | 30.153 | 30.0635 | 95.0413 | 39.7424 | 40.1393 | 40.2028 | 39.9716 | 40.12
71.0616 | -0.8761 | -0.8365 | -0.6637 | -0.6097 | -0.6213 | 82.7068 | 9.9758 | 10.1221 | 10.0981 | 10.0271 | 9.9025 | 73.4266 | 19.6031 | 20.063 | 19.9819 | 19.9137 | 20.0009 | 102.3707 | 30.1401 | 30.1573 | 29.8664 | 30.1682 | 30.0313 | 96.0744 | 39.722 | 40.1553 | 40.1979 | 39.9871 | 40.109
71.9178 | -0.8492 | -0.8167 | -0.6501 | -0.5714 | -0.634 | 83.6466 | 9.9894 | 10.0721 | 10.0904 | 10.0213 | 9.8873 | 74.3007 | 19.5804 | 20.0261 | 19.9673 | 19.8916 | 19.9951 | 103.4483 | 30.1231 | 30.1497 | 29.9189 | 30.1823 | 29.998 | 97.1074 | 39.7172 | 40.1639 | 40.1875 | 40.0017 | 40.0944
72.774 | -0.8185 | -0.7955 | -0.634 | -0.5317 | -0.6441 | 84.5865 | 10.0019 | 10.0272 | 10.0888 | 10.0211 | 9.8769 | 75.1748 | 19.5646 | 19.9973 | 19.9546 | 19.8736 | 19.9889 | 104.5259 | 30.104 | 30.1399 | 29.9667 | 30.1941 | 29.9655 | 98.1405 | 39.7287 | 40.1638 | 40.173 | 40.0152 | 40.0771
73.6301 | -0.7841 | -0.7732 | -0.6155 | -0.4914 | -0.6501 | 85.5263 | 10.0106 | 9.9921 | 10.0918 | 10.028 | 9.8718 | 76.049 | 19.5556 | 19.9777 | 19.9439 | 19.8601 | 19.982 | 105.6034 | 30.0839 | 30.1283 | 30.0065 | 30.2024 | 29.9357 | 99.1736 | 39.7553 | 40.1547 | 40.1556 | 40.0269 | 40.0587
74.4863 | -0.746 | -0.7502 | -0.5946 | -0.451 | -0.6508 | 86.4662 | 10.0135 | 9.9705 | 10.0974 | 10.0421 | 9.8726 | 76.9231 | 19.5529 | 19.9673 | 19.9356 | 19.8512 | 19.9742 | 106.681 | 30.0636 | 30.1156 | 30.0358 | 30.2063 | 29.9103 | 100.2066 | 39.7947 | 40.1376 | 40.1369 | 40.0367 | 40.0408
75.3425 | -0.7045 | -0.7267 | -0.5716 | -0.4112 | -0.6459 | 87.406 | 10.0098 | 9.9642 | 10.1035 | 10.0625 | 9.879 | 77.7972 | 19.5558 | 19.9659 | 19.93 | 19.8466 | 19.9657 | 107.7586 | 30.0437 | 30.1025 | 30.0537 | 30.2046 | 29.8906 | 101.2397 | 39.843 | 40.1142 | 40.1184 | 40.0442 | 40.0248
76.1986 | -0.6603 | -0.703 | -0.5465 | -0.3724 | -0.6353 | 88.3459 | 9.9997 | 9.9734 | 10.1082 | 10.0872 | 9.8905 | 78.6713 | 19.5635 | 19.9723 | 19.9275 | 19.8458 | 19.9564 | 108.8362 | 30.0245 | 30.0899 | 30.0608 | 30.1967 | 29.8777 | 102.2727 | 39.8961 | 40.0872 | 40.1015 | 40.0494 | 40.0122
77.0548 | -0.614 | -0.679 | -0.5198 | -0.3348 | -0.6197 | 89.2857 | 9.985 | 9.9963 | 10.1101 | 10.1137 | 9.9059 | 79.5455 | 19.5748 | 19.9849 | 19.928 | 19.848 | 19.9468 | 109.9138 | 30.0058 | 30.0785 | 30.0588 | 30.1822 | 29.8723 | 103.3058 | 39.9493 | 40.0598 | 40.0875 | 40.0522 | 40.0038
77.911 | -0.5664 | -0.655 | -0.492 | -0.2988 | -0.6003 | 90.2256 | 9.9684 | 10.0293 | 10.1088 | 10.1386 | 9.924 | 80.4196 | 19.5883 | 20.0018 | 19.9316 | 19.8522 | 19.9371 | 110.9914 | 29.9873 | 30.0697 | 30.0503 | 30.1611 | 29.8747 | 104.3388 | 39.9982 | 40.0356 | 40.0772 | 40.0527 | 40.0002
78.7671 | -0.5186 | -0.6309 | -0.4635 | -0.2645 | -0.5782 | 91.1654 | 9.9536 | 10.068 | 10.1043 | 10.1592 | 9.9432 | 81.2937 | 19.6028 | 20.0208 | 19.9377 | 19.8573 | 19.928 | 112.069 | 29.9687 | 30.0646 | 30.0385 | 30.1339 | 29.8849 | 105.3719 | 40.0387 | 40.0177 | 40.0711 | 40.0514 | 40.0011
79.6233 | -0.4715 | -0.6067 | -0.435 | -0.2322 | -0.5551 | 92.1053 | 9.9441 | 10.1073 | 10.0978 | 10.1729 | 9.9622 | 82.1678 | 19.6168 | 20.0397 | 19.9459 | 19.8626 | 19.9197 | 113.1466 | 29.9495 | 30.0643 | 30.0266 | 30.1019 | 29.9026 | 106.405 | 40.0681 | 40.0088 | 40.0692 | 40.0485 | 40.006
80.4795 | -0.4263 | -0.5826 | -0.4073 | -0.2023 | -0.5323 | 93.0451 | 9.9434 | 10.1425 | 10.091 | 10.178 | 9.9797 | 83.042 | 19.6288 | 20.0564 | 19.9553 | 19.8672 | 19.9129 | 114.2241 | 29.9299 | 30.0696 | 30.0171 | 30.0667 | 29.927 | 107.438 | 40.0845 | 40.0105 | 40.071 | 40.0445 | 40.0136
81.3356 | -0.3841 | -0.5585 | -0.381 | -0.1751 | -0.5109 | 93.985 | 9.954 | 10.1696 | 10.0861 | 10.1742 | 9.9948 | 83.9161 | 19.6378 | 20.0696 | 19.9651 | 19.8706 | 19.9079 | 115.3017 | 29.9104 | 30.081 | 30.0121 | 30.0304 | 29.9572 | 108.4711 | 40.0874 | 40.0233 | 40.0752 | 40.0397 | 40.0225
82.1918 | -0.3462 | -0.5343 | -0.3567 | -0.151 | -0.4917 | 94.9248 | 9.9771 | 10.1862 | 10.0853 | 10.1623 | 10.0071 | 84.7902 | 19.6429 | 20.0782 | 19.9743 | 19.8727 | 19.9049 | 116.3793 | 29.892 | 30.0982 | 30.0125 | 29.9954 | 29.992 | 109.5041 | 40.0775 | 40.046 | 40.0802 | 40.0344 | 40.0312
83.0479 | -0.3135 | -0.5103 | -0.3351 | -0.1306 | -0.4751 | 95.8647 | 10.0124 | 10.1915 | 10.0904 | 10.1442 | 10.0167 | 85.6643 | 19.6436 | 20.0818 | 19.9822 | 19.8736 | 19.9041 | 117.4569 | 29.8762 | 30.1202 | 30.0187 | 29.9641 | 30.0299 | 110.5372 | 40.0567 | 40.0761 | 40.0837 | 40.0288 | 40.038
83.9041 | -0.2871 | -0.4863 | -0.3166 | -0.1142 | -0.4608 | 96.8045 | 10.0579 | 10.1867 | 10.1025 | 10.1228 | 10.0239 | 86.5385 | 19.6399 | 20.0809 | 19.9881 | 19.8738 | 19.9055 | 118.5345 | 29.8648 | 30.1452 | 30.03 | 29.9387 | 30.0694 | 111.5703 | 40.0279 | 40.11 | 40.0836 | 40.0229 | 40.0417
84.7603 | -0.2676 | -0.4623 | -0.3012 | -0.1021 | -0.4484 | 97.7444 | 10.1104 | 10.1743 | 10.122 | 10.1015 | 10.0296 | 87.4126 | 19.6324 | 20.0765 | 19.9918 | 19.8737 | 19.9088 | 119.6121 | 29.8596 | 30.1709 | 30.0452 | 29.9209 | 30.1088 | 112.6033 | 39.9944 | 40.1432 | 40.0775 | 40.0165 | 40.0417
85.6164 | -0.2554 | -0.4383 | -0.289 | -0.0944 | -0.4372 | 98.6842 | 10.1655 | 10.1583 | 10.1478 | 10.0838 | 10.0349 | 88.2867 | 19.622 | 20.0699 | 19.9932 | 19.8743 | 19.9139 | 120.6897 | 29.8623 | 30.1945 | 30.0629 | 29.9119 | 30.1464 | 113.6364 | 39.9597 | 40.1712 | 40.0636 | 40.0093 | 40.0375
86.4726 | -0.2503 | -0.4143 | -0.2797 | -0.0912 | -0.4263 | 99.6241 | 10.2183 | 10.1429 | 10.1782 | 10.0727 | 10.0409 | 89.1608 | 19.6102 | 20.063 | 19.9925 | 19.8762 | 19.9202 | 121.7672 | 29.8739 | 30.2131 | 30.0813 | 29.912 | 30.1804 | 114.6694 | 39.9275 | 40.1896 | 40.0405 | 40.001 | 40.0295
87.3288 | -0.2519 | -0.39 | -0.2727 | -0.0922 | -0.4149 | 100.5639 | 10.2643 | 10.1326 | 10.2105 | 10.0702 | 10.0486 | 90.035 | 19.5985 | 20.0576 | 19.9903 | 19.88 | 19.9275 | 122.8448 | 29.895 | 30.224 | 30.0992 | 29.9207 | 30.2094 | 115.7025 | 39.9005 | 40.1954 | 40.0078 | 39.9913 | 40.0184
88.1849 | -0.2593 | -0.3654 | -0.2675 | -0.0968 | -0.4025 | 101.5038 | 10.2995 | 10.1306 | 10.2415 | 10.0771 | 10.0586 | 90.9091 | 19.5888 | 20.0553 | 19.9873 | 19.886 | 19.9353 | 123.9224 | 29.9251 | 30.2254 | 30.1153 | 29.9369 | 30.2319 | 116.7355 | 39.8811 | 40.1868 | 39.9661 | 39.9801 | 40.0052
89.0411 | -0.2711 | -0.3402 | -0.2632 | -0.1042 | -0.3887 | 102.4436 | 10.3213 | 10.1391 | 10.2681 | 10.0931 | 10.0714 | 91.7832 | 19.5827 | 20.0574 | 19.9843 | 19.8945 | 19.9433 | 125 | 29.9627 | 30.2159 | 30.1287 | 29.9586 | 30.247 | 117.7686 | 39.8704 | 40.164 | 39.9172 | 39.9672 | 39.9913
89.8973 | -0.2858 | -0.3143 | -0.2591 | -0.1133 | -0.3738 | 103.3835 | 10.3285 | 10.1584 | 10.2875 | 10.1161 | 10.0871 | 92.6573 | 19.5814 | 20.0646 | 19.9822 | 19.9051 | 19.9511 | 126.0776 | 30.0058 | 30.1956 | 30.1387 | 29.9838 | 30.2543 | 118.8017 | 39.8684 | 40.129 | 39.8638 | 39.953 | 39.9778
90.7534 | -0.3014 | -0.2875 | -0.2547 | -0.1232 | -0.3582 | 104.3233 | 10.3219 | 10.1873 | 10.2977 | 10.1433 | 10.1053 | 93.5315 | 19.586 | 20.0768 | 19.9816 | 19.9173 | 19.9587 | 127.1552 | 30.0515 | 30.1654 | 30.1449 | 30.0102 | 30.2534 | 119.8347 | 39.8741 | 40.0856 | 39.8093 | 39.9378 | 39.9659
91.6096 | -0.3161 | -0.2596 | -0.2494 | -0.1325 | -0.3427 | 105.2632 | 10.3037 | 10.2227 | 10.298 | 10.1711 | 10.1252 | 94.4056 | 19.5964 | 20.0934 | 19.9831 | 19.9303 | 19.9658 | 128.2328 | 30.0968 | 30.1272 | 30.147 | 30.0358 | 30.2447 | 120.8678 | 39.8855 | 40.0386 | 39.7574 | 39.9222 | 39.9561
92.4658 | -0.3281 | -0.2307 | -0.243 | -0.1401 | -0.3283 | 106.203 | 10.2775 | 10.2603 | 10.2887 | 10.1957 | 10.1462 | 95.2797 | 19.6121 | 20.1127 | 19.9869 | 19.9429 | 19.9724 | 129.3103 | 30.1386 | 30.0838 | 30.1449 | 30.0588 | 30.229 | 121.9008 | 39.8998 | 39.9932 | 39.7121 | 39.9069 | 39.949
93.3219 | -0.336 | -0.2008 | -0.2356 | -0.1452 | -0.3158 | 107.1429 | 10.2476 | 10.2954 | 10.2715 | 10.2138 | 10.1673 | 96.1538 | 19.6318 | 20.1328 | 19.993 | 19.9541 | 19.9786 | 130.3879 | 30.1741 | 30.0381 | 30.1384 | 30.078 | 30.2073 | 122.9339 | 39.914 | 39.9546 | 39.6765 | 39.8927 | 39.9445
94.1781 | -0.3386 | -0.1701 | -0.2273 | -0.1469 | -0.3062 | 108.0827 | 10.2187 | 10.3232 | 10.249 | 10.2231 | 10.1878 | 97.028 | 19.6534 | 20.1515 | 20.001 | 19.9628 | 19.9843 | 131.4655 | 30.2015 | 29.9933 | 30.1275 | 30.093 | 30.1807 | 123.9669 | 39.925 | 39.9268 | 39.6532 | 39.8801 | 39.9423
95.0342 | -0.3356 | -0.1389 | -0.2188 | -0.145 | -0.3 | 109.0226 | 10.1951 | 10.3399 | 10.2244 | 10.2225 | 10.207 | 97.9021 | 19.6744 | 20.1662 | 20.0103 | 19.968 | 19.9896 | 132.5431 | 30.2193 | 29.952 | 30.1121 | 30.1035 | 30.1508 | 125 | 39.9301 | 39.9121 | 39.6435 | 39.8696 | 39.9415
95.8904 | -0.3267 | -0.1077 | -0.2105 | -0.1395 | -0.2975 | 109.9624 | 10.1804 | 10.3429 | 10.2011 | 10.2126 | 10.2247 | 98.7762 | 19.6922 | 20.1749 | 20.0199 | 19.969 | 19.9946 | 133.6207 | 30.2275 | 29.9166 | 30.0925 | 30.11 | 30.1188 | 126.0331 | 39.9274 | 39.9111 | 39.6475 | 39.8615 | 39.9415
96.7466 | -0.3128 | -0.0769 | -0.2031 | -0.1308 | -0.2985 | 110.9023 | 10.177 | 10.3317 | 10.1821 | 10.1954 | 10.2407 | 99.6504 | 19.704 | 20.1758 | 20.0289 | 19.9654 | 19.999 | 134.6983 | 30.2267 | 29.8885 | 30.069 | 30.113 | 30.086 | 127.0661 | 39.9158 | 39.9221 | 39.664 | 39.8556 | 39.9414
97.6027 | -0.2947 | -0.0473 | -0.1973 | -0.1196 | -0.3023 | 111.8421 | 10.1856 | 10.3076 | 10.1698 | 10.1745 | 10.2551 | 100.5245 | 19.7075 | 20.1679 | 20.0361 | 19.9573 | 20.0029 | 135.7759 | 30.2183 | 29.8683 | 30.0425 | 30.1131 | 30.0534 | 128.0992 | 39.8954 | 39.942 | 39.6906 | 39.8518 | 39.9404
98.4589 | -0.274 | -0.0197 | -0.1935 | -0.1069 | -0.308 | 112.782 | 10.206 | 10.2738 | 10.1656 | 10.1539 | 10.2681 | 101.3986 | 19.7012 | 20.1511 | 20.0404 | 19.945 | 20.0061 | 136.8535 | 30.2041 | 29.8562 | 30.0138 | 30.1108 | 30.022 | 129.1322 | 39.8671 | 39.9662 | 39.7242 | 39.8496 | 39.9378
99.3151 | -0.2524 | 0.0052629 | -0.1922 | -0.0939 | -0.3144 | 113.7218 | 10.2361 | 10.2351 | 10.1699 | 10.1384 | 10.2801 | 102.2727 | 19.6842 | 20.1258 | 20.0409 | 19.9293 | 20.0083 | 137.931 | 30.1864 | 29.8512 | 29.9841 | 30.1064 | 29.9923 | 130.1653 | 39.8329 | 39.9896 | 39.7613 | 39.8487 | 39.9334
100.1712 | -0.2316 | 0.0268 | -0.1933 | -0.0816 | -0.3202 | 114.6617 | 10.2733 | 10.1971 | 10.1817 | 10.132 | 10.291 | 103.1469 | 19.6571 | 20.0937 | 20.0369 | 19.911 | 20.0096 | 139.0086 | 30.1673 | 29.8524 | 29.9549 | 30.0999 | 29.9647 | 131.1983 | 39.7953 | 40.0074 | 39.7983 | 39.8485 | 39.9269
101.0274 | -0.2133 | 0.0442 | -0.1966 | -0.0713 | -0.324 | 115.6015 | 10.3143 | 10.1656 | 10.1994 | 10.138 | 10.301 | 104.021 | 19.6212 | 20.0568 | 20.0278 | 19.8913 | 20.0096 | 140.0862 | 30.1484 | 29.8583 | 29.9275 | 30.091 | 29.9396 | 132.2314 | 39.757 | 40.0155 | 39.832 | 39.8489 | 39.9185
101.8836 | -0.1992 | 0.0569 | -0.2019 | -0.0637 | -0.3249 | 116.5414 | 10.3555 | 10.1459 | 10.2205 | 10.1579 | 10.3098 | 104.8951 | 19.579 | 20.0175 | 20.0139 | 19.8714 | 20.0084 | 141.1638 | 30.131 | 29.8675 | 29.9033 | 30.0796 | 29.9173 | 133.2645 | 39.721 | 40.0115 | 39.8598 | 39.8495 | 39.9086
102.7397 | -0.1903 | 0.0646 | -0.2085 | -0.0595 | -0.322 | 117.4812 | 10.3938 | 10.1419 | 10.2423 | 10.1918 | 10.3169 | 105.7692 | 19.5337 | 19.9788 | 19.9953 | 19.8522 | 20.006 | 142.2414 | 30.1154 | 29.8784 | 29.8836 | 30.0652 | 29.8979 | 134.2975 | 39.6897 | 39.9949 | 39.8801 | 39.8505 | 39.898
103.5959 | -0.1875 | 0.067 | -0.2155 | -0.0587 | -0.315 | 118.4211 | 10.4268 | 10.1556 | 10.2622 | 10.2376 | 10.3216 | 106.6434 | 19.4891 | 19.9431 | 19.973 | 19.8349 | 20.0026 | 143.319 | 30.1017 | 29.8899 | 29.869 | 30.0478 | 29.8818 | 135.3306 | 39.6649 | 39.9667 | 39.8922 | 39.852 | 39.8874
104.4521 | -0.1913 | 0.064 | -0.2223 | -0.0615 | -0.3038 | 119.3609 | 10.4525 | 10.1869 | 10.278 | 10.2917 | 10.3231 | 107.5175 | 19.449 | 19.9128 | 19.9479 | 19.8201 | 19.9981 | 144.3965 | 30.089 | 29.9008 | 29.86 | 30.0275 | 29.8691 | 136.3636 | 39.6479 | 39.93 | 39.8964 | 39.8541 | 39.8777
105.3082 | -0.2018 | 0.056 | -0.228 | -0.0673 | -0.289 | 120.3008 | 10.4704 | 10.2334 | 10.2881 | 10.349 | 10.3205 | 108.3916 | 19.4168 | 19.8896 | 19.9216 | 19.8084 | 19.9931 | 145.4741 | 30.076 | 29.9104 | 29.8566 | 30.0046 | 29.8602 | 137.3967 | 39.6391 | 39.8887 | 39.8937 | 39.8572 | 39.8697
106.1644 | -0.2185 | 0.0433 | -0.2319 | -0.0755 | -0.2711 | 121.2406 | 10.4805 | 10.2909 | 10.2917 | 10.404 | 10.3128 | 109.2657 | 19.3954 | 19.8745 | 19.8955 | 19.8 | 19.9876 | 146.5517 | 30.0615 | 29.9178 | 29.8581 | 29.98 | 29.8554 | 138.4297 | 39.6379 | 39.8475 | 39.8859 | 39.8614 | 39.8644
107.0205 | -0.2409 | 0.0265 | -0.2335 | -0.0855 | -0.2513 | 122.1805 | 10.4837 | 10.3536 | 10.2887 | 10.4511 | 10.2994 | 110.1399 | 19.3867 | 19.8677 | 19.8713 | 19.795 | 19.9821 | 147.6293 | 30.0442 | 29.9228 | 29.8639 | 29.9546 | 29.8547 | 139.4628 | 39.6434 | 39.811 | 39.8753 | 39.8664 | 39.8624
107.8767 | -0.2681 | 0.0062606 | -0.2326 | -0.0965 | -0.2307 | 123.1203 | 10.4813 | 10.415 | 10.2796 | 10.4851 | 10.2798 | 111.014 | 19.3913 | 19.8686 | 19.8502 | 19.7931 | 19.9767 | 148.7069 | 30.023 | 29.9251 | 29.8726 | 29.9295 | 29.8581 | 140.4959 | 39.6542 | 39.783 | 39.8641 | 39.8722 | 39.864
108.7329 | -0.2991 | -0.0166 | -0.2291 | -0.1079 | -0.2104 | 124.0602 | 10.4746 | 10.4686 | 10.2655 | 10.5022 | 10.2537 | 111.8881 | 19.4088 | 19.8762 | 19.8335 | 19.794 | 19.9718 | 149.7845 | 29.9976 | 29.9247 | 29.883 | 29.9059 | 29.8652 | 141.5289 | 39.6684 | 39.7662 | 39.8547 | 39.8782 | 39.8693
109.589 | -0.3328 | -0.0412 | -0.2231 | -0.1192 | -0.1915 | 125 | 10.4648 | 10.5086 | 10.2475 | 10.5003 | 10.2213 | 112.7622 | 19.4375 | 19.8884 | 19.822 | 19.7972 | 19.9675 | 150.8621 | 29.9681 | 29.9218 | 29.894 | 29.8846 | 29.8751 | 142.562 | 39.6844 | 39.7618 | 39.8491 | 39.8839 | 39.878
110.4452 | -0.3681 | -0.0669 | -0.2151 | -0.1304 | -0.1748 | 125.9398 | 10.4527 | 10.5305 | 10.2267 | 10.4789 | 10.1831 | 113.6364 | 19.4749 | 19.9032 | 19.8159 | 19.8024 | 19.9638 | 151.9397 | 29.9351 | 29.9168 | 29.9044 | 29.8662 | 29.8867 | 143.595 | 39.7005 | 39.7694 | 39.8491 | 39.8887 | 39.8898
111.3014 | -0.4039 | -0.0928 | -0.2057 | -0.1416 | -0.1609 | 126.8797 | 10.438 | 10.5316 | 10.204 | 10.4393 | 10.1402 | 114.5105 | 19.5177 | 19.9184 | 19.8151 | 19.809 | 19.9607 | 153.0172 | 29.9001 | 29.9103 | 29.9134 | 29.8512 | 29.8987 | 144.6281 | 39.7157 | 39.7871 | 39.8557 | 39.892 | 39.9038
112.1575 | -0.4393 | -0.1184 | -0.1958 | -0.1531 | -0.15 | 127.8195 | 10.4202 | 10.5113 | 10.1798 | 10.3843 | 10.0937 | 115.3846 | 19.5624 | 19.9316 | 19.819 | 19.8165 | 19.9581 | 154.0948 | 29.8646 | 29.903 | 29.9206 | 29.8393 | 29.9095 | 145.6612 | 39.7289 | 39.8118 | 39.8697 | 39.8936 | 39.919
113.0137 | -0.4734 | -0.1431 | -0.1861 | -0.1658 | -0.1423 | 128.7594 | 10.3976 | 10.4708 | 10.1544 | 10.3179 | 10.045 | 116.2587 | 19.6054 | 19.9408 | 19.8266 | 19.8246 | 19.9559 | 155.1724 | 29.8303 | 29.8959 | 29.9258 | 29.8303 | 29.9175 | 146.6942 | 39.7398 | 39.8399 | 39.8909 | 39.8935 | 39.9345
113.8699 | -0.5057 | -0.1666 | -0.1777 | -0.1802 | -0.1375 | 129.6992 | 10.3683 | 10.4129 | 10.1272 | 10.2444 | 9.9956 | 117.1329 | 19.6437 | 19.9446 | 19.8364 | 19.8331 | 19.9539 | 156.25 | 29.7988 | 29.8898 | 29.929 | 29.8238 | 29.9216 | 147.7273 | 39.7482 | 39.8675 | 39.9189 | 39.8917 | 39.9493
114.726 | -0.5356 | -0.1886 | -0.1714 | -0.1973 | -0.1351 | 130.6391 | 10.33 | 10.3416 | 10.0977 | 10.1682 | 9.9472 | 118.007 | 19.6745 | 19.9419 | 19.8472 | 19.8417 | 19.9519 | 157.3276 | 29.7713 | 29.8858 | 29.9304 | 29.8192 | 29.9208 | 148.7603 | 39.7544 | 39.8912 | 39.9524 | 39.8889 | 39.9628
115.5822 | -0.5631 | -0.2092 | -0.1681 | -0.2177 | -0.1347 | 131.5789 | 10.2808 | 10.2612 | 10.0651 | 10.093 | 9.901 | 118.8811 | 19.6964 | 19.9322 | 19.8575 | 19.8503 | 19.9498 | 158.4052 | 29.7483 | 29.8846 | 29.9301 | 29.8164 | 29.9151 | 149.7934 | 39.7586 | 39.9081 | 39.99 | 39.8859 | 39.9746
116.4384 | -0.5881 | -0.2283 | -0.1683 | -0.2419 | -0.1358 | 132.5188 | 10.2191 | 10.1762 | 10.0285 | 10.0217 | 9.8582 | 119.7552 | 19.7086 | 19.9158 | 19.8662 | 19.8589 | 19.9473 | 159.4828 | 29.7301 | 29.8869 | 29.9283 | 29.8151 | 29.9049 | 150.8264 | 39.7612 | 39.9165 | 40.0297 | 39.8835 | 39.9845
117.2945 | -0.611 | -0.2463 | -0.1727 | -0.27 | -0.138 | 133.4586 | 10.1445 | 10.0903 | 9.9875 | 9.9559 | 9.8197 | 120.6294 | 19.7113 | 19.8935 | 19.8722 | 19.8675 | 19.9446 | 160.5603 | 29.7161 | 29.8931 | 29.9247 | 29.8155 | 29.8913 | 151.8595 | 39.7624 | 39.9159 | 40.0694 | 39.8829 | 39.9929
118.1507 | -0.6321 | -0.2633 | -0.1816 | -0.3021 | -0.1412 | 134.3985 | 10.0576 | 10.0062 | 9.942 | 9.896 | 9.7857 | 121.5035 | 19.7056 | 19.8664 | 19.8752 | 19.8761 | 19.9414 | 161.6379 | 29.7056 | 29.9032 | 29.9191 | 29.818 | 29.8761 | 152.8926 | 39.7624 | 39.907 | 40.1073 | 39.8848 | 40.0002
119.0069 | -0.6522 | -0.2797 | -0.195 | -0.3375 | -0.1453 | 135.3383 | 9.9605 | 9.9254 | 9.8923 | 9.8414 | 9.7566 | 122.3776 | 19.6931 | 19.8364 | 19.8751 | 19.8848 | 19.9379 | 162.7155 | 29.6979 | 29.9172 | 29.9109 | 29.823 | 29.8612 | 153.9256 | 39.7609 | 39.8912 | 40.1415 | 39.89 | 40.0072
119.863 | -0.672 | -0.2959 | -0.2129 | -0.3756 | -0.1507 | 136.2782 | 9.8565 | 9.8482 | 9.8393 | 9.7908 | 9.732 | 123.2517 | 19.6761 | 19.8053 | 19.8723 | 19.8936 | 19.9342 | 163.7931 | 29.6921 | 29.9346 | 29.8993 | 29.8309 | 29.8486 | 154.9587 | 39.7577 | 39.8711 | 40.1705 | 39.899 | 40.0147
120.7192 | -0.6922 | -0.312 | -0.2351 | -0.4153 | -0.1578 | 137.218 | 9.75 | 9.7741 | 9.7845 | 9.7423 | 9.7116 | 124.1259 | 19.6571 | 19.775 | 19.8676 | 19.9026 | 19.9302 | 164.8707 | 29.6879 | 29.9547 | 29.884 | 29.8421 | 29.8398 | 155.9917 | 39.7524 | 39.8493 | 40.1934 | 39.9119 | 40.0233
121.5753 | -0.7137 | -0.3284 | -0.261 | -0.4554 | -0.1674 | 138.1579 | 9.6459 | 9.7018 | 9.7295 | 9.6945 | 9.6947 | 125 | 19.6386 | 19.7475 | 19.8618 | 19.9117 | 19.9262 | 165.9483 | 29.6855 | 29.9769 | 29.8644 | 29.8563 | 29.836 | 157.0248 | 39.7445 | 39.8286 | 40.2097 | 39.9286 | 40.0335
122.4315 | -0.737 | -0.3449 | -0.29 | -0.4949 | -0.1801 | 139.0977 | 9.5493 | 9.6299 | 9.6766 | 9.6462 | 9.6808 | 125.8741 | 19.6227 | 19.7244 | 19.8563 | 19.9208 | 19.9221 | 167.0259 | 29.6854 | 30.0003 | 29.8409 | 29.8733 | 29.8377 | 158.0578 | 39.7337 | 39.8116 | 40.2195 | 39.9486 | 40.0454
123.2877 | -0.7625 | -0.3615 | -0.3213 | -0.5325 | -0.1968 | 140.0376 | 9.4648 | 9.5577 | 9.6278 | 9.5971 | 9.6695 | 126.7483 | 19.6114 | 19.7068 | 19.8519 | 19.9296 | 19.918 | 168.1035 | 29.6887 | 30.0242 | 29.8142 | 29.8921 | 29.8448 | 159.0909 | 39.7198 | 39.8 | 40.2234 | 39.9712 | 40.0587
124.1438 | -0.7903 | -0.378 | -0.3541 | -0.5674 | -0.2178 | 140.9774 | 9.3961 | 9.485 | 9.585 | 9.5479 | 9.6601 | 127.6224 | 19.6062 | 19.6958 | 19.8497 | 19.938 | 19.9138 | 169.181 | 29.6968 | 30.0477 | 29.7857 | 29.9116 | 29.8563 | 160.124 | 39.7032 | 39.795 | 40.2221 | 39.9954 | 40.0729
125 | -0.82 | -0.394 | -0.3874 | -0.5987 | -0.2432 | 141.9173 | 9.3455 | 9.4127 | 9.5499 | 9.5003 | 9.6527 | 128.4965 | 19.6077 | 19.6914 | 19.8503 | 19.9458 | 19.9097 | 170.2586 | 29.7106 | 30.0704 | 29.7575 | 29.9306 | 29.8712 | 161.157 | 39.6845 | 39.7971 | 40.2166 | 40.0202 | 40.087
125.8562 | -0.851 | -0.4089 | -0.4201 | -0.6258 | -0.2729 | 142.8571 | 9.3136 | 9.3429 | 9.5236 | 9.4566 | 9.6472 | 129.3706 | 19.6164 | 19.6936 | 19.854 | 19.9525 | 19.9055 | 171.3362 | 29.7312 | 30.0917 | 29.7323 | 29.9478 | 29.8882 | 162.1901 | 39.6647 | 39.8055 | 40.2079 | 40.0444 | 40.0998
126.7123 | -0.8821 | -0.4223 | -0.4515 | -0.6486 | -0.3058 | 143.797 | 9.2993 | 9.2785 | 9.5066 | 9.4197 | 9.6437 | 130.2448 | 19.6318 | 19.7018 | 19.8609 | 19.958 | 19.9012 | 172.4138 | 29.7585 | 30.1113 | 29.7128 | 29.9621 | 29.9062 | 163.2231 | 39.6453 | 39.8191 | 40.1965 | 40.0667 | 40.1104
127.5685 | -0.9118 | -0.4337 | -0.4804 | -0.6669 | -0.3407 | 144.7368 | 9.3002 | 9.2233 | 9.4989 | 9.3923 | 9.6425 | 131.1189 | 19.6533 | 19.7148 | 19.8706 | 19.9621 | 19.8968 | 173.4914 | 29.7922 | 30.1288 | 29.7017 | 29.9729 | 29.9245 | 164.2562 | 39.6279 | 39.8362 | 40.1831 | 40.0862 | 40.1177
128.4247 | -0.9384 | -0.4427 | -0.5063 | -0.6808 | -0.3758 | 145.6767 | 9.3125 | 9.1812 | 9.4996 | 9.3768 | 9.6439 | 131.993 | 19.6796 | 19.7316 | 19.8825 | 19.9648 | 19.8923 | 174.569 | 29.8308 | 30.1441 | 29.7012 | 29.9801 | 29.9428 | 165.2893 | 39.614 | 39.8548 | 40.1676 | 40.1017 | 40.1211
129.2808 | -0.9601 | -0.4488 | -0.5284 | -0.6908 | -0.4089 | 146.6165 | 9.3321 | 9.1558 | 9.5077 | 9.3748 | 9.6481 | 132.8671 | 19.7094 | 19.7509 | 19.8958 | 19.966 | 19.8877 | 175.6465 | 29.8723 | 30.1568 | 29.7128 | 29.9839 | 29.9613 | 166.3223 | 39.605 | 39.8729 | 40.15 | 40.1125 | 40.1204
130.137 | -0.975 | -0.452 | -0.5465 | -0.6972 | -0.438 | 147.5564 | 9.3545 | 9.1498 | 9.5215 | 9.3866 | 9.6553 | 133.7413 | 19.7411 | 19.7714 | 19.9097 | 19.9661 | 19.8831 | 176.7241 | 29.9145 | 30.1668 | 29.7367 | 29.9853 | 29.9804 | 167.3554 | 39.6021 | 39.8888 | 40.1302 | 40.118 | 40.1157
130.9931 | -0.9815 | -0.4523 | -0.5602 | -0.7004 | -0.461 | 148.4962 | 9.3762 | 9.1645 | 9.5395 | 9.4113 | 9.6651 | 134.6154 | 19.7734 | 19.7924 | 19.9234 | 19.9653 | 19.8787 | 177.8017 | 29.955 | 30.1739 | 29.7722 | 29.9854 | 30.0007 | 168.3884 | 39.6056 | 39.9012 | 40.1081 | 40.1178 | 40.1077
131.8493 | -0.9784 | -0.4499 | -0.5699 | -0.701 | -0.4762 | 149.4361 | 9.3943 | 9.1998 | 9.56 | 9.4469 | 9.6774 | 135.4895 | 19.8046 | 19.813 | 19.9362 | 19.964 | 19.8746 | 178.8793 | 29.9915 | 30.1778 | 29.8173 | 29.9856 | 30.0224 | 169.4215 | 39.6153 | 39.9094 | 40.0838 | 40.112 | 40.0974
132.7055 | -0.9649 | -0.4451 | -0.5758 | -0.6995 | -0.4827 | 150.3759 | 9.4077 | 9.2536 | 9.5817 | 9.49 | 9.6913 | 136.3636 | 19.8339 | 19.833 | 19.9475 | 19.9627 | 19.8711 | 179.9569 | 30.0228 | 30.1783 | 29.869 | 29.9871 | 30.0455 | 170.4545 | 39.6302 | 39.9136 | 40.0579 | 40.101 | 40.0858
133.5616 | -0.9409 | -0.4385 | -0.5786 | -0.6963 | -0.4799 | 151.3158 | 9.4161 | 9.3222 | 9.6037 | 9.5368 | 9.706 | 137.2378 | 19.8603 | 19.8524 | 19.9571 | 19.9618 | 19.8685 | 181.0345 | 30.0479 | 30.1754 | 29.9238 | 29.9906 | 30.0692 | 171.4876 | 39.649 | 39.9145 | 40.0314 | 40.0856 | 40.0743
134.4178 | -0.907 | -0.4309 | -0.579 | -0.692 | -0.4685 | 152.2556 | 9.4209 | 9.4008 | 9.6256 | 9.583 | 9.7206 | 138.1119 | 19.8834 | 19.8715 | 19.9648 | 19.9617 | 19.8669 | 182.1121 | 30.0671 | 30.1689 | 29.978 | 29.9966 | 30.0925 | 172.5207 | 39.6698 | 39.9132 | 40.0058 | 40.0669 | 40.0636
135.274 | -0.8644 | -0.4227 | -0.5779 | -0.687 | -0.4496 | 153.1955 | 9.4241 | 9.4834 | 9.6475 | 9.6249 | 9.734 | 138.986 | 19.9031 | 19.8907 | 19.9707 | 19.9626 | 19.8667 | 183.1897 | 30.0812 | 30.159 | 30.0281 | 30.0047 | 30.1135 | 173.5537 | 39.6908 | 39.9111 | 39.9829 | 40.046 | 40.0547
136.1301 | -0.8147 | -0.4148 | -0.576 | -0.6815 | -0.425 | 154.1353 | 9.4283 | 9.5641 | 9.6699 | 9.6589 | 9.7456 | 139.8601 | 19.9197 | 19.9106 | 19.9752 | 19.9648 | 19.8681 | 184.2672 | 30.0913 | 30.1459 | 30.0712 | 30.014 | 30.1304 | 174.5868 | 39.7102 | 39.9096 | 39.9644 | 40.0243 | 40.0477
136.9863 | -0.7604 | -0.4078 | -0.5742 | -0.6759 | -0.3971 | 155.0752 | 9.4359 | 9.637 | 9.6935 | 9.6829 | 9.7546 | 140.7343 | 19.9337 | 19.9315 | 19.9784 | 19.968 | 19.8712 | 185.3448 | 30.0988 | 30.1299 | 30.1054 | 30.023 | 30.1415 | 175.6198 | 39.7269 | 39.9099 | 39.9517 | 40.0031 | 40.0424
137.8425 | -0.7037 | -0.402 | -0.5729 | -0.6703 | -0.3683 | 156.015 | 9.4487 | 9.6975 | 9.7191 | 9.6959 | 9.7608 | 141.6084 | 19.9458 | 19.9537 | 19.9809 | 19.9723 | 19.876 | 186.4224 | 30.1048 | 30.1117 | 30.1296 | 30.0302 | 30.1456 | 176.6529 | 39.7406 | 39.9124 | 39.9458 | 39.9835 | 40.0384
138.6986 | -0.6473 | -0.3978 | -0.5724 | -0.6647 | -0.3411 | 156.9549 | 9.4675 | 9.7422 | 9.7473 | 9.6984 | 9.7643 | 142.4825 | 19.9569 | 19.9769 | 19.9828 | 19.9772 | 19.8825 | 187.5 | 30.1099 | 30.0918 | 30.1441 | 30.0339 | 30.1422 | 177.6859 | 39.7518 | 39.9171 | 39.9469 | 39.9664 | 40.0347
139.5548 | -0.5936 | -0.3953 | -0.5725 | -0.6592 | -0.3173 | 157.8947 | 9.4919 | 9.7695 | 9.778 | 9.6917 | 9.7655 | 143.3566 | 19.9678 | 20.0009 | 19.9844 | 19.9825 | 19.8904 | 188.5776 | 30.1139 | 30.0711 | 30.1497 | 30.0327 | 30.1319 | 178.719 | 39.7617 | 39.9233 | 39.9542 | 39.9521 | 40.0304
140.411 | -0.5444 | -0.3943 | -0.5727 | -0.6534 | -0.2984 | 158.8346 | 9.5203 | 9.7798 | 9.811 | 9.6786 | 9.7651 | 144.2308 | 19.979 | 20.0249 | 19.986 | 19.9877 | 19.8995 | 189.6552 | 30.116 | 30.0504 | 30.148 | 30.0259 | 30.1162 | 179.7521 | 39.7723 | 39.9296 | 39.966 | 39.941 | 40.0246
141.2671 | -0.5014 | -0.3944 | -0.5723 | -0.647 | -0.285 | 159.7744 | 9.5499 | 9.775 | 9.8452 | 9.6621 | 9.7638 | 145.1049 | 19.991 | 20.0481 | 19.9876 | 19.9924 | 19.9094 | 190.7328 | 30.1149 | 30.0306 | 30.141 | 30.0135 | 30.0972 | 180.7851 | 39.7859 | 39.9343 | 39.9801 | 39.9329 | 40.0164
142.1233 | -0.4652 | -0.395 | -0.5702 | -0.6395 | -0.2769 | 160.7143 | 9.5775 | 9.7585 | 9.8788 | 9.6453 | 9.7625 | 145.979 | 20.0038 | 20.0693 | 19.989 | 19.9966 | 19.9195 | 191.8103 | 30.1092 | 30.0128 | 30.1306 | 29.9965 | 30.0775 | 181.8182 | 39.8046 | 39.9358 | 39.9936 | 39.9275 | 40.0056
142.9794 | -0.4358 | -0.3955 | -0.5652 | -0.6304 | -0.2731 | 161.6541 | 9.5995 | 9.7345 | 9.9099 | 9.6311 | 9.7618 | 146.8531 | 20.0172 | 20.0876 | 19.9903 | 20.0001 | 19.9295 | 192.8879 | 30.0976 | 29.9981 | 30.1183 | 29.9765 | 30.0595 | 182.8512 | 39.8303 | 39.9327 | 40.0039 | 39.9243 | 39.9923
143.8356 | -0.4127 | -0.3951 | -0.5562 | -0.619 | -0.2722 | 162.594 | 9.6127 | 9.7077 | 9.9361 | 9.6214 | 9.7621 | 147.7273 | 20.0305 | 20.102 | 19.9912 | 20.0028 | 19.9388 | 193.9655 | 30.0796 | 29.9874 | 30.1051 | 29.9556 | 30.0452 | 183.8843 | 39.8637 | 39.9242 | 40.0085 | 39.923 | 39.9771
144.6918 | -0.3943 | -0.3929 | -0.542 | -0.6047 | -0.2722 | 163.5338 | 9.6148 | 9.6822 | 9.9552 | 9.6174 | 9.7635 | 148.6014 | 20.0427 | 20.1118 | 19.9916 | 20.005 | 19.947 | 195.0431 | 30.0553 | 29.9816 | 30.0916 | 29.9364 | 30.0356 | 184.9174 | 39.9048 | 39.9103 | 40.0061 | 39.9232 | 39.961
145.5479 | -0.3788 | -0.3882 | -0.5217 | -0.5868 | -0.2709 | 164.4737 | 9.6045 | 9.6615 | 9.9652 | 9.6188 | 9.7655 | 149.4755 | 20.0528 | 20.1167 | 19.9912 | 20.0068 | 19.9538 | 196.1207 | 30.0261 | 29.9818 | 30.0775 | 29.9209 | 30.0307 | 185.9504 | 39.952 | 39.8921 | 39.9961 | 39.9249 | 39.9455
146.4041 | -0.3639 | -0.3804 | -0.4949 | -0.565 | -0.2666 | 165.4135 | 9.5822 | 9.6478 | 9.9648 | 9.6244 | 9.7675 | 150.3497 | 20.0594 | 20.1165 | 19.9899 | 20.0085 | 19.959 | 197.1983 | 29.9941 | 29.9884 | 30.0621 | 29.9112 | 30.0294 | 186.9835 | 40.0028 | 39.8714 | 39.9795 | 39.9279 | 39.9319
147.2603 | -0.3475 | -0.3689 | -0.4614 | -0.5389 | -0.2577 | 166.3534 | 9.5496 | 9.6419 | 9.9533 | 9.6322 | 9.7685 | 151.2238 | 20.0613 | 20.1115 | 19.9874 | 20.0101 | 19.9624 | 198.2759 | 29.9622 | 30.0017 | 30.0445 | 29.9083 | 30.0297 | 188.0165 | 40.0539 | 39.8505 | 39.9582 | 39.9325 | 39.922
148.1164 | -0.3274 | -0.3534 | -0.4216 | -0.5083 | -0.2434 | 167.2932 | 9.5095 | 9.643 | 9.9313 | 9.6397 | 9.7675 | 152.0979 | 20.0576 | 20.1022 | 19.9837 | 20.0118 | 19.9642 | 199.3535 | 29.9335 | 30.0218 | 30.0238 | 29.9124 | 30.029 | 189.0496 | 40.1013 | 39.8324 | 39.9351 | 39.9389 | 39.917
148.9726 | -0.3019 | -0.3338 | -0.3762 | -0.4735 | -0.2238 | 168.2331 | 9.4659 | 9.6492 | 9.8998 | 9.6442 | 9.7634 | 152.972 | 20.0473 | 20.0891 | 19.9787 | 20.0134 | 19.9643 | 200.431 | 29.9108 | 30.048 | 29.9992 | 29.923 | 30.025 | 190.0826 | 40.1414 | 39.8198 | 39.9136 | 39.9471 | 39.9178
149.8288 | -0.27 | -0.3103 | -0.3262 | -0.4348 | -0.1995 | 169.1729 | 9.4231 | 9.6577 | 9.8607 | 9.6435 | 9.7554 | 153.8462 | 20.0302 | 20.0729 | 19.9724 | 20.0147 | 19.963 | 201.5086 | 29.8964 | 30.0793 | 29.9702 | 29.9387 | 30.0157 | 191.1157 | 40.1709 | 39.8151 | 39.8972 | 39.9571 | 39.9249
150.6849 | -0.2315 | -0.2832 | -0.2732 | -0.3927 | -0.172 | 170.1128 | 9.3853 | 9.6652 | 9.8166 | 9.6361 | 9.7431 | 154.7203 | 20.0061 | 20.0544 | 19.965 | 20.0152 | 19.9605 | 202.5862 | 29.8913 | 30.1143 | 29.9372 | 29.958 | 30.0002 | 192.1488 | 40.1876 | 39.8201 | 39.8889 | 39.9688 | 39.9381
151.5411 | -0.1869 | -0.253 | -0.2185 | -0.3481 | -0.1432 | 171.0526 | 9.356 | 9.6687 | 9.7703 | 9.6214 | 9.7264 | 155.5944 | 19.9755 | 20.0341 | 19.9566 | 20.0145 | 19.9569 | 203.6638 | 29.8956 | 30.1511 | 29.9009 | 29.979 | 29.9787 | 193.1818 | 40.1906 | 39.8358 | 39.8909 | 39.9817 | 39.9565
152.3973 | -0.1374 | -0.2204 | -0.1636 | -0.3017 | -0.1153 | 171.9925 | 9.3378 | 9.6659 | 9.7246 | 9.5998 | 9.7057 | 156.4685 | 19.9392 | 20.0125 | 19.9475 | 20.012 | 19.9525 | 204.7414 | 29.908 | 30.1878 | 29.8626 | 30.0001 | 29.9528 | 194.2149 | 40.1803 | 39.8622 | 39.9041 | 39.9951 | 39.9789
153.2534 | -0.0851 | -0.1864 | -0.11 | -0.2545 | -0.0903 | 172.9323 | 9.3318 | 9.6553 | 9.682 | 9.5729 | 9.6821 | 157.3427 | 19.8986 | 19.9899 | 19.9383 | 20.0071 | 19.9474 | 205.819 | 29.9265 | 30.2225 | 29.8241 | 30.0201 | 29.9253 | 195.2479 | 40.1584 | 39.8986 | 39.928 | 40.0084 | 40.0033
154.1096 | -0.0322 | -0.1518 | -0.0588 | -0.2073 | -0.0702 | 173.8722 | 9.3375 | 9.6369 | 9.6447 | 9.5428 | 9.6565 | 158.2168 | 19.8549 | 19.9667 | 19.9294 | 19.9995 | 19.9417 | 206.8965 | 29.9484 | 30.2536 | 29.7872 | 30.0387 | 29.8997 | 196.281 | 40.1278 | 39.9434 | 39.961 | 40.0208 | 40.0276
154.9658 | 0.0184 | -0.1176 | -0.0108 | -0.161 | -0.0561 | 174.812 | 9.3533 | 9.6118 | 9.6141 | 9.5124 | 9.6305 | 159.0909 | 19.81 | 19.9431 | 19.9216 | 19.989 | 19.9354 | 207.9741 | 29.9712 | 30.2797 | 29.754 | 30.0557 | 29.8797 | 197.3141 | 40.092 | 39.9944 | 40.0002 | 40.0317 | 40.0497
155.8219 | 0.0643 | -0.0848 | 0.0333 | -0.116 | -0.0485 | 175.7519 | 9.3762 | 9.5825 | 9.5911 | 9.4845 | 9.6056 | 159.965 | 19.7656 | 19.9193 | 19.9153 | 19.9756 | 19.9288 | 209.0517 | 29.9927 | 30.3005 | 29.7265 | 30.0718 | 29.8687 | 198.3471 | 40.0548 | 40.049 | 40.0418 | 40.0407 | 40.0674
156.6781 | 0.1031 | -0.0541 | 0.0735 | -0.0728 | -0.0469 | 176.6917 | 9.4023 | 9.5517 | 9.5756 | 9.4615 | 9.5829 | 160.8392 | 19.7233 | 19.8958 | 19.9112 | 19.9597 | 19.9218 | 210.1293 | 30.0114 | 30.3158 | 29.7063 | 30.088 | 29.869 | 199.3802 | 40.0197 | 40.1046 | 40.082 | 40.0476 | 40.0791
157.5342 | 0.1332 | -0.0261 | 0.1097 | -0.0316 | -0.0503 | 177.6316 | 9.4278 | 9.5228 | 9.567 | 9.4457 | 9.5635 | 161.7133 | 19.685 | 19.8729 | 19.9099 | 19.9419 | 19.9147 | 211.2069 | 30.027 | 30.3263 | 29.6947 | 30.1053 | 29.882 | 200.4132 | 39.9899 | 40.1583 | 40.1169 | 40.0524 | 40.0834
158.3904 | 0.1535 | -0.0011768 | 0.1423 | 0.0076343 | -0.0566 | 178.5714 | 9.4489 | 9.4988 | 9.5642 | 9.4379 | 9.5478 | 162.5874 | 19.6517 | 19.8513 | 19.9115 | 19.9231 | 19.9075 | 212.2845 | 30.0402 | 30.3332 | 29.6926 | 30.1246 | 29.9071 | 201.4463 | 39.9677 | 40.2072 | 40.1432 | 40.0556 | 40.08
159.2466 | 0.1638 | 0.0205 | 0.1716 | 0.0451 | -0.0634 | 179.5113 | 9.4626 | 9.4819 | 9.5657 | 9.4386 | 9.536 | 163.4615 | 19.6247 | 19.8316 | 19.916 | 19.9044 | 19.9004 | 213.3621 | 30.0522 | 30.3376 | 29.7005 | 30.1467 | 29.9428 | 202.4793 | 39.9547 | 40.2487 | 40.1585 | 40.0575 | 40.0691
160.1027 | 0.1649 | 0.0392 | 0.1983 | 0.0812 | -0.0682 | 180.4511 | 9.4672 | 9.4735 | 9.57 | 9.4467 | 9.5274 | 164.3357 | 19.6044 | 19.8146 | 19.9233 | 19.887 | 19.8937 | 214.4397 | 30.0652 | 30.3408 | 29.7184 | 30.1717 | 29.986 | 203.5124 | 39.9514 | 40.2806 | 40.1616 | 40.0586 | 40.0516
160.9589 | 0.1582 | 0.0554 | 0.2228 | 0.1164 | -0.0683 | 181.391 | 9.4622 | 9.4737 | 9.5756 | 9.4609 | 9.5213 | 165.2098 | 19.5909 | 19.8008 | 19.9327 | 19.8719 | 19.8876 | 215.5172 | 30.0812 | 30.344 | 29.746 | 30.1996 | 30.0331 | 204.5455 | 39.9578 | 40.301 | 40.1526 | 40.0593 | 40.0293
161.8151 | 0.146 | 0.0699 | 0.2453 | 0.1514 | -0.0616 | 182.3308 | 9.4488 | 9.4814 | 9.5812 | 9.4788 | 9.5163 | 166.0839 | 19.5838 | 19.7907 | 19.9435 | 19.8601 | 19.8823 | 216.5948 | 30.1025 | 30.348 | 29.7825 | 30.2299 | 30.0803 | 205.5785 | 39.9729 | 40.3088 | 40.1328 | 40.0599 | 40.0043
162.6712 | 0.1308 | 0.0837 | 0.2663 | 0.1866 | -0.0464 | 183.2707 | 9.4294 | 9.4946 | 9.586 | 9.498 | 9.5113 | 166.958 | 19.5822 | 19.7846 | 19.9546 | 19.8523 | 19.8777 | 217.6724 | 30.1306 | 30.3532 | 29.8267 | 30.262 | 30.1241 | 206.6116 | 39.9956 | 40.3036 | 40.1045 | 40.0603 | 39.979
163.5274 | 0.1157 | 0.0978 | 0.2858 | 0.2226 | -0.0222 | 184.2105 | 9.4072 | 9.5107 | 9.5894 | 9.516 | 9.505 | 167.8322 | 19.5847 | 19.7824 | 19.965 | 19.8488 | 19.874 | 218.75 | 30.1667 | 30.3598 | 29.8772 | 30.295 | 30.1617 | 207.6446 | 40.0241 | 40.286 | 40.0706 | 40.0603 | 39.9559
164.3836 | 0.1034 | 0.1134 | 0.3038 | 0.2599 | 0.0111 | 185.1504 | 9.386 | 9.5272 | 9.5916 | 9.5309 | 9.4966 | 168.7063 | 19.5896 | 19.7837 | 19.9736 | 19.8495 | 19.8708 | 219.8276 | 30.2114 | 30.3677 | 29.9321 | 30.3285 | 30.1917 | 208.6777 | 40.0564 | 40.2575 | 40.0345 | 40.0597 | 39.9371
165.2397 | 0.0967 | 0.1314 | 0.3203 | 0.2986 | 0.0526 | 186.0902 | 9.3696 | 9.5415 | 9.5928 | 9.541 | 9.4854 | 169.5804 | 19.5949 | 19.7877 | 19.9796 | 19.8541 | 19.8678 | 220.9052 | 30.2647 | 30.3771 | 29.9895 | 30.362 | 30.2138 | 209.7107 | 40.0904 | 40.2205 | 39.9997 | 40.0579 | 39.9243
166.0959 | 0.0977 | 0.1528 | 0.335 | 0.3389 | 0.1003 | 187.0301 | 9.361 | 9.552 | 9.5936 | 9.5458 | 9.4717 | 170.4545 | 19.5988 | 19.7936 | 19.9822 | 19.8616 | 19.8647 | 221.9828 | 30.3267 | 30.3881 | 30.0473 | 30.3952 | 30.2288 | 210.7438 | 40.1239 | 40.178 | 39.9693 | 40.0544 | 39.9187
166.9521 | 0.108 | 0.1781 | 0.3478 | 0.3807 | 0.1521 | 187.9699 | 9.3618 | 9.5577 | 9.5946 | 9.5453 | 9.4558 | 171.3287 | 19.5993 | 19.8 | 19.9812 | 19.8712 | 19.8609 | 223.0603 | 30.3972 | 30.4011 | 30.1032 | 30.4283 | 30.2387 | 211.7769 | 40.1544 | 40.1333 | 39.9458 | 40.049 | 39.9203
167.8082 | 0.1284 | 0.2077 | 0.3588 | 0.4235 | 0.2053 | 188.9098 | 9.3726 | 9.5589 | 9.596 | 9.5405 | 9.4388 | 172.2028 | 19.5951 | 19.8059 | 19.9766 | 19.8815 | 19.856 | 224.1379 | 30.4764 | 30.4166 | 30.1554 | 30.4612 | 30.2458 | 212.8099 | 40.1798 | 40.0896 | 39.9309 | 40.0415 | 39.9288
168.6644 | 0.1589 | 0.2412 | 0.3681 | 0.467 | 0.2572 | 189.8496 | 9.3921 | 9.5566 | 9.5979 | 9.533 | 9.422 | 173.0769 | 19.5849 | 19.8098 | 19.9688 | 19.8913 | 19.8494 | 225.2155 | 30.5643 | 30.4353 | 30.2022 | 30.494 | 30.2526 | 213.843 | 40.1981 | 40.0494 | 39.9255 | 40.0318 | 39.9429
169.5206 | 0.1988 | 0.2785 | 0.376 | 0.5104 | 0.3052 | 190.7895 | 9.4178 | 9.5522 | 9.5997 | 9.5246 | 9.4068 | 173.951 | 19.5685 | 19.8108 | 19.9585 | 19.8995 | 19.8409 | 226.2931 | 30.6616 | 30.4578 | 30.2425 | 30.5267 | 30.2612 | 214.876 | 40.2077 | 40.0147 | 39.9296 | 40.0204 | 39.961
170.3767 | 0.2469 | 0.3187 | 0.3831 | 0.5531 | 0.3473 | 191.7293 | 9.4458 | 9.5477 | 9.6004 | 9.5175 | 9.3947 | 174.8252 | 19.5459 | 19.8082 | 19.9466 | 19.905 | 19.8305 | 227.3707 | 30.7686 | 30.4845 | 30.2759 | 30.559 | 30.2732 | 215.9091 | 40.2079 | 39.9859 | 39.9422 | 40.0076 | 39.981
171.2329 | 0.3014 | 0.3611 | 0.3899 | 0.5944 | 0.3819 | 192.6692 | 9.4718 | 9.5447 | 9.5984 | 9.5134 | 9.3867 | 175.6993 | 19.518 | 19.8013 | 19.9341 | 19.9072 | 19.8181 | 228.4483 | 30.8859 | 30.5154 | 30.3023 | 30.5904 | 30.2894 | 216.9422 | 40.1988 | 39.9627 | 39.9617 | 39.9941 | 40.0011
172.089 | 0.3602 | 0.4045 | 0.3974 | 0.6336 | 0.4084 | 193.609 | 9.4916 | 9.5443 | 9.5918 | 9.5137 | 9.3837 | 176.5734 | 19.4861 | 19.7902 | 19.922 | 19.9057 | 19.8042 | 229.5259 | 31.0135 | 30.5499 | 30.3226 | 30.62 | 30.3096 | 217.9752 | 40.1816 | 39.9436 | 39.9861 | 39.9806 | 40.0194
172.9452 | 0.4214 | 0.4482 | 0.4064 | 0.6704 | 0.4267 | 194.5489 | 9.5015 | 9.5468 | 9.5786 | 9.5191 | 9.3858 | 177.4476 | 19.452 | 19.775 | 19.9113 | 19.9005 | 19.7894 | 230.6035 | 31.1512 | 30.5869 | 30.3382 | 30.6469 | 30.3327 | 219.0083 | 40.1586 | 39.9269 | 40.0133 | 39.9679 | 40.0345
173.8014 | 0.4831 | 0.4912 | 0.4179 | 0.7045 | 0.4377 | 195.4887 | 9.4991 | 9.5514 | 9.5573 | 9.5294 | 9.3925 | 178.3217 | 19.4175 | 19.7564 | 19.9024 | 19.8918 | 19.7745 | 231.681 | 31.2981 | 30.625 | 30.3507 | 30.67 | 30.357 | 220.0413 | 40.133 | 39.9104 | 40.0413 | 39.9568 | 40.0458
174.6575 | 0.5435 | 0.5332 | 0.4326 | 0.7359 | 0.4426 | 196.4286 | 9.4836 | 9.5566 | 9.5267 | 9.5438 | 9.403 | 179.1958 | 19.3848 | 19.7351 | 19.896 | 19.8802 | 19.7602 | 232.7586 | 31.4529 | 30.6626 | 30.362 | 30.6882 | 30.3806 | 221.0744 | 40.1089 | 39.8927 | 40.0682 | 39.9483 | 40.0531
175.5137 | 0.6014 | 0.5738 | 0.4512 | 0.7647 | 0.4434 | 197.3684 | 9.4557 | 9.5602 | 9.4868 | 9.5603 | 9.4157 | 180.0699 | 19.3556 | 19.7121 | 19.8919 | 19.8664 | 19.7474 | 233.8362 | 31.6139 | 30.6984 | 30.3741 | 30.7005 | 30.401 | 222.1074 | 40.0908 | 39.8734 | 40.093 | 39.9431 | 40.0567
176.3699 | 0.6562 | 0.6132 | 0.4739 | 0.7913 | 0.4421 | 198.3083 | 9.4179 | 9.5594 | 9.4383 | 9.5769 | 9.429 | 180.9441 | 19.3314 | 19.6884 | 19.8901 | 19.8514 | 19.7369 | 234.9138 | 31.7791 | 30.7314 | 30.3884 | 30.7062 | 30.4163 | 223.1405 | 40.0832 | 39.8533 | 40.1152 | 39.9422 | 40.0574
177.226 | 0.7075 | 0.6517 | 0.5007 | 0.8162 | 0.4409 | 199.2481 | 9.3738 | 9.5518 | 9.3833 | 9.5911 | 9.4408 | 181.8182 | 19.313 | 19.665 | 19.8901 | 19.8359 | 19.7294 | 235.9914 | 31.9468 | 30.761 | 30.4059 | 30.7044 | 30.4248 | 224.1736 | 40.0902 | 39.8346 | 40.1351 | 39.9464 | 40.0566
178.0822 | 0.7554 | 0.6899 | 0.5312 | 0.8399 | 0.4417 | 200.188 | 9.3278 | 9.5354 | 9.325 | 9.6004 | 9.4496 | 182.6923 | 19.3009 | 19.6428 | 19.8913 | 19.8209 | 19.7252 | 237.069 | 32.1151 | 30.7875 | 30.4269 | 30.695 | 30.4252 | 225.2066 | 40.115 | 39.8209 | 40.1535 | 39.9564 | 40.0555
178.9384 | 0.8005 | 0.7283 | 0.5646 | 0.8631 | 0.4462 | 201.1278 | 9.2846 | 9.5089 | 9.2669 | 9.6028 | 9.4538 | 183.5664 | 19.2948 | 19.6225 | 19.893 | 19.8068 | 19.7244 | 238.1465 | 32.2826 | 30.8115 | 30.451 | 30.6775 | 30.4169 | 226.2397 | 40.1598 | 39.8163 | 40.1718 | 39.973 | 40.0553
179.7945 | 0.8434 | 0.7677 | 0.5999 | 0.8862 | 0.4556 | 202.0677 | 9.248 | 9.4725 | 9.213 | 9.5972 | 9.4526 | 184.4406 | 19.2939 | 19.6047 | 19.8947 | 19.7941 | 19.727 | 239.2241 | 32.4482 | 30.8341 | 30.477 | 30.6521 | 30.4 | 227.2727 | 40.2255 | 39.8255 | 40.1917 | 39.9964 | 40.0573
180.6507 | 0.8851 | 0.8086 | 0.6359 | 0.9096 | 0.4708 | 203.0075 | 9.2212 | 9.4274 | 9.1672 | 9.5829 | 9.4457 | 185.3147 | 19.2968 | 19.5897 | 19.8956 | 19.783 | 19.7326 | 240.3017 | 32.611 | 30.8563 | 30.5029 | 30.6187 | 30.3751 | 228.3058 | 40.3116 | 39.8522 | 40.2147 | 40.0267 | 40.0622
181.5069 | 0.9263 | 0.8511 | 0.6712 | 0.9335 | 0.4921 | 203.9474 | 9.2057 | 9.3761 | 9.1324 | 9.5609 | 9.4335 | 186.1888 | 19.302 | 19.5777 | 19.8953 | 19.7735 | 19.7404 | 241.3793 | 32.7703 | 30.8787 | 30.5263 | 30.5779 | 30.3433 | 229.3388 | 40.4165 | 39.8991 | 40.2423 | 40.0635 | 40.0703
182.363 | 0.9676 | 0.8953 | 0.7046 | 0.9581 | 0.5193 | 204.8872 | 9.2014 | 9.3221 | 9.1105 | 9.5326 | 9.417 | 187.0629 | 19.3078 | 19.5684 | 19.8935 | 19.7652 | 19.7499 | 242.4569 | 32.9253 | 30.9015 | 30.5448 | 30.5299 | 30.306 | 230.3719 | 40.5379 | 39.9671 | 40.2754 | 40.1058 | 40.0818
183.2192 | 1.0098 | 0.9409 | 0.7351 | 0.9833 | 0.552 | 205.8271 | 9.2069 | 9.2692 | 9.1016 | 9.5007 | 9.398 | 187.9371 | 19.3123 | 19.5618 | 19.8899 | 19.7578 | 19.76 | 243.5345 | 33.0748 | 30.9238 | 30.556 | 30.4757 | 30.2651 | 231.405 | 40.6729 | 40.0549 | 40.3143 | 40.1523 | 40.0964
184.0753 | 1.053 | 0.9871 | 0.7619 | 1.0091 | 0.5896 | 206.7669 | 9.2195 | 9.2215 | 9.1046 | 9.4682 | 9.3783 | 188.8112 | 19.3143 | 19.5574 | 19.8845 | 19.7508 | 19.7699 | 244.6121 | 33.2173 | 30.9441 | 30.5577 | 30.416 | 30.2223 | 232.438 | 40.8184 | 40.1594 | 40.3586 | 40.2011 | 40.1134
184.9315 | 1.0973 | 1.0333 | 0.7851 | 1.0353 | 0.6313 | 207.7068 | 9.2358 | 9.1828 | 9.1169 | 9.4387 | 9.3602 | 189.6853 | 19.3124 | 19.5548 | 19.8774 | 19.7437 | 19.7788 | 245.6897 | 33.3509 | 30.9603 | 30.5488 | 30.3524 | 30.1797 | 233.4711 | 40.9714 | 40.2753 | 40.4076 | 40.2499 | 40.132
185.7877 | 1.1427 | 1.0784 | 0.8049 | 1.0618 | 0.6763 | 208.6466 | 9.2524 | 9.1558 | 9.1347 | 9.4153 | 9.3456 | 190.5594 | 19.3061 | 19.5535 | 19.8686 | 19.7361 | 19.7859 | 246.7672 | 33.4731 | 30.97 | 30.5289 | 30.2864 | 30.1392 | 234.5041 | 41.1295 | 40.3964 | 40.4597 | 40.2966 | 40.1514
186.6438 | 1.1886 | 1.1216 | 0.8222 | 1.0885 | 0.7239 | 209.5865 | 9.2662 | 9.1423 | 9.1541 | 9.4008 | 9.3363 | 191.4336 | 19.2951 | 19.5531 | 19.8583 | 19.7276 | 19.7906 | 247.8448 | 33.5813 | 30.9709 | 30.4982 | 30.22 | 30.1028 | 235.5372 | 41.2905 | 40.5158 | 40.5133 | 40.339 | 40.1708
187.5 | 1.2348 | 1.1619 | 0.8385 | 1.1151 | 0.7735 | 210.5263 | 9.2755 | 9.1427 | 9.1711 | 9.3971 | 9.3337 | 192.3077 | 19.2799 | 19.5531 | 19.8467 | 19.7181 | 19.7925 | 248.9224 | 33.6728 | 30.9613 | 30.4583 | 30.1555 | 30.0722 | 236.5703 | 41.453 | 40.6274 | 40.5664 | 40.3753 | 40.1894
188.3562 | 1.2807 | 1.1988 | 0.8553 | 1.1418 | 0.8247 | 211.4662 | 9.2796 | 9.156 | 9.1827 | 9.4052 | 9.3387 | 193.1818 | 19.2613 | 19.553 | 19.834 | 19.7078 | 19.7914 | 250 | 33.745 | 30.9405 | 30.4112 | 30.0952 | 30.0487 | 237.6033 | 41.616 | 40.7258 | 40.6172 | 40.4044 | 40.2067
189.2123 | 1.3258 | 1.2319 | 0.8747 | 1.1685 | 0.877 | 212.406 | 9.2798 | 9.1802 | 9.1873 | 9.4247 | 9.3517 | 194.0559 | 19.2406 | 19.5525 | 19.8204 | 19.6969 | 19.7874 | 251.0776 | 33.7958 | 30.9088 | 30.3596 | 30.0416 | 30.0335 | 238.6364 | 41.7787 | 40.8075 | 40.6641 | 40.4258 | 40.2224
190.0685 | 1.3697 | 1.2612 | 0.8987 | 1.1953 | 0.93 | 213.3459 | 9.2788 | 9.2125 | 9.1851 | 9.4546 | 9.3726 | 194.9301 | 19.2193 | 19.5513 | 19.8059 | 19.6857 | 19.7807 | 252.1552 | 33.8239 | 30.8678 | 30.3064 | 29.9968 | 30.0272 | 239.6694 | 41.9407 | 40.8713 | 40.7057 | 40.4399 | 40.2363
190.9247 | 1.4119 | 1.287 | 0.9288 | 1.2222 | 0.9833 | 214.2857 | 9.2806 | 9.2497 | 9.1782 | 9.493 | 9.4011 | 195.8042 | 19.1991 | 19.5491 | 19.7908 | 19.6747 | 19.7717 | 253.2328 | 33.8285 | 30.8199 | 30.2546 | 29.9628 | 30.0297 | 240.7025 | 42.1013 | 40.9179 | 40.7411 | 40.4479 | 40.2484
191.7808 | 1.4522 | 1.3098 | 0.9666 | 1.2492 | 1.0365 | 215.2256 | 9.29 | 9.289 | 9.1705 | 9.5376 | 9.4369 | 196.6783 | 19.1815 | 19.5458 | 19.7752 | 19.6644 | 19.7611 | 254.3103 | 33.8101 | 30.7679 | 30.2071 | 29.9408 | 30.0405 | 241.7355 | 42.2601 | 40.9498 | 40.7697 | 40.4516 | 40.259
192.637 | 1.4904 | 1.3304 | 1.0126 | 1.2765 | 1.0889 | 216.1654 | 9.3122 | 9.328 | 9.1671 | 9.5864 | 9.4796 | 197.5524 | 19.168 | 19.5412 | 19.7593 | 19.6553 | 19.7495 | 255.3879 | 33.7697 | 30.7149 | 30.1661 | 29.9315 | 30.0584 | 242.7686 | 42.4165 | 40.9711 | 40.7911 | 40.453 | 40.2682
193.4931 | 1.5265 | 1.3498 | 1.067 | 1.3038 | 1.1396 | 217.1053 | 9.3521 | 9.3659 | 9.1744 | 9.6377 | 9.5291 | 198.4266 | 19.1596 | 19.5351 | 19.7431 | 19.6477 | 19.7377 | 256.4655 | 33.7091 | 30.6637 | 30.1336 | 29.9346 | 30.0814 | 243.8017 | 42.5696 | 40.9864 | 40.8052 | 40.4543 | 40.2763
194.3493 | 1.5605 | 1.3691 | 1.1291 | 1.3313 | 1.1879 | 218.0451 | 9.4134 | 9.4029 | 9.1983 | 9.6908 | 9.5854 | 199.3007 | 19.1567 | 19.5273 | 19.7269 | 19.6416 | 19.7265 | 257.5431 | 33.6308 | 30.6162 | 30.1106 | 29.9491 | 30.1071 | 244.8347 | 42.7186 | 41.0001 | 40.8119 | 40.4574 | 40.2833
195.2055 | 1.5926 | 1.3892 | 1.1977 | 1.3587 | 1.2327 | 218.985 | 9.4988 | 9.441 | 9.2444 | 9.746 | 9.649 | 200.1748 | 19.1594 | 19.5177 | 19.7107 | 19.6371 | 19.7166 | 258.6207 | 33.5374 | 30.5733 | 30.0976 | 29.9732 | 30.133 | 245.8678 | 42.8626 | 41.0161 | 40.8115 | 40.4636 | 40.2892
196.0616 | 1.623 | 1.4111 | 1.2709 | 1.3859 | 1.273 | 219.9248 | 9.6093 | 9.4835 | 9.3171 | 9.8047 | 9.7205 | 201.049 | 19.1672 | 19.506 | 19.6949 | 19.634 | 19.7086 | 259.6983 | 33.4316 | 30.5353 | 30.0941 | 30.0044 | 30.1563 | 246.9008 | 43.0007 | 41.0368 | 40.8044 | 40.4734 | 40.2938
196.9178 | 1.652 | 1.4353 | 1.3464 | 1.4129 | 1.3079 | 220.8647 | 9.7441 | 9.5347 | 9.4189 | 9.8692 | 9.8009 | 201.9231 | 19.1788 | 19.492 | 19.6794 | 19.632 | 19.703 | 260.7758 | 33.3162 | 30.5014 | 30.0989 | 30.0399 | 30.1743 | 247.9339 | 43.1321 | 41.0631 | 40.791 | 40.4867 | 40.2967
197.774 | 1.6802 | 1.4625 | 1.4218 | 1.4396 | 1.3367 | 221.8045 | 9.9011 | 9.5995 | 9.5501 | 9.9425 | 9.8907 | 202.7972 | 19.193 | 19.4756 | 19.6647 | 19.6305 | 19.7 | 261.8535 | 33.1936 | 30.4705 | 30.1103 | 30.0765 | 30.1849 | 248.9669 | 43.2562 | 41.0942 | 40.7721 | 40.5022 | 40.2977
198.6301 | 1.708 | 1.4928 | 1.495 | 1.466 | 1.359 | 222.7444 | 10.0767 | 9.6827 | 9.7092 | 10.0278 | 9.9905 | 203.6713 | 19.2077 | 19.4565 | 19.6509 | 19.6291 | 19.6996 | 262.931 | 33.0658 | 30.4412 | 30.1258 | 30.1113 | 30.1867 | 250 | 43.3724 | 41.1277 | 40.7487 | 40.5183 | 40.2962
199.4863 | 1.7361 | 1.5261 | 1.5638 | 1.4923 | 1.3749 | 223.6842 | 10.2667 | 9.7881 | 9.8924 | 10.1277 | 10.1003 | 204.5455 | 19.221 | 19.435 | 19.6382 | 19.6274 | 19.7014 | 264.0086 | 32.9347 | 30.4127 | 30.1424 | 30.1414 | 30.1788 | 251.0331 | 43.4803 | 41.1601 | 40.722 | 40.5329 | 40.2921
200.3425 | 1.7651 | 1.5623 | 1.627 | 1.5186 | 1.3848 | 224.6241 | 10.4665 | 9.9183 | 10.0946 | 10.2441 | 10.2197 | 205.4196 | 19.231 | 19.4111 | 19.6272 | 19.6251 | 19.7051 | 265.0862 | 32.8017 | 30.3846 | 30.1572 | 30.1647 | 30.1614 | 252.0661 | 43.5792 | 41.1874 | 40.6934 | 40.5438 | 40.2851
201.1986 | 1.7957 | 1.6008 | 1.6837 | 1.5452 | 1.3894 | 225.5639 | 10.6717 | 10.074 | 10.3094 | 10.3775 | 10.3473 | 206.2937 | 19.236 | 19.3853 | 19.6181 | 19.622 | 19.71 | 266.1638 | 32.6681 | 30.3569 | 30.1672 | 30.1797 | 30.1357 | 253.0992 | 43.6689 | 41.2054 | 40.6645 | 40.5495 | 40.2757
202.0548 | 1.8284 | 1.641 | 1.7339 | 1.5723 | 1.3898 | 226.5038 | 10.8784 | 10.2536 | 10.5302 | 10.527 | 10.4811 | 207.1678 | 19.2346 | 19.3583 | 19.6115 | 19.6181 | 19.7153 | 267.2414 | 32.5351 | 30.3306 | 30.1699 | 30.1856 | 30.1034 | 254.1322 | 43.7487 | 41.2106 | 40.6369 | 40.5486 | 40.2642
202.911 | 1.8637 | 1.6822 | 1.7783 | 1.6002 | 1.3876 | 227.4436 | 11.0838 | 10.4531 | 10.75 | 10.6897 | 10.6184 | 208.042 | 19.2261 | 19.3309 | 19.6075 | 19.6134 | 19.7203 | 268.319 | 32.4037 | 30.3069 | 30.1635 | 30.1827 | 30.0671 | 255.1653 | 43.8182 | 41.2008 | 40.6118 | 40.541 | 40.2516
203.7671 | 1.9018 | 1.7237 | 1.818 | 1.6291 | 1.3842 | 228.3835 | 11.286 | 10.6666 | 10.9627 | 10.8614 | 10.7559 | 208.9161 | 19.2103 | 19.3042 | 19.6067 | 19.6085 | 19.7242 | 269.3965 | 32.2751 | 30.2872 | 30.1474 | 30.1718 | 30.0297 | 256.1983 | 43.8765 | 41.1748 | 40.5905 | 40.5272 | 40.239
204.6233 | 1.9426 | 1.7649 | 1.8547 | 1.6592 | 1.3809 | 229.3233 | 11.4839 | 10.8864 | 11.1631 | 11.0363 | 10.8899 | 209.7902 | 19.1876 | 19.2796 | 19.6091 | 19.6036 | 19.7267 | 270.4742 | 32.1505 | 30.2724 | 30.1218 | 30.1546 | 29.9942 | 257.2314 | 43.923 | 41.1336 | 40.5737 | 40.5085 | 40.2278
205.4794 | 1.9859 | 1.8053 | 1.8902 | 1.6905 | 1.3791 | 230.2632 | 11.6772 | 11.1038 | 11.3469 | 11.208 | 11.0167 | 210.6643 | 19.1592 | 19.2584 | 19.6148 | 19.5992 | 19.7273 | 271.5517 | 32.031 | 30.263 | 30.0884 | 30.1331 | 29.9635 | 258.2645 | 43.9566 | 41.0794 | 40.5614 | 40.4868 | 40.2191
206.3356 | 2.0308 | 1.8445 | 1.9264 | 1.7231 | 1.3797 | 231.203 | 11.8658 | 11.31 | 11.5112 | 11.3698 | 11.1328 | 211.5385 | 19.1267 | 19.2418 | 19.6236 | 19.5959 | 19.7261 | 272.6293 | 31.9175 | 30.2586 | 30.0501 | 30.1099 | 29.94 | 259.2975 | 43.9764 | 41.016 | 40.5535 | 40.4642 | 40.2141
207.1918 | 2.0765 | 1.8824 | 1.9648 | 1.7568 | 1.3832 | 232.1429 | 12.0496 | 11.4966 | 11.6543 | 11.5153 | 11.2348 | 212.4126 | 19.0921 | 19.2311 | 19.635 | 19.5942 | 19.7233 | 273.7069 | 31.8108 | 30.2583 | 30.0105 | 30.0875 | 29.9255 | 260.3306 | 43.9813 | 40.9482 | 40.5491 | 40.4427 | 40.2136
208.0479 | 2.1218 | 1.9191 | 2.0065 | 1.7915 | 1.3897 | 233.0827 | 12.2276 | 11.6564 | 11.7751 | 11.6387 | 11.3205 | 213.2867 | 19.0578 | 19.227 | 19.6484 | 19.5944 | 19.7193 | 274.7845 | 31.7115 | 30.26 | 29.9736 | 30.0681 | 29.9209 | 261.3636 | 43.97 | 40.881 | 40.5474 | 40.4239 | 40.218
208.9041 | 2.1655 | 1.9549 | 2.0521 | 1.827 | 1.399 | 234.0226 | 12.3983 | 11.784 | 11.8733 | 11.7359 | 11.3879 | 214.1608 | 19.0265 | 19.2303 | 19.6629 | 19.5968 | 19.715 | 275.8621 | 31.6194 | 30.2617 | 29.9435 | 30.0537 | 29.9263 | 262.3967 | 43.9416 | 40.8193 | 40.5471 | 40.4088 | 40.2268
209.7603 | 2.2063 | 1.9901 | 2.1015 | 1.863 | 1.4105 | 234.9624 | 12.5588 | 11.8763 | 11.9487 | 11.804 | 11.4363 | 215.035 | 19.0005 | 19.241 | 19.6775 | 19.6016 | 19.711 | 276.9397 | 31.5341 | 30.2609 | 29.9235 | 30.0455 | 29.9409 | 263.4297 | 43.8953 | 40.7675 | 40.5469 | 40.3973 | 40.2393
210.6164 | 2.2432 | 2.0254 | 2.1541 | 1.8993 | 1.4234 | 235.9023 | 12.7052 | 11.9321 | 12.0013 | 11.8419 | 11.4655 | 215.9091 | 18.9822 | 19.2591 | 19.6915 | 19.6091 | 19.7085 | 278.0172 | 31.4545 | 30.2558 | 29.9159 | 30.0441 | 29.9633 | 264.4628 | 43.8302 | 40.7283 | 40.5459 | 40.3887 | 40.254
211.4726 | 2.2753 | 2.0614 | 2.2087 | 1.9355 | 1.4367 | 236.8421 | 12.8327 | 11.9524 | 12.0307 | 11.8497 | 11.476 | 216.7832 | 18.9736 | 19.284 | 19.704 | 19.6191 | 19.7081 | 279.0948 | 31.3793 | 30.2452 | 29.9216 | 30.0493 | 29.9913 | 265.4959 | 43.7465 | 40.7029 | 40.5433 | 40.3816 | 40.2691
212.3288 | 2.3023 | 2.0988 | 2.2637 | 1.9712 | 1.4496 | 237.782 | 12.9359 | 11.9396 | 12.0364 | 11.8291 | 11.4689 | 217.6573 | 18.9764 | 19.315 | 19.7147 | 19.6316 | 19.7109 | 280.1724 | 31.3069 | 30.229 | 29.9395 | 30.0601 | 30.0226 | 266.5289 | 43.6444 | 40.6909 | 40.5383 | 40.3742 | 40.2827
213.1849 | 2.324 | 2.1381 | 2.3173 | 2.006 | 1.4614 | 238.7218 | 13.0098 | 11.8975 | 12.0173 | 11.7822 | 11.4455 | 218.5315 | 18.9919 | 19.3513 | 19.7234 | 19.6466 | 19.7172 | 281.25 | 31.2354 | 30.208 | 29.9674 | 30.0747 | 30.0549 | 267.562 | 43.5251 | 40.6899 | 40.5306 | 40.3645 | 40.2929
214.0411 | 2.3408 | 2.18 | 2.3677 | 2.0394 | 1.4717 | 239.6617 | 13.0498 | 11.8298 | 11.9725 | 11.7117 | 11.407 | 219.4056 | 19.021 | 19.3919 | 19.7304 | 19.6639 | 19.7277 | 282.3276 | 31.1632 | 30.1839 | 30.0014 | 30.0914 | 30.086 | 268.595 | 43.3908 | 40.6962 | 40.52 | 40.3508 | 40.2981
214.8973 | 2.3534 | 2.2246 | 2.4129 | 2.0707 | 1.4804 | 240.6015 | 13.0529 | 11.7404 | 11.9009 | 11.62 | 11.3547 | 220.2797 | 19.0642 | 19.4359 | 19.7367 | 19.6835 | 19.7425 | 283.4052 | 31.089 | 30.1593 | 30.0369 | 30.108 | 30.1142 | 269.6281 | 43.2441 | 40.7049 | 40.5064 | 40.3321 | 40.2973
215.7534 | 2.3628 | 2.272 | 2.4515 | 2.0994 | 1.4875 | 241.5414 | 13.0179 | 11.6324 | 11.8023 | 11.5093 | 11.2894 | 221.1538 | 19.1215 | 19.4826 | 19.7434 | 19.7051 | 19.7615 | 284.4828 | 31.0123 | 30.1366 | 30.0692 | 30.1226 | 30.138 | 270.6612 | 43.0887 | 40.7111 | 40.4896 | 40.3078 | 40.2903
216.6096 | 2.3702 | 2.3218 | 2.4821 | 2.1246 | 1.4934 | 242.4812 | 12.9458 | 11.5082 | 11.6768 | 11.3814 | 11.2117 | 222.028 | 19.1928 | 19.5315 | 19.752 | 19.7286 | 19.7845 | 285.5603 | 30.9329 | 30.1183 | 30.0941 | 30.1335 | 30.1569 | 271.6942 | 42.9288 | 40.7099 | 40.4694 | 40.2786 | 40.2776
217.4658 | 2.3766 | 2.3734 | 2.5038 | 2.1457 | 1.4985 | 243.4211 | 12.8399 | 11.3689 | 11.5259 | 11.2373 | 11.1218 | 222.9021 | 19.2777 | 19.5825 | 19.7639 | 19.7538 | 19.8112 | 286.6379 | 30.8516 | 30.1062 | 30.1083 | 30.1396 | 30.1705 | 272.7273 | 42.7687 | 40.6976 | 40.4456 | 40.2459 | 40.2604
218.3219 | 2.3831 | 2.4259 | 2.516 | 2.162 | 1.5032 | 244.3609 | 12.7058 | 11.215 | 11.3521 | 11.078 | 11.0199 | 223.7762 | 19.3757 | 19.6353 | 19.7809 | 19.7805 | 19.841 | 287.7155 | 30.7696 | 30.101 | 30.1101 | 30.1405 | 30.1789 | 273.7603 | 42.6128 | 40.6719 | 40.4181 | 40.2118 | 40.2404
219.1781 | 2.3903 | 2.478 | 2.5184 | 2.1729 | 1.5077 | 245.3008 | 12.5506 | 11.0465 | 11.1595 | 10.9042 | 10.906 | 224.6503 | 19.4858 | 19.6903 | 19.804 | 19.8085 | 19.8733 | 288.7931 | 30.6889 | 30.1024 | 30.0997 | 30.1361 | 30.1826 | 274.7934 | 42.4652 | 40.6324 | 40.3867 | 40.1786 | 40.2198
220.0342 | 2.3985 | 2.528 | 2.511 | 2.1777 | 1.5121 | 246.2406 | 12.3825 | 10.8633 | 10.9529 | 10.7172 | 10.7801 | 225.5245 | 19.6071 | 19.7475 | 19.8341 | 19.8376 | 19.9074 | 289.8707 | 30.6114 | 30.1091 | 30.0786 | 30.1269 | 30.182 | 275.8264 | 42.3288 | 40.5804 | 40.3517 | 40.1491 | 40.2009
220.8904 | 2.4075 | 2.5741 | 2.4941 | 2.1761 | 1.5161 | 247.1805 | 12.2098 | 10.6661 | 10.7384 | 10.5189 | 10.6429 | 226.3986 | 19.7385 | 19.8074 | 19.8715 | 19.8676 | 19.9428 | 290.9483 | 30.5391 | 30.1187 | 30.05 | 30.1138 | 30.1776 | 276.8595 | 42.2058 | 40.5192 | 40.3134 | 40.1255 | 40.1855
221.7466 | 2.4165 | 2.6143 | 2.468 | 2.1676 | 1.5189 | 248.1203 | 12.0405 | 10.4562 | 10.5221 | 10.3121 | 10.4954 | 227.2727 | 19.8787 | 19.8701 | 19.916 | 19.8983 | 19.9788 | 292.0258 | 30.4737 | 30.1287 | 30.0179 | 30.0976 | 30.1698 | 277.8925 | 42.0971 | 40.4532 | 40.2729 | 40.1094 | 40.1751
222.6027 | 2.424 | 2.6465 | 2.433 | 2.1518 | 1.5195 | 249.0602 | 11.8811 | 10.2365 | 10.3105 | 10.1009 | 10.3393 | 228.1469 | 20.0265 | 19.9358 | 19.9668 | 19.9298 | 20.0149 | 293.1035 | 30.4162 | 30.1363 | 29.9865 | 30.0794 | 30.1591 | 278.9256 | 42.0019 | 40.3876 | 40.2314 | 40.1015 | 40.1704
223.4589 | 2.4284 | 2.6688 | 2.3896 | 2.1286 | 1.5165 | 250 | 11.7363 | 10.0109 | 10.1091 | 9.8904 | 10.1769 | 229.021 | 20.1802 | 20.0044 | 20.0226 | 19.9619 | 20.0504 | 294.181 | 30.367 | 30.139 | 29.9597 | 30.06 | 30.1457 | 279.9587 | 41.9188 | 40.3277 | 40.1907 | 40.1014 | 40.1713
224.3151 | 2.4274 | 2.6791 | 2.3382 | 2.0975 | 1.5085 | 250.9398 | 11.6088 | 9.7849 | 9.9226 | 9.6867 | 10.0115 | 229.8951 | 20.3385 | 20.0758 | 20.0818 | 19.9948 | 20.085 | 295.2586 | 30.3258 | 30.1351 | 29.9407 | 30.0402 | 30.1299 | 280.9917 | 41.8451 | 40.278 | 40.1527 | 40.1076 | 40.1771
225.1712 | 2.4188 | 2.6757 | 2.2792 | 2.0585 | 1.4938 | 251.8797 | 11.4988 | 9.5648 | 9.7541 | 9.496 | 9.8464 | 230.7692 | 20.4997 | 20.1498 | 20.1428 | 20.0285 | 20.1182 | 296.3362 | 30.2914 | 30.1238 | 29.9313 | 30.0206 | 30.112 | 282.0248 | 41.7777 | 40.2417 | 40.1195 | 40.118 | 40.1863
226.0274 | 2.4004 | 2.6573 | 2.213 | 2.0112 | 1.4711 | 252.8195 | 11.405 | 9.3575 | 9.6053 | 9.3247 | 9.6859 | 231.6434 | 20.6623 | 20.2258 | 20.2039 | 20.0634 | 20.1496 | 297.4138 | 30.2625 | 30.1053 | 29.9322 | 30.0018 | 30.0924 | 283.0579 | 41.7132 | 40.2206 | 40.0927 | 40.1293 | 40.1969
226.8836 | 2.3701 | 2.6227 | 2.1398 | 1.9555 | 1.4392 | 253.7594 | 11.3242 | 9.1695 | 9.476 | 9.1781 | 9.5338 | 232.5175 | 20.8251 | 20.3035 | 20.2636 | 20.0995 | 20.1792 | 298.4914 | 30.2375 | 30.0808 | 29.9428 | 29.9842 | 30.0719 | 284.0909 | 41.6489 | 40.2143 | 40.0737 | 40.1385 | 40.2069
227.7397 | 2.3263 | 2.5713 | 2.0601 | 1.8913 | 1.3971 | 254.6992 | 11.2527 | 9.0066 | 9.365 | 9.0604 | 9.3941 | 233.3916 | 20.9867 | 20.3822 | 20.3209 | 20.137 | 20.2066 | 299.569 | 30.2146 | 30.052 | 29.9615 | 29.9686 | 30.0511 | 285.124 | 41.5824 | 40.2208 | 40.0631 | 40.1423 | 40.2143
228.5959 | 2.268 | 2.5028 | 1.9742 | 1.8185 | 1.3443 | 255.6391 | 11.1865 | 8.8733 | 9.2699 | 8.9737 | 9.2701 | 234.2657 | 21.1462 | 20.4613 | 20.375 | 20.176 | 20.2318 | 300.6465 | 30.1929 | 30.0212 | 29.9859 | 29.9556 | 30.0307 | 286.157 | 41.5124 | 40.2366 | 40.0608 | 40.1385 | 40.2175
229.4521 | 2.1949 | 2.4176 | 1.8826 | 1.7371 | 1.2809 | 256.5789 | 11.1221 | 8.7722 | 9.1879 | 8.9181 | 9.1646 | 235.1399 | 21.3025 | 20.5401 | 20.4257 | 20.2164 | 20.2547 | [6 empty] | 287.1901 | 41.4387 | 40.2575 | 40.0656 | 40.1255 | 40.2152
230.3082 | 2.1073 | 2.3163 | 1.7857 | 1.6474 | 1.2073 | 257.5188 | 11.0568 | 8.7036 | 9.1164 | 8.8915 | 9.0795 | 236.014 | 21.455 | 20.6179 | 20.4729 | 20.258 | 20.2755 | [6 empty] | 288.2231 | 41.3621 | 40.2788 | 40.0758 | 40.1029 | 40.2071
231.1644 | 2.0062 | 2.1997 | 1.684 | 1.5497 | 1.1242 | 258.4586 | 10.9895 | 8.6659 | 9.0532 | 8.8896 | 9.0154 | 236.8881 | 21.603 | 20.6938 | 20.517 | 20.3005 | 20.2942 | [6 empty] | 289.2562 | 41.2844 | 40.2963 | 40.0886 | 40.0719 | 40.1934
232.0206 | 1.893 | 2.0693 | 1.5782 | 1.4447 | 1.0328 | 259.3985 | 10.9202 | 8.6557 | 8.997 | 8.9067 | 8.9724 | 237.7622 | 21.7458 | 20.7668 | 20.5581 | 20.3433 | 20.311 | [6 empty] | 290.2892 | 41.2077 | 40.3068 | 40.1013 | 40.0344 | 40.1748
232.8767 | 1.7699 | 1.9266 | 1.4686 | 1.3332 | 0.9344 | 260.3383 | 10.8505 | 8.668 | 8.9476 | 8.9364 | 8.9494 | 238.6364 | 21.8828 | 20.8359 | 20.5967 | 20.3857 | 20.3262 | [6 empty] | 291.3223 | 41.1347 | 40.3084 | 40.1109 | 39.9933 | 40.1526
233.7329 | 1.6387 | 1.7732 | 1.3559 | 1.2163 | 0.8306 | 261.2782 | 10.7825 | 8.6968 | 8.906 | 8.9719 | 8.9445 | 239.5105 | 22.0131 | 20.8998 | 20.6329 | 20.4267 | 20.3397 | [6 empty] | 292.3554 | 41.0676 | 40.3008 | 40.1145 | 39.952 | 40.1285
234.589 | 1.5017 | 1.6109 | 1.2404 | 1.0952 | 0.723 | 262.218 | 10.7191 | 8.736 | 8.874 | 9.0073 | 8.9556 | 240.3846 | 22.1358 | 20.9574 | 20.6665 | 20.4655 | 20.3519 | [6 empty] | 293.3884 | 41.0086 | 40.2854 | 40.11 | 39.9138 | 40.1041
235.4452 | 1.3607 | 1.4413 | 1.1224 | 0.9714 | 0.6132 | 263.1579 | 10.663 | 8.7799 | 8.8538 | 9.0379 | 8.9798 | 241.2587 | 22.2497 | 21.0075 | 20.697 | 20.501 | 20.3627 | [6 empty] | 294.4215 | 40.9587 | 40.2647 | 40.0962 | 39.8815 | 40.0813
236.3014 | 1.2174 | 1.266 | 1.0021 | 0.846 | 0.5028 | 264.0977 | 10.6163 | 8.8237 | 8.8476 | 9.061 | 9.0143 | 242.1329 | 22.3537 | 21.0488 | 20.7238 | 20.5323 | 20.3722 | [6 empty] | 295.4546 | 40.9183 | 40.2421 | 40.0727 | 39.857 | 40.0615
237.1575 | 1.0728 | 1.0865 | 0.8796 | 0.7206 | 0.3933 | 265.0376 | 10.5805 | 8.864 | 8.8571 | 9.076 | 9.0564 | 243.007 | 22.4467 | 21.0804 | 20.7459 | 20.5584 | 20.3804 | [6 empty] | 296.4876 | 40.8871 | 40.2211 | 40.0404 | 39.8414 | 40.0461
238.0137 | 0.9277 | 0.9043 | 0.755 | 0.5962 | 0.2859 | 265.9774 | 10.5554 | 8.899 | 8.8831 | 9.0843 | 9.1033 | 243.8811 | 22.5275 | 21.1017 | 20.7621 | 20.5785 | 20.3871 | [6 empty] | 297.5207 | 40.8636 | 40.2049 | 40.0011 | 39.8343 | 40.0358
238.8699 | 0.7821 | 0.7206 | 0.628 | 0.474 | 0.1819 | 266.9173 | 10.5401 | 8.9286 | 8.9253 | 9.0888 | 9.1528 | 244.7552 | 22.5954 | 21.1121 | 20.7714 | 20.592 | 20.3921 | [6 empty] | 298.5537 | 40.8459 | 40.196 | 39.9575 | 39.8345 | 40.031
239.726 | 0.6361 | 0.5364 | 0.4985 | 0.3545 | 0.082 | 267.8571 | 10.5322 | 8.9539 | 8.9819 | 9.0939 | 9.2029 | 245.6294 | 22.65 | 21.1115 | 20.7729 | 20.5984 | 20.3951 | [6 empty] | 299.5868 | 40.8318 | 40.1956 | 39.9127 | 39.8399 | 40.0315
240.5822 | 0.4892 | 0.3529 | 0.3664 | 0.2382 | -0.0131 | 268.797 | 10.5287 | 8.9771 | 9.05 | 9.1041 | 9.252 | 246.5035 | 22.6912 | 21.1002 | 20.7658 | 20.5975 | 20.3959 | [6 empty] | 300.6198 | 40.8187 | 40.2032 | 39.8703 | 39.848 | 40.0367
241.4384 | 0.3411 | 0.1709 | 0.2317 | 0.1251 | -0.1032 | 269.7368 | 10.5262 | 9.001 | 9.1256 | 9.1237 | 9.299 | 247.3776 | 22.7197 | 21.0786 | 20.7499 | 20.5892 | 20.3942
242.2945 | 0.1916 | -0.0085745 | 0.0943 | 0.0148 | -0.1883 | 270.6767 | 10.5211 | 9.0285 | 9.2042 | 9.156 | 9.343 | 248.2518 | 22.7366 | 21.0475 | 20.7252 | 20.5738 | 20.3896
243.1507 | 0.0406 | -0.1848 | -0.0454 | -0.0931 | -0.2688 | 271.6165 | 10.5106 | 9.0616 | 9.2814 | 9.2024 | 9.3834 | 249.1259 | 22.7434 | 21.0077 | 20.6922 | 20.5515 | 20.3819
244.0069 | -0.1115 | -0.357 | -0.1871 | -0.1994 | -0.3453 | 272.5564 | 10.4925 | 9.1017 | 9.3529 | 9.2628 | 9.42 | 250 | 22.7419 | 20.9604 | 20.6519 | 20.5232 | 20.3709
244.863 | -0.2636 | -0.5245 | -0.3301 | -0.3051 | -0.4189 | 273.4962 | 10.466 | 9.1489 | 9.4154 | 9.3351 | 9.4527 | 250.8741 | 22.7344 | 20.9066 | 20.6055 | 20.4895 | 20.3567
245.7192 | -0.4146 | -0.6865 | -0.4735 | -0.411 | -0.4906 | 274.4361 | 10.4315 | 9.2019 | 9.467 | 9.4152 | 9.4817 | 251.7482 | 22.7228 | 20.8474 | 20.5546 | 20.4515 | 20.3393
246.5753 | -0.5627 | -0.8422 | -0.6164 | -0.518 | -0.5616 | 275.3759 | 10.3903 | 9.2583 | 9.5068 | 9.4983 | 9.5071 | 252.6224 | 22.7092 | 20.7841 | 20.5008 | 20.4102 | 20.3188
247.4315 | -0.7059 | -0.9911 | -0.7575 | -0.6265 | -0.633 | 276.3158 | 10.3452 | 9.3149 | 9.5355 | 9.5785 | 9.5291 | 253.4965 | 22.6952 | 20.7179 | 20.4458 | 20.3668 | 20.2956
248.2877 | -0.842 | -1.1325 | -0.8954 | -0.7369 | -0.7057 | 277.2556 | 10.2993 | 9.368 | 9.5549 | 9.6505 | 9.5479 | 254.3706 | 22.682 | 20.6499 | 20.3911 | 20.3225 | 20.2702
249.1438 | -0.9689 | -1.2656 | -1.0287 | -0.849 | -0.7805 | 278.1955 | 10.2561 | 9.4141 | 9.5677 | 9.7093 | 9.5638 | 255.2448 | 22.6705 | 20.5815 | 20.3381 | 20.2784 | 20.2429
250 | -1.0848 | -1.3898 | -1.156 | -0.9623 | -0.8575 | 279.1353 | 10.2188 | 9.4503 | 9.5771 | 9.7516 | 9.5769 | 256.1189 | 22.6612 | 20.514 | 20.2878 | 20.2357 | 20.2145
250.8562 | -1.1879 | -1.5045 | -1.2759 | -1.076 | -0.9367 | 280.0752 | 10.1902 | 9.4748 | 9.5863 | 9.7755 | 9.5874 | 256.993 | 22.654 | 20.4487 | 20.241 | 20.1951 | 20.1855
251.7123 | -1.2774 | -1.6091 | -1.3869 | -1.1887 | -1.0175 | 281.015 | 10.1718 | 9.4871 | 9.5981 | 9.7814 | 9.5955 | 257.8671 | 22.6487 | 20.387 | 20.1982 | 20.1576 | 20.1564
252.5685 | -1.3524 | -1.703 | -1.4879 | -1.2989 | -1.0989 | 281.9549 | 10.1643 | 9.4884 | 9.6145 | 9.7712 | 9.6013 | 258.7413 | 22.645 | 20.3301 | 20.1596 | 20.1236 | 20.1278
253.4247 | -1.4131 | -1.7858 | -1.5779 | -1.405 | -1.1797 | 282.8947 | 10.1669 | 9.481 | 9.6368 | 9.7485 | 9.6052 | 259.6154 | 22.6427 | 20.2789 | 20.1249 | 20.0934 | 20.1
254.2808 | -1.46 | -1.8575 | -1.6563 | -1.505 | -1.2585 | 283.8346 | 10.1776 | 9.4684 | 9.6648 | 9.7179 | 9.6074 | 260.4895 | 22.6413 | 20.2342 | 20.0939 | 20.067 | 20.0735
255.137 | -1.4939 | -1.9178 | -1.7226 | -1.5972 | -1.3336 | 284.7744 | 10.1936 | 9.4549 | 9.6975 | 9.6848 | 9.6082 | 261.3636 | 22.6407 | 20.1964 | 20.0663 | 20.0443 | 20.0483
255.9931 | -1.516 | -1.9672 | -1.7766 | -1.68 | -1.4035 | 285.7143 | 10.2114 | 9.4444 | 9.7327 | 9.654 | 9.6079 | 262.2378 | 22.641 | 20.1656 | 20.0415 | 20.0251 | 20.0247
256.8493 | -1.5279 | -2.006 | -1.8186 | -1.7519 | -1.467 | 286.6541 | 10.2273 | 9.4406 | 9.7677 | 9.6301 | 9.6068 | 263.1119 | 22.6425 | 20.1414 | 20.0192 | 20.0087 | 20.0027
257.7055 | -1.5311 | -2.035 | -1.8492 | -1.812 | -1.5227 | 287.594 | 10.2381 | 9.4459 | 9.7995 | 9.6163 | 9.6053 | 263.986 | 22.6452 | 20.1231 | 19.9991 | 19.9947 | 19.9823
258.5616 | -1.5269 | -2.0551 | -1.869 | -1.8596 | -1.5698 | 288.5338 | 10.241 | 9.4614 | 9.825 | 9.6142 | 9.6038 | 264.8601 | 22.6497 | 20.1096 | 19.9809 | 19.9825 | 19.9634
259.4178 | -1.5167 | -2.0674 | -1.879 | -1.8942 | -1.6078 | 289.4737 | 10.2347 | 9.4863 | 9.8418 | 9.624 | 9.6023 | 265.7343 | 22.6559 | 20.0997 | 19.9647 | 19.9716 | 19.9461
260.274 | -1.5016 | -2.0731 | -1.8804 | -1.9161 | -1.6362 | 290.4135 | 10.2186 | 9.5184 | 9.848 | 9.6443 | 9.6012 | 266.6084 | 22.664 | 20.0922 | 19.9505 | 19.9617 | 19.9304
261.1301 | -1.4827 | -2.0736 | -1.8743 | -1.9255 | -1.6549 | 291.3534 | 10.1938 | 9.5538 | 9.843 | 9.6723 | 9.6004 | 267.4825 | 22.6737 | 20.0857 | 19.9386 | 19.9522 | 19.9163
261.9863 | -1.4606 | -2.0699 | -1.8616 | -1.9233 | -1.664 | 292.2932 | 10.1621 | 9.588 | 9.827 | 9.7045 | 9.5998 | 268.3566 | 22.6843 | 20.0792 | 19.9291 | 19.9431 | 19.9039
262.8425 | -1.4359 | -2.063 | -1.8435 | -1.9104 | -1.6636 | 293.2331 | 10.1262 | 9.6162 | 9.8015 | 9.737 | 9.5994 | 269.2308 | 22.695 | 20.0717 | 19.9222 | 19.9343 | 19.8934
263.6986 | -1.4091 | -2.0539 | -1.8206 | -1.8879 | -1.6541 | 294.1729 | 10.0892 | 9.6337 | 9.769 | 9.7661 | 9.5988 | 270.1049 | 22.7043 | 20.0624 | 19.9181 | 19.9257 | 19.8848
264.5548 | -1.3805 | -2.0428 | -1.7935 | -1.8571 | -1.6358 | 295.1128 | 10.0541 | 9.6371 | 9.7325 | 9.7889 | 9.5978 | 270.979 | 22.7107 | 20.0512 | 19.9167 | 19.9175 | 19.8784
265.4109 | -1.3504 | -2.0298 | -1.7626 | -1.8192 | -1.6089 | 296.0526 | 10.0232 | 9.6245 | 9.6956 | 9.8037 | 9.5962 | 271.8531 | 22.7125 | 20.0378 | 19.9178 | 19.9098 | 19.8741
266.2671 | -1.3193 | -2.0147 | -1.728 | -1.7757 | -1.5741 | 296.9925 | 9.9982 | 9.5957 | 9.6615 | 9.8099 | 9.5938 | 272.7273 | 22.7076 | 20.0225 | 19.9211 | 19.9027 | 19.8721
267.1233 | -1.2875 | -1.9968 | -1.6899 | -1.7278 | -1.5318 | 297.9323 | 9.9797 | 9.5525 | 9.6332 | 9.8084 | 9.5906 | 273.6014 | 22.6943 | 20.0055 | 19.9259 | 19.8966 | 19.8722
267.9795 | -1.2554 | -1.975 | -1.6482 | -1.6768 | -1.4826 | 298.8722 | 9.967 | 9.4985 | 9.6128 | 9.8014 | 9.5866 | 274.4755 | 22.6711 | 19.9874 | 19.9317 | 19.8916 | 19.8744
268.8356 | -1.2234 | -1.9483 | -1.603 | -1.6238 | -1.4275 | 299.812 | 9.9588 | 9.4387 | 9.6012 | 9.7917 | 9.582 | 275.3496 | 22.6366 | 19.9689 | 19.9377 | 19.8879 | 19.8783
269.6918 | -1.1919 | -1.9153 | -1.5546 | -1.5698 | -1.3673 | 300.7519 | 9.953 | 9.3789 | 9.5984 | 9.7827 | 9.5773 | 276.2238 | 22.5901 | 19.9505 | 19.9433 | 19.8857 | 19.8837
270.5479 | -1.1613 | -1.8749 | -1.5033 | -1.5158 | -1.3034 | [6 empty] | 277.0979 | 22.5314 | 19.9332 | 19.9479 | 19.8852 | 19.8902
271.4041 | -1.1319 | -1.8262 | -1.4497 | -1.4626 | -1.2369 | [6 empty] | 277.972 | 22.4609 | 19.9175 | 19.9512 | 19.8866 | 19.8975
272.2603 | -1.1039 | -1.7685 | -1.3947 | -1.411 | -1.1693 | [6 empty] | 278.8462 | 22.3797 | 19.9042 | 19.953 | 19.89 | 19.9052
273.1164 | -1.0777 | -1.7019 | -1.3392 | -1.3615 | -1.1023 | [6 empty] | 279.7203 | 22.2893 | 19.894 | 19.9533 | 19.8957 | 19.913
273.9726 | -1.0533 | -1.6268 | -1.2844 | -1.3145 | -1.0373 | [6 empty] | 280.5944 | 22.1918 | 19.8874 | 19.9527 | 19.9035 | 19.9205
274.8288 | -1.0308 | -1.5444 | -1.2313 | -1.2705 | -0.976 | [6 empty] | 281.4685 | 22.0895 | 19.8848 | 19.9514 | 19.9135 | 19.9277
275.6849 | -1.0103 | -1.4564 | -1.1811 | -1.2297 | -0.9198 | [6 empty] | 282.3427 | 21.9848 | 19.8867 | 19.9503 | 19.9257 | 19.9343
276.5411 | -0.9917 | -1.365 | -1.1346 | -1.1922 | -0.8699 | [6 empty] | 283.2168 | 21.8803 | 19.8929 | 19.9499 | 19.9397 | 19.9403
277.3972 | -0.975 | -1.2728 | -1.0924 | -1.1579 | -0.8274 | [6 empty] | 284.0909 | 21.778 | 19.9034 | 19.951 | 19.9553 | 19.9458
278.2534 | -0.9599 | -1.1826 | -1.055 | -1.1268 | -0.7931 | [6 empty] | 284.965 | 21.6798 | 19.9177 | 19.9541 | 19.9719 | 19.9506
279.1096 | -0.9462 | -1.0971 | -1.0222 | -1.0984 | -0.7673 | [6 empty] | 285.8392 | 21.5869 | 19.935 | 19.9597 | 19.9891 | 19.9549
279.9658 | -0.9336 | -1.0189 | -0.9937 | -1.0724 | -0.75 | [6 empty] | 286.7133 | 21.5 | 19.9545 | 19.9677 | 20.0061 | 19.9587
280.8219 | -0.9215 | -0.9502 | -0.969 | -1.0483 | -0.7408 | [6 empty] | 287.5874 | 21.4194 | 19.9752 | 19.9781 | 20.0222 | 19.9618
281.6781 | -0.9094 | -0.8926 | -0.947 | -1.0253 | -0.7387 | [6 empty] | 288.4615 | 21.3445 | 19.9959 | 19.9904 | 20.0369 | 19.9642
282.5342 | -0.8968 | -0.8468 | -0.9269 | -1.0028 | -0.7426 | [6 empty] | 289.3357 | 21.2746 | 20.0158 | 20.0041 | 20.0495 | 19.9657
283.3904 | -0.8829 | -0.8132 | -0.9074 | -0.98 | -0.7508 | [6 empty] | 290.2098 | 21.2087 | 20.0339 | 20.0183 | 20.0595 | 19.9662
284.2466 | -0.8674 | -0.791 | -0.8876 | -0.9564 | -0.7614 | [6 empty] | 291.0839 | 21.1456 | 20.0498 | 20.0322 | 20.0665 | 19.9655
285.1028 | -0.8497 | -0.7791 | -0.8666 | -0.9313 | -0.7723 | [6 empty] | 291.958 | 21.0842 | 20.063 | 20.0449 | 20.0703 | 19.9633
285.9589 | -0.8295 | -0.7758 | -0.8437 | -0.9046 | -0.7815 | [6 empty] | 292.8322 | 21.0236 | 20.0737 | 20.0555 | 20.0709 | 19.9596
286.8151 | -0.807 | -0.7789 | -0.8184 | -0.8761 | -0.7872 | [6 empty] | 293.7063 | 20.9633 | 20.0821 | 20.0633 | 20.0685 | 19.9544
287.6712 | -0.7823 | -0.786 | -0.7905 | -0.8459 | -0.7877 | [6 empty] | 294.5804 | 20.903 | 20.0887 | 20.0679 | 20.0635 | 19.9478
288.5274 | -0.7559 | -0.795 | -0.7603 | -0.8146 | -0.782 | [6 empty] | 295.4546 | 20.8429 | 20.0941 | 20.0689 | 20.0563 | 19.9399
289.3836 | -0.7284 | -0.8039 | -0.7281 | -0.7826 | -0.7694 | [6 empty] | 296.3287 | 20.7835 | 20.0988 | 20.0664 | 20.0476 | 19.9314
290.2397 | -0.7009 | -0.8109 | -0.6947 | -0.7508 | -0.75 | [6 empty] | 297.2028 | 20.7252 | 20.1031 | 20.0606 | 20.0378 | 19.9225
291.0959 | -0.6741 | -0.8148 | -0.661 | -0.72 | -0.7243 | [6 empty] | 298.0769 | 20.6686 | 20.1073 | 20.052 | 20.0278 | 19.914
291.9521 | -0.6492 | -0.815 | -0.628 | -0.691 | -0.6935 | [6 empty] | 298.951 | 20.6142 | 20.1111 | 20.0411 | 20.0178 | 19.9064
292.8082 | -0.627 | -0.8112 | -0.5968 | -0.6644 | -0.6589 | [6 empty] | 299.8252 | 20.5622 | 20.1143 | 20.0288 | 20.0086 | 19.9004
293.6644 | -0.6083 | -0.8037 | -0.5685 | -0.6407 | -0.6222 | [6 empty] | 300.6993 | 20.5122 | 20.1163 | 20.0159 | 20.0003 | 19.8965
294.5205 | -0.5936 | -0.7932 | -0.5441 | -0.62 | -0.5852
295.3767 | -0.5832 | -0.7804 | -0.5244 | -0.6023 | -0.5493
296.2329 | -0.5772 | -0.7661 | -0.5098 | -0.5869 | -0.5158
297.0891 | -0.5751 | -0.7513 | -0.5007 | -0.5732 | -0.4853
297.9452 | -0.5766 | -0.7367 | -0.4971 | -0.5603 | -0.4582
298.8014 | -0.5809 | -0.7227 | -0.4986 | -0.547 | -0.4342
299.6575 | -0.5871 | -0.7094 | -0.5046 | -0.5324 | -0.4128
300.5137 | -0.5944 | -0.6969 | -0.5143 | -0.5156 | -0.3931

## Figure6
Figure 6 - mechanical testing (DMA)
XLPE |  |  |  | PE20s |  |  |  | PE20d |  |  |  | PP50s |  |  |  | PP50d
Temp (oC) | Storage mod | Loss mod | Tan delta | Temp (oC) | Storage mod | Loss mod | Tan delta | Temp (oC) | Storage mod | Loss mod | Tan delta | Temp (oC) | Storage mod | Loss mod | Tan delta | Temp (oC) | Storage mod | Loss mod | Tan delta
-0.3408 | 676.1986 | 81.9591 | 0.1212 | -0.077 | 1265.465 | 84.2713 | 0.0666 | -0.0954 | 1060.504 | 68.8785 | 0.0649 | -0.2029 | 1654.268 | 110.4494 | 0.0668 | -0.1153 | 1903.181 | 118.8318 | 0.0624
-0.3316 | 676.5035 | 81.9298 | 0.1211 | -0.0595 | 1265.546 | 84.2101 | 0.0665 | -0.0797 | 1061.016 | 68.612 | 0.0647 | -0.1895 | 1654.751 | 110.5418 | 0.0668 | -0.0979 | 1903.675 | 118.8501 | 0.0624
-0.3214 | 676.6562 | 81.9893 | 0.1212 | -0.0422 | 1265.816 | 84.2023 | 0.0665 | -0.0641 | 1061.079 | 68.7383 | 0.0648 | -0.175 | 1655.297 | 110.5814 | 0.0668 | -0.0812 | 1904.221 | 118.8545 | 0.0624
-0.3106 | 677.0103 | 81.975 | 0.1211 | -0.0236 | 1266.038 | 84.1902 | 0.0665 | -0.0468 | 1061.168 | 68.8442 | 0.0649 | -0.1586 | 1655.721 | 110.5923 | 0.0668 | -0.0633 | 1904.7 | 118.8653 | 0.0624
-0.2983 | 677.2739 | 81.984 | 0.1211 | -0.0043557 | 1266.21 | 84.1811 | 0.0665 | -0.0282 | 1061.492 | 68.6611 | 0.0647 | -0.139 | 1656.166 | 110.5627 | 0.0668 | -0.045 | 1905.244 | 118.8205 | 0.0624
-0.2833 | 677.3647 | 82.0113 | 0.1211 | 0.0173 | 1266.445 | 84.2134 | 0.0665 | -0.0073602 | 1061.274 | 68.9086 | 0.0649 | -0.116 | 1656.409 | 110.5377 | 0.0667 | -0.0245 | 1905.568 | 118.8585 | 0.0624
-0.2661 | 677.5235 | 82.014 | 0.121 | 0.0407 | 1266.481 | 84.1442 | 0.0664 | 0.0158 | 1061.726 | 68.5655 | 0.0646 | -0.0901 | 1656.592 | 110.587 | 0.0668 | -0.0021907 | 1905.78 | 118.9333 | 0.0624
-0.2467 | 677.7522 | 81.9543 | 0.1209 | 0.0659 | 1266.646 | 84.1588 | 0.0664 | 0.0417 | 1061.39 | 68.9324 | 0.0649 | -0.0608 | 1656.909 | 110.4968 | 0.0667 | 0.0222 | 1906.192 | 118.8561 | 0.0624
-0.2251 | 677.709 | 82.0327 | 0.121 | 0.0935 | 1266.708 | 84.1377 | 0.0664 | 0.0702 | 1061.939 | 68.4805 | 0.0645 | -0.0296 | 1657.061 | 110.4914 | 0.0667 | 0.0489 | 1906.34 | 118.8792 | 0.0624
-0.2009 | 678.0184 | 82.0009 | 0.1209 | 0.1228 | 1266.798 | 84.1402 | 0.0664 | 0.1003 | 1061.644 | 68.7748 | 0.0648 | 0.0045649 | 1657.132 | 110.5433 | 0.0667 | 0.0784 | 1906.606 | 118.7953 | 0.0623
-0.1749 | 678.0144 | 82.027 | 0.121 | 0.1546 | 1266.938 | 84.1533 | 0.0664 | 0.1337 | 1061.86 | 68.5597 | 0.0646 | 0.0409 | 1657.36 | 110.4573 | 0.0666 | 0.1098 | 1906.756 | 118.8044 | 0.0623
-0.147 | 678.1102 | 82.0284 | 0.121 | 0.1877 | 1266.909 | 84.0884 | 0.0664 | 0.1685 | 1061.629 | 68.7989 | 0.0648 | 0.0795 | 1657.518 | 110.3848 | 0.0666 | 0.1438 | 1906.78 | 118.8543 | 0.0623
-0.1168 | 678.2944 | 81.9718 | 0.1208 | 0.2226 | 1266.99 | 84.0752 | 0.0664 | 0.2056 | 1061.944 | 68.4836 | 0.0645 | 0.1198 | 1657.596 | 110.3756 | 0.0666 | 0.1808 | 1906.849 | 118.7368 | 0.0623
-0.0854 | 678.3406 | 81.9844 | 0.1209 | 0.2587 | 1267.043 | 84.0793 | 0.0664 | 0.2437 | 1061.607 | 68.858 | 0.0649 | 0.1617 | 1657.671 | 110.3472 | 0.0666 | 0.2197 | 1906.874 | 118.6113 | 0.0622
-0.0528 | 678.3544 | 82.0289 | 0.1209 | 0.2965 | 1267.05 | 84.105 | 0.0664 | 0.2829 | 1061.845 | 68.5286 | 0.0645 | 0.2046 | 1657.691 | 110.3283 | 0.0666 | 0.261 | 1906.796 | 118.6448 | 0.0622
-0.0186 | 678.3276 | 82.0194 | 0.1209 | 0.3357 | 1267 | 83.997 | 0.0663 | 0.3231 | 1061.72 | 68.6838 | 0.0647 | 0.2487 | 1657.761 | 110.2947 | 0.0665 | 0.305 | 1906.626 | 118.5585 | 0.0622
0.0152 | 678.3492 | 82.0079 | 0.1209 | 0.3746 | 1267.022 | 84.0236 | 0.0663 | 0.3642 | 1061.818 | 68.5119 | 0.0645 | 0.2935 | 1657.73 | 110.1846 | 0.0665 | 0.3502 | 1906.409 | 118.4549 | 0.0621
0.0507 | 678.4356 | 81.9574 | 0.1208 | 0.4152 | 1266.914 | 84.0325 | 0.0663 | 0.4067 | 1061.623 | 68.6431 | 0.0647 | 0.3395 | 1657.694 | 110.1615 | 0.0665 | 0.3973 | 1906.009 | 118.3811 | 0.0621
0.0872 | 678.3544 | 81.9655 | 0.1208 | 0.4567 | 1266.881 | 83.9849 | 0.0663 | 0.4497 | 1061.631 | 68.5043 | 0.0645 | 0.3866 | 1657.61 | 110.1464 | 0.0664 | 0.4464 | 1905.752 | 118.3073 | 0.0621
0.1249 | 678.4562 | 81.8969 | 0.1207 | 0.4994 | 1266.741 | 83.9819 | 0.0663 | 0.4944 | 1061.486 | 68.5193 | 0.0646 | 0.4344 | 1657.444 | 110.0248 | 0.0664 | 0.4973 | 1905.188 | 118.1332 | 0.062
0.1634 | 678.28 | 81.9077 | 0.1208 | 0.5429 | 1266.677 | 83.9936 | 0.0663 | 0.5398 | 1061.1 | 68.6961 | 0.0647 | 0.4837 | 1657.186 | 110.0166 | 0.0664 | 0.5497 | 1904.57 | 118.0998 | 0.062
0.2036 | 678.0526 | 81.9902 | 0.1209 | 0.5882 | 1266.413 | 83.8942 | 0.0662 | 0.587 | 1061.122 | 68.5132 | 0.0646 | 0.5337 | 1656.938 | 109.8918 | 0.0663 | 0.6039 | 1903.933 | 117.9329 | 0.0619
0.2453 | 678.0764 | 81.856 | 0.1207 | 0.6345 | 1266.19 | 83.926 | 0.0663 | 0.6349 | 1060.852 | 68.5153 | 0.0646 | 0.5848 | 1656.516 | 109.8126 | 0.0663 | 0.6592 | 1903.498 | 117.6827 | 0.0618
0.2873 | 677.8381 | 81.8326 | 0.1207 | 0.6822 | 1266.002 | 83.8637 | 0.0662 | 0.6844 | 1060.75 | 68.4159 | 0.0645 | 0.6374 | 1656.201 | 109.6487 | 0.0662 | 0.7153 | 1902.688 | 117.6517 | 0.0618
0.331 | 677.4311 | 81.8926 | 0.1209 | 0.7309 | 1265.584 | 83.8499 | 0.0663 | 0.7355 | 1060.429 | 68.3499 | 0.0645 | 0.6912 | 1655.569 | 109.5145 | 0.0661 | 0.7731 | 1901.733 | 117.5336 | 0.0618
0.3755 | 677.3004 | 81.7488 | 0.1207 | 0.781 | 1265.155 | 83.7504 | 0.0662 | 0.7876 | 1059.865 | 68.4814 | 0.0646 | 0.746 | 1654.767 | 109.5368 | 0.0662 | 0.8316 | 1900.706 | 117.3898 | 0.0618
0.4217 | 676.8437 | 81.7504 | 0.1208 | 0.8326 | 1264.651 | 83.7591 | 0.0662 | 0.8413 | 1059.544 | 68.4485 | 0.0646 | 0.8025 | 1654.332 | 109.1264 | 0.066 | 0.8923 | 1899.602 | 117.1366 | 0.0617
0.4682 | 676.4953 | 81.6189 | 0.1206 | 0.8852 | 1264.183 | 83.7535 | 0.0663 | 0.8968 | 1059.124 | 68.2915 | 0.0645 | 0.8601 | 1653.275 | 109.1201 | 0.066 | 0.954 | 1898.431 | 116.8685 | 0.0616
0.5163 | 675.8034 | 81.6177 | 0.1208 | 0.9383 | 1263.561 | 83.7461 | 0.0663 | 0.9535 | 1058.357 | 68.4512 | 0.0647 | 0.9188 | 1652.32 | 108.8678 | 0.0659 | 1.0165 | 1897.026 | 116.5906 | 0.0615
0.5647 | 675.203 | 81.4679 | 0.1207 | 0.9934 | 1262.806 | 83.6521 | 0.0662 | 1.0116 | 1058.028 | 68.2295 | 0.0645 | 0.9791 | 1651.208 | 108.768 | 0.0659 | 1.0815 | 1895.419 | 116.2805 | 0.0613
0.614 | 674.4626 | 81.4859 | 0.1208 | 1.0501 | 1262.195 | 83.599 | 0.0662 | 1.0721 | 1057.116 | 68.3261 | 0.0646 | 1.0402 | 1649.976 | 108.3556 | 0.0657 | 1.1477 | 1893.688 | 116.1393 | 0.0613
0.6646 | 673.6334 | 81.3962 | 0.1208 | 1.1081 | 1261.262 | 83.6355 | 0.0663 | 1.1337 | 1056.615 | 68.2362 | 0.0646 | 1.1028 | 1648.506 | 108.2428 | 0.0657 | 1.2161 | 1891.738 | 115.887 | 0.0613
0.7168 | 672.7044 | 81.2808 | 0.1208 | 1.168 | 1260.43 | 83.5336 | 0.0663 | 1.1979 | 1055.884 | 68.0677 | 0.0645 | 1.1673 | 1647.092 | 107.9882 | 0.0656 | 1.2854 | 1889.755 | 115.4109 | 0.0611
0.7709 | 671.6647 | 81.1824 | 0.1209 | 1.2309 | 1259.301 | 83.4273 | 0.0662 | 1.2643 | 1054.934 | 68.2294 | 0.0647 | 1.2336 | 1645.498 | 107.678 | 0.0654 | 1.3562 | 1887.381 | 115.1814 | 0.061
0.828 | 670.5876 | 80.9628 | 0.1207 | 1.2967 | 1258.361 | 83.3957 | 0.0663 | 1.3327 | 1054.035 | 68.0415 | 0.0646 | 1.3018 | 1643.645 | 107.3056 | 0.0653 | 1.4284 | 1885.258 | 114.5929 | 0.0608
0.8877 | 669.2802 | 80.8718 | 0.1208 | 1.3646 | 1257.214 | 83.3199 | 0.0663 | 1.4036 | 1052.997 | 68.2755 | 0.0648 | 1.3726 | 1641.63 | 107.0413 | 0.0652 | 1.5026 | 1882.712 | 114.3321 | 0.0607
0.9501 | 668.1254 | 80.6853 | 0.1208 | 1.4354 | 1256.137 | 83.4136 | 0.0664 | 1.4779 | 1052.148 | 68.1301 | 0.0648 | 1.4461 | 1639.647 | 106.6044 | 0.065 | 1.578 | 1880.015 | 113.8847 | 0.0606
1.0161 | 666.7188 | 80.6476 | 0.121 | 1.5091 | 1254.788 | 83.2581 | 0.0664 | 1.5543 | 1050.857 | 67.8971 | 0.0646 | 1.5213 | 1637.54 | 106.2653 | 0.0649 | 1.6561 | 1877.215 | 113.4585 | 0.0604
1.0859 | 665.0432 | 80.5008 | 0.121 | 1.5856 | 1253.46 | 83.2081 | 0.0664 | 1.6341 | 1049.791 | 68.03 | 0.0648 | 1.5999 | 1635.201 | 105.8736 | 0.0647 | 1.7369 | 1874.198 | 113.1136 | 0.0604
1.1591 | 663.6224 | 80.382 | 0.1211 | 1.6657 | 1251.921 | 83.3 | 0.0665 | 1.716 | 1048.557 | 67.8734 | 0.0647 | 1.6808 | 1632.739 | 105.5134 | 0.0646 | 1.8199 | 1871.19 | 112.5706 | 0.0602
1.2368 | 661.9242 | 80.0856 | 0.121 | 1.7489 | 1250.666 | 83.1596 | 0.0665 | 1.8012 | 1047.087 | 67.8866 | 0.0648 | 1.7646 | 1630.255 | 105.0819 | 0.0645 | 1.9059 | 1868.068 | 112.0828 | 0.06
1.318 | 660.1272 | 79.9723 | 0.1211 | 1.8359 | 1248.987 | 82.8865 | 0.0664 | 1.8897 | 1046.049 | 67.8603 | 0.0649 | 1.851 | 1627.549 | 104.5442 | 0.0642 | 1.9952 | 1864.776 | 111.5357 | 0.0598
1.4032 | 658.4318 | 79.8158 | 0.1212 | 1.926 | 1247.32 | 83.0535 | 0.0666 | 1.9807 | 1044.222 | 67.9283 | 0.0651 | 1.9395 | 1624.296 | 104.0383 | 0.0641 | 2.0872 | 1861.479 | 111.1748 | 0.0597
1.4932 | 656.548 | 79.6392 | 0.1213 | 2.0201 | 1245.346 | 83.0212 | 0.0667 | 2.0752 | 1042.934 | 67.643 | 0.0649 | 2.0308 | 1621.473 | 103.6042 | 0.0639 | 2.1822 | 1857.678 | 110.5141 | 0.0595
1.588 | 654.4384 | 79.4971 | 0.1215 | 2.1179 | 1243.715 | 82.8593 | 0.0666 | 2.1725 | 1041.216 | 67.7371 | 0.0651 | 2.1252 | 1618.503 | 103.2313 | 0.0638 | 2.2807 | 1854.353 | 110.0576 | 0.0594
1.6882 | 652.374 | 79.2433 | 0.1215 | 2.2193 | 1241.689 | 82.592 | 0.0665 | 2.2734 | 1039.546 | 67.6529 | 0.0651 | 2.2224 | 1615.376 | 102.6087 | 0.0635 | 2.3818 | 1850.122 | 109.4059 | 0.0591
1.7919 | 650.341 | 79.0215 | 0.1215 | 2.324 | 1239.771 | 82.855 | 0.0668 | 2.3777 | 1038.073 | 67.6775 | 0.0652 | 2.323 | 1612.058 | 101.8958 | 0.0632 | 2.4868 | 1846.876 | 109.2468 | 0.0592
1.8996 | 648.1684 | 78.7782 | 0.1215 | 2.4328 | 1237.488 | 82.9832 | 0.0671 | 2.4863 | 1036.292 | 67.6769 | 0.0653 | 2.4267 | 1608.659 | 101.6628 | 0.0632 | 2.594 | 1842.905 | 108.5476 | 0.0589
2.0122 | 646.0246 | 78.6037 | 0.1217 | 2.5457 | 1235.336 | 82.9423 | 0.0671 | 2.5975 | 1034.765 | 67.8208 | 0.0655 | 2.534 | 1605.127 | 100.9214 | 0.0629 | 2.7036 | 1838.855 | 107.7165 | 0.0586
2.1289 | 643.6851 | 78.4461 | 0.1219 | 2.6623 | 1233.432 | 82.6429 | 0.067 | 2.7125 | 1032.867 | 67.4799 | 0.0653 | 2.643 | 1601.671 | 100.5306 | 0.0628 | 2.8163 | 1834.578 | 106.9274 | 0.0583
2.2501 | 641.569 | 78.135 | 0.1218 | 2.7815 | 1230.774 | 82.75 | 0.0672 | 2.8307 | 1030.913 | 67.5615 | 0.0655 | 2.7556 | 1598.172 | 99.7121 | 0.0624 | 2.9327 | 1831.166 | 106.9978 | 0.0584
2.3752 | 639.746 | 78.0378 | 0.122 | 2.9034 | 1228.418 | 82.63 | 0.0673 | 2.9524 | 1028.854 | 67.7554 | 0.0659 | 2.8713 | 1594.65 | 99.3605 | 0.0623 | 3.0521 | 1826.599 | 106.0951 | 0.0581
2.5044 | 637.2771 | 78.0353 | 0.1225 | 3.0274 | 1225.68 | 82.6919 | 0.0675 | 3.0766 | 1027.362 | 67.4762 | 0.0657 | 2.9916 | 1590.699 | 98.5755 | 0.062 | 3.1739 | 1822.529 | 105.2206 | 0.0577
2.636 | 634.9014 | 77.7448 | 0.1225 | 3.1552 | 1223.132 | 82.4738 | 0.0674 | 3.2039 | 1025.246 | 67.4391 | 0.0658 | 3.1143 | 1586.804 | 98.1655 | 0.0619 | 3.299 | 1818.455 | 105.0944 | 0.0578
2.7712 | 632.5876 | 77.3905 | 0.1223 | 3.2844 | 1220.523 | 81.8954 | 0.0671 | 3.3333 | 1023.217 | 67.4837 | 0.066 | 3.2398 | 1582.738 | 97.4917 | 0.0616 | 3.4276 | 1814.4 | 104.1999 | 0.0574
2.9096 | 630.4202 | 77.1325 | 0.1224 | 3.4145 | 1217.677 | 82.6114 | 0.0678 | 3.4656 | 1021.674 | 67.4454 | 0.066 | 3.3672 | 1579.104 | 96.9884 | 0.0614 | 3.5589 | 1810.03 | 103.888 | 0.0574
3.0502 | 627.8464 | 76.9414 | 0.1225 | 3.5463 | 1215.192 | 82.9461 | 0.0683 | 3.5998 | 1019.429 | 67.533 | 0.0662 | 3.4975 | 1575.134 | 96.2216 | 0.0611 | 3.6917 | 1805.651 | 102.6071 | 0.0568
3.1934 | 625.614 | 76.8215 | 0.1228 | 3.6811 | 1213.096 | 82.2527 | 0.0678 | 3.7361 | 1017.569 | 67.1126 | 0.066 | 3.6301 | 1571.319 | 95.4977 | 0.0608 | 3.8277 | 1801.622 | 102.6096 | 0.057
3.3383 | 623.1964 | 76.56 | 0.1229 | 3.8174 | 1209.947 | 82.7062 | 0.0684 | 3.8738 | 1015.445 | 67.3757 | 0.0664 | 3.7658 | 1567.49 | 95.006 | 0.0606 | 3.9664 | 1797.186 | 101.706 | 0.0566
3.4847 | 621.03 | 76.3574 | 0.123 | 3.9561 | 1207.332 | 82.2896 | 0.0682 | 4.0128 | 1013.052 | 67.1027 | 0.0662 | 3.9034 | 1563.697 | 94.3949 | 0.0604 | 4.1073 | 1793.311 | 101.2652 | 0.0565
3.6335 | 618.4208 | 76.1893 | 0.1232 | 4.0964 | 1204.434 | 82.2998 | 0.0683 | 4.153 | 1011.475 | 67.554 | 0.0668 | 4.0437 | 1559.83 | 94.251 | 0.0604 | 4.2505 | 1788.931 | 100.5437 | 0.0562
3.7843 | 615.9692 | 76.028 | 0.1234 | 4.2386 | 1201.654 | 82.4999 | 0.0687 | 4.2949 | 1008.84 | 67.4233 | 0.0668 | 4.1866 | 1556.208 | 93.3663 | 0.06 | 4.3964 | 1784.567 | 100.3001 | 0.0562
3.937 | 613.9368 | 75.8168 | 0.1235 | 4.3823 | 1198.854 | 82.3223 | 0.0687 | 4.4377 | 1007.759 | 67.4879 | 0.067 | 4.3317 | 1552.157 | 92.9783 | 0.0599 | 4.5446 | 1780.416 | 99.2818 | 0.0558
4.0917 | 611.4695 | 75.5442 | 0.1235 | 4.528 | 1196.031 | 82.3475 | 0.0689 | 4.5822 | 1004.395 | 67.0535 | 0.0668 | 4.4785 | 1549.069 | 92.3517 | 0.0596 | 4.6943 | 1776.161 | 99.0578 | 0.0558
4.2471 | 609.2053 | 75.2139 | 0.1235 | 4.6756 | 1192.983 | 82.2435 | 0.0689 | 4.729 | 1003.194 | 67.763 | 0.0675 | 4.6265 | 1544.534 | 91.8694 | 0.0595 | 4.8463 | 1772.164 | 98.3213 | 0.0555
4.4032 | 606.4363 | 75.0733 | 0.1238 | 4.8241 | 1190.109 | 82.3102 | 0.0692 | 4.8773 | 1000.344 | 67.3803 | 0.0674 | 4.777 | 1541.093 | 91.0849 | 0.0591 | 5 | 1768.08 | 97.5074 | 0.0551
4.5604 | 604.3926 | 75.102 | 0.1243 | 4.9752 | 1187.227 | 82.5858 | 0.0696 | 5.0275 | 998.3797 | 67.5064 | 0.0676 | 4.9283 | 1537.121 | 90.428 | 0.0588 | 5.1554 | 1763.778 | 97.448 | 0.0552
4.7186 | 601.8265 | 74.711 | 0.1241 | 5.1275 | 1184.036 | 82.1586 | 0.0694 | 5.1784 | 995.8132 | 67.036 | 0.0673 | 5.0811 | 1533.381 | 89.978 | 0.0587 | 5.3137 | 1760.235 | 96.8455 | 0.055
4.8778 | 599.682 | 74.5748 | 0.1244 | 5.2812 | 1180.941 | 82.3534 | 0.0697 | 5.3318 | 993.3837 | 67.3623 | 0.0678 | 5.2352 | 1529.421 | 89.4594 | 0.0585 | 5.474 | 1755.722 | 96.1046 | 0.0547
5.0378 | 596.9786 | 74.3149 | 0.1245 | 5.4359 | 1177.97 | 82.2747 | 0.0698 | 5.4859 | 991.0047 | 67.1343 | 0.0677 | 5.391 | 1525.409 | 88.7638 | 0.0582 | 5.6354 | 1752.471 | 95.2416 | 0.0543
5.1998 | 594.7359 | 74.1611 | 0.1247 | 5.5924 | 1175.103 | 81.9337 | 0.0697 | 5.6411 | 988.8141 | 67.6327 | 0.0684 | 5.5493 | 1521.814 | 88.3652 | 0.0581 | 5.7976 | 1747.778 | 95.1728 | 0.0545
5.3633 | 592.4798 | 73.9163 | 0.1248 | 5.7508 | 1171.728 | 82.4662 | 0.0704 | 5.7978 | 986.5174 | 67.2585 | 0.0682 | 5.7087 | 1517.775 | 87.6776 | 0.0578 | 5.9599 | 1743.862 | 94.5706 | 0.0542
5.5285 | 589.7538 | 73.5468 | 0.1247 | 5.9104 | 1169.06 | 82.0243 | 0.0702 | 5.9563 | 983.9039 | 67.5351 | 0.0686 | 5.8691 | 1513.902 | 87.1727 | 0.0576 | 6.125 | 1739.728 | 93.9531 | 0.054
5.694 | 587.499 | 73.4754 | 0.1251 | 6.0707 | 1165.643 | 82.0524 | 0.0704 | 6.115 | 982.2981 | 67.2891 | 0.0685 | 6.0314 | 1510.129 | 86.6927 | 0.0574 | 6.2911 | 1735.78 | 93.3176 | 0.0538
5.8613 | 584.8379 | 73.5125 | 0.1257 | 6.2328 | 1162.339 | 82.7204 | 0.0712 | 6.2746 | 979.4351 | 67.5417 | 0.069 | 6.1951 | 1506.215 | 86.172 | 0.0572 | 6.4582 | 1732.303 | 92.973 | 0.0537
6.0296 | 582.5238 | 73.04 | 0.1254 | 6.395 | 1159.986 | 82.4866 | 0.0711 | 6.4363 | 976.8738 | 67.6556 | 0.0693 | 6.3617 | 1501.924 | 85.5524 | 0.057 | 6.6264 | 1728.139 | 92.7372 | 0.0537
6.2011 | 579.6878 | 72.6969 | 0.1254 | 6.5585 | 1156.565 | 82.2333 | 0.0711 | 6.6 | 974.7945 | 67.4366 | 0.0692 | 6.5306 | 1497.9 | 84.8176 | 0.0566 | 6.7955 | 1724.44 | 92.1693 | 0.0534
6.3744 | 577.4509 | 72.6622 | 0.1258 | 6.723 | 1153.127 | 82.2309 | 0.0713 | 6.7663 | 971.95 | 67.6295 | 0.0696 | 6.7015 | 1493.736 | 84.2268 | 0.0564 | 6.9649 | 1720.615 | 91.7475 | 0.0533
6.5493 | 574.9028 | 72.5016 | 0.1261 | 6.888 | 1150.309 | 82.2606 | 0.0715 | 6.9337 | 969.5794 | 66.9049 | 0.069 | 6.8731 | 1489.761 | 83.9441 | 0.0563 | 7.1342 | 1716.202 | 90.8712 | 0.0529
6.7252 | 572.5286 | 72.3362 | 0.1263 | 7.054 | 1147.261 | 82.1841 | 0.0716 | 7.1027 | 966.568 | 67.5381 | 0.0699 | 7.0453 | 1485.596 | 83.151 | 0.056 | 7.3048 | 1712.825 | 90.4308 | 0.0528
6.9014 | 569.7788 | 72.026 | 0.1264 | 7.2223 | 1144.022 | 82.3213 | 0.072 | 7.273 | 964.2118 | 67.3831 | 0.0699 | 7.2181 | 1481.734 | 82.6857 | 0.0558 | 7.4761 | 1708.684 | 90.3269 | 0.0529
7.0769 | 567.3425 | 71.6242 | 0.1262 | 7.391 | 1141.031 | 82.4779 | 0.0723 | 7.4437 | 961.6114 | 67.1577 | 0.0698 | 7.391 | 1477.572 | 82.1456 | 0.0556 | 7.6481 | 1705.258 | 89.487 | 0.0525
7.2542 | 564.8889 | 71.4939 | 0.1266 | 7.5598 | 1137.898 | 82.523 | 0.0725 | 7.6151 | 958.9732 | 67.4212 | 0.0703 | 7.5654 | 1473.54 | 81.6005 | 0.0554 | 7.8204 | 1701.263 | 89.0085 | 0.0523
7.431 | 562.1256 | 71.3368 | 0.1269 | 7.7295 | 1134.719 | 82.3242 | 0.0726 | 7.7872 | 956.6101 | 67.0444 | 0.0701 | 7.7397 | 1469.844 | 80.9662 | 0.0551 | 7.9934 | 1697.972 | 89.0685 | 0.0525
7.6084 | 559.9422 | 70.9841 | 0.1268 | 7.8996 | 1131.802 | 82.1778 | 0.0726 | 7.959 | 953.8785 | 67.3511 | 0.0706 | 7.915 | 1465.644 | 80.4961 | 0.0549 | 8.1676 | 1694.607 | 88.2855 | 0.0521
7.7853 | 557.3464 | 70.9838 | 0.1274 | 8.0718 | 1128.265 | 82.3478 | 0.073 | 8.1313 | 951.4298 | 67.1366 | 0.0706 | 8.0907 | 1461.791 | 80.0348 | 0.0548 | 8.3417 | 1690.747 | 87.7513 | 0.0519
7.9619 | 554.696 | 70.7886 | 0.1276 | 8.2446 | 1125.546 | 82.4565 | 0.0733 | 8.3032 | 948.7245 | 67.2358 | 0.0709 | 8.2667 | 1458.185 | 79.7468 | 0.0547 | 8.5155 | 1686.471 | 87.7191 | 0.052
8.1402 | 552.462 | 70.4042 | 0.1274 | 8.4188 | 1121.96 | 82.3522 | 0.0734 | 8.4757 | 946.423 | 67.3681 | 0.0712 | 8.4419 | 1454.136 | 78.9046 | 0.0543 | 8.6891 | 1683.183 | 86.5669 | 0.0514
8.318 | 549.9291 | 70.1288 | 0.1275 | 8.5939 | 1118.951 | 82.4326 | 0.0737 | 8.6477 | 943.4938 | 67.3012 | 0.0713 | 8.6172 | 1450.37 | 78.5696 | 0.0542 | 8.8623 | 1679.358 | 86.6914 | 0.0516
8.4951 | 547.2984 | 69.994 | 0.1279 | 8.7695 | 1115.796 | 82.1789 | 0.0737 | 8.8202 | 941.3382 | 67.3098 | 0.0715 | 8.7934 | 1446.488 | 78.0605 | 0.054 | 9.0359 | 1675.818 | 85.9496 | 0.0513
8.6726 | 544.872 | 69.8484 | 0.1282 | 8.9456 | 1112.432 | 82.327 | 0.074 | 8.9928 | 938.4634 | 67.3153 | 0.0717 | 8.9698 | 1442.867 | 77.7296 | 0.0539 | 9.2103 | 1672.777 | 85.8713 | 0.0513
8.8501 | 542.5838 | 69.6479 | 0.1284 | 9.1214 | 1109.164 | 82.4102 | 0.0743 | 9.1648 | 936.1472 | 67.3153 | 0.0719 | 9.1465 | 1438.909 | 77.2127 | 0.0537 | 9.384 | 1668.729 | 85.0205 | 0.0509
9.0277 | 540.0727 | 69.2928 | 0.1283 | 9.2976 | 1105.784 | 82.2685 | 0.0744 | 9.3362 | 933.6368 | 67.2389 | 0.072 | 9.3229 | 1435.485 | 76.747 | 0.0535 | 9.5574 | 1664.987 | 84.5226 | 0.0508
9.2059 | 537.5428 | 69.2381 | 0.1288 | 9.4735 | 1103.015 | 82.3854 | 0.0747 | 9.5083 | 931.2599 | 67.2954 | 0.0723 | 9.5003 | 1431.703 | 76.3479 | 0.0533 | 9.7308 | 1661.709 | 84.4317 | 0.0508
9.385 | 535.2713 | 68.9267 | 0.1288 | 9.6494 | 1099.924 | 82.361 | 0.0749 | 9.68 | 928.6503 | 67.0581 | 0.0722 | 9.6774 | 1428.03 | 75.8505 | 0.0531 | 9.9049 | 1658.082 | 84.3906 | 0.0509
9.5642 | 532.6106 | 68.7626 | 0.1291 | 9.8252 | 1096.698 | 82.3383 | 0.0751 | 9.8521 | 926.1493 | 67.2629 | 0.0726 | 9.8546 | 1424.702 | 75.4453 | 0.053 | 10.0778 | 1654.302 | 83.5132 | 0.0505
9.7438 | 530.473 | 68.5605 | 0.1292 | 10.0009 | 1093.568 | 82.2611 | 0.0752 | 10.0248 | 923.8301 | 67.2739 | 0.0728 | 10.0312 | 1420.917 | 75.043 | 0.0528 | 10.2506 | 1651.744 | 83.4475 | 0.0505
9.9223 | 528.0828 | 68.2866 | 0.1293 | 10.1762 | 1090.793 | 82.3638 | 0.0755 | 10.1977 | 920.8819 | 67.4104 | 0.0732 | 10.2081 | 1417.499 | 74.606 | 0.0526 | 10.4233 | 1647.877 | 82.8062 | 0.0503
10.1001 | 525.7204 | 68.1125 | 0.1296 | 10.3512 | 1087.557 | 82.4016 | 0.0758 | 10.3704 | 919.0045 | 67.001 | 0.0729 | 10.3846 | 1414.053 | 74.2796 | 0.0525 | 10.5954 | 1644.494 | 83.2616 | 0.0506
10.2785 | 523.4234 | 67.8926 | 0.1297 | 10.5262 | 1084.512 | 82.4533 | 0.076 | 10.5439 | 916.2265 | 67.2342 | 0.0734 | 10.5615 | 1410.57 | 73.8047 | 0.0523 | 10.7687 | 1641.128 | 82.4695 | 0.0503
10.4571 | 521.1132 | 67.6811 | 0.1299 | 10.7006 | 1081.675 | 82.32 | 0.0761 | 10.7172 | 913.8211 | 67.185 | 0.0735 | 10.739 | 1407.309 | 73.2689 | 0.0521 | 10.9403 | 1638.133 | 81.6514 | 0.0498
10.6358 | 518.6806 | 67.5755 | 0.1303 | 10.8753 | 1078.588 | 82.3897 | 0.0764 | 10.8902 | 911.3491 | 67.1521 | 0.0737 | 10.9172 | 1403.486 | 73.2149 | 0.0522 | 11.1122 | 1633.65 | 81.6841 | 0.05
10.8134 | 516.4819 | 67.2641 | 0.1302 | 11.0495 | 1075.499 | 82.3681 | 0.0766 | 11.0637 | 908.8976 | 67.2357 | 0.074 | 11.0956 | 1400.338 | 72.8145 | 0.052 | 11.284 | 1630.391 | 81.4797 | 0.05
10.992 | 514.3252 | 66.9931 | 0.1303 | 11.2234 | 1072.678 | 82.3917 | 0.0768 | 11.2371 | 906.5187 | 67.1484 | 0.0741 | 11.2729 | 1396.735 | 72.2026 | 0.0517 | 11.4557 | 1628.015 | 81.1091 | 0.0498
11.1707 | 511.791 | 66.9641 | 0.1308 | 11.3973 | 1069.71 | 82.3412 | 0.077 | 11.4112 | 903.7642 | 67.203 | 0.0744 | 11.4499 | 1393.726 | 72.0537 | 0.0517 | 11.6279 | 1624.526 | 80.5617 | 0.0496
11.3482 | 509.7609 | 66.5933 | 0.1306 | 11.5709 | 1066.836 | 82.4179 | 0.0773 | 11.5851 | 901.8644 | 67.0561 | 0.0744 | 11.6265 | 1390.114 | 71.7005 | 0.0516 | 11.8004 | 1620.65 | 79.9123 | 0.0493
11.5269 | 507.5748 | 66.4699 | 0.131 | 11.7444 | 1063.909 | 82.307 | 0.0774 | 11.7603 | 898.8822 | 67.3629 | 0.0749 | 11.8036 | 1386.944 | 71.2682 | 0.0514 | 11.9742 | 1618.108 | 80.0264 | 0.0495
11.7051 | 505.4123 | 66.2448 | 0.1311 | 11.9173 | 1060.953 | 82.3736 | 0.0776 | 11.9346 | 896.9369 | 66.9255 | 0.0746 | 11.9812 | 1383.817 | 71.0003 | 0.0513 | 12.1467 | 1614.526 | 79.4283 | 0.0492
11.883 | 503.3289 | 66.1878 | 0.1315 | 12.0904 | 1058.001 | 82.3248 | 0.0778 | 12.109 | 894.0194 | 67.2925 | 0.0753 | 12.1575 | 1380.603 | 70.7266 | 0.0512 | 12.3182 | 1610.731 | 78.998 | 0.049
12.0598 | 501.2897 | 65.8516 | 0.1314 | 12.2634 | 1055.104 | 82.3804 | 0.0781 | 12.284 | 891.9884 | 66.9949 | 0.0751 | 12.3326 | 1377.522 | 70.3221 | 0.051 | 12.4894 | 1607.658 | 78.5214 | 0.0488
12.2364 | 499.1053 | 65.7892 | 0.1318 | 12.4365 | 1052.202 | 82.2256 | 0.0781 | 12.4583 | 889.0756 | 67.2661 | 0.0757 | 12.5071 | 1374.482 | 70.044 | 0.051 | 12.6602 | 1604.696 | 78.6436 | 0.049
12.4116 | 497.1528 | 65.4656 | 0.1317 | 12.6091 | 1049.283 | 82.374 | 0.0785 | 12.6334 | 887.3209 | 67.0592 | 0.0756 | 12.6808 | 1371.124 | 69.5906 | 0.0508 | 12.8309 | 1601.241 | 78.0286 | 0.0487
12.5862 | 495.1684 | 65.2914 | 0.1319 | 12.7813 | 1046.428 | 82.3664 | 0.0787 | 12.8079 | 884.5574 | 67.3022 | 0.0761 | 12.8539 | 1368.117 | 69.2497 | 0.0506 | 13.0016 | 1598.354 | 77.8538 | 0.0487
12.7592 | 493.0104 | 65.1163 | 0.1321 | 12.9538 | 1043.626 | 82.3338 | 0.0789 | 12.9818 | 882.4155 | 67.0061 | 0.0759 | 13.0265 | 1365.01 | 68.9937 | 0.0505 | 13.1725 | 1594.908 | 77.5533 | 0.0486
12.931 | 490.9762 | 64.9845 | 0.1324 | 13.126 | 1040.775 | 82.2784 | 0.0791 | 13.1559 | 880.0011 | 67.1927 | 0.0764 | 13.1992 | 1361.862 | 68.7058 | 0.0504 | 13.3427 | 1591.828 | 77.6639 | 0.0488
13.1027 | 489.0894 | 64.7489 | 0.1324 | 13.2978 | 1037.923 | 82.1975 | 0.0792 | 13.3292 | 877.6538 | 67.1311 | 0.0765 | 13.3712 | 1358.958 | 68.417 | 0.0503 | 13.5121 | 1588.23 | 76.7781 | 0.0483
13.2742 | 487.0864 | 64.5224 | 0.1325 | 13.4699 | 1034.923 | 82.2946 | 0.0795 | 13.5032 | 875.4769 | 67.0272 | 0.0766 | 13.5429 | 1355.756 | 68.1185 | 0.0502 | 13.6825 | 1585.139 | 76.6892 | 0.0484
13.4458 | 485.0052 | 64.4346 | 0.1329 | 13.6419 | 1032.141 | 82.2547 | 0.0797 | 13.6765 | 872.7995 | 67.2476 | 0.077 | 13.7145 | 1352.752 | 67.8239 | 0.0501 | 13.8525 | 1581.755 | 76.3335 | 0.0483
13.6156 | 482.9419 | 64.229 | 0.133 | 13.8143 | 1029.215 | 82.188 | 0.0799 | 13.8501 | 870.8549 | 66.9128 | 0.0768 | 13.8857 | 1349.611 | 67.6056 | 0.0501 | 14.022 | 1578.565 | 76.1737 | 0.0483
13.7867 | 480.9838 | 64.0542 | 0.1332 | 13.9862 | 1026.534 | 82.3238 | 0.0802 | 14.0235 | 868.5169 | 67.1102 | 0.0773 | 14.0567 | 1346.431 | 67.3114 | 0.05 | 14.1918 | 1575.176 | 75.51 | 0.0479
13.9575 | 478.9698 | 63.8642 | 0.1333 | 14.1576 | 1023.57 | 82.2827 | 0.0804 | 14.1965 | 866.1455 | 66.952 | 0.0773 | 14.2274 | 1343.563 | 66.9092 | 0.0498 | 14.3621 | 1572.307 | 75.5139 | 0.048
14.1285 | 476.9756 | 63.6815 | 0.1335 | 14.3296 | 1020.973 | 82.3946 | 0.0807 | 14.3702 | 863.8978 | 67.1284 | 0.0777 | 14.3987 | 1340.378 | 66.6625 | 0.0497 | 14.5321 | 1569.031 | 75.2846 | 0.048
14.2991 | 474.9756 | 63.5861 | 0.1339 | 14.5009 | 1017.871 | 82.1883 | 0.0807 | 14.5432 | 861.6972 | 66.9783 | 0.0777 | 14.57 | 1337.445 | 66.3992 | 0.0496 | 14.702 | 1566.046 | 74.9562 | 0.0479
14.4698 | 473.0486 | 63.2715 | 0.1338 | 14.6727 | 1015.105 | 82.3059 | 0.0811 | 14.7166 | 859.3606 | 67.1874 | 0.0782 | 14.7409 | 1334.418 | 66.0374 | 0.0495 | 14.8724 | 1562.65 | 74.5232 | 0.0477
14.6397 | 471.054 | 63.0939 | 0.1339 | 14.8442 | 1011.91 | 82.1123 | 0.0811 | 14.8892 | 857.0681 | 66.958 | 0.0781 | 14.9115 | 1331.366 | 65.7804 | 0.0494 | 15.0428 | 1559.51 | 74.6527 | 0.0479
14.81 | 468.8913 | 62.8966 | 0.1341 | 15.0158 | 1009.558 | 82.2162 | 0.0814 | 15.0622 | 854.9788 | 66.9067 | 0.0783 | 15.0822 | 1328.265 | 65.5281 | 0.0493 | 15.2129 | 1556.197 | 74.0088 | 0.0476
14.9807 | 467.1398 | 62.7056 | 0.1342 | 15.1873 | 1006.511 | 82.3162 | 0.0818 | 15.2354 | 852.3371 | 67.1338 | 0.0788 | 15.2533 | 1325.307 | 65.4039 | 0.0494 | 15.3831 | 1553.077 | 74.1523 | 0.0477
15.1524 | 464.9567 | 62.5916 | 0.1346 | 15.3582 | 1003.848 | 82.2864 | 0.082 | 15.4085 | 850.4042 | 66.9553 | 0.0787 | 15.4238 | 1322.394 | 65.0048 | 0.0492 | 15.5522 | 1550.052 | 73.4834 | 0.0474
15.323 | 463.2192 | 62.3385 | 0.1346 | 15.5298 | 1000.927 | 82.167 | 0.0821 | 15.5815 | 848.1508 | 66.8247 | 0.0788 | 15.5955 | 1319.255 | 64.7803 | 0.0491 | 15.721 | 1546.831 | 73.3286 | 0.0474
15.4928 | 461.1102 | 62.267 | 0.135 | 15.7014 | 998.0095 | 82.3063 | 0.0825 | 15.7546 | 845.8141 | 66.9764 | 0.0792 | 15.7665 | 1316.382 | 64.505 | 0.049 | 15.8891 | 1543.468 | 73.2555 | 0.0475
15.6632 | 459.2312 | 61.9234 | 0.1348 | 15.8727 | 995.5621 | 82.2465 | 0.0826 | 15.9273 | 843.7041 | 66.9199 | 0.0793 | 15.9377 | 1313.338 | 64.2933 | 0.049 | 16.0578 | 1540.586 | 72.8861 | 0.0473
15.8332 | 457.1406 | 61.8964 | 0.1354 | 16.0436 | 992.5166 | 82.2065 | 0.0828 | 16.0994 | 841.4132 | 66.9126 | 0.0795 | 16.1084 | 1310.442 | 64.1946 | 0.049 | 16.2268 | 1537.219 | 72.5625 | 0.0472
16.0025 | 455.253 | 61.5895 | 0.1353 | 16.2142 | 989.7532 | 82.288 | 0.0831 | 16.2715 | 839.0962 | 67.0337 | 0.0799 | 16.2787 | 1307.46 | 63.8807 | 0.0489 | 16.3976 | 1534.119 | 72.4671 | 0.0472
16.1727 | 453.4226 | 61.4621 | 0.1356 | 16.385 | 986.908 | 82.148 | 0.0832 | 16.4426 | 837.0655 | 66.8625 | 0.0799 | 16.4492 | 1304.446 | 63.5189 | 0.0487 | 16.5686 | 1531.141 | 72.1736 | 0.0471
16.3425 | 451.35 | 61.2773 | 0.1358 | 16.5561 | 984.1672 | 82.2445 | 0.0836 | 16.6137 | 834.6356 | 66.9764 | 0.0802 | 16.6204 | 1301.481 | 63.3719 | 0.0487 | 16.7385 | 1527.868 | 71.7357 | 0.047
16.5128 | 449.4195 | 61.0996 | 0.136 | 16.7265 | 981.2142 | 82.1713 | 0.0837 | 16.7851 | 832.8253 | 66.7644 | 0.0802 | 16.7915 | 1298.57 | 63.1459 | 0.0486 | 16.9075 | 1524.82 | 71.8105 | 0.0471
16.6823 | 447.3898 | 61.0228 | 0.1364 | 16.8972 | 978.7265 | 82.1714 | 0.084 | 16.9551 | 830.7118 | 66.9836 | 0.0806 | 16.9629 | 1295.638 | 62.9249 | 0.0486 | 17.076 | 1521.828 | 71.4888 | 0.047
16.8516 | 445.667 | 60.6802 | 0.1362 | 17.0677 | 975.7411 | 82.2174 | 0.0843 | 17.1245 | 828.6764 | 66.8011 | 0.0806 | 17.134 | 1292.735 | 62.6686 | 0.0485 | 17.2439 | 1518.326 | 71.4885 | 0.0471
17.0209 | 443.5714 | 60.5648 | 0.1365 | 17.2372 | 972.9438 | 82.0935 | 0.0844 | 17.2932 | 826.1626 | 67.0373 | 0.0811 | 17.3044 | 1289.951 | 62.4383 | 0.0484 | 17.4124 | 1515.397 | 71.0803 | 0.0469
17.19 | 441.638 | 60.4209 | 0.1368 | 17.4073 | 970.2709 | 82.1486 | 0.0847 | 17.4616 | 824.2574 | 66.7057 | 0.0809 | 17.4744 | 1286.98 | 62.2614 | 0.0484 | 17.5809 | 1512.624 | 70.8877 | 0.0469
17.3591 | 439.7996 | 60.2069 | 0.1369 | 17.5779 | 967.7014 | 82.2828 | 0.085 | 17.6301 | 821.7484 | 67.0509 | 0.0816 | 17.6438 | 1284.062 | 62.0202 | 0.0483 | 17.75 | 1509.344 | 70.4792 | 0.0467
17.5285 | 437.8105 | 60.0638 | 0.1372 | 17.7477 | 964.6531 | 82.1469 | 0.0852 | 17.7985 | 819.7666 | 66.5683 | 0.0812 | 17.8133 | 1281.317 | 61.8353 | 0.0483 | 17.9188 | 1506.245 | 70.1543 | 0.0466
17.6973 | 435.9483 | 59.8585 | 0.1373 | 17.9174 | 961.9163 | 82.0856 | 0.0853 | 17.9665 | 817.442 | 66.8827 | 0.0818 | 17.9831 | 1278.414 | 61.6192 | 0.0482 | 18.087 | 1503.24 | 70.1958 | 0.0467
17.8674 | 433.9879 | 59.6959 | 0.1376 | 18.0876 | 959.1819 | 82.1659 | 0.0857 | 18.1348 | 815.3364 | 66.8622 | 0.082 | 18.1533 | 1275.529 | 61.4611 | 0.0482 | 18.2555 | 1500.228 | 69.8621 | 0.0466
18.0364 | 432.1835 | 59.4861 | 0.1376 | 18.2567 | 956.56 | 82.1484 | 0.0859 | 18.303 | 813.1468 | 66.7859 | 0.0821 | 18.3237 | 1272.764 | 61.2151 | 0.0481 | 18.4234 | 1497.218 | 69.6914 | 0.0465
18.2058 | 430.22 | 59.2704 | 0.1378 | 18.4253 | 953.967 | 82.1258 | 0.0861 | 18.4714 | 811.1501 | 66.8863 | 0.0825 | 18.4931 | 1269.866 | 60.9649 | 0.048 | 18.5904 | 1494.367 | 69.6858 | 0.0466
18.375 | 428.2706 | 59.1609 | 0.1381 | 18.5932 | 951.3501 | 82.0099 | 0.0862 | 18.64 | 808.8324 | 66.7818 | 0.0826 | 18.6627 | 1267.042 | 60.8556 | 0.048 | 18.7576 | 1491.33 | 69.136 | 0.0464
18.5442 | 426.4726 | 58.9606 | 0.1383 | 18.761 | 948.6891 | 82.2884 | 0.0867 | 18.8084 | 806.3334 | 66.8914 | 0.083 | 18.8322 | 1264.282 | 60.5791 | 0.0479 | 18.9243 | 1488.293 | 69.2862 | 0.0466
18.714 | 424.5072 | 58.836 | 0.1386 | 18.9276 | 945.8888 | 82.0845 | 0.0868 | 18.977 | 804.4812 | 66.6954 | 0.0829 | 19.0011 | 1261.452 | 60.544 | 0.048 | 19.0914 | 1485.149 | 68.9825 | 0.0464
18.8829 | 422.5854 | 58.6749 | 0.1388 | 19.0946 | 942.9725 | 82.0208 | 0.087 | 19.145 | 802.3764 | 66.6389 | 0.0831 | 19.1708 | 1258.653 | 60.3295 | 0.0479 | 19.2585 | 1482.32 | 68.8708 | 0.0465
19.053 | 420.8248 | 58.4314 | 0.1388 | 19.2611 | 940.1968 | 82.1478 | 0.0874 | 19.3137 | 799.7991 | 66.8451 | 0.0836 | 19.3405 | 1255.95 | 60.0309 | 0.0478 | 19.4254 | 1479.083 | 68.6008 | 0.0464
19.2214 | 418.9101 | 58.2889 | 0.1391 | 19.4274 | 937.4809 | 82.1309 | 0.0876 | 19.4824 | 797.7524 | 66.6705 | 0.0836 | 19.51 | 1253.017 | 59.9703 | 0.0479 | 19.5924 | 1475.817 | 68.4168 | 0.0464
19.39 | 417.076 | 58.0988 | 0.1393 | 19.5935 | 934.76 | 82.1096 | 0.0878 | 19.6507 | 795.6338 | 66.6361 | 0.0838 | 19.6789 | 1250.423 | 59.7639 | 0.0478 | 19.7596 | 1473.201 | 68.4294 | 0.0464
19.5578 | 415.249 | 57.8879 | 0.1394 | 19.7605 | 932.1418 | 82.1583 | 0.0881 | 19.8192 | 793.3387 | 66.6859 | 0.0841 | 19.8468 | 1247.517 | 59.584 | 0.0478 | 19.9275 | 1470.092 | 68.1456 | 0.0464
19.7254 | 413.2232 | 57.763 | 0.1398 | 19.9275 | 929.0447 | 82.0646 | 0.0883 | 19.987 | 791.1929 | 66.5801 | 0.0842 | 20.0148 | 1244.914 | 59.3902 | 0.0477 | 20.0947 | 1467.16 | 67.8728 | 0.0463
19.8927 | 411.441 | 57.6084 | 0.14 | 20.0942 | 926.4236 | 82.0041 | 0.0885 | 20.1553 | 788.856 | 66.8275 | 0.0847 | 20.1827 | 1242.184 | 59.2544 | 0.0477 | 20.2616 | 1464.357 | 67.812 | 0.0463
20.0608 | 409.5853 | 57.3879 | 0.1401 | 20.2612 | 923.4292 | 82.0289 | 0.0888 | 20.323 | 786.7747 | 66.5942 | 0.0846 | 20.3506 | 1239.364 | 59.0526 | 0.0476 | 20.4284 | 1461.098 | 67.6047 | 0.0463
20.2287 | 407.801 | 57.2265 | 0.1403 | 20.4284 | 920.836 | 82.0972 | 0.0892 | 20.4913 | 784.4734 | 66.7622 | 0.0851 | 20.5189 | 1236.726 | 58.976 | 0.0477 | 20.5952 | 1458.415 | 67.4211 | 0.0462
20.3951 | 405.9386 | 57.0662 | 0.1406 | 20.5951 | 918.2071 | 82.1518 | 0.0895 | 20.6595 | 782.4911 | 66.5771 | 0.0851 | 20.6878 | 1234.071 | 58.8262 | 0.0477 | 20.7623 | 1455.566 | 67.0734 | 0.0461
20.5625 | 404.1259 | 56.8784 | 0.1407 | 20.7619 | 915.1918 | 82.0435 | 0.0896 | 20.8277 | 780.0701 | 66.653 | 0.0854 | 20.8556 | 1231.323 | 58.5849 | 0.0476 | 20.9294 | 1452.352 | 67.3243 | 0.0464
20.7297 | 402.1616 | 56.7969 | 0.1412 | 20.9292 | 912.5894 | 82.1245 | 0.09 | 20.9954 | 778.0097 | 66.4934 | 0.0855 | 21.0232 | 1228.61 | 58.5439 | 0.0477 | 21.0962 | 1449.714 | 67.2219 | 0.0464
20.8965 | 400.4486 | 56.5617 | 0.1412 | 21.0959 | 909.6534 | 82.0206 | 0.0902 | 21.1628 | 775.9332 | 66.4811 | 0.0857 | 21.1904 | 1225.937 | 58.3447 | 0.0476 | 21.2631 | 1446.414 | 66.5588 | 0.046
21.0644 | 398.5297 | 56.4267 | 0.1416 | 21.2627 | 906.8491 | 82.1246 | 0.0906 | 21.3304 | 773.3658 | 66.697 | 0.0862 | 21.3581 | 1223.162 | 58.1933 | 0.0476 | 21.4297 | 1443.498 | 66.5054 | 0.0461
21.232 | 396.7422 | 56.285 | 0.1419 | 21.4301 | 904.0522 | 82.0104 | 0.0907 | 21.4977 | 771.3282 | 66.682 | 0.0865 | 21.5251 | 1220.547 | 58.0718 | 0.0476 | 21.5958 | 1440.696 | 66.5474 | 0.0462
21.3995 | 394.909 | 56.0602 | 0.142 | 21.5982 | 901.3312 | 82.0497 | 0.091 | 21.6655 | 769.5203 | 66.3588 | 0.0862 | 21.6929 | 1217.831 | 57.9566 | 0.0476 | 21.7622 | 1437.621 | 66.2671 | 0.0461
21.5671 | 393.1683 | 55.8875 | 0.1421 | 21.7657 | 898.5507 | 82.0081 | 0.0913 | 21.8317 | 766.9819 | 66.5651 | 0.0868 | 21.8606 | 1215.169 | 57.8152 | 0.0476 | 21.9286 | 1434.761 | 66.2486 | 0.0462
21.7346 | 391.1946 | 55.7736 | 0.1426 | 21.933 | 895.8134 | 82.0516 | 0.0916 | 21.9986 | 764.8182 | 66.5429 | 0.087 | 22.0276 | 1212.454 | 57.6653 | 0.0476 | 22.0948 | 1431.503 | 65.8827 | 0.046
21.9016 | 389.4776 | 55.5332 | 0.1426 | 22.1012 | 892.8438 | 81.8726 | 0.0917 | 22.1656 | 762.9009 | 66.3751 | 0.087 | 22.1944 | 1209.674 | 57.5349 | 0.0476 | 22.2612 | 1428.744 | 66.0645 | 0.0462
22.068 | 387.5614 | 55.484 | 0.1432 | 22.2684 | 890.1038 | 82.0351 | 0.0922 | 22.3322 | 760.3276 | 66.527 | 0.0875 | 22.3606 | 1207.112 | 57.4189 | 0.0476 | 22.4282 | 1425.847 | 65.9598 | 0.0463
22.2351 | 385.9955 | 55.1715 | 0.1429 | 22.4364 | 887.4066 | 82.0902 | 0.0925 | 22.4985 | 758.1731 | 66.5521 | 0.0878 | 22.5265 | 1204.303 | 57.4142 | 0.0477 | 22.5952 | 1422.887 | 65.9153 | 0.0463
22.4014 | 384.0095 | 55.1141 | 0.1435 | 22.6041 | 884.5899 | 81.9631 | 0.0927 | 22.6647 | 756.053 | 66.329 | 0.0877 | 22.6925 | 1201.764 | 57.2295 | 0.0476 | 22.7625 | 1419.802 | 65.6666 | 0.0463
22.5686 | 382.2208 | 54.9344 | 0.1437 | 22.7717 | 881.9563 | 82.0294 | 0.093 | 22.8314 | 753.9961 | 66.3034 | 0.0879 | 22.8574 | 1199.088 | 57.042 | 0.0476 | 22.9293 | 1416.946 | 65.3382 | 0.0461
22.7361 | 380.5003 | 54.7574 | 0.1439 | 22.9399 | 879.0696 | 81.9096 | 0.0932 | 22.9982 | 751.7515 | 66.4217 | 0.0884 | 23.0232 | 1196.348 | 56.9022 | 0.0476 | 23.0963 | 1414.018 | 65.469 | 0.0463
22.9035 | 378.7325 | 54.5695 | 0.1441 | 23.1075 | 876.1959 | 81.882 | 0.0935 | 23.1644 | 749.4304 | 66.3469 | 0.0885 | 23.1889 | 1193.622 | 56.8598 | 0.0476 | 23.2635 | 1411.228 | 65.1792 | 0.0462
23.0701 | 376.8525 | 54.4658 | 0.1445 | 23.2752 | 873.4628 | 81.9415 | 0.0938 | 23.3305 | 747.213 | 66.5836 | 0.0891 | 23.3541 | 1191.082 | 56.7097 | 0.0476 | 23.43 | 1408.149 | 64.9613 | 0.0461
23.2371 | 374.9864 | 54.3212 | 0.1449 | 23.4428 | 870.7184 | 81.926 | 0.0941 | 23.4964 | 745.282 | 66.3287 | 0.089 | 23.5186 | 1188.302 | 56.6279 | 0.0477 | 23.5969 | 1405.215 | 64.9776 | 0.0462
23.4041 | 373.3362 | 54.104 | 0.1449 | 23.6101 | 867.9689 | 81.9141 | 0.0944 | 23.6621 | 742.978 | 66.3329 | 0.0893 | 23.6832 | 1185.743 | 56.4062 | 0.0476 | 23.7635 | 1402.209 | 64.7835 | 0.0462
23.5708 | 371.5581 | 53.9417 | 0.1452 | 23.7778 | 865.2458 | 82.0057 | 0.0948 | 23.8277 | 740.6837 | 66.4252 | 0.0897 | 23.8484 | 1182.991 | 56.3286 | 0.0476 | 23.9304 | 1399.243 | 64.7105 | 0.0462
23.7373 | 369.7814 | 53.8446 | 0.1456 | 23.9451 | 862.4374 | 81.8908 | 0.095 | 23.993 | 738.72 | 66.3188 | 0.0898 | 24.0133 | 1180.378 | 56.3299 | 0.0477 | 24.0969 | 1396.125 | 64.6905 | 0.0463
23.9046 | 368.0173 | 53.6315 | 0.1457 | 24.1129 | 859.6141 | 81.9012 | 0.0953 | 24.158 | 736.2718 | 66.371 | 0.0901 | 24.1787 | 1177.812 | 56.1553 | 0.0477 | 24.2641 | 1393.283 | 64.4992 | 0.0463
24.0714 | 366.2699 | 53.4818 | 0.146 | 24.2804 | 856.9494 | 81.8132 | 0.0955 | 24.3233 | 734.0614 | 66.3096 | 0.0903 | 24.3431 | 1175.076 | 56.0976 | 0.0477 | 24.4311 | 1390.468 | 64.4348 | 0.0463
24.2375 | 364.4185 | 53.4059 | 0.1466 | 24.4476 | 854.0131 | 81.9222 | 0.0959 | 24.488 | 731.7571 | 66.3154 | 0.0906 | 24.5074 | 1172.409 | 56.0081 | 0.0478 | 24.5981 | 1387.382 | 64.3165 | 0.0464
24.4031 | 362.7425 | 53.1502 | 0.1465 | 24.6154 | 851.4262 | 81.8554 | 0.0961 | 24.6531 | 729.5969 | 66.2836 | 0.0908 | 24.6714 | 1169.6 | 55.9111 | 0.0478 | 24.7647 | 1384.344 | 64.209 | 0.0464
24.5684 | 360.9975 | 53.0371 | 0.1469 | 24.7827 | 848.4949 | 81.9375 | 0.0966 | 24.818 | 727.5408 | 66.1579 | 0.0909 | 24.8343 | 1167.075 | 55.6164 | 0.0477 | 24.9314 | 1381.624 | 64.1837 | 0.0465
24.7336 | 359.238 | 52.8677 | 0.1472 | 24.9504 | 845.8228 | 81.9108 | 0.0968 | 24.9826 | 725.4448 | 66.2369 | 0.0913 | 24.9971 | 1164.453 | 55.7629 | 0.0479 | 25.0982 | 1378.565 | 64.0454 | 0.0465
24.8992 | 357.4664 | 52.7376 | 0.1475 | 25.1178 | 843.1272 | 81.9514 | 0.0972 | 25.1475 | 723.107 | 66.2637 | 0.0916 | 25.1597 | 1161.787 | 55.5345 | 0.0478 | 25.2646 | 1375.802 | 63.9312 | 0.0465
25.0646 | 355.7225 | 52.5513 | 0.1477 | 25.2848 | 840.1822 | 81.8585 | 0.0974 | 25.3117 | 720.9785 | 66.4026 | 0.0921 | 25.3232 | 1159.11 | 55.5266 | 0.0479 | 25.4309 | 1372.542 | 63.8683 | 0.0465
25.2299 | 353.9775 | 52.3808 | 0.148 | 25.4519 | 837.5875 | 81.8494 | 0.0977 | 25.4759 | 718.7109 | 66.1321 | 0.092 | 25.4866 | 1156.584 | 55.3241 | 0.0478 | 25.5972 | 1369.704 | 63.6882 | 0.0465
25.3954 | 352.1542 | 52.3177 | 0.1486 | 25.618 | 834.8025 | 81.8812 | 0.0981 | 25.6401 | 716.375 | 66.2585 | 0.0925 | 25.6498 | 1153.792 | 55.2299 | 0.0479 | 25.7638 | 1366.753 | 63.8434 | 0.0467
25.5602 | 350.5029 | 52.1412 | 0.1488 | 25.7849 | 832.0424 | 81.7004 | 0.0982 | 25.8039 | 714.2946 | 66.196 | 0.0927 | 25.8132 | 1151.061 | 55.2556 | 0.048 | 25.9303 | 1363.715 | 63.5181 | 0.0466
25.7252 | 348.7124 | 51.9796 | 0.1491 | 25.9514 | 829.314 | 81.8367 | 0.0987 | 25.9678 | 712.2689 | 66.1693 | 0.0929 | 25.9764 | 1148.423 | 55.0093 | 0.0479 | 26.0971 | 1361.009 | 63.4831 | 0.0466
25.8897 | 347.1488 | 51.7994 | 0.1492 | 26.1175 | 826.5926 | 81.858 | 0.099 | 26.1312 | 709.729 | 66.3401 | 0.0935 | 26.1392 | 1145.707 | 55.0702 | 0.0481 | 26.2637 | 1357.905 | 63.3384 | 0.0466
26.0537 | 345.1941 | 51.6479 | 0.1496 | 26.2824 | 823.8048 | 81.7452 | 0.0992 | 26.2943 | 707.4024 | 66.2038 | 0.0936 | 26.3022 | 1143.182 | 54.8571 | 0.048 | 26.4306 | 1354.916 | 63.2781 | 0.0467
26.2184 | 343.4986 | 51.5362 | 0.15 | 26.4486 | 820.9358 | 81.7485 | 0.0996 | 26.458 | 705.4874 | 66.1289 | 0.0937 | 26.4651 | 1140.293 | 54.9085 | 0.0482 | 26.5982 | 1351.796 | 63.2711 | 0.0468
26.3835 | 341.7438 | 51.3832 | 0.1504 | 26.6142 | 818.2344 | 81.759 | 0.0999 | 26.6218 | 703.0776 | 66.1118 | 0.094 | 26.6288 | 1137.736 | 54.7243 | 0.0481 | 26.7647 | 1349.166 | 63.0943 | 0.0468
26.5484 | 340.0397 | 51.2511 | 0.1507 | 26.7804 | 815.2732 | 81.7727 | 0.1003 | 26.7858 | 701.0242 | 66.1383 | 0.0943 | 26.7925 | 1134.987 | 54.7193 | 0.0482 | 26.9314 | 1345.972 | 63.0983 | 0.0469
26.7132 | 338.3472 | 51.1163 | 0.1511 | 26.9461 | 812.6445 | 81.8536 | 0.1007 | 26.9492 | 698.7481 | 66.0983 | 0.0946 | 26.9558 | 1132.281 | 54.6561 | 0.0483 | 27.098 | 1342.94 | 62.9343 | 0.0469
26.8777 | 336.513 | 50.9812 | 0.1515 | 27.1117 | 809.8926 | 81.8426 | 0.1011 | 27.1122 | 696.3319 | 66.2219 | 0.0951 | 27.1193 | 1129.756 | 54.5558 | 0.0483 | 27.2646 | 1340.207 | 62.979 | 0.047
27.0419 | 334.8389 | 50.7719 | 0.1516 | 27.2775 | 807.0668 | 81.7111 | 0.1012 | 27.2757 | 694.0011 | 66.3098 | 0.0955 | 27.2824 | 1126.972 | 54.4393 | 0.0483 | 27.4308 | 1337.083 | 62.7933 | 0.047
27.2058 | 333.0288 | 50.6803 | 0.1522 | 27.443 | 804.3165 | 81.7707 | 0.1017 | 27.4394 | 691.9541 | 66.0395 | 0.0954 | 27.4457 | 1124.138 | 54.3877 | 0.0484 | 27.597 | 1334.051 | 62.769 | 0.0471
27.3704 | 331.3258 | 50.5267 | 0.1525 | 27.6081 | 801.546 | 81.8049 | 0.1021 | 27.6024 | 689.8466 | 66.0234 | 0.0957 | 27.6096 | 1121.519 | 54.268 | 0.0484 | 27.7629 | 1331.1 | 62.6565 | 0.0471
27.5343 | 329.7136 | 50.3323 | 0.1527 | 27.7733 | 798.8548 | 81.6724 | 0.1022 | 27.7654 | 687.09 | 66.3268 | 0.0965 | 27.7737 | 1118.891 | 54.2209 | 0.0485 | 27.9288 | 1328.263 | 62.7323 | 0.0472
27.6987 | 327.7232 | 50.3149 | 0.1535 | 27.9389 | 796.0484 | 81.7931 | 0.1027 | 27.9288 | 684.9332 | 66.2442 | 0.0967 | 27.9368 | 1116.029 | 54.2593 | 0.0486 | 28.0951 | 1325.163 | 62.5681 | 0.0472
27.8625 | 326.2313 | 50.0733 | 0.1535 | 28.1038 | 793.1858 | 81.7673 | 0.1031 | 28.092 | 683.0658 | 65.8964 | 0.0965 | 28.0997 | 1113.642 | 54.0963 | 0.0486 | 28.2618 | 1322.249 | 62.5082 | 0.0473
28.0257 | 324.5111 | 49.9072 | 0.1538 | 28.2688 | 790.2438 | 81.6001 | 0.1033 | 28.2554 | 680.4631 | 66.201 | 0.0973 | 28.2623 | 1110.695 | 54.1571 | 0.0488 | 28.4284 | 1319.33 | 62.475 | 0.0474
28.1894 | 322.6524 | 49.8356 | 0.1545 | 28.4333 | 787.724 | 81.7141 | 0.1037 | 28.4182 | 678.3188 | 65.955 | 0.0972 | 28.4256 | 1108.172 | 53.8872 | 0.0486 | 28.5945 | 1316.264 | 62.4781 | 0.0475
28.3522 | 320.944 | 49.7365 | 0.155 | 28.5982 | 784.9355 | 81.7495 | 0.1041 | 28.5815 | 676.0022 | 66.1459 | 0.0978 | 28.588 | 1105.226 | 53.9347 | 0.0488 | 28.761 | 1313.181 | 62.2014 | 0.0474
28.5156 | 319.2581 | 49.5605 | 0.1552 | 28.763 | 781.9985 | 81.6526 | 0.1044 | 28.7449 | 673.7325 | 66.0633 | 0.0981 | 28.7509 | 1102.805 | 53.8013 | 0.0488 | 28.9272 | 1310.282 | 62.3705 | 0.0476
28.6789 | 317.4427 | 49.4306 | 0.1557 | 28.9274 | 779.2006 | 81.6441 | 0.1048 | 28.9078 | 671.392 | 66.1199 | 0.0985 | 28.9143 | 1099.942 | 53.9364 | 0.049 | 29.093 | 1307.313 | 62.154 | 0.0475
28.8431 | 315.7894 | 49.265 | 0.156 | 29.0924 | 776.419 | 81.689 | 0.1052 | 29.0711 | 669.1505 | 66.1062 | 0.0988 | 29.078 | 1097.207 | 53.6977 | 0.0489 | 29.2593 | 1304.174 | 62.1967 | 0.0477
29.0065 | 314.0114 | 49.1477 | 0.1565 | 29.2562 | 773.9238 | 81.6956 | 0.1056 | 29.2343 | 666.7431 | 66.0956 | 0.0991 | 29.2408 | 1094.49 | 53.5782 | 0.049 | 29.4258 | 1301.389 | 62.0821 | 0.0477
29.1704 | 312.2028 | 49.0465 | 0.1571 | 29.4202 | 770.9199 | 81.623 | 0.1059 | 29.3976 | 664.3208 | 66.2003 | 0.0997 | 29.4028 | 1091.782 | 53.7461 | 0.0492 | 29.5925 | 1298.162 | 62.0757 | 0.0478
29.3333 | 310.5621 | 48.8436 | 0.1573 | 29.5845 | 768.0891 | 81.6751 | 0.1063 | 29.5606 | 662.1889 | 66.0021 | 0.0997 | 29.5645 | 1089.291 | 53.5755 | 0.0492 | 29.7587 | 1295.236 | 61.9458 | 0.0478
29.4961 | 308.7885 | 48.7657 | 0.1579 | 29.748 | 765.505 | 81.6978 | 0.1067 | 29.7232 | 659.9769 | 66.0297 | 0.1 | 29.7268 | 1086.196 | 53.6394 | 0.0494 | 29.9257 | 1292.06 | 61.9098 | 0.0479
29.6588 | 307.1113 | 48.6056 | 0.1583 | 29.9118 | 762.609 | 81.7092 | 0.1071 | 29.8856 | 657.4455 | 66.1864 | 0.1007 | 29.8897 | 1083.628 | 53.474 | 0.0493 | 30.0921 | 1289.182 | 61.8471 | 0.048
29.8217 | 305.3488 | 48.4708 | 0.1587 | 30.075 | 759.8 | 81.6074 | 0.1074 | 30.0481 | 655.2794 | 66.1177 | 0.1009 | 30.0526 | 1080.724 | 53.585 | 0.0496 | 30.258 | 1286.119 | 61.761 | 0.048
29.985 | 303.456 | 48.4086 | 0.1595 | 30.2381 | 757.0292 | 81.6038 | 0.1078 | 30.2105 | 652.6932 | 66.1152 | 0.1013 | 30.2157 | 1078.105 | 53.3064 | 0.0494 | 30.4238 | 1283.02 | 61.7523 | 0.0481
30.1483 | 301.8612 | 48.1941 | 0.1597 | 30.4013 | 754.2368 | 81.5978 | 0.1082 | 30.3731 | 650.6613 | 65.985 | 0.1014 | 30.3784 | 1075.041 | 53.353 | 0.0496 | 30.5898 | 1280.06 | 61.7053 | 0.0482
30.3108 | 300.111 | 48.1225 | 0.1603 | 30.5642 | 751.5518 | 81.6624 | 0.1087 | 30.5365 | 648.1366 | 66.2698 | 0.1022 | 30.5405 | 1072.44 | 53.2717 | 0.0497 | 30.7554 | 1277.043 | 61.6355 | 0.0483
30.4735 | 298.3882 | 47.9775 | 0.1608 | 30.7269 | 748.5474 | 81.5929 | 0.109 | 30.7001 | 646.1778 | 65.7582 | 0.1018 | 30.7027 | 1069.658 | 53.2902 | 0.0498 | 30.9211 | 1273.954 | 61.6327 | 0.0484
30.6362 | 296.6388 | 47.8547 | 0.1613 | 30.8893 | 745.9202 | 81.7039 | 0.1095 | 30.8631 | 643.2329 | 66.1712 | 0.1029 | 30.865 | 1066.885 | 53.1452 | 0.0498 | 31.0869 | 1270.936 | 61.7124 | 0.0486
30.7989 | 294.7492 | 47.7712 | 0.1621 | 31.0518 | 743.0115 | 81.5226 | 0.1097 | 31.0261 | 641.1182 | 66.0998 | 0.1031 | 31.0272 | 1064.118 | 53.1373 | 0.0499 | 31.2525 | 1267.834 | 61.4915 | 0.0485
30.9616 | 293.1625 | 47.5963 | 0.1624 | 31.2148 | 740.242 | 81.5139 | 0.1101 | 31.1891 | 638.9455 | 65.9992 | 0.1033 | 31.1901 | 1061.245 | 53.1615 | 0.0501 | 31.418 | 1264.807 | 61.4852 | 0.0486
31.1247 | 291.4032 | 47.4713 | 0.1629 | 31.3772 | 737.491 | 81.559 | 0.1106 | 31.3521 | 636.3771 | 66.0791 | 0.1038 | 31.3538 | 1058.427 | 53.0284 | 0.0501 | 31.5839 | 1261.737 | 61.4269 | 0.0487
31.2879 | 289.5736 | 47.3457 | 0.1635 | 31.5401 | 734.5834 | 81.5602 | 0.111 | 31.5153 | 634.1099 | 65.95 | 0.104 | 31.5165 | 1055.676 | 52.9648 | 0.0502 | 31.75 | 1258.629 | 61.511 | 0.0489
31.4507 | 287.882 | 47.2256 | 0.164 | 31.7026 | 731.7564 | 81.4914 | 0.1114 | 31.6789 | 631.9724 | 65.9783 | 0.1044 | 31.6787 | 1052.787 | 53.086 | 0.0504 | 31.9154 | 1255.539 | 61.3461 | 0.0489
31.6129 | 286.1184 | 47.1339 | 0.1647 | 31.8655 | 728.8868 | 81.4168 | 0.1117 | 31.8423 | 629.5313 | 66.0113 | 0.1049 | 31.841 | 1049.916 | 53.0524 | 0.0505 | 32.0809 | 1252.4 | 61.3583 | 0.049
31.7752 | 284.4384 | 46.9493 | 0.1651 | 32.0281 | 726.1476 | 81.4791 | 0.1122 | 32.0054 | 626.9735 | 66.0272 | 0.1053 | 32.0036 | 1047.224 | 52.9181 | 0.0505 | 32.2457 | 1249.412 | 61.3208 | 0.0491
31.9376 | 282.6014 | 46.8771 | 0.1659 | 32.1901 | 723.3328 | 81.5248 | 0.1127 | 32.1688 | 624.8435 | 65.8346 | 0.1054 | 32.1666 | 1044.247 | 52.9215 | 0.0507 | 32.4108 | 1246.322 | 61.4032 | 0.0493
32.1 | 280.8976 | 46.7251 | 0.1663 | 32.3528 | 720.2268 | 81.1951 | 0.1127 | 32.3322 | 622.2004 | 66.0284 | 0.1061 | 32.3304 | 1041.642 | 52.8381 | 0.0507 | 32.5758 | 1243.17 | 61.3288 | 0.0493
32.2622 | 279.2225 | 46.6008 | 0.1669 | 32.5152 | 717.6182 | 81.4897 | 0.1136 | 32.4952 | 620.0024 | 66.0083 | 0.1065 | 32.4936 | 1038.461 | 53.0123 | 0.051 | 32.7409 | 1239.91 | 61.2938 | 0.0494
32.4249 | 277.3922 | 46.5018 | 0.1676 | 32.6776 | 714.7538 | 81.4973 | 0.114 | 32.6582 | 617.4885 | 65.7 | 0.1064 | 32.6575 | 1035.783 | 52.8644 | 0.051 | 32.9059 | 1236.875 | 61.3885 | 0.0496
32.5878 | 275.6951 | 46.3254 | 0.168 | 32.8398 | 712.0007 | 81.4407 | 0.1144 | 32.8214 | 615.11 | 66.0114 | 0.1073 | 32.8209 | 1032.666 | 52.866 | 0.0512 | 33.0704 | 1233.608 | 61.3426 | 0.0497
32.7506 | 273.8858 | 46.2057 | 0.1687 | 33.0025 | 708.9522 | 81.3138 | 0.1147 | 32.9848 | 612.8574 | 65.8608 | 0.1075 | 32.9845 | 1029.944 | 52.6881 | 0.0512 | 33.2354 | 1230.589 | 61.0722 | 0.0496
32.9137 | 272.1434 | 46.0675 | 0.1693 | 33.1659 | 706.132 | 81.2382 | 0.115 | 33.1487 | 610.3157 | 65.9003 | 0.108 | 33.1477 | 1026.812 | 52.9327 | 0.0516 | 33.4007 | 1227.44 | 61.2399 | 0.0499
33.0767 | 270.4485 | 45.9661 | 0.17 | 33.3296 | 703.4782 | 81.4 | 0.1157 | 33.3118 | 608.0844 | 65.7951 | 0.1082 | 33.3111 | 1024.082 | 52.6962 | 0.0515 | 33.5657 | 1224.173 | 61.2799 | 0.0501
33.2393 | 268.7665 | 45.8037 | 0.1704 | 33.4925 | 700.5025 | 81.3136 | 0.1161 | 33.4748 | 605.5874 | 65.8017 | 0.1087 | 33.4753 | 1021.19 | 52.6608 | 0.0516 | 33.7301 | 1220.905 | 61.2384 | 0.0502
33.4022 | 266.7837 | 45.736 | 0.1714 | 33.6557 | 697.6602 | 81.2068 | 0.1164 | 33.6381 | 603.1548 | 65.8953 | 0.1093 | 33.6391 | 1018.268 | 52.5982 | 0.0517 | 33.8944 | 1217.848 | 61.1541 | 0.0502
33.5649 | 265.3696 | 45.5452 | 0.1716 | 33.819 | 694.6606 | 81.1579 | 0.1168 | 33.8017 | 600.8228 | 65.7825 | 0.1095 | 33.8029 | 1015.338 | 52.683 | 0.0519 | 34.0588 | 1214.471 | 61.4035 | 0.0506
33.7278 | 263.5194 | 45.4184 | 0.1724 | 33.9817 | 691.963 | 81.1467 | 0.1173 | 33.965 | 598.4611 | 65.7468 | 0.1099 | 33.9667 | 1012.206 | 52.6625 | 0.052 | 34.2231 | 1211.444 | 61.2471 | 0.0506
33.8908 | 261.603 | 45.3185 | 0.1732 | 34.1446 | 689.1011 | 81.1047 | 0.1177 | 34.1289 | 595.9413 | 65.7167 | 0.1103 | 34.1301 | 1009.138 | 52.7134 | 0.0522 | 34.3881 | 1208.214 | 61.2493 | 0.0507
34.0532 | 260.0963 | 45.1412 | 0.1736 | 34.3078 | 686.1444 | 81.1028 | 0.1182 | 34.2935 | 593.5161 | 65.5828 | 0.1105 | 34.2935 | 1006.402 | 52.6937 | 0.0524 | 34.5532 | 1205.044 | 61.2606 | 0.0508
34.216 | 258.2094 | 45.0582 | 0.1745 | 34.4709 | 683.2616 | 81.0096 | 0.1186 | 34.4577 | 591.0768 | 65.7182 | 0.1112 | 34.4575 | 1003.347 | 52.4882 | 0.0523 | 34.7185 | 1201.676 | 61.4186 | 0.0511
34.3789 | 256.5773 | 44.8981 | 0.175 | 34.6331 | 680.5071 | 81.0214 | 0.1191 | 34.6219 | 588.6668 | 65.512 | 0.1113 | 34.6215 | 1000.527 | 52.6347 | 0.0526 | 34.8835 | 1198.388 | 61.1545 | 0.051
34.5412 | 254.8464 | 44.7196 | 0.1755 | 34.7963 | 677.6111 | 80.961 | 0.1195 | 34.7855 | 586.2104 | 65.5956 | 0.1119 | 34.7859 | 997.5613 | 52.4514 | 0.0526 | 35.0485 | 1195.151 | 61.3272 | 0.0513
34.7035 | 252.9893 | 44.6341 | 0.1764 | 34.9591 | 674.751 | 80.9029 | 0.1199 | 34.9494 | 583.9532 | 65.4582 | 0.1121 | 34.9507 | 994.4316 | 52.522 | 0.0528 | 35.2134 | 1191.775 | 61.3071 | 0.0514
34.8667 | 251.3658 | 44.4914 | 0.177 | 35.1217 | 671.7626 | 80.8709 | 0.1204 | 35.1126 | 581.4659 | 65.5556 | 0.1127 | 35.1146 | 991.5126 | 52.4396 | 0.0529 | 35.379 | 1188.692 | 61.2729 | 0.0515
35.0303 | 249.6043 | 44.3602 | 0.1777 | 35.2842 | 668.9936 | 80.7383 | 0.1207 | 35.277 | 578.912 | 65.4912 | 0.1131 | 35.2788 | 988.3932 | 52.4902 | 0.0531 | 35.5434 | 1185.075 | 61.333 | 0.0518
35.1938 | 247.7678 | 44.2303 | 0.1785 | 35.4468 | 665.9536 | 80.737 | 0.1212 | 35.4417 | 576.7744 | 65.2752 | 0.1132 | 35.4429 | 985.3911 | 52.5996 | 0.0534 | 35.7079 | 1182.043 | 61.261 | 0.0518
35.357 | 246.2054 | 44.0548 | 0.1789 | 35.6094 | 663.3272 | 80.7503 | 0.1217 | 35.606 | 574.1885 | 65.4242 | 0.1139 | 35.6071 | 982.0736 | 52.629 | 0.0536 | 35.8728 | 1178.624 | 61.3292 | 0.052
35.5203 | 244.4834 | 43.8817 | 0.1795 | 35.7721 | 660.4749 | 80.7178 | 0.1222 | 35.7701 | 571.7222 | 65.3922 | 0.1144 | 35.7716 | 979.3884 | 52.62 | 0.0537 | 36.0375 | 1175.373 | 61.3729 | 0.0522
35.6834 | 242.6452 | 43.7511 | 0.1803 | 35.9351 | 657.4616 | 80.6468 | 0.1227 | 35.935 | 569.4084 | 65.2272 | 0.1146 | 35.937 | 976.33 | 52.5484 | 0.0538 | 36.2022 | 1171.964 | 61.3204 | 0.0523
35.8468 | 240.9761 | 43.6759 | 0.1812 | 36.0979 | 654.6135 | 80.5747 | 0.1231 | 36.1003 | 566.8632 | 65.2586 | 0.1151 | 36.102 | 973.2326 | 52.3518 | 0.0538 | 36.3673 | 1168.591 | 61.2812 | 0.0524
36.0109 | 239.3071 | 43.455 | 0.1816 | 36.2614 | 651.7519 | 80.4958 | 0.1235 | 36.2653 | 564.3491 | 65.2176 | 0.1156 | 36.267 | 969.9387 | 52.5068 | 0.0541 | 36.5321 | 1165.25 | 61.3767 | 0.0527
36.1754 | 237.4896 | 43.358 | 0.1826 | 36.4245 | 648.6719 | 80.3462 | 0.1239 | 36.4293 | 562.1211 | 65.0587 | 0.1157 | 36.4315 | 967.0415 | 52.3665 | 0.0542 | 36.6968 | 1162.033 | 61.3264 | 0.0528
36.3398 | 235.7738 | 43.1982 | 0.1832 | 36.5876 | 646.1239 | 80.4558 | 0.1245 | 36.5936 | 559.6554 | 65.208 | 0.1165 | 36.5959 | 963.8812 | 52.3757 | 0.0543 | 36.8613 | 1158.402 | 61.3527 | 0.053
36.5036 | 234.1792 | 42.9729 | 0.1835 | 36.7513 | 643.1096 | 80.3091 | 0.1249 | 36.7582 | 557.1782 | 64.9947 | 0.1166 | 36.761 | 960.8131 | 52.5108 | 0.0547 | 37.0262 | 1155.157 | 61.3069 | 0.0531
36.6676 | 232.4094 | 42.8666 | 0.1844 | 36.9149 | 640.277 | 80.1723 | 0.1252 | 36.9222 | 554.7379 | 64.8807 | 0.117 | 36.9265 | 957.4488 | 52.4196 | 0.0547 | 37.1905 | 1151.703 | 61.3293 | 0.0533
36.8317 | 230.689 | 42.6764 | 0.185 | 37.0772 | 637.3584 | 80.1279 | 0.1257 | 37.0862 | 552.2368 | 64.9796 | 0.1177 | 37.0925 | 954.4955 | 52.3517 | 0.0548 | 37.355 | 1148.364 | 61.3137 | 0.0534
36.9958 | 228.9258 | 42.5983 | 0.1861 | 37.2402 | 634.6262 | 80.0935 | 0.1262 | 37.25 | 549.8228 | 65.0575 | 0.1183 | 37.2588 | 951.4379 | 52.3442 | 0.055 | 37.5197 | 1144.791 | 61.5239 | 0.0537
37.1599 | 227.3906 | 42.3603 | 0.1863 | 37.4031 | 631.4902 | 80.0133 | 0.1267 | 37.4144 | 547.4851 | 64.8562 | 0.1185 | 37.4248 | 948.1024 | 52.3759 | 0.0552 | 37.6843 | 1141.449 | 61.349 | 0.0537
37.3249 | 225.6668 | 42.2228 | 0.1871 | 37.5664 | 628.8 | 79.9655 | 0.1272 | 37.5791 | 544.8735 | 64.8358 | 0.119 | 37.5908 | 945.0197 | 52.3406 | 0.0554 | 37.849 | 1137.897 | 61.5099 | 0.0541
37.4897 | 223.757 | 42.1193 | 0.1882 | 37.7294 | 625.895 | 79.8912 | 0.1276 | 37.7441 | 542.5202 | 64.7288 | 0.1193 | 37.7566 | 941.9071 | 52.2555 | 0.0555 | 38.0139 | 1134.656 | 61.3961 | 0.0541
37.6545 | 222.2545 | 41.92 | 0.1886 | 37.8937 | 622.9106 | 79.7848 | 0.1281 | 37.9096 | 540.0671 | 64.7231 | 0.1198 | 37.9227 | 938.7637 | 52.3841 | 0.0558 | 38.1779 | 1131.053 | 61.4393 | 0.0543
37.8195 | 220.5611 | 41.7493 | 0.1893 | 38.057 | 620.1291 | 79.7649 | 0.1286 | 38.0755 | 537.5671 | 64.6759 | 0.1203 | 38.0893 | 935.4147 | 52.343 | 0.056 | 38.3425 | 1127.713 | 61.3791 | 0.0544
37.9845 | 218.812 | 41.6153 | 0.1902 | 38.2209 | 617.1012 | 79.6183 | 0.129 | 38.2412 | 535.2459 | 64.5294 | 0.1206 | 38.2559 | 932.4278 | 52.3915 | 0.0562 | 38.5078 | 1124.009 | 61.4447 | 0.0547
38.1493 | 217.2738 | 41.3578 | 0.1903 | 38.3845 | 614.3455 | 79.5537 | 0.1295 | 38.4074 | 532.7006 | 64.4946 | 0.1211 | 38.4238 | 929.1092 | 52.2927 | 0.0563 | 38.673 | 1120.677 | 61.4522 | 0.0548
38.3145 | 215.433 | 41.2858 | 0.1916 | 38.5492 | 611.3682 | 79.4766 | 0.13 | 38.5738 | 530.2912 | 64.3364 | 0.1213 | 38.5908 | 926.002 | 52.3605 | 0.0565 | 38.8386 | 1116.985 | 61.6254 | 0.0552
38.4805 | 213.9124 | 41.0574 | 0.1919 | 38.7135 | 608.452 | 79.3967 | 0.1305 | 38.7398 | 527.8593 | 64.3649 | 0.1219 | 38.7569 | 922.678 | 52.2672 | 0.0566 | 39.004 | 1113.631 | 61.449 | 0.0552
38.6467 | 212.1989 | 40.9217 | 0.1928 | 38.8772 | 605.5674 | 79.2372 | 0.1308 | 38.9059 | 525.3252 | 64.2265 | 0.1223 | 38.9236 | 919.4814 | 52.2003 | 0.0568 | 39.169 | 1109.882 | 61.5423 | 0.0554
38.8126 | 210.5466 | 40.7411 | 0.1935 | 39.0417 | 602.6129 | 79.1592 | 0.1314 | 39.0716 | 523.0002 | 64.1966 | 0.1227 | 39.0899 | 916.359 | 52.3762 | 0.0572 | 39.3342 | 1106.63 | 61.3674 | 0.0555
38.9785 | 208.8277 | 40.5762 | 0.1943 | 39.207 | 599.85 | 79.1699 | 0.132 | 39.2378 | 520.6153 | 64.1151 | 0.1232 | 39.2568 | 913.0844 | 52.3309 | 0.0573 | 39.4996 | 1102.874 | 61.4751 | 0.0557
39.1442 | 207.2428 | 40.3574 | 0.1947 | 39.3717 | 596.8684 | 79.076 | 0.1325 | 39.4044 | 518.1172 | 64.0708 | 0.1237 | 39.4238 | 909.9965 | 52.2636 | 0.0574 | 39.6644 | 1099.446 | 61.552 | 0.056
39.3094 | 205.6099 | 40.2108 | 0.1956 | 39.5365 | 594.0342 | 78.8922 | 0.1328 | 39.5711 | 515.6799 | 63.948 | 0.124 | 39.5913 | 906.5937 | 52.3084 | 0.0577 | 39.8293 | 1095.721 | 61.55 | 0.0562
39.4752 | 204.0205 | 40.03 | 0.1962 | 39.7016 | 591.2157 | 78.8066 | 0.1333 | 39.7378 | 513.22 | 63.9197 | 0.1245 | 39.7582 | 903.2944 | 52.25 | 0.0578 | 39.9938 | 1092.129 | 61.286 | 0.0561
39.6407 | 202.3806 | 39.8776 | 0.197 | 39.8668 | 588.258 | 78.7607 | 0.1339 | 39.9046 | 510.787 | 63.7781 | 0.1249 | 39.9249 | 900.1775 | 52.2692 | 0.0581 | 40.1582 | 1088.665 | 61.5335 | 0.0565
39.8071 | 200.6334 | 39.6857 | 0.1978 | 40.0313 | 585.47 | 78.6756 | 0.1344 | 40.0709 | 508.2408 | 63.7524 | 0.1254 | 40.0913 | 897.0204 | 52.2502 | 0.0582 | 40.323 | 1084.993 | 61.5016 | 0.0567
39.9737 | 199.157 | 39.4816 | 0.1982 | 40.1959 | 582.4675 | 78.4236 | 0.1346 | 40.2371 | 505.9101 | 63.7159 | 0.1259 | 40.2578 | 893.643 | 52.189 | 0.0584 | 40.4885 | 1081.293 | 61.5289 | 0.0569
40.1399 | 197.4681 | 39.3248 | 0.1991 | 40.3614 | 579.7564 | 78.5049 | 0.1354 | 40.4035 | 503.534 | 63.4523 | 0.126 | 40.4248 | 890.3562 | 52.1749 | 0.0586 | 40.6539 | 1077.839 | 61.513 | 0.0571
40.306 | 195.9529 | 39.1321 | 0.1997 | 40.5264 | 576.8646 | 78.2719 | 0.1357 | 40.5698 | 501.1636 | 63.4311 | 0.1266 | 40.5926 | 887.1556 | 52.1933 | 0.0588 | 40.8191 | 1074.236 | 61.3258 | 0.0571
40.4723 | 194.3025 | 38.9559 | 0.2005 | 40.6913 | 573.7625 | 78.1675 | 0.1362 | 40.7363 | 498.6867 | 63.46 | 0.1273 | 40.7604 | 883.8272 | 52.1192 | 0.059 | 40.9843 | 1070.632 | 61.4609 | 0.0574
40.639 | 192.7656 | 38.7539 | 0.201 | 40.8564 | 571.057 | 78.0721 | 0.1367 | 40.9029 | 496.297 | 63.2884 | 0.1275 | 40.9281 | 880.5408 | 52.1102 | 0.0592 | 41.1503 | 1066.761 | 61.465 | 0.0576
40.8054 | 191.1759 | 38.5991 | 0.2019 | 41.0221 | 568.2037 | 78.0288 | 0.1373 | 41.0697 | 493.7835 | 63.4322 | 0.1285 | 41.0957 | 877.3691 | 52.155 | 0.0594 | 41.3158 | 1063.246 | 61.4784 | 0.0578
40.9719 | 189.5731 | 38.4253 | 0.2027 | 41.1874 | 565.4324 | 77.9598 | 0.1379 | 41.2373 | 491.4891 | 63.0766 | 0.1283 | 41.2625 | 873.7981 | 52.1696 | 0.0597 | 41.4806 | 1059.551 | 61.4483 | 0.058
41.1391 | 188.0529 | 38.2074 | 0.2032 | 41.3536 | 562.5144 | 77.8215 | 0.1383 | 41.4046 | 489.1043 | 63.223 | 0.1293 | 41.43 | 870.8546 | 51.9566 | 0.0597 | 41.6461 | 1055.889 | 61.4602 | 0.0582
41.3057 | 186.4134 | 38.0694 | 0.2042 | 41.5196 | 559.6965 | 77.692 | 0.1388 | 41.5714 | 486.7358 | 63.0895 | 0.1296 | 41.5973 | 867.3309 | 52.2362 | 0.0602 | 41.8123 | 1052.124 | 61.5719 | 0.0585
41.4728 | 184.8834 | 37.8818 | 0.2049 | 41.6858 | 556.8684 | 77.5346 | 0.1392 | 41.7382 | 484.2063 | 62.8795 | 0.1299 | 41.7649 | 864.4559 | 51.8879 | 0.06 | 41.9779 | 1048.572 | 61.3802 | 0.0585
41.6392 | 183.4036 | 37.6289 | 0.2052 | 41.8517 | 553.9441 | 77.3808 | 0.1397 | 41.9049 | 481.883 | 62.7496 | 0.1302 | 41.9339 | 860.7228 | 52.044 | 0.0605 | 42.1435 | 1044.826 | 61.4686 | 0.0588
41.8062 | 181.8825 | 37.4939 | 0.2061 | 42.0181 | 551.2393 | 77.3922 | 0.1404 | 42.0722 | 479.4952 | 62.783 | 0.1309 | 42.102 | 857.3651 | 52.0044 | 0.0607 | 42.3098 | 1041.079 | 61.5021 | 0.0591
41.9732 | 180.3258 | 37.2992 | 0.2068 | 42.1842 | 548.4467 | 77.2237 | 0.1408 | 42.2396 | 476.9874 | 62.6286 | 0.1313 | 42.2697 | 854.2478 | 51.9707 | 0.0608 | 42.4759 | 1037.525 | 61.3428 | 0.0591
42.1401 | 178.8126 | 37.1039 | 0.2075 | 42.3507 | 545.53 | 77.0053 | 0.1412 | 42.4071 | 474.6126 | 62.6557 | 0.132 | 42.4369 | 850.8829 | 51.9974 | 0.0611 | 42.6421 | 1033.631 | 61.5381 | 0.0595
42.308 | 177.2875 | 36.9043 | 0.2082 | 42.5177 | 542.5816 | 76.8237 | 0.1416 | 42.575 | 472.2104 | 62.4413 | 0.1322 | 42.6051 | 847.5995 | 51.9333 | 0.0613 | 42.8091 | 1029.928 | 61.4316 | 0.0596
42.4762 | 175.7286 | 36.7353 | 0.209 | 42.6838 | 540.0899 | 76.8921 | 0.1424 | 42.7432 | 469.919 | 62.4203 | 0.1328 | 42.773 | 844.3648 | 51.8176 | 0.0614 | 42.9749 | 1026.08 | 61.2515 | 0.0597
42.6442 | 174.3041 | 36.522 | 0.2095 | 42.8498 | 537.0972 | 76.6495 | 0.1427 | 42.911 | 467.6091 | 62.2183 | 0.1331 | 42.9406 | 840.9368 | 51.92 | 0.0617 | 43.1417 | 1022.402 | 61.4174 | 0.0601
42.8123 | 172.8731 | 36.2976 | 0.21 | 43.0163 | 534.078 | 76.3958 | 0.143 | 43.0794 | 465.0597 | 62.1988 | 0.1337 | 43.1095 | 837.7368 | 51.7775 | 0.0618 | 43.3089 | 1018.352 | 61.5564 | 0.0604
42.9794 | 171.2667 | 36.1396 | 0.211 | 43.1832 | 531.6578 | 76.5243 | 0.1439 | 43.2473 | 462.8374 | 61.9573 | 0.1339 | 43.2777 | 834.2461 | 51.753 | 0.062 | 43.4761 | 1014.98 | 61.1178 | 0.0602
43.1472 | 169.8535 | 35.9536 | 0.2117 | 43.3497 | 528.7535 | 76.2644 | 0.1442 | 43.4152 | 460.3728 | 61.8921 | 0.1344 | 43.4454 | 830.9625 | 51.8998 | 0.0625 | 43.6428 | 1010.725 | 61.3998 | 0.0607
43.3148 | 168.4877 | 35.7896 | 0.2124 | 43.5166 | 526.0262 | 76.1473 | 0.1448 | 43.5828 | 458.0508 | 61.8057 | 0.1349 | 43.6134 | 827.8989 | 51.6922 | 0.0624 | 43.8095 | 1007.192 | 61.201 | 0.0608
43.4825 | 167.0859 | 35.6135 | 0.2131 | 43.6839 | 523.2133 | 75.971 | 0.1452 | 43.7508 | 455.857 | 61.6531 | 0.1352 | 43.7814 | 824.4974 | 51.7848 | 0.0628 | 43.9757 | 1003.315 | 61.3385 | 0.0611
43.6505 | 165.793 | 35.4294 | 0.2137 | 43.8508 | 520.4728 | 75.8639 | 0.1458 | 43.9184 | 453.3142 | 61.6562 | 0.136 | 43.9496 | 820.9981 | 51.6231 | 0.0629 | 44.1409 | 999.789 | 61.1474 | 0.0612
43.8185 | 164.3894 | 35.2463 | 0.2144 | 44.018 | 517.7205 | 75.733 | 0.1463 | 44.0866 | 451.1318 | 61.5764 | 0.1365 | 44.1182 | 817.6088 | 51.7394 | 0.0633 | 44.3066 | 995.8441 | 61.2959 | 0.0616
43.9867 | 162.9608 | 35.0455 | 0.2151 | 44.1859 | 514.9736 | 75.5589 | 0.1467 | 44.2549 | 448.5354 | 61.4126 | 0.1369 | 44.2866 | 814.4743 | 51.6308 | 0.0634 | 44.4726 | 992.2138 | 61.0616 | 0.0615
44.1547 | 161.5836 | 34.8325 | 0.2156 | 44.3529 | 512.2213 | 75.5125 | 0.1474 | 44.4233 | 446.5582 | 61.2658 | 0.1372 | 44.4555 | 810.8757 | 51.6563 | 0.0637 | 44.6385 | 988.1319 | 61.3206 | 0.0621
44.3228 | 160.1966 | 34.6186 | 0.2161 | 44.5197 | 509.5284 | 75.3219 | 0.1478 | 44.5908 | 444.0236 | 61.3015 | 0.1381 | 44.6235 | 807.9375 | 51.5407 | 0.0638 | 44.806 | 984.4644 | 61.1296 | 0.0621
44.4903 | 158.7916 | 34.4293 | 0.2168 | 44.6872 | 506.7961 | 75.1516 | 0.1483 | 44.7588 | 441.7656 | 61.1371 | 0.1384 | 44.7919 | 804.3982 | 51.5223 | 0.0641 | 44.973 | 980.5799 | 61.2457 | 0.0625
44.6584 | 157.3575 | 34.252 | 0.2177 | 44.8545 | 504.0638 | 75.0115 | 0.1488 | 44.9267 | 439.4732 | 60.9339 | 0.1387 | 44.9603 | 801.0842 | 51.4685 | 0.0642 | 45.1397 | 976.9684 | 60.9799 | 0.0624
44.8273 | 155.9431 | 34.0697 | 0.2185 | 45.0218 | 501.3684 | 74.9027 | 0.1494 | 45.0941 | 437.2097 | 60.9007 | 0.1393 | 45.1284 | 797.7906 | 51.4527 | 0.0645 | 45.3066 | 973.0116 | 61.046 | 0.0627
44.9961 | 154.6838 | 33.8346 | 0.2187 | 45.1889 | 498.6 | 74.7108 | 0.1498 | 45.2623 | 434.8383 | 60.7479 | 0.1397 | 45.2972 | 794.6597 | 51.3505 | 0.0646 | 45.4731 | 968.8774 | 61.0129 | 0.063
45.1649 | 153.1582 | 33.6654 | 0.2198 | 45.3567 | 496.0165 | 74.5092 | 0.1502 | 45.4296 | 432.65 | 60.6877 | 0.1403 | 45.466 | 790.8554 | 51.5884 | 0.0652 | 45.6403 | 965.5211 | 61.0486 | 0.0632
45.3331 | 152.1094 | 33.3628 | 0.2193 | 45.5234 | 493.2646 | 74.3627 | 0.1508 | 45.5983 | 430.3116 | 60.6579 | 0.141 | 45.6352 | 787.6901 | 51.3369 | 0.0652 | 45.8071 | 961.3768 | 61.1597 | 0.0636
45.5014 | 150.3954 | 33.276 | 0.2213 | 45.6909 | 490.6515 | 74.2876 | 0.1514 | 45.7663 | 428.1206 | 60.4149 | 0.1411 | 45.8033 | 784.6997 | 51.2138 | 0.0653 | 45.9741 | 957.9025 | 60.7642 | 0.0634
45.6693 | 149.2181 | 33.0466 | 0.2215 | 45.8586 | 487.975 | 74.1012 | 0.1519 | 45.9346 | 425.7444 | 60.3492 | 0.1417 | 45.9718 | 781.2153 | 51.1356 | 0.0655 | 46.1411 | 953.5774 | 61.0326 | 0.064
45.8377 | 147.7939 | 32.8482 | 0.2223 | 46.0262 | 485.3312 | 73.9462 | 0.1524 | 46.1033 | 423.6138 | 60.1091 | 0.1419 | 46.1403 | 777.7961 | 51.3068 | 0.066 | 46.3078 | 950.1739 | 60.7605 | 0.0639
46.0064 | 146.6872 | 32.6071 | 0.2223 | 46.1936 | 482.724 | 73.7492 | 0.1528 | 46.2718 | 421.2533 | 60.0148 | 0.1425 | 46.3088 | 774.514 | 51.2081 | 0.0661 | 46.4756 | 946.272 | 60.817 | 0.0643
46.1754 | 145.2209 | 32.467 | 0.2236 | 46.3605 | 480.072 | 73.6285 | 0.1534 | 46.4396 | 418.9738 | 59.953 | 0.1431 | 46.4777 | 771.2066 | 51.2635 | 0.0665 | 46.6429 | 942.4094 | 60.8518 | 0.0646
46.3436 | 143.9428 | 32.2293 | 0.2239 | 46.5282 | 477.492 | 73.478 | 0.1539 | 46.6081 | 416.5796 | 59.9846 | 0.144 | 46.6466 | 768.1407 | 50.9908 | 0.0664 | 46.8094 | 938.6342 | 60.737 | 0.0647
46.5121 | 142.695 | 32.004 | 0.2243 | 46.6956 | 474.917 | 73.3007 | 0.1543 | 46.7754 | 414.7525 | 59.537 | 0.1435 | 46.8159 | 764.5502 | 51.1823 | 0.0669 | 46.9758 | 934.8219 | 60.5891 | 0.0648
46.6808 | 141.3586 | 31.8424 | 0.2253 | 46.8635 | 472.2542 | 73.1899 | 0.155 | 46.9436 | 412.236 | 59.7118 | 0.1448 | 46.9847 | 761.4328 | 50.8704 | 0.0668 | 47.1427 | 930.9211 | 60.6909 | 0.0652
46.8487 | 140.1376 | 31.6348 | 0.2257 | 47.0317 | 469.736 | 72.934 | 0.1553 | 47.1114 | 410.195 | 59.4582 | 0.145 | 47.153 | 758.1042 | 50.8669 | 0.0671 | 47.3095 | 927.1631 | 60.7307 | 0.0655
47.0169 | 138.8504 | 31.3977 | 0.2261 | 47.2001 | 467.3659 | 73.0326 | 0.1563 | 47.2791 | 407.8984 | 59.4161 | 0.1457 | 47.3213 | 754.8564 | 50.9214 | 0.0675 | 47.4761 | 923.3614 | 60.6062 | 0.0656
47.1851 | 137.585 | 31.2406 | 0.2271 | 47.3674 | 464.282 | 72.48 | 0.1561 | 47.4467 | 405.721 | 59.2327 | 0.146 | 47.4899 | 751.5381 | 50.9255 | 0.0678 | 47.6426 | 919.5781 | 60.5113 | 0.0658
47.3539 | 136.4104 | 31.0014 | 0.2273 | 47.5357 | 461.8257 | 72.4449 | 0.1569 | 47.6149 | 403.6029 | 59.1367 | 0.1465 | 47.6586 | 748.3095 | 50.7105 | 0.0678 | 47.8092 | 915.8828 | 60.5105 | 0.0661
47.5229 | 135.1178 | 30.8038 | 0.228 | 47.7035 | 459.4161 | 72.3183 | 0.1574 | 47.7831 | 401.3524 | 58.9533 | 0.1469 | 47.8274 | 745.1952 | 50.6913 | 0.068 | 47.9765 | 911.8749 | 60.5384 | 0.0664
47.6918 | 133.8884 | 30.6436 | 0.2289 | 47.871 | 456.9928 | 72.2363 | 0.1581 | 47.9514 | 399.3336 | 58.7452 | 0.1471 | 47.996 | 741.8568 | 50.6557 | 0.0683 | 48.1438 | 908.2957 | 60.4758 | 0.0666
47.8596 | 132.6912 | 30.4156 | 0.2292 | 48.0391 | 454.4452 | 72.031 | 0.1585 | 48.1198 | 396.914 | 58.642 | 0.1477 | 48.1645 | 738.5102 | 50.8058 | 0.0688 | 48.3103 | 904.6219 | 60.2985 | 0.0667
48.0281 | 131.4918 | 30.2211 | 0.2298 | 48.2072 | 451.931 | 71.8346 | 0.159 | 48.288 | 394.9812 | 58.5079 | 0.1481 | 48.3329 | 735.294 | 50.6653 | 0.0689 | 48.4763 | 900.5356 | 60.4074 | 0.0671
48.1969 | 130.2866 | 30.0045 | 0.2303 | 48.3756 | 449.3039 | 71.6067 | 0.1594 | 48.4562 | 392.7317 | 58.4817 | 0.1489 | 48.5013 | 732.287 | 50.497 | 0.069 | 48.6424 | 897.0106 | 60.197 | 0.0671
48.3657 | 129.0738 | 29.7616 | 0.2306 | 48.5436 | 446.8776 | 71.5108 | 0.16 | 48.6238 | 390.6174 | 58.137 | 0.1488 | 48.669 | 729.0806 | 50.3061 | 0.069 | 48.8089 | 893.2958 | 60.2046 | 0.0674
48.535 | 127.925 | 29.5792 | 0.2312 | 48.7124 | 444.4246 | 71.3092 | 0.1605 | 48.7916 | 388.1206 | 58.3385 | 0.1503 | 48.8376 | 725.3762 | 50.6094 | 0.0698 | 48.9755 | 889.3806 | 60.2698 | 0.0678
48.7043 | 126.7534 | 29.3918 | 0.2319 | 48.8807 | 441.9984 | 71.2 | 0.1611 | 48.9598 | 386.3433 | 58.0423 | 0.1502 | 49.0062 | 722.5864 | 50.3334 | 0.0697 | 49.1422 | 885.618 | 60.172 | 0.0679
48.8731 | 125.577 | 29.176 | 0.2323 | 49.0495 | 439.3824 | 70.9076 | 0.1614 | 49.128 | 384.3258 | 57.8724 | 0.1506 | 49.1745 | 719.5169 | 50.1436 | 0.0697 | 49.3091 | 881.9475 | 59.9488 | 0.068
49.0417 | 124.4681 | 28.9642 | 0.2327 | 49.2181 | 437.2238 | 70.8353 | 0.162 | 49.2959 | 382.1514 | 57.8691 | 0.1514 | 49.3427 | 714.6913 | 50.9623 | 0.0713 | 49.4755 | 878.1282 | 60.0355 | 0.0684
49.2106 | 123.2955 | 28.7646 | 0.2333 | 49.3867 | 434.628 | 70.6552 | 0.1626 | 49.4642 | 380.0412 | 57.6926 | 0.1518 | 49.511 | 713.5806 | 49.9047 | 0.0699 | 49.6421 | 874.3641 | 59.9475 | 0.0686
49.3789 | 122.1491 | 28.5279 | 0.2336 | 49.5552 | 432.4014 | 70.5153 | 0.1631 | 49.6323 | 378.0428 | 57.5014 | 0.1521 | 49.6785 | 709.7551 | 50.1101 | 0.0706 | 49.8088 | 870.675 | 60.0099 | 0.0689
49.5475 | 121.0154 | 28.3457 | 0.2342 | 49.7238 | 429.8135 | 70.1842 | 0.1633 | 49.8007 | 375.7148 | 57.543 | 0.1532 | 49.846 | 706.579 | 50.0715 | 0.0709 | 49.9747 | 866.8332 | 60.0179 | 0.0692
49.7163 | 119.9121 | 28.1413 | 0.2347 | 49.8916 | 427.4428 | 70.1169 | 0.164 | 49.969 | 373.9202 | 57.1952 | 0.153 | 50.0138 | 703.6491 | 49.9307 | 0.071 | 50.141 | 863.2411 | 59.7474 | 0.0692
49.8855 | 118.8431 | 27.9394 | 0.2351 | 50.0597 | 425.0734 | 69.8913 | 0.1644 | 50.1372 | 371.8656 | 57.0298 | 0.1534 | 50.1819 | 700.1684 | 49.9689 | 0.0714 | 50.3076 | 859.5678 | 59.7346 | 0.0695
50.0541 | 117.7448 | 27.7257 | 0.2355 | 50.2279 | 422.795 | 69.7557 | 0.165 | 50.3055 | 369.546 | 57.1481 | 0.1546 | 50.3504 | 696.8644 | 50.0082 | 0.0718 | 50.4743 | 855.816 | 59.6855 | 0.0697
50.2234 | 116.6186 | 27.5198 | 0.236 | 50.396 | 420.4293 | 69.5914 | 0.1655 | 50.4737 | 367.7662 | 56.9014 | 0.1547 | 50.5188 | 694.2444 | 49.5945 | 0.0714 | 50.6414 | 852.2592 | 59.5757 | 0.0699
50.3918 | 115.5512 | 27.3289 | 0.2365 | 50.564 | 417.9866 | 69.3617 | 0.1659 | 50.6421 | 365.6395 | 56.701 | 0.1551 | 50.6871 | 690.6528 | 49.8935 | 0.0722 | 50.808 | 848.4726 | 59.5335 | 0.0702
50.5604 | 114.5049 | 27.115 | 0.2368 | 50.7322 | 415.7502 | 69.2632 | 0.1666 | 50.8102 | 363.6984 | 56.5805 | 0.1556 | 50.855 | 687.6619 | 49.7954 | 0.0724 | 50.9742 | 844.7081 | 59.4992 | 0.0704
50.7292 | 113.4289 | 26.911 | 0.2373 | 50.9007 | 413.4254 | 68.9853 | 0.1669 | 50.9783 | 361.7569 | 56.3741 | 0.1558 | 51.0226 | 684.7608 | 49.5435 | 0.0724 | 51.1408 | 841.383 | 59.2185 | 0.0704
50.8979 | 112.381 | 26.6893 | 0.2375 | 51.0686 | 411.1898 | 68.8702 | 0.1675 | 51.1462 | 359.6105 | 56.3765 | 0.1568 | 51.1902 | 681.2739 | 49.7293 | 0.073 | 51.3071 | 837.4889 | 59.3891 | 0.0709
51.0666 | 111.4033 | 26.5211 | 0.2381 | 51.2376 | 408.8301 | 68.6922 | 0.168 | 51.3141 | 357.7435 | 56.1625 | 0.157 | 51.3581 | 678.7639 | 49.3953 | 0.0728 | 51.4732 | 833.7572 | 59.4095 | 0.0713
51.2353 | 110.3248 | 26.3097 | 0.2385 | 51.4067 | 406.61 | 68.4855 | 0.1684 | 51.4821 | 355.7928 | 56.0307 | 0.1575 | 51.5263 | 675.3744 | 49.4515 | 0.0732 | 51.639 | 830.3064 | 59.2078 | 0.0713
51.4035 | 109.293 | 26.0968 | 0.2388 | 51.5747 | 404.2216 | 68.2963 | 0.169 | 51.65 | 353.784 | 55.8914 | 0.158 | 51.6946 | 672.4181 | 49.3353 | 0.0734 | 51.8053 | 826.6469 | 59.2053 | 0.0716
51.572 | 108.2625 | 25.8864 | 0.2391 | 51.7428 | 401.9825 | 68.1222 | 0.1695 | 51.8174 | 351.7281 | 55.8165 | 0.1587 | 51.862 | 669.2171 | 49.3986 | 0.0738 | 51.9717 | 823.019 | 59.11 | 0.0718
51.7396 | 107.2923 | 25.6626 | 0.2392 | 51.9112 | 399.8266 | 67.9574 | 0.17 | 51.9855 | 349.7817 | 55.6078 | 0.159 | 52.0292 | 666.2009 | 49.3091 | 0.074 | 52.1384 | 819.3834 | 59.0874 | 0.0721
51.9073 | 106.278 | 25.4769 | 0.2397 | 52.0795 | 397.708 | 67.8107 | 0.1705 | 52.1528 | 347.8556 | 55.5251 | 0.1596 | 52.1967 | 663.4288 | 49.0987 | 0.074 | 52.3045 | 816.0264 | 58.8716 | 0.0721
52.0756 | 105.3452 | 25.2704 | 0.2399 | 52.2477 | 395.3797 | 67.5898 | 0.1709 | 52.3205 | 346.079 | 55.2646 | 0.1597 | 52.3639 | 660.113 | 49.1507 | 0.0745 | 52.4711 | 812.4063 | 58.8111 | 0.0724
52.2438 | 104.3195 | 25.0616 | 0.2402 | 52.4154 | 393.2401 | 67.4454 | 0.1715 | 52.4887 | 344.0922 | 55.2072 | 0.1604 | 52.531 | 657.2896 | 48.9453 | 0.0745 | 52.6371 | 808.6257 | 58.9113 | 0.0729
52.4122 | 103.373 | 24.8723 | 0.2406 | 52.5831 | 391.0224 | 67.1961 | 0.1718 | 52.6568 | 342.1368 | 55.1167 | 0.1611 | 52.6987 | 654.2449 | 48.9757 | 0.0749 | 52.8033 | 805.3257 | 58.7187 | 0.0729
52.5797 | 102.4163 | 24.6532 | 0.2407 | 52.751 | 388.7511 | 67.0103 | 0.1724 | 52.8242 | 340.1314 | 54.9719 | 0.1616 | 52.8662 | 651.0795 | 48.954 | 0.0752 | 52.9687 | 801.707 | 58.6313 | 0.0731
52.7477 | 101.4774 | 24.4652 | 0.2411 | 52.9184 | 386.768 | 66.8687 | 0.1729 | 52.9925 | 338.2394 | 54.8489 | 0.1622 | 53.033 | 648.4476 | 48.7242 | 0.0751 | 53.1345 | 798.1236 | 58.6537 | 0.0735
52.9153 | 100.5186 | 24.2454 | 0.2412 | 53.0866 | 384.5046 | 66.6456 | 0.1733 | 53.16 | 336.4795 | 54.6046 | 0.1623 | 53.1999 | 645.2095 | 48.8639 | 0.0757 | 53.3008 | 794.5991 | 58.5531 | 0.0737
53.0828 | 99.6052 | 24.0542 | 0.2415 | 53.2548 | 382.3795 | 66.4637 | 0.1738 | 53.3273 | 334.5606 | 54.48 | 0.1628 | 53.367 | 642.5943 | 48.6302 | 0.0757 | 53.4674 | 791.1938 | 58.4396 | 0.0739
53.2502 | 98.676 | 23.8526 | 0.2417 | 53.4229 | 380.2138 | 66.2936 | 0.1744 | 53.4949 | 332.648 | 54.3204 | 0.1633 | 53.5332 | 639.3484 | 48.7346 | 0.0762 | 53.6333 | 787.7842 | 58.303 | 0.074
53.4177 | 97.762 | 23.6455 | 0.2419 | 53.5915 | 378.214 | 66.1772 | 0.175 | 53.6622 | 330.7542 | 54.2521 | 0.164 | 53.7001 | 636.9126 | 48.3354 | 0.0759 | 53.7995 | 784.251 | 58.1293 | 0.0741
53.5862 | 96.8456 | 23.453 | 0.2422 | 53.7598 | 375.9764 | 65.8851 | 0.1752 | 53.8295 | 329.0134 | 54.056 | 0.1643 | 53.8677 | 633.6455 | 48.4908 | 0.0765 | 53.9651 | 780.4645 | 58.4224 | 0.0749
53.7537 | 95.9752 | 23.2428 | 0.2422 | 53.9276 | 373.9511 | 65.755 | 0.1758 | 53.9967 | 327.0892 | 53.9686 | 0.165 | 54.0351 | 630.7676 | 48.3799 | 0.0767 | 54.1307 | 777.4366 | 58.0446 | 0.0747
53.9209 | 95.0388 | 23.0458 | 0.2425 | 54.0962 | 371.9391 | 65.5812 | 0.1763 | 54.1643 | 325.4627 | 53.6795 | 0.1649 | 54.2021 | 627.9118 | 48.3612 | 0.077 | 54.2967 | 773.7468 | 58.0187 | 0.075
54.0882 | 94.1986 | 22.8317 | 0.2424 | 54.2637 | 369.8728 | 65.3977 | 0.1768 | 54.3316 | 323.2414 | 53.7534 | 0.1663 | 54.3686 | 625.1366 | 48.1526 | 0.077 | 54.4622 | 770.2369 | 58.0627 | 0.0754
54.2552 | 93.277 | 22.6415 | 0.2427 | 54.4315 | 367.815 | 65.1343 | 0.1771 | 54.4989 | 321.5316 | 53.4875 | 0.1664 | 54.5352 | 622.3072 | 48.1464 | 0.0774 | 54.6282 | 766.944 | 57.84 | 0.0754
54.4222 | 92.4152 | 22.4237 | 0.2426 | 54.5984 | 365.7577 | 64.9909 | 0.1777 | 54.6662 | 319.7417 | 53.4397 | 0.1671 | 54.7017 | 619.4412 | 48.053 | 0.0776 | 54.794 | 763.752 | 57.667 | 0.0755
54.5894 | 91.5811 | 22.2428 | 0.2429 | 54.7657 | 363.6885 | 64.7697 | 0.1781 | 54.8333 | 318.0526 | 53.193 | 0.1672 | 54.8684 | 616.6934 | 47.9398 | 0.0777 | 54.9606 | 760.0399 | 57.8353 | 0.0761
54.7567 | 90.6767 | 22.0284 | 0.2429 | 54.9336 | 361.7716 | 64.6669 | 0.1788 | 55.0003 | 316.2686 | 53.07 | 0.1678 | 55.0353 | 613.8586 | 47.8035 | 0.0779 | 55.1268 | 756.8269 | 57.453 | 0.0759
54.9241 | 89.8821 | 21.832 | 0.2429 | 55.1011 | 359.7342 | 64.4615 | 0.1792 | 55.1668 | 314.44 | 52.957 | 0.1684 | 55.2021 | 611.0364 | 47.7878 | 0.0782 | 55.2929 | 753.2761 | 57.6192 | 0.0765
55.091 | 89.0318 | 21.6465 | 0.2431 | 55.2691 | 357.7987 | 64.3431 | 0.1798 | 55.3336 | 312.5661 | 52.8679 | 0.1691 | 55.3688 | 608.2516 | 47.724 | 0.0785 | 55.4591 | 750.0997 | 57.3207 | 0.0764
55.258 | 88.2208 | 21.4319 | 0.2429 | 55.4367 | 355.766 | 64.0062 | 0.1799 | 55.5005 | 311.007 | 52.5468 | 0.169 | 55.5344 | 605.6101 | 47.5838 | 0.0786 | 55.6247 | 746.6762 | 57.4074 | 0.0769
55.4248 | 87.3591 | 21.2162 | 0.2429 | 55.604 | 353.7772 | 63.915 | 0.1807 | 55.6675 | 309.115 | 52.5802 | 0.1701 | 55.7006 | 602.7776 | 47.6094 | 0.079 | 55.7908 | 743.4443 | 57.1787 | 0.0769
55.5911 | 86.5627 | 21.0592 | 0.2433 | 55.7715 | 351.872 | 63.6969 | 0.181 | 55.8342 | 307.3186 | 52.3646 | 0.1704 | 55.8665 | 600.1516 | 47.4038 | 0.079 | 55.9574 | 739.8384 | 57.2375 | 0.0774
55.7579 | 85.7563 | 20.8418 | 0.243 | 55.9386 | 349.8657 | 63.5332 | 0.1816 | 56.0011 | 305.5254 | 52.2708 | 0.1711 | 56.033 | 597.2868 | 47.4246 | 0.0794 | 56.1235 | 736.8868 | 56.9734 | 0.0773
55.9249 | 84.9697 | 20.6413 | 0.2429 | 56.1062 | 348.0484 | 63.3315 | 0.182 | 56.1682 | 304.0779 | 51.9781 | 0.1709 | 56.199 | 594.827 | 47.1535 | 0.0793 | 56.2903 | 733.4126 | 56.9662 | 0.0777
56.0916 | 84.158 | 20.4435 | 0.2429 | 56.2731 | 346.0869 | 63.1084 | 0.1823 | 56.3348 | 302.0771 | 52.0238 | 0.1722 | 56.3659 | 591.9541 | 47.2648 | 0.0798 | 56.4566 | 730.4872 | 56.7131 | 0.0776
56.2589 | 83.3498 | 20.2356 | 0.2428 | 56.4395 | 344.1807 | 63.0758 | 0.1833 | 56.5012 | 300.5107 | 51.8048 | 0.1724 | 56.5325 | 589.3588 | 47.1025 | 0.0799 | 56.6233 | 726.952 | 56.7095 | 0.078
56.4255 | 82.5996 | 20.0383 | 0.2426 | 56.6066 | 342.287 | 62.791 | 0.1834 | 56.6672 | 298.6774 | 51.619 | 0.1728 | 56.698 | 586.5598 | 47.0498 | 0.0802 | 56.7893 | 723.6231 | 56.6628 | 0.0783
56.592 | 81.8218 | 19.8793 | 0.243 | 56.7734 | 340.3472 | 62.5941 | 0.1839 | 56.8336 | 297.105 | 51.5068 | 0.1734 | 56.8637 | 584.0951 | 46.9548 | 0.0804 | 56.9553 | 720.4214 | 56.569 | 0.0785
56.7582 | 81.0705 | 19.6742 | 0.2427 | 56.9403 | 338.593 | 62.4602 | 0.1845 | 56.9994 | 295.354 | 51.4023 | 0.174 | 57.0296 | 581.5584 | 46.7409 | 0.0804 | 57.1213 | 717.3676 | 56.3779 | 0.0786
56.9246 | 80.2807 | 19.4881 | 0.2427 | 57.1073 | 336.6079 | 62.2073 | 0.1848 | 57.1659 | 293.6555 | 51.2336 | 0.1745 | 57.1956 | 578.667 | 46.8555 | 0.081 | 57.2876 | 714.148 | 56.3489 | 0.0789
57.0913 | 79.5367 | 19.2927 | 0.2426 | 57.2747 | 334.7738 | 62.0237 | 0.1853 | 57.3324 | 291.9545 | 51.087 | 0.175 | 57.3615 | 576.2292 | 46.6618 | 0.081 | 57.4535 | 710.9926 | 56.2048 | 0.0791
57.2581 | 78.7888 | 19.0932 | 0.2423 | 57.4421 | 332.924 | 61.7992 | 0.1856 | 57.4985 | 290.3146 | 50.9657 | 0.1756 | 57.5282 | 573.681 | 46.5427 | 0.0811 | 57.62 | 707.7898 | 56.1554 | 0.0793
57.4246 | 78.0368 | 18.9033 | 0.2422 | 57.6098 | 331.1403 | 61.6823 | 0.1863 | 57.6652 | 288.648 | 50.7775 | 0.1759 | 57.6944 | 570.9389 | 46.5192 | 0.0815 | 57.7861 | 704.8234 | 55.8979 | 0.0793
57.5905 | 77.3341 | 18.7269 | 0.2422 | 57.7772 | 329.2806 | 61.4877 | 0.1867 | 57.8312 | 287.0096 | 50.6571 | 0.1765 | 57.8601 | 568.6664 | 46.3256 | 0.0815 | 57.9519 | 701.7175 | 55.8252 | 0.0796
57.7565 | 76.6028 | 18.5102 | 0.2416 | 57.944 | 327.4908 | 61.3153 | 0.1872 | 57.9972 | 285.4498 | 50.476 | 0.1768 | 58.0255 | 566.0418 | 46.2347 | 0.0817 | 58.1177 | 698.0772 | 55.9916 | 0.0802
57.9224 | 75.8718 | 18.3487 | 0.2418 | 58.111 | 325.5876 | 61.0581 | 0.1875 | 58.1633 | 283.7168 | 50.4013 | 0.1776 | 58.191 | 563.4316 | 46.1713 | 0.0819 | 58.2834 | 695.6155 | 55.5534 | 0.0799
58.0879 | 75.1965 | 18.1434 | 0.2413 | 58.2775 | 323.9091 | 60.9745 | 0.1882 | 58.3286 | 282.1076 | 50.2152 | 0.178 | 58.3565 | 561.047 | 46.0465 | 0.0821 | 58.4496 | 692.0253 | 55.7821 | 0.0806
58.2545 | 74.4482 | 17.9799 | 0.2415 | 58.4443 | 322.1499 | 60.697 | 0.1884 | 58.4946 | 280.4394 | 50.0706 | 0.1785 | 58.5223 | 558.4635 | 46.0159 | 0.0824 | 58.6154 | 689.4618 | 55.292 | 0.0802
58.4208 | 73.79 | 17.7814 | 0.241 | 58.6116 | 320.3202 | 60.5356 | 0.189 | 58.6606 | 278.8256 | 50.0055 | 0.1793 | 58.6882 | 556.0106 | 45.9656 | 0.0827 | 58.7816 | 686.0766 | 55.4995 | 0.0809
58.5869 | 73.0733 | 17.5827 | 0.2406 | 58.7781 | 318.5254 | 60.3497 | 0.1895 | 58.8266 | 277.1989 | 49.8231 | 0.1797 | 58.8538 | 553.4568 | 45.8013 | 0.0828 | 58.9479 | 683.1401 | 55.2608 | 0.0809
58.7526 | 72.4039 | 17.4339 | 0.2408 | 58.9452 | 316.7478 | 60.1134 | 0.1898 | 58.9927 | 275.7342 | 49.608 | 0.1799 | 59.02 | 551.1671 | 45.7496 | 0.083 | 59.1142 | 680.2216 | 55.1919 | 0.0811
58.9184 | 71.7143 | 17.237 | 0.2404 | 59.1119 | 315.3548 | 60.1841 | 0.1908 | 59.1592 | 273.895 | 49.5786 | 0.181 | 59.1852 | 548.8424 | 45.532 | 0.083 | 59.2808 | 677.2876 | 54.9441 | 0.0811
59.0839 | 71.0379 | 17.0429 | 0.2399 | 59.279 | 313.1742 | 59.6558 | 0.1905 | 59.325 | 272.4086 | 49.3872 | 0.1813 | 59.3503 | 546.2043 | 45.5139 | 0.0833 | 59.4472 | 674.04 | 55.0047 | 0.0816
59.2492 | 70.3525 | 16.8504 | 0.2395 | 59.4455 | 311.6358 | 59.6528 | 0.1914 | 59.4909 | 270.8674 | 49.2065 | 0.1817 | 59.5158 | 543.8889 | 45.486 | 0.0836 | 59.6129 | 671.1489 | 54.8357 | 0.0817
59.4145 | 69.6793 | 16.6963 | 0.2396 | 59.6122 | 309.923 | 59.4064 | 0.1917 | 59.6567 | 269.2842 | 49.0392 | 0.1821 | 59.6811 | 541.3346 | 45.4583 | 0.084 | 59.779 | 668.1676 | 54.8396 | 0.0821
59.5807 | 69.025 | 16.4775 | 0.2387 | 59.7784 | 308.1625 | 59.3012 | 0.1924 | 59.8222 | 267.6548 | 48.9559 | 0.1829 | 59.847 | 539.2422 | 45.1636 | 0.0838 | 59.9455 | 665.2722 | 54.6287 | 0.0821
59.7469 | 68.3607 | 16.2987 | 0.2384 | 59.9444 | 306.5309 | 59.1777 | 0.1931 | 59.988 | 266.1706 | 48.7867 | 0.1833 | 60.013 | 536.8096 | 45.1134 | 0.084 | 60.1116 | 662.556 | 54.2506 | 0.0819
59.9127 | 67.7479 | 16.1299 | 0.2381 | 60.1107 | 304.7646 | 59.0428 | 0.1937 | 60.1534 | 264.5591 | 48.7098 | 0.1841 | 60.1785 | 534.3576 | 45.0831 | 0.0844 | 60.2775 | 659.4092 | 54.5144 | 0.0827
60.078 | 67.0924 | 15.9407 | 0.2376 | 60.2767 | 303.0844 | 58.5616 | 0.1932 | 60.3191 | 263.0718 | 48.4989 | 0.1844 | 60.3437 | 531.9514 | 45.0122 | 0.0846 | 60.4438 | 656.7082 | 54.2016 | 0.0825
60.2432 | 66.4471 | 15.7743 | 0.2374 | 60.4428 | 301.7304 | 58.8448 | 0.195 | 60.485 | 261.3262 | 48.4861 | 0.1855 | 60.5086 | 529.8159 | 44.7896 | 0.0845 | 60.6108 | 653.6946 | 54.2709 | 0.083
60.409 | 65.8056 | 15.5974 | 0.237 | 60.608 | 299.5887 | 58.0334 | 0.1937 | 60.6508 | 260.0116 | 48.2378 | 0.1855 | 60.6734 | 527.4888 | 44.7349 | 0.0848 | 60.7767 | 650.8138 | 54.0426 | 0.083
60.5741 | 65.2038 | 15.4232 | 0.2365 | 60.7742 | 298.4957 | 58.2693 | 0.1952 | 60.8166 | 258.4296 | 48.0824 | 0.1861 | 60.8386 | 525.103 | 44.7274 | 0.0852 | 60.943 | 648.0934 | 53.8343 | 0.0831
60.7399 | 64.5563 | 15.2531 | 0.2363 | 60.9408 | 296.7001 | 57.9903 | 0.1955 | 60.9813 | 256.9859 | 47.9553 | 0.1866 | 61.0047 | 522.8616 | 44.5582 | 0.0852 | 61.1091 | 645.3696 | 53.7444 | 0.0833
60.9059 | 63.9616 | 15.0159 | 0.2348 | 61.1067 | 295.047 | 57.7813 | 0.1958 | 61.1471 | 255.3228 | 47.8529 | 0.1874 | 61.1702 | 520.8047 | 44.3192 | 0.0851 | 61.2752 | 642.4402 | 53.6725 | 0.0835
61.0713 | 63.3375 | 14.9428 | 0.2359 | 61.2736 | 293.514 | 57.5762 | 0.1962 | 61.3123 | 253.8881 | 47.668 | 0.1878 | 61.3356 | 518.3908 | 44.3967 | 0.0856 | 61.4414 | 639.7014 | 53.5393 | 0.0837
61.2371 | 62.7408 | 14.7347 | 0.2349 | 61.44 | 291.9198 | 57.4152 | 0.1967 | 61.478 | 252.26 | 47.5699 | 0.1886 | 61.5013 | 516.1106 | 44.2577 | 0.0858 | 61.6075 | 636.9088 | 53.4741 | 0.084
61.4022 | 62.1207 | 14.5499 | 0.2342 | 61.6061 | 290.3299 | 57.3153 | 0.1974 | 61.6433 | 250.8902 | 47.3786 | 0.1888 | 61.6656 | 513.8633 | 44.1993 | 0.086 | 61.7743 | 634.1944 | 53.3258 | 0.0841
61.5672 | 61.5312 | 14.402 | 0.2341 | 61.7725 | 288.7686 | 57.0477 | 0.1976 | 61.8086 | 249.361 | 47.2581 | 0.1895 | 61.8311 | 511.7268 | 44.0534 | 0.0861 | 61.9406 | 631.4135 | 53.1666 | 0.0842
61.7323 | 60.9328 | 14.2271 | 0.2335 | 61.9383 | 287.265 | 56.9675 | 0.1983 | 61.9742 | 247.82 | 47.1323 | 0.1902 | 61.9964 | 509.5709 | 43.9108 | 0.0862 | 62.1072 | 628.7611 | 53.0864 | 0.0844
61.8976 | 60.3551 | 14.0362 | 0.2326 | 62.1045 | 285.639 | 56.7496 | 0.1987 | 62.1399 | 246.4092 | 47.0156 | 0.1908 | 62.162 | 507.4222 | 43.819 | 0.0864 | 62.2734 | 625.913 | 53.0754 | 0.0848
62.0632 | 59.7731 | 13.8713 | 0.2321 | 62.2707 | 284.1404 | 56.544 | 0.199 | 62.3057 | 244.9998 | 46.8202 | 0.1911 | 62.3275 | 505.1866 | 43.7596 | 0.0866 | 62.4395 | 623.4849 | 52.8031 | 0.0847
62.2286 | 59.1552 | 13.7024 | 0.2316 | 62.4366 | 282.6016 | 56.3636 | 0.1994 | 62.4709 | 243.4262 | 46.7331 | 0.192 | 62.4933 | 502.8994 | 43.6385 | 0.0868 | 62.6049 | 620.5944 | 52.7304 | 0.085
62.3937 | 58.6379 | 13.5471 | 0.231 | 62.6022 | 281.0338 | 56.1487 | 0.1998 | 62.6359 | 242.0778 | 46.5437 | 0.1923 | 62.6583 | 500.9491 | 43.5162 | 0.0869 | 62.7707 | 618.0798 | 52.5389 | 0.085
62.5586 | 58.0751 | 13.3945 | 0.2306 | 62.7672 | 279.5682 | 56.0477 | 0.2005 | 62.8002 | 240.5108 | 46.4807 | 0.1933 | 62.8232 | 498.741 | 43.4581 | 0.0871 | 62.9374 | 615.237 | 52.5621 | 0.0854
62.7229 | 57.4983 | 13.2204 | 0.2299 | 62.933 | 278.0608 | 55.8744 | 0.2009 | 62.9656 | 239.0784 | 46.3365 | 0.1938 | 62.9882 | 496.5759 | 43.3913 | 0.0874 | 63.104 | 612.9156 | 52.2336 | 0.0852
62.8876 | 56.9345 | 13.0678 | 0.2295 | 63.099 | 276.506 | 55.6303 | 0.2012 | 63.1303 | 237.6996 | 46.1414 | 0.1941 | 63.1534 | 494.6429 | 43.2093 | 0.0874 | 63.2705 | 609.9908 | 52.3277 | 0.0858
63.0525 | 56.3753 | 12.8953 | 0.2287 | 63.2651 | 275.0027 | 55.4634 | 0.2017 | 63.2958 | 236.2104 | 46.0236 | 0.1948 | 63.3185 | 492.4129 | 43.1763 | 0.0877 | 63.437 | 607.6325 | 52.133 | 0.0858
63.2181 | 55.825 | 12.7285 | 0.228 | 63.4314 | 273.5254 | 55.3126 | 0.2022 | 63.4615 | 234.8168 | 45.8622 | 0.1953 | 63.4846 | 490.5007 | 43.0167 | 0.0877 | 63.6032 | 604.9048 | 52.0229 | 0.086
63.3836 | 55.2889 | 12.5776 | 0.2275 | 63.5978 | 272.0987 | 55.1601 | 0.2027 | 63.6275 | 233.3478 | 45.7947 | 0.1963 | 63.65 | 488.3116 | 42.9319 | 0.0879 | 63.7693 | 602.5006 | 51.8513 | 0.0861
63.549 | 54.7336 | 12.4434 | 0.2273 | 63.7638 | 270.648 | 55.0082 | 0.2032 | 63.7929 | 231.905 | 45.5772 | 0.1965 | 63.8154 | 486.2524 | 42.8742 | 0.0882 | 63.936 | 599.7753 | 51.8062 | 0.0864
63.7138 | 54.1779 | 12.246 | 0.226 | 63.9297 | 269.1314 | 54.7719 | 0.2035 | 63.9586 | 230.6139 | 45.4172 | 0.1969 | 63.9804 | 484.2617 | 42.6904 | 0.0882 | 64.1018 | 597.1908 | 51.7593 | 0.0867
63.8786 | 53.6751 | 12.1269 | 0.2259 | 64.0957 | 267.695 | 54.601 | 0.204 | 64.1236 | 229.0754 | 45.4001 | 0.1982 | 64.1461 | 482.1036 | 42.6626 | 0.0885 | 64.268 | 594.8535 | 51.4719 | 0.0865
64.0438 | 53.147 | 11.9569 | 0.225 | 64.2615 | 266.3186 | 54.5082 | 0.2047 | 64.2889 | 227.6919 | 45.2383 | 0.1987 | 64.3111 | 480.357 | 42.4013 | 0.0883 | 64.4351 | 592.4066 | 51.3465 | 0.0867
64.2085 | 52.6173 | 11.8207 | 0.2247 | 64.4274 | 264.7423 | 54.2045 | 0.2047 | 64.4539 | 226.3023 | 45.064 | 0.1991 | 64.4764 | 478.0978 | 42.523 | 0.0889 | 64.6018 | 589.8735 | 51.2548 | 0.0869
64.3737 | 52.108 | 11.6653 | 0.2239 | 64.5932 | 263.3408 | 54.0746 | 0.2053 | 64.6195 | 224.9694 | 44.9019 | 0.1996 | 64.6425 | 476.1906 | 42.3622 | 0.089 | 64.7689 | 587.236 | 51.1428 | 0.0871
64.5393 | 51.5679 | 11.5067 | 0.2231 | 64.7589 | 261.9831 | 53.9079 | 0.2058 | 64.7847 | 223.4811 | 44.7845 | 0.2004 | 64.8082 | 474.2009 | 42.2314 | 0.0891 | 64.9354 | 585.1451 | 50.8476 | 0.0869
64.7042 | 51.0618 | 11.3537 | 0.2224 | 64.9249 | 260.6051 | 53.7613 | 0.2063 | 64.9501 | 222.164 | 44.6424 | 0.2009 | 64.9735 | 472.2053 | 42.096 | 0.0891 | 65.1012 | 582.2679 | 51.0544 | 0.0877
64.8692 | 50.5674 | 11.2477 | 0.2224 | 65.091 | 259.1041 | 53.5196 | 0.2066 | 65.1156 | 220.7923 | 44.5468 | 0.2018 | 65.1386 | 470.3859 | 41.9808 | 0.0892 | 65.2677 | 580.0893 | 50.7086 | 0.0874
65.0336 | 50.0538 | 11.063 | 0.221 | 65.2571 | 257.8045 | 53.4166 | 0.2072 | 65.2814 | 219.4646 | 44.3498 | 0.2021 | 65.3039 | 468.3929 | 41.8739 | 0.0894 | 65.4339 | 577.5713 | 50.6315 | 0.0877
65.1987 | 49.5737 | 10.9144 | 0.2202 | 65.423 | 256.4101 | 53.2278 | 0.2076 | 65.4467 | 218.061 | 44.2072 | 0.2027 | 65.4692 | 466.3708 | 41.8471 | 0.0897 | 65.6005 | 575.1288 | 50.6064 | 0.088
65.3633 | 49.0559 | 10.7762 | 0.2197 | 65.5889 | 255.0266 | 53.0985 | 0.2082 | 65.6123 | 216.7084 | 44.1435 | 0.2037 | 65.6348 | 464.43 | 41.7086 | 0.0898 | 65.7671 | 572.928 | 50.3621 | 0.0879
65.5281 | 48.5561 | 10.6458 | 0.2192 | 65.7546 | 253.6633 | 52.8803 | 0.2085 | 65.7775 | 215.3626 | 43.9775 | 0.2042 | 65.8003 | 462.5762 | 41.5968 | 0.0899 | 65.9339 | 570.391 | 50.3406 | 0.0883
65.6937 | 48.0879 | 10.5036 | 0.2184 | 65.9199 | 252.3053 | 52.7078 | 0.2089 | 65.9425 | 214.0532 | 43.8323 | 0.2048 | 65.9662 | 460.7736 | 41.4514 | 0.09 | 66.1007 | 568.1421 | 50.0852 | 0.0882
65.8594 | 47.5712 | 10.3671 | 0.2179 | 66.0856 | 251.0004 | 52.5524 | 0.2094 | 66.1076 | 212.674 | 43.7278 | 0.2056 | 66.1321 | 458.6438 | 41.4344 | 0.0903 | 66.2676 | 565.8385 | 49.9918 | 0.0883
66.0239 | 47.0972 | 10.2184 | 0.217 | 66.2515 | 249.718 | 52.3979 | 0.2098 | 66.273 | 211.3901 | 43.5492 | 0.206 | 66.2977 | 456.8433 | 41.3599 | 0.0905 | 66.4342 | 563.4732 | 49.9046 | 0.0886
66.1889 | 46.6406 | 10.0843 | 0.2162 | 66.4171 | 248.3858 | 52.2616 | 0.2104 | 66.4381 | 209.9676 | 43.4279 | 0.2068 | 66.4627 | 455.1313 | 41.1069 | 0.0903 | 66.601 | 561.0286 | 49.8544 | 0.0889
66.353 | 46.1415 | 9.9551 | 0.2158 | 66.5826 | 247.1052 | 52.0483 | 0.2106 | 66.604 | 208.7416 | 43.2888 | 0.2074 | 66.6278 | 453.1613 | 41.067 | 0.0906 | 66.768 | 558.8894 | 49.5464 | 0.0887
66.5174 | 45.6709 | 9.8534 | 0.2157 | 66.7482 | 245.864 | 51.9144 | 0.2112 | 66.7699 | 207.3791 | 43.174 | 0.2082 | 66.7932 | 451.3722 | 40.9512 | 0.0907 | 66.9348 | 556.358 | 49.6239 | 0.0892
66.6823 | 45.2361 | 9.6835 | 0.2141 | 66.9135 | 244.4816 | 51.7006 | 0.2115 | 66.9354 | 206.0992 | 43.0553 | 0.2089 | 66.9584 | 449.589 | 40.8383 | 0.0908 | 67.102 | 554.3598 | 49.4038 | 0.0891
66.8479 | 44.7425 | 9.5558 | 0.2136 | 67.079 | 243.199 | 51.5278 | 0.2119 | 67.1008 | 204.7982 | 42.9127 | 0.2095 | 67.1248 | 447.7431 | 40.7106 | 0.0909 | 67.2692 | 552.0768 | 49.2262 | 0.0892
67.0128 | 44.2833 | 9.4279 | 0.2129 | 67.2445 | 241.9742 | 51.4328 | 0.2126 | 67.2663 | 203.5202 | 42.7748 | 0.2102 | 67.2907 | 445.9014 | 40.6992 | 0.0913 | 67.4363 | 549.766 | 49.1275 | 0.0894
67.1778 | 43.8212 | 9.3044 | 0.2123 | 67.4109 | 240.6702 | 51.2099 | 0.2128 | 67.4316 | 202.1852 | 42.6266 | 0.2108 | 67.4561 | 443.9125 | 40.6227 | 0.0915 | 67.6032 | 547.4514 | 49.1325 | 0.0897
67.3428 | 43.394 | 9.1699 | 0.2113 | 67.5768 | 239.3276 | 51.0352 | 0.2132 | 67.5968 | 200.913 | 42.5372 | 0.2117 | 67.6218 | 442.2287 | 40.4846 | 0.0915 | 67.7697 | 545.4502 | 48.8497 | 0.0896
67.5074 | 42.9631 | 9.0629 | 0.2109 | 67.7423 | 238.1269 | 50.8937 | 0.2137 | 67.7621 | 199.6937 | 42.325 | 0.2119 | 67.7871 | 440.5098 | 40.3253 | 0.0915 | 67.9363 | 543.186 | 48.7651 | 0.0898
67.6719 | 42.5072 | 8.9373 | 0.2103 | 67.9079 | 236.9115 | 50.6878 | 0.214 | 67.9274 | 198.4092 | 42.2524 | 0.213 | 67.9527 | 438.7626 | 40.2403 | 0.0917 | 68.1028 | 540.9726 | 48.5784 | 0.0898
67.8369 | 42.0534 | 8.7963 | 0.2092 | 68.0727 | 235.6209 | 50.5509 | 0.2145 | 68.093 | 197.1219 | 42.0933 | 0.2135 | 68.1182 | 436.8932 | 40.156 | 0.0919 | 68.2693 | 538.8371 | 48.4906 | 0.09
68.0018 | 41.6482 | 8.7044 | 0.209 | 68.2381 | 234.5291 | 50.4015 | 0.2149 | 68.2587 | 195.8853 | 41.9368 | 0.2141 | 68.2843 | 435.291 | 40.0194 | 0.0919 | 68.4363 | 536.5551 | 48.4448 | 0.0903
68.1668 | 41.2181 | 8.5583 | 0.2076 | 68.4034 | 233.224 | 50.2002 | 0.2152 | 68.4248 | 194.6534 | 41.8157 | 0.2148 | 68.4503 | 433.4612 | 39.9474 | 0.0922 | 68.6033 | 534.5128 | 48.26 | 0.0903
68.3322 | 40.7839 | 8.4934 | 0.2083 | 68.5689 | 232.0926 | 50.0674 | 0.2157 | 68.59 | 193.358 | 41.7488 | 0.2159 | 68.6166 | 431.7325 | 39.8512 | 0.0923 | 68.7714 | 532.3701 | 48.0849 | 0.0903
68.4971 | 40.3711 | 8.3471 | 0.2068 | 68.7351 | 230.89 | 49.8836 | 0.216 | 68.7567 | 192.1723 | 41.5807 | 0.2164 | 68.7827 | 429.9639 | 39.7265 | 0.0924 | 68.938 | 530.077 | 48.0981 | 0.0907
68.6625 | 39.9455 | 8.2033 | 0.2054 | 68.9005 | 229.6739 | 49.7519 | 0.2166 | 68.922 | 190.8432 | 41.4538 | 0.2172 | 68.9483 | 428.2511 | 39.6571 | 0.0926 | 69.1049 | 528.1695 | 47.8318 | 0.0906
68.8274 | 39.5348 | 8.1264 | 0.2056 | 69.0659 | 228.4666 | 49.5866 | 0.217 | 69.0875 | 189.7335 | 41.313 | 0.2177 | 69.1136 | 426.6508 | 39.4753 | 0.0925 | 69.2717 | 526.029 | 47.8018 | 0.0909
68.9919 | 39.1234 | 8.0105 | 0.2047 | 69.2315 | 227.3111 | 49.3814 | 0.2172 | 69.2534 | 188.4146 | 41.2066 | 0.2187 | 69.2794 | 424.7115 | 39.4789 | 0.093 | 69.4383 | 523.8574 | 47.6027 | 0.0909
69.1566 | 38.7335 | 7.9127 | 0.2043 | 69.3977 | 226.1476 | 49.2168 | 0.2176 | 69.419 | 187.2855 | 41.0376 | 0.2191 | 69.4454 | 423.2407 | 39.2824 | 0.0928 | 69.6047 | 521.8317 | 47.4588 | 0.0909
69.3223 | 38.3619 | 7.7667 | 0.2025 | 69.5634 | 224.9656 | 49.0761 | 0.2181 | 69.585 | 186.0248 | 40.8663 | 0.2197 | 69.6121 | 421.3643 | 39.3 | 0.0933 | 69.7715 | 519.6196 | 47.4642 | 0.0913
69.4878 | 37.9366 | 7.6628 | 0.202 | 69.7293 | 223.8482 | 48.9482 | 0.2187 | 69.7505 | 184.7863 | 40.7859 | 0.2207 | 69.7781 | 419.86 | 39.048 | 0.093 | 69.9382 | 517.5582 | 47.3658 | 0.0915
69.6533 | 37.565 | 7.5961 | 0.2022 | 69.8952 | 222.6616 | 48.7648 | 0.219 | 69.9168 | 183.6349 | 40.6318 | 0.2213 | 69.9438 | 418.006 | 39.0955 | 0.0935 | 70.1055 | 515.7998 | 47.0023 | 0.0911
69.8183 | 37.2184 | 7.4868 | 0.2012 | 70.0606 | 221.613 | 48.6441 | 0.2195 | 70.0827 | 182.4024 | 40.5473 | 0.2223 | 70.1097 | 416.5403 | 38.8739 | 0.0933 | 70.2725 | 513.738 | 46.9666 | 0.0914
69.9831 | 36.8411 | 7.3703 | 0.2001 | 70.226 | 220.4424 | 48.5113 | 0.2201 | 70.2481 | 181.2359 | 40.3573 | 0.2227 | 70.2757 | 414.647 | 38.8675 | 0.0937 | 70.4391 | 511.2623 | 47.0692 | 0.0921
70.1476 | 36.4902 | 7.2778 | 0.1994 | 70.3915 | 219.3045 | 48.2704 | 0.2201 | 70.4143 | 180.0974 | 40.2561 | 0.2235 | 70.4415 | 413.2567 | 38.6984 | 0.0936 | 70.6056 | 509.758 | 46.6149 | 0.0914
70.3128 | 36.1325 | 7.1744 | 0.1986 | 70.5568 | 218.22 | 48.1186 | 0.2205 | 70.5797 | 178.8937 | 40.1342 | 0.2243 | 70.6077 | 411.525 | 38.6233 | 0.0939 | 70.7721 | 507.5022 | 46.6471 | 0.0919
70.4784 | 35.7944 | 7.0914 | 0.1981 | 70.7224 | 217.1324 | 47.9947 | 0.221 | 70.7454 | 177.7344 | 40.0078 | 0.2251 | 70.7743 | 409.9959 | 38.4523 | 0.0938 | 70.9388 | 505.5752 | 46.439 | 0.0919
70.6439 | 35.4685 | 6.9942 | 0.1972 | 70.888 | 216.0873 | 47.8146 | 0.2213 | 70.9108 | 176.5721 | 39.8801 | 0.2259 | 70.9406 | 408.0574 | 38.5406 | 0.0944 | 71.1057 | 503.5022 | 46.4318 | 0.0922
70.8095 | 35.1513 | 6.8939 | 0.1961 | 71.0534 | 215.0053 | 47.6551 | 0.2216 | 71.0768 | 175.3334 | 39.7677 | 0.2268 | 71.1068 | 406.8008 | 38.2568 | 0.094 | 71.273 | 501.4687 | 46.2701 | 0.0923
70.9742 | 34.8319 | 6.8 | 0.1952 | 71.219 | 213.9598 | 47.5274 | 0.2221 | 71.2427 | 174.3272 | 39.6113 | 0.2272 | 71.2729 | 405.0676 | 38.1857 | 0.0943 | 71.4401 | 499.7287 | 46.0886 | 0.0922
71.1397 | 34.5083 | 6.7103 | 0.1945 | 71.3845 | 212.9006 | 47.3984 | 0.2226 | 71.4087 | 173.1441 | 39.4808 | 0.228 | 71.4389 | 403.5096 | 38.0923 | 0.0944 | 71.6069 | 497.6368 | 46 | 0.0924
71.3052 | 34.2359 | 6.6291 | 0.1936 | 71.5507 | 211.8913 | 47.2087 | 0.2228 | 71.5745 | 172.0245 | 39.3533 | 0.2288 | 71.6048 | 401.9144 | 38.0366 | 0.0946 | 71.7738 | 495.6847 | 45.8875 | 0.0926
71.4705 | 33.9476 | 6.5221 | 0.1921 | 71.7166 | 210.8145 | 47.0515 | 0.2232 | 71.7408 | 170.8455 | 39.2216 | 0.2296 | 71.771 | 400.366 | 37.9101 | 0.0947 | 71.9401 | 493.7718 | 45.7636 | 0.0927
71.6359 | 33.6407 | 6.4344 | 0.1913 | 71.8828 | 209.7624 | 46.8822 | 0.2235 | 71.9063 | 169.7428 | 39.1152 | 0.2304 | 71.9377 | 398.7766 | 37.8112 | 0.0948 | 72.107 | 491.8283 | 45.6671 | 0.0929
71.8015 | 33.4239 | 6.3566 | 0.1902 | 72.0486 | 208.7944 | 46.7716 | 0.224 | 72.0719 | 168.6286 | 38.9986 | 0.2313 | 72.1043 | 397.3048 | 37.6442 | 0.0947 | 72.2733 | 490.0695 | 45.434 | 0.0927
71.9672 | 33.1808 | 6.2996 | 0.1899 | 72.2149 | 207.7717 | 46.5885 | 0.2242 | 72.2376 | 167.5786 | 38.8072 | 0.2316 | 72.2705 | 395.5482 | 37.6132 | 0.0951 | 72.44 | 487.8041 | 45.483 | 0.0932
72.1335 | 32.9445 | 6.1749 | 0.1874 | 72.3803 | 206.8623 | 46.4383 | 0.2245 | 72.4036 | 166.4378 | 38.7006 | 0.2325 | 72.4365 | 394.05 | 37.5444 | 0.0953 | 72.6071 | 486.4042 | 45.1205 | 0.0928
72.2991 | 32.719 | 6.118 | 0.187 | 72.5464 | 205.8377 | 46.2999 | 0.2249 | 72.5697 | 165.3686 | 38.5587 | 0.2332 | 72.603 | 392.5735 | 37.4112 | 0.0953 | 72.7738 | 484.1264 | 45.2401 | 0.0934
72.4644 | 32.524 | 6.0338 | 0.1855 | 72.7116 | 204.8527 | 46.1509 | 0.2253 | 72.7356 | 164.2172 | 38.4584 | 0.2342 | 72.7693 | 391.11 | 37.2634 | 0.0953 | 72.9407 | 482.5444 | 44.8864 | 0.093
72.63 | 32.377 | 5.9785 | 0.1847 | 72.8771 | 203.9637 | 46.0068 | 0.2256 | 72.902 | 163.1601 | 38.3615 | 0.2351 | 72.9353 | 389.4488 | 37.2492 | 0.0956 | 73.1071 | 480.3111 | 45.0296 | 0.0938
72.7952 | 32.2121 | 5.8946 | 0.183 | 73.0428 | 202.9354 | 45.8089 | 0.2257 | 73.0686 | 162.1608 | 38.2077 | 0.2356 | 73.1019 | 387.7931 | 37.1355 | 0.0958 | 73.2734 | 478.76 | 44.7334 | 0.0934
72.9616 | 32.0781 | 5.8377 | 0.182 | 73.2085 | 202.0287 | 45.698 | 0.2262 | 73.2348 | 161.0111 | 38.0833 | 0.2365 | 73.2689 | 386.4537 | 37.0543 | 0.0959 | 73.4399 | 476.9646 | 44.5526 | 0.0934
73.1277 | 31.9123 | 5.7499 | 0.1802 | 73.3747 | 201.1776 | 45.543 | 0.2264 | 73.4009 | 160.037 | 37.9407 | 0.2371 | 73.4357 | 385.0589 | 36.7978 | 0.0956 | 73.606 | 474.8556 | 44.5696 | 0.0939
73.294 | 31.8042 | 5.6773 | 0.1785 | 73.5409 | 200.2274 | 45.3949 | 0.2267 | 73.5672 | 158.9142 | 37.8158 | 0.238 | 73.6024 | 383.3938 | 36.817 | 0.096 | 73.7727 | 473.2496 | 44.3337 | 0.0937
73.4599 | 31.7261 | 5.5937 | 0.1763 | 73.7072 | 199.3061 | 45.2751 | 0.2272 | 73.7331 | 157.8956 | 37.7363 | 0.239 | 73.7687 | 381.8695 | 36.7709 | 0.0963 | 73.9399 | 471.4142 | 44.1716 | 0.0937
73.6255 | 31.6571 | 5.5131 | 0.1742 | 73.8736 | 198.477 | 45.1304 | 0.2274 | 73.899 | 156.9211 | 37.5634 | 0.2394 | 73.9347 | 380.675 | 36.5038 | 0.0959 | 74.1065 | 469.367 | 44.2379 | 0.0943
73.7916 | 31.5864 | 5.4684 | 0.1731 | 74.0395 | 197.5629 | 44.9821 | 0.2277 | 74.0653 | 155.8416 | 37.4653 | 0.2404 | 74.1012 | 378.8922 | 36.5702 | 0.0965 | 74.2729 | 467.7537 | 43.974 | 0.094
73.9573 | 31.5917 | 5.3998 | 0.1709 | 74.2056 | 196.7357 | 44.829 | 0.2279 | 74.2314 | 154.8554 | 37.3368 | 0.2411 | 74.2677 | 377.5642 | 36.3778 | 0.0963 | 74.4398 | 466.0024 | 43.8295 | 0.0941
74.1239 | 31.5472 | 5.3463 | 0.1695 | 74.3712 | 195.886 | 44.6723 | 0.2281 | 74.398 | 153.8571 | 37.2242 | 0.2419 | 74.4348 | 376.0544 | 36.2832 | 0.0965 | 74.606 | 464.0372 | 43.796 | 0.0944
74.2909 | 31.5792 | 5.2626 | 0.1666 | 74.5371 | 195.0839 | 44.5309 | 0.2283 | 74.5644 | 152.8638 | 37.0565 | 0.2424 | 74.6018 | 374.4916 | 36.2216 | 0.0967 | 74.7715 | 462.3038 | 43.6635 | 0.0944
74.4574 | 31.6392 | 5.2089 | 0.1646 | 74.7024 | 194.1981 | 44.3733 | 0.2285 | 74.7302 | 151.8792 | 36.991 | 0.2436 | 74.7676 | 373.1172 | 36.1493 | 0.0969 | 74.9377 | 460.5817 | 43.5217 | 0.0945
74.6235 | 31.703 | 5.1377 | 0.1621 | 74.868 | 193.4152 | 44.2572 | 0.2288 | 74.8964 | 150.9051 | 36.8658 | 0.2443 | 74.9339 | 371.6108 | 36.0216 | 0.0969 | 75.1043 | 458.663 | 43.5132 | 0.0949
74.7891 | 31.8153 | 5.0914 | 0.16 | 75.0337 | 192.6231 | 44.086 | 0.2289 | 75.0631 | 149.9612 | 36.7211 | 0.2449 | 75.1004 | 370.2529 | 35.9273 | 0.097 | 75.2713 | 457.1896 | 43.209 | 0.0945
74.9552 | 31.9134 | 5.0222 | 0.1574 | 75.1998 | 191.8846 | 43.939 | 0.229 | 75.2292 | 149.0077 | 36.635 | 0.2459 | 75.2668 | 368.7416 | 35.8036 | 0.0971 | 75.4384 | 455.0389 | 43.2246 | 0.095
75.1217 | 32.1121 | 4.9753 | 0.1549 | 75.366 | 191.0742 | 43.8279 | 0.2294 | 75.3956 | 148.0522 | 36.5206 | 0.2467 | 75.4333 | 367.3326 | 35.712 | 0.0972 | 75.6047 | 453.6856 | 43.0078 | 0.0948
75.2881 | 32.2821 | 4.9081 | 0.152 | 75.5322 | 190.3228 | 43.631 | 0.2292 | 75.5619 | 147.1438 | 36.3762 | 0.2472 | 75.6006 | 366.0884 | 35.5197 | 0.097 | 75.7716 | 451.6292 | 43.0023 | 0.0952
75.4557 | 32.4927 | 4.8659 | 0.1498 | 75.699 | 189.5732 | 43.5419 | 0.2297 | 75.7282 | 146.2466 | 36.2627 | 0.248 | 75.7675 | 364.5872 | 35.4689 | 0.0973 | 75.9377 | 450.1858 | 42.7032 | 0.0949
75.6229 | 32.7325 | 4.7864 | 0.1462 | 75.8653 | 188.8632 | 43.3825 | 0.2297 | 75.8946 | 145.3019 | 36.1523 | 0.2488 | 75.9341 | 363.0044 | 35.4748 | 0.0977 | 76.1044 | 448.2104 | 42.7497 | 0.0954
75.7899 | 32.9756 | 4.7338 | 0.1436 | 76.0321 | 188.1969 | 43.2299 | 0.2297 | 76.0614 | 144.439 | 35.9934 | 0.2492 | 76.1007 | 361.6766 | 35.3231 | 0.0977 | 76.2711 | 446.7224 | 42.503 | 0.0951
75.9561 | 33.2743 | 4.7365 | 0.1423 | 76.1977 | 187.4502 | 43.128 | 0.2301 | 76.228 | 143.5453 | 35.9049 | 0.2501 | 76.2671 | 360.1868 | 35.3007 | 0.098 | 76.4379 | 444.8754 | 42.4873 | 0.0955
76.1227 | 33.6121 | 4.667 | 0.1388 | 76.3643 | 186.7231 | 42.9632 | 0.2301 | 76.3949 | 142.7069 | 35.8019 | 0.2509 | 76.4334 | 359.1034 | 35.028 | 0.0975 | 76.6048 | 443.4886 | 42.1307 | 0.095
76.2896 | 33.9259 | 4.5603 | 0.1344 | 76.5301 | 186.0933 | 42.8358 | 0.2302 | 76.5614 | 141.8957 | 35.6422 | 0.2512 | 76.6001 | 357.508 | 35.0456 | 0.098 | 76.7716 | 441.2648 | 42.4497 | 0.0962
76.4568 | 34.3129 | 4.545 | 0.1325 | 76.6963 | 185.4408 | 42.7201 | 0.2304 | 76.7279 | 141.0182 | 35.5588 | 0.2522 | 76.7671 | 356.2134 | 34.9347 | 0.0981 | 76.9387 | 439.7116 | 42.1158 | 0.0958
76.6241 | 34.7027 | 4.4936 | 0.1295 | 76.8621 | 184.7668 | 42.5822 | 0.2305 | 76.8942 | 140.2371 | 35.4718 | 0.2529 | 76.9342 | 354.64 | 34.8749 | 0.0983 | 77.1054 | 438.3864 | 41.8333 | 0.0954
76.7914 | 35.105 | 4.4618 | 0.1271 | 77.0282 | 184.1735 | 42.4804 | 0.2307 | 77.0607 | 139.3739 | 35.3318 | 0.2535 | 77.1013 | 353.5064 | 34.6392 | 0.098 | 77.2719 | 436.4402 | 41.8534 | 0.0959
76.9584 | 35.5634 | 4.4203 | 0.1243 | 77.1941 | 183.5794 | 42.256 | 0.2302 | 77.2274 | 138.7141 | 35.2282 | 0.254 | 77.2681 | 351.8679 | 34.6814 | 0.0986 | 77.4384 | 434.9646 | 41.6739 | 0.0958
77.1253 | 36.0072 | 4.3849 | 0.1218 | 77.3603 | 182.9151 | 42.191 | 0.2307 | 77.3941 | 137.8744 | 35.1372 | 0.2548 | 77.4345 | 350.7202 | 34.4702 | 0.0983 | 77.6047 | 433.247 | 41.5876 | 0.096
77.2918 | 36.5125 | 4.3216 | 0.1184 | 77.5269 | 182.4024 | 42.0464 | 0.2305 | 77.5603 | 137.1371 | 34.9925 | 0.2552 | 77.601 | 349.3301 | 34.4432 | 0.0986 | 77.7714 | 431.3634 | 41.5848 | 0.0964
77.4591 | 37.015 | 4.2863 | 0.1158 | 77.6936 | 181.8359 | 41.9004 | 0.2304 | 77.728 | 136.4463 | 34.8646 | 0.2555 | 77.7676 | 347.984 | 34.3411 | 0.0987 | 77.9384 | 429.9408 | 41.3549 | 0.0962
77.6265 | 37.5018 | 4.2354 | 0.1129 | 77.8609 | 181.3175 | 41.8103 | 0.2306 | 77.8947 | 135.7742 | 34.7475 | 0.2559 | 77.9345 | 346.5356 | 34.2684 | 0.0989 | 78.105 | 428.3212 | 41.1863 | 0.0962
77.7938 | 38.0534 | 4.1922 | 0.1102 | 78.0273 | 180.6023 | 41.5681 | 0.2302 | 78.0617 | 135.1062 | 34.687 | 0.2567 | 78.1018 | 345.2322 | 34.161 | 0.099 | 78.2717 | 426.5846 | 41.206 | 0.0966
77.9616 | 38.5884 | 4.1661 | 0.108 | 78.1936 | 180.2472 | 41.5101 | 0.2303 | 78.2282 | 134.4646 | 34.5458 | 0.2569 | 78.2689 | 343.9342 | 34.0391 | 0.099 | 78.4382 | 425.1522 | 40.8961 | 0.0962
78.1288 | 39.1844 | 4.135 | 0.1055 | 78.3602 | 179.7103 | 41.3811 | 0.2303 | 78.3949 | 133.83 | 34.4777 | 0.2576 | 78.4356 | 342.5555 | 33.9688 | 0.0992 | 78.6043 | 423.4487 | 40.879 | 0.0965
78.2968 | 39.7405 | 4.102 | 0.1032 | 78.5266 | 179.1615 | 41.2406 | 0.2302 | 78.5614 | 133.2755 | 34.3757 | 0.2579 | 78.6024 | 341.213 | 33.8654 | 0.0993 | 78.7708 | 421.8696 | 40.6718 | 0.0964
78.464 | 40.329 | 4.0686 | 0.1009 | 78.6928 | 178.7434 | 41.1126 | 0.23 | 78.7278 | 132.6694 | 34.2356 | 0.2581 | 78.7689 | 339.8728 | 33.7684 | 0.0994 | 78.9373 | 420.1774 | 40.7033 | 0.0969
78.6309 | 40.8904 | 4.0218 | 0.0984 | 78.8593 | 178.2743 | 40.9717 | 0.2298 | 78.8944 | 132.1682 | 34.1475 | 0.2584 | 78.9357 | 338.6546 | 33.6358 | 0.0993 | 79.1038 | 418.6552 | 40.4852 | 0.0967
78.7983 | 41.5065 | 4.0032 | 0.0964 | 79.0257 | 177.8599 | 40.8497 | 0.2297 | 79.061 | 131.6261 | 34.0383 | 0.2586 | 79.1026 | 337.2846 | 33.5587 | 0.0995 | 79.2707 | 416.8938 | 40.5038 | 0.0972
78.9659 | 42.1221 | 3.9736 | 0.0943 | 79.1921 | 177.3558 | 40.7173 | 0.2296 | 79.2282 | 131.1374 | 33.9067 | 0.2586 | 79.2695 | 335.8911 | 33.4904 | 0.0997 | 79.4379 | 415.5732 | 40.2227 | 0.0968
79.1339 | 42.7267 | 3.9385 | 0.0922 | 79.3588 | 177.0214 | 40.5652 | 0.2292 | 79.3954 | 130.6492 | 33.8263 | 0.2589 | 79.4372 | 334.732 | 33.3631 | 0.0997 | 79.6043 | 413.8888 | 40.1287 | 0.097
79.3017 | 43.3503 | 3.9277 | 0.0906 | 79.5247 | 176.6281 | 40.4628 | 0.2291 | 79.5624 | 130.2469 | 33.7134 | 0.2588 | 79.6036 | 333.3896 | 33.2505 | 0.0997 | 79.7711 | 412.2254 | 40.1097 | 0.0973
79.4692 | 43.9655 | 3.841 | 0.0874 | 79.6915 | 176.2166 | 40.3097 | 0.2288 | 79.7295 | 129.7731 | 33.6362 | 0.2592 | 79.7706 | 332.0535 | 33.1839 | 0.0999 | 79.9382 | 410.6924 | 39.9426 | 0.0973
79.6363 | 44.5771 | 3.8354 | 0.086 | 79.8587 | 175.931 | 40.1739 | 0.2284 | 79.8962 | 129.4307 | 33.4669 | 0.2586 | 79.9372 | 330.6882 | 33.1176 | 0.1001 | 80.1047 | 409.1228 | 39.8214 | 0.0973
79.8035 | 45.2503 | 3.8084 | 0.0842 | 80.0254 | 175.5296 | 40.0939 | 0.2284 | 80.0629 | 129.0968 | 33.3747 | 0.2585 | 80.1037 | 329.5283 | 32.9354 | 0.0999 | 80.2716 | 407.4484 | 39.8017 | 0.0977
79.9707 | 45.8939 | 3.8102 | 0.083 | 80.1921 | 175.1701 | 39.9688 | 0.2282 | 80.2292 | 128.7774 | 33.2875 | 0.2585 | 80.2708 | 328.1421 | 32.9222 | 0.1003 | 80.4385 | 406.1981 | 39.4205 | 0.097
80.138 | 46.5449 | 3.7888 | 0.0814 | 80.3588 | 174.9106 | 39.8263 | 0.2277 | 80.396 | 128.5356 | 33.2046 | 0.2583 | 80.4375 | 327.0642 | 32.7334 | 0.1001 | 80.6055 | 404.4002 | 39.5611 | 0.0978
80.306 | 47.2178 | 3.7475 | 0.0794 | 80.5257 | 174.5806 | 39.6704 | 0.2272 | 80.5629 | 128.3081 | 33.0643 | 0.2577 | 80.6047 | 325.5806 | 32.7074 | 0.1005 | 80.7731 | 402.9194 | 39.3518 | 0.0977
80.4735 | 47.9123 | 3.7619 | 0.0785 | 80.6921 | 174.3393 | 39.5954 | 0.2271 | 80.7298 | 128.0287 | 33.0396 | 0.2581 | 80.7724 | 324.3481 | 32.6204 | 0.1006 | 80.9393 | 401.7163 | 39.0952 | 0.0973
80.6413 | 48.5301 | 3.7032 | 0.0763 | 80.8587 | 174.1589 | 39.5692 | 0.2272 | 80.897 | 127.9541 | 32.8726 | 0.2569 | 80.9391 | 323.1382 | 32.5153 | 0.1006 | 81.1062 | 399.8106 | 39.1684 | 0.098
80.8089 | 49.2257 | 3.6895 | 0.075 | 81.0249 | 173.5257 | 39.1669 | 0.2257 | 81.0641 | 127.7983 | 32.7299 | 0.2561 | 81.1053 | 321.7836 | 32.4076 | 0.1007 | 81.2729 | 398.446 | 38.958 | 0.0978
80.976 | 49.8989 | 3.6683 | 0.0735 | 81.1918 | 173.4962 | 39.2053 | 0.226 | 81.2313 | 127.7013 | 32.6707 | 0.2558 | 81.272 | 320.6075 | 32.2927 | 0.1007 | 81.4393 | 396.7522 | 38.9661 | 0.0982
81.1433 | 50.5491 | 3.6326 | 0.0719 | 81.3584 | 173.332 | 39.089 | 0.2255 | 81.3984 | 127.6222 | 32.6002 | 0.2554 | 81.4388 | 319.257 | 32.2961 | 0.1012 | 81.6057 | 395.4817 | 38.7543 | 0.098
81.3103 | 51.2242 | 3.6288 | 0.0708 | 81.5249 | 173.0497 | 38.8872 | 0.2247 | 81.5654 | 127.6632 | 32.4792 | 0.2544 | 81.6055 | 318.1416 | 32.0713 | 0.1008 | 81.7725 | 393.905 | 38.6174 | 0.098
81.4776 | 51.9081 | 3.6021 | 0.0694 | 81.6919 | 172.8813 | 38.8525 | 0.2247 | 81.7324 | 127.6632 | 32.3504 | 0.2534 | 81.7732 | 316.8587 | 32.0204 | 0.1011 | 81.9393 | 392.415 | 38.4894 | 0.0981
81.6452 | 52.5183 | 3.5824 | 0.0682 | 81.8585 | 172.6808 | 38.7509 | 0.2244 | 81.8988 | 127.7257 | 32.2356 | 0.2524 | 81.94 | 315.6161 | 31.9098 | 0.1011 | 82.1063 | 390.8633 | 38.4139 | 0.0983
81.8133 | 53.1913 | 3.5443 | 0.0666 | 82.0256 | 172.5097 | 38.5657 | 0.2236 | 82.0655 | 127.8016 | 32.1091 | 0.2512 | 82.1065 | 314.3274 | 31.8999 | 0.1015 | 82.2731 | 389.3204 | 38.4244 | 0.0987
81.9805 | 53.8588 | 3.5528 | 0.066 | 82.1924 | 172.3627 | 38.499 | 0.2234 | 82.2324 | 127.9311 | 32.0367 | 0.2504 | 82.2731 | 313.097 | 31.7821 | 0.1015 | 82.4403 | 388.0108 | 38.066 | 0.0981
82.1477 | 54.4745 | 3.518 | 0.0646 | 82.3595 | 172.096 | 38.3701 | 0.223 | 82.399 | 128.1362 | 31.9271 | 0.2492 | 82.4392 | 311.923 | 31.6617 | 0.1015 | 82.6069 | 386.3175 | 38.1962 | 0.0989
82.3147 | 55.1529 | 3.5073 | 0.0636 | 82.5263 | 172.0222 | 38.2523 | 0.2224 | 82.5659 | 128.3538 | 31.8223 | 0.2479 | 82.6059 | 310.7444 | 31.557 | 0.1016 | 82.7728 | 384.9933 | 37.9036 | 0.0985
82.4818 | 55.7838 | 3.5256 | 0.0632 | 82.6927 | 171.905 | 38.1388 | 0.2219 | 82.7332 | 128.5095 | 31.7448 | 0.247 | 82.7724 | 309.4479 | 31.4905 | 0.1018 | 82.9393 | 383.59 | 37.8697 | 0.0987
82.6488 | 56.4389 | 3.4772 | 0.0616 | 82.8598 | 171.7905 | 38.0417 | 0.2214 | 82.9001 | 128.8285 | 31.6108 | 0.2454 | 82.9399 | 308.1966 | 31.4006 | 0.1019 | 83.1061 | 381.9694 | 37.8155 | 0.099
82.8166 | 57.0605 | 3.4952 | 0.0613 | 83.0263 | 171.631 | 37.8763 | 0.2207 | 83.0671 | 129.1302 | 31.5272 | 0.2442 | 83.1068 | 307.0178 | 31.3008 | 0.102 | 83.2729 | 380.5868 | 37.6438 | 0.0989
82.9841 | 57.7061 | 3.4373 | 0.0596 | 83.1927 | 171.5876 | 37.7711 | 0.2201 | 83.2336 | 129.3836 | 31.4279 | 0.2429 | 83.2734 | 305.8834 | 31.1253 | 0.1018 | 83.4403 | 379.2967 | 37.4202 | 0.0987
83.1517 | 58.3325 | 3.4617 | 0.0593 | 83.3594 | 171.5301 | 37.6953 | 0.2198 | 83.4006 | 129.7946 | 31.3508 | 0.2415 | 83.4405 | 304.5856 | 31.1122 | 0.1021 | 83.6067 | 377.7547 | 37.3832 | 0.099
83.3187 | 58.9917 | 3.4208 | 0.058 | 83.526 | 171.4042 | 37.5367 | 0.219 | 83.5671 | 130.136 | 31.2128 | 0.2398 | 83.6075 | 303.4205 | 30.9557 | 0.102 | 83.7735 | 376.1424 | 37.3794 | 0.0994
83.4856 | 59.5884 | 3.4116 | 0.0573 | 83.6926 | 171.3911 | 37.4625 | 0.2186 | 83.7337 | 130.5272 | 31.1463 | 0.2386 | 83.7741 | 302.1544 | 30.9187 | 0.1023 | 83.9397 | 374.6061 | 37.3213 | 0.0996
83.6529 | 60.2278 | 3.405 | 0.0565 | 83.8591 | 171.3565 | 37.2473 | 0.2174 | 83.9002 | 130.9793 | 31.0193 | 0.2368 | 83.9405 | 301.016 | 30.8038 | 0.1023 | 84.1064 | 373.554 | 36.9732 | 0.099
|  |  |  | 84.0256 | 171.3611 | 37.1903 | 0.217 | 84.0666 | 131.3872 | 30.9271 | 0.2354 | 84.1074 | 299.8372 | 30.6741 | 0.1023 | 84.2728 | 372.0059 | 36.901 | 0.0992
|  |  |  | 84.1936 | 171.3884 | 37.0933 | 0.2164 | 84.2334 | 131.8252 | 30.8367 | 0.2339 | 84.275 | 298.5061 | 30.6684 | 0.1027 | 84.4398 | 370.75 | 36.6918 | 0.099
|  |  |  | 84.3602 | 171.4841 | 36.9558 | 0.2155 | 84.3998 | 132.3466 | 30.7222 | 0.2321 | 84.442 | 297.4328 | 30.5094 | 0.1026 | 84.6062 | 368.8967 | 36.9077 | 0.1
|  |  |  | 84.5269 | 171.4929 | 36.8797 | 0.2151 | 84.5671 | 132.811 | 30.6574 | 0.2308 | 84.6081 | 296.3002 | 30.4076 | 0.1026 | 84.7732 | 367.6468 | 36.6951 | 0.0998
|  |  |  | 84.6936 | 171.5748 | 36.7616 | 0.2143 | 84.734 | 133.3763 | 30.5731 | 0.2292 | 84.7743 | 295.0191 | 30.3215 | 0.1028 | 84.9406 | 366.5567 | 36.3492 | 0.0992
|  |  |  | 84.8605 | 171.548 | 36.6651 | 0.2137 | 84.9004 | 133.8093 | 30.4897 | 0.2279 | 84.9412 | 293.8771 | 30.2388 | 0.1029 | 85.1077 | 364.8178 | 36.532 | 0.1001
|  |  |  | 85.0272 | 171.5422 | 36.5846 | 0.2133 | 85.0671 | 134.2904 | 30.4004 | 0.2264 | 85.1073 | 292.7276 | 30.1557 | 0.103 | 85.2739 | 363.441 | 36.3345 | 0.1
|  |  |  | 85.1932 | 171.5672 | 36.4438 | 0.2124 | 85.2337 | 134.9025 | 30.2939 | 0.2246 | 85.274 | 291.5584 | 30.0906 | 0.1032 | 85.4402 | 362.1252 | 36.1751 | 0.0999
|  |  |  | 85.3598 | 171.6399 | 36.3355 | 0.2117 | 85.4001 | 135.3899 | 30.231 | 0.2233 | 85.4413 | 290.2876 | 30.0092 | 0.1034 | 85.6072 | 360.7065 | 36.065 | 0.1
|  |  |  | 85.5263 | 171.6049 | 36.2361 | 0.2112 | 85.5669 | 135.9083 | 30.1437 | 0.2218 | 85.6081 | 289.2424 | 29.8732 | 0.1033 | 85.7738 | 359.3107 | 36.0194 | 0.1002
|  |  |  | 85.6929 | 171.6492 | 36.1682 | 0.2107 | 85.7331 | 136.502 | 30.0187 | 0.2199 | 85.7748 | 288.042 | 29.7824 | 0.1034 | 85.9412 | 358.1785 | 35.6731 | 0.0996
|  |  |  | 85.8595 | 171.6832 | 36.0336 | 0.2099 | 85.9 | 137.0531 | 29.9435 | 0.2185 | 85.9412 | 286.864 | 29.6625 | 0.1034 | 86.1082 | 356.4328 | 35.8517 | 0.1006
|  |  |  | 86.0257 | 171.7886 | 35.9408 | 0.2092 | 86.0669 | 137.5835 | 29.9 | 0.2173 | 86.1082 | 285.7539 | 29.5784 | 0.1035 | 86.2753 | 355.1361 | 35.7347 | 0.1006
|  |  |  | 86.1924 | 171.7619 | 35.8175 | 0.2085 | 86.2339 | 138.2321 | 29.776 | 0.2154 | 86.2747 | 284.5256 | 29.5774 | 0.104 | 86.4422 | 353.9018 | 35.4283 | 0.1001
|  |  |  | 86.3592 | 171.888 | 35.7429 | 0.2079 | 86.4009 | 138.7553 | 29.6776 | 0.2139 | 86.4414 | 283.4938 | 29.4095 | 0.1037 | 86.6086 | 352.4112 | 35.4693 | 0.1006
|  |  |  | 86.5263 | 171.9513 | 35.6189 | 0.2071 | 86.568 | 139.313 | 29.6105 | 0.2125 | 86.6084 | 282.2892 | 29.2707 | 0.1037 | 86.7756 | 351.1451 | 35.2837 | 0.1005
|  |  |  | 86.6933 | 172.0149 | 35.5018 | 0.2064 | 86.7351 | 139.9177 | 29.5395 | 0.2111 | 86.7756 | 281.1428 | 29.2508 | 0.104 | 86.9423 | 349.8574 | 35.1585 | 0.1005
|  |  |  | 86.8602 | 172.0588 | 35.4092 | 0.2058 | 86.9019 | 140.4996 | 29.4978 | 0.2099 | 86.9421 | 279.9616 | 29.1444 | 0.1041 | 87.1093 | 348.0998 | 35.2854 | 0.1014
|  |  |  | 87.0269 | 172.1444 | 35.307 | 0.2051 | 87.0686 | 141.085 | 29.4163 | 0.2085 | 87.1087 | 278.8613 | 29.0395 | 0.1041 | 87.2762 | 347.1491 | 34.8729 | 0.1005
|  |  |  | 87.1933 | 172.285 | 35.1871 | 0.2042 | 87.2355 | 141.6048 | 29.292 | 0.2069 | 87.2756 | 277.8045 | 28.9259 | 0.1041 | 87.4432 | 345.868 | 34.7864 | 0.1006
|  |  |  | 87.3602 | 172.3292 | 35.0742 | 0.2035 | 87.4016 | 142.2266 | 29.2383 | 0.2056 | 87.4415 | 276.5224 | 28.9228 | 0.1046 | 87.6103 | 344.1566 | 34.8759 | 0.1013
|  |  |  | 87.5266 | 172.5011 | 34.9903 | 0.2028 | 87.5682 | 142.7577 | 29.1636 | 0.2043 | 87.6078 | 275.4893 | 28.7714 | 0.1044 | 87.7771 | 343.0513 | 34.6441 | 0.101
|  |  |  | 87.693 | 172.4952 | 34.8731 | 0.2022 | 87.7347 | 143.3183 | 29.0739 | 0.2029 | 87.7748 | 274.3846 | 28.6855 | 0.1045 | 87.9435 | 341.6337 | 34.6091 | 0.1013
|  |  |  | 87.8595 | 172.6784 | 34.7526 | 0.2013 | 87.9015 | 143.8678 | 29.0678 | 0.202 | 87.942 | 273.246 | 28.5783 | 0.1046 | 88.1101 | 340.3689 | 34.4138 | 0.1011
|  |  |  | 88.0256 | 172.713 | 34.6845 | 0.2008 | 88.068 | 144.4536 | 28.945 | 0.2004 | 88.1084 | 272.1582 | 28.5177 | 0.1048 | 88.2765 | 339.0922 | 34.2938 | 0.1011
|  |  |  | 88.1924 | 172.8651 | 34.6363 | 0.2004 | 88.2346 | 145.0174 | 28.8406 | 0.1989 | 88.275 | 270.9549 | 28.4236 | 0.1049 | 88.4429 | 337.7354 | 34.1857 | 0.1012
|  |  |  | 88.3589 | 173.0098 | 34.5039 | 0.1994 | 88.4015 | 145.536 | 28.7789 | 0.1977 | 88.4414 | 269.9525 | 28.3145 | 0.1049 | 88.61 | 336.4171 | 34.0992 | 0.1014
|  |  |  | 88.5253 | 173.1174 | 34.3962 | 0.1987 | 88.5682 | 146.0901 | 28.7246 | 0.1966 | 88.6073 | 268.8094 | 28.2261 | 0.105 | 88.7768 | 334.9622 | 34.0955 | 0.1018
|  |  |  | 88.6922 | 173.2325 | 34.279 | 0.1979 | 88.7348 | 146.6154 | 28.6285 | 0.1953 | 88.7741 | 267.6361 | 28.1684 | 0.1052 | 88.9431 | 333.6888 | 33.9113 | 0.1016
|  |  |  | 88.8587 | 173.3809 | 34.2093 | 0.1973 | 88.9013 | 147.1674 | 28.5509 | 0.194 | 88.9408 | 266.6263 | 28.0471 | 0.1052 | 89.1102 | 332.5082 | 33.7785 | 0.1016
|  |  |  | 89.0263 | 173.4944 | 34.1041 | 0.1966 | 89.0677 | 147.6558 | 28.5368 | 0.1933 | 89.1082 | 265.517 | 27.9369 | 0.1052 | 89.277 | 331.0058 | 33.7722 | 0.102
|  |  |  | 89.1927 | 173.6762 | 33.9979 | 0.1958 | 89.2339 | 148.2412 | 28.4299 | 0.1918 | 89.275 | 264.3889 | 27.8763 | 0.1054 | 89.4431 | 329.9175 | 33.5677 | 0.1017
|  |  |  | 89.3595 | 173.7949 | 33.8944 | 0.195 | 89.3999 | 148.7434 | 28.3593 | 0.1907 | 89.4414 | 263.2688 | 27.8213 | 0.1057 | 89.61 | 328.6741 | 33.3971 | 0.1016
|  |  |  | 89.5257 | 173.9454 | 33.7671 | 0.1941 | 89.5666 | 149.3079 | 28.2646 | 0.1893 | 89.6081 | 262.1922 | 27.7259 | 0.1057 | 89.7766 | 327.1497 | 33.4518 | 0.1023
|  |  |  | 89.6925 | 174.1117 | 33.72 | 0.1937 | 89.733 | 149.7589 | 28.239 | 0.1886 | 89.7744 | 261.2295 | 27.5422 | 0.1054 | 89.9431 | 326.0043 | 33.2601 | 0.102
|  |  |  | 89.8583 | 174.2564 | 33.6114 | 0.1929 | 89.8998 | 150.3409 | 28.1556 | 0.1873 | 89.9408 | 259.9435 | 27.5818 | 0.1061 | 90.1103 | 324.7028 | 33.2094 | 0.1023
|  |  |  | 90.0252 | 174.4785 | 33.5473 | 0.1923 | 90.0666 | 150.8584 | 28.0696 | 0.1861 | 90.1072 | 258.8956 | 27.4433 | 0.106 | 90.2774 | 323.5482 | 32.9483 | 0.1018
|  |  |  | 90.1918 | 174.5795 | 33.3825 | 0.1912 | 90.2329 | 151.399 | 27.9934 | 0.1849 | 90.2738 | 257.9565 | 27.3406 | 0.106 | 90.444 | 322.1726 | 32.9487 | 0.1023
|  |  |  | 90.3584 | 174.7377 | 33.3089 | 0.1906 | 90.3984 | 151.8663 | 27.9204 | 0.1838 | 90.4409 | 256.8718 | 27.2206 | 0.106 | 90.6108 | 320.8608 | 32.8363 | 0.1023
|  |  |  | 90.5248 | 174.9426 | 33.2243 | 0.1899 | 90.565 | 152.3334 | 27.8754 | 0.183 | 90.6077 | 255.6547 | 27.1903 | 0.1064 | 90.7772 | 319.544 | 32.7849 | 0.1026
|  |  |  | 90.691 | 175.144 | 33.1534 | 0.1893 | 90.7309 | 152.9083 | 27.8002 | 0.1818 | 90.7746 | 254.6582 | 27.0735 | 0.1063 | 90.944 | 318.2084 | 32.7309 | 0.1029
|  |  |  | 90.8578 | 175.2354 | 33.0157 | 0.1884 | 90.8973 | 153.3656 | 27.7414 | 0.1809 | 90.9409 | 253.6326 | 26.9798 | 0.1064 | 91.1104 | 317.0161 | 32.5574 | 0.1027
|  |  |  | 91.0246 | 175.4216 | 32.9857 | 0.188 | 91.063 | 153.9548 | 27.6706 | 0.1797 | 91.1069 | 252.4963 | 26.9142 | 0.1066 | 91.277 | 315.9241 | 32.4006 | 0.1026
|  |  |  | 91.1918 | 175.6454 | 32.871 | 0.1871 | 91.2296 | 154.3923 | 27.6095 | 0.1788 | 91.2735 | 251.509 | 26.7534 | 0.1064 | 91.4438 | 314.5088 | 32.4124 | 0.1031
|  |  |  | 91.3582 | 175.7848 | 32.7345 | 0.1862 | 91.3963 | 154.8725 | 27.5186 | 0.1777 | 91.44 | 250.3675 | 26.7347 | 0.1068 | 91.6106 | 313.2802 | 32.2002 | 0.1028
|  |  |  | 91.5248 | 176.0091 | 32.7046 | 0.1858 | 91.5623 | 155.4164 | 27.439 | 0.1766 | 91.6064 | 249.315 | 26.6188 | 0.1068 | 91.7773 | 312.0913 | 32.1094 | 0.1029
|  |  |  | 91.6916 | 176.1976 | 32.5779 | 0.1849 | 91.7288 | 155.8842 | 27.4082 | 0.1758 | 91.7736 | 248.3006 | 26.5359 | 0.1069 | 91.944 | 310.7787 | 32.0231 | 0.103
|  |  |  | 91.8577 | 176.3705 | 32.4986 | 0.1843 | 91.8949 | 156.3725 | 27.3254 | 0.1747 | 91.9403 | 247.2269 | 26.4957 | 0.1072 | 92.1104 | 309.4846 | 31.9468 | 0.1032
|  |  |  | 92.0236 | 176.5922 | 32.4247 | 0.1836 | 92.0614 | 156.9184 | 27.2296 | 0.1735 | 92.1068 | 246.1518 | 26.3576 | 0.1071 | 92.2766 | 308.3324 | 31.8412 | 0.1033
|  |  |  | 92.1904 | 176.7464 | 32.3237 | 0.1829 | 92.2274 | 157.3266 | 27.211 | 0.173 | 92.2733 | 245.0814 | 26.3214 | 0.1074 | 92.4426 | 307.0674 | 31.6937 | 0.1032
|  |  |  | 92.3569 | 176.997 | 32.2434 | 0.1822 | 92.3932 | 157.9449 | 27.095 | 0.1715 | 92.4398 | 244.0656 | 26.1718 | 0.1072 | 92.6086 | 305.8706 | 31.6393 | 0.1034
|  |  |  | 92.5233 | 177.224 | 32.1439 | 0.1814 | 92.5591 | 158.3458 | 27.0676 | 0.1709 | 92.6061 | 243.0345 | 26.1119 | 0.1074 | 92.775 | 304.5652 | 31.5268 | 0.1035
|  |  |  | 92.6893 | 177.416 | 32.0241 | 0.1805 | 92.7251 | 158.8109 | 26.9891 | 0.1699 | 92.7726 | 241.976 | 26.0277 | 0.1076 | 92.9415 | 303.5086 | 31.3422 | 0.1033
|  |  |  | 92.856 | 177.5776 | 31.9545 | 0.1799 | 92.8909 | 159.3292 | 26.9181 | 0.1689 | 92.9394 | 240.9274 | 25.9631 | 0.1078 | 93.1085 | 302.1472 | 31.3251 | 0.1037
|  |  |  | 93.0222 | 177.7927 | 31.9322 | 0.1796 | 93.0576 | 159.8127 | 26.8676 | 0.1681 | 93.1057 | 239.8921 | 25.8554 | 0.1078 | 93.2748 | 300.9861 | 31.1875 | 0.1036
|  |  |  | 93.1896 | 177.9951 | 31.74 | 0.1783 | 93.2242 | 160.2299 | 26.8354 | 0.1675 | 93.2724 | 238.8854 | 25.7366 | 0.1077 | 93.4411 | 299.5298 | 31.2372 | 0.1043
|  |  |  | 93.3563 | 178.1674 | 31.7267 | 0.1781 | 93.3903 | 160.7214 | 26.7508 | 0.1664 | 93.4384 | 237.743 | 25.6983 | 0.1081 | 93.6071 | 298.4846 | 30.9896 | 0.1038
|  |  |  | 93.5231 | 178.3951 | 31.6373 | 0.1773 | 93.5561 | 161.1559 | 26.6685 | 0.1655 | 93.6043 | 236.779 | 25.6053 | 0.1081 | 93.7738 | 297.4802 | 30.8001 | 0.1035
|  |  |  | 93.6893 | 178.6354 | 31.5779 | 0.1768 | 93.7225 | 161.5787 | 26.6238 | 0.1648 | 93.7706 | 235.73 | 25.5231 | 0.1083 | 93.9396 | 296.0323 | 30.8473 | 0.1042
|  |  |  | 93.8556 | 178.792 | 31.4735 | 0.176 | 93.8886 | 162.0603 | 26.5811 | 0.164 | 93.9372 | 234.7734 | 25.3701 | 0.1081 | 94.1064 | 294.8131 | 30.7508 | 0.1043
|  |  |  | 94.0223 | 179.0213 | 31.3832 | 0.1753 | 94.0544 | 162.4921 | 26.4942 | 0.163 | 94.1038 | 233.6715 | 25.3595 | 0.1085 | 94.2729 | 293.6188 | 30.6188 | 0.1043
|  |  |  | 94.1888 | 179.2585 | 31.3271 | 0.1748 | 94.2207 | 162.9409 | 26.4387 | 0.1623 | 94.2706 | 232.6055 | 25.2631 | 0.1086 | 94.4394 | 292.4076 | 30.4944 | 0.1043
|  |  |  | 94.3553 | 179.4608 | 31.2128 | 0.1739 | 94.3866 | 163.3642 | 26.4004 | 0.1616 | 94.4371 | 231.7068 | 25.1375 | 0.1085 | 94.6065 | 291.295 | 30.3714 | 0.1043
|  |  |  | 94.5217 | 179.7058 | 31.1319 | 0.1732 | 94.5524 | 163.8504 | 26.3565 | 0.1609 | 94.6032 | 230.6277 | 25.077 | 0.1087 | 94.7726 | 290.11 | 30.2786 | 0.1044
|  |  |  | 94.6878 | 179.8803 | 31.0631 | 0.1727 | 94.7186 | 164.2838 | 26.2665 | 0.1599 | 94.7695 | 229.5709 | 24.983 | 0.1088 | 94.9388 | 288.8354 | 30.2246 | 0.1046
|  |  |  | 94.854 | 180.1445 | 30.9695 | 0.1719 | 94.8855 | 164.7009 | 26.2308 | 0.1593 | 94.9355 | 228.6001 | 24.9375 | 0.1091 | 95.1051 | 287.7148 | 30.0678 | 0.1045
|  |  |  | 95.0208 | 180.3732 | 30.9005 | 0.1713 | 95.0516 | 165.1376 | 26.1609 | 0.1584 | 95.1018 | 227.5486 | 24.8265 | 0.1091 | 95.272 | 286.4626 | 30.0828 | 0.105
|  |  |  | 95.1877 | 180.6022 | 30.8201 | 0.1707 | 95.2181 | 165.5325 | 26.1529 | 0.158 | 95.2681 | 226.6062 | 24.714 | 0.1091 | 95.4378 | 285.3855 | 29.8708 | 0.1047
|  |  |  | 95.3543 | 180.8182 | 30.7525 | 0.1701 | 95.3838 | 166.0387 | 26.0433 | 0.1569 | 95.4348 | 225.5364 | 24.6941 | 0.1095 | 95.604 | 284.2535 | 29.7298 | 0.1046
|  |  |  | 95.5207 | 181.057 | 30.717 | 0.1697 | 95.5491 | 166.4018 | 26.0081 | 0.1563 | 95.6013 | 224.5826 | 24.5515 | 0.1093 | 95.7704 | 282.8052 | 29.8468 | 0.1055
|  |  |  | 95.6869 | 181.3004 | 30.6092 | 0.1688 | 95.7151 | 166.8664 | 25.9444 | 0.1555 | 95.7676 | 223.5466 | 24.4716 | 0.1095 | 95.937 | 281.8068 | 29.6248 | 0.1051
|  |  |  | 95.8531 | 181.5557 | 30.5185 | 0.1681 | 95.8812 | 167.2975 | 25.9157 | 0.1549 | 95.9342 | 222.5658 | 24.3868 | 0.1096 | 96.1034 | 280.6152 | 29.4961 | 0.1051
|  |  |  | 96.019 | 181.7616 | 30.4431 | 0.1675 | 96.0473 | 167.6924 | 25.8154 | 0.1539 | 96.1002 | 221.451 | 24.3407 | 0.1099 | 96.2697 | 279.3913 | 29.4716 | 0.1055
|  |  |  | 96.1856 | 182.0202 | 30.3848 | 0.1669 | 96.2132 | 168.1771 | 25.7747 | 0.1533 | 96.2661 | 220.3057 | 24.3192 | 0.1104 | 96.436 | 278.3482 | 29.267 | 0.1051
|  |  |  | 96.351 | 182.2965 | 30.2879 | 0.1661 | 96.3792 | 168.5539 | 25.7396 | 0.1527 | 96.4323 | 219.7897 | 24.0297 | 0.1093 | 96.6019 | 277.1025 | 29.2509 | 0.1056
|  |  |  | 96.5169 | 182.5328 | 30.2493 | 0.1657 | 96.5452 | 168.9681 | 25.7057 | 0.1521 | 96.5987 | 218.3999 | 24.1233 | 0.1105 | 96.7677 | 276.0643 | 29.079 | 0.1053
|  |  |  | 96.6831 | 182.7943 | 30.1359 | 0.1649 | 96.7114 | 169.3938 | 25.6422 | 0.1514 | 96.7656 | 217.5067 | 23.9672 | 0.1102 | 96.9344 | 274.7855 | 29.0459 | 0.1057
|  |  |  | 96.8491 | 183.0385 | 30.0671 | 0.1643 | 96.8781 | 169.8084 | 25.5974 | 0.1507 | 96.9315 | 216.67 | 23.8593 | 0.1101 | 97.1002 | 273.6001 | 28.9793 | 0.1059
|  |  |  | 97.0158 | 183.2806 | 29.984 | 0.1636 | 97.0443 | 170.2287 | 25.5764 | 0.1502 | 97.098 | 215.4267 | 23.8605 | 0.1108 | 97.2666 | 272.5524 | 28.8262 | 0.1058
|  |  |  | 97.1823 | 183.5418 | 29.9644 | 0.1633 | 97.21 | 170.6337 | 25.491 | 0.1494 | 97.2639 | 214.5712 | 23.7318 | 0.1106 | 97.4334 | 271.279 | 28.8005 | 0.1062
|  |  |  | 97.3489 | 183.7912 | 29.8675 | 0.1625 | 97.376 | 171.0267 | 25.4731 | 0.1489 | 97.4304 | 213.5585 | 23.6396 | 0.1107 | 97.6005 | 270.1916 | 28.6566 | 0.1061
|  |  |  | 97.5149 | 184.0516 | 29.8296 | 0.1621 | 97.5413 | 171.454 | 25.3862 | 0.1481 | 97.5962 | 212.6138 | 23.5336 | 0.1107 | 97.7674 | 268.9118 | 28.6728 | 0.1066
|  |  |  | 97.6814 | 184.3256 | 29.7454 | 0.1614 | 97.7073 | 171.8254 | 25.4011 | 0.1478 | 97.7626 | 211.608 | 23.4968 | 0.111 | 97.9337 | 268.0044 | 28.3294 | 0.1057
|  |  |  | 97.8472 | 184.6208 | 29.674 | 0.1607 | 97.8732 | 172.214 | 25.3223 | 0.147 | 97.9293 | 210.6776 | 23.4057 | 0.1111 | 98.1004 | 266.7856 | 28.3434 | 0.1062
|  |  |  | 98.0134 | 184.8596 | 29.5895 | 0.1601 | 98.0393 | 172.6266 | 25.303 | 0.1466 | 98.0959 | 209.6594 | 23.303 | 0.1111 | 98.2663 | 265.5594 | 28.2776 | 0.1065
|  |  |  | 98.1799 | 185.1193 | 29.547 | 0.1596 | 98.2048 | 173.0213 | 25.2807 | 0.1461 | 98.2623 | 208.6398 | 23.2077 | 0.1112 | 98.4327 | 264.5231 | 28.1795 | 0.1065
|  |  |  | 98.3462 | 185.3682 | 29.4831 | 0.1591 | 98.3709 | 173.4456 | 25.2117 | 0.1454 | 98.4288 | 207.6996 | 23.1355 | 0.1114 | 98.5993 | 263.3162 | 28.0636 | 0.1066
|  |  |  | 98.5123 | 185.6513 | 29.4116 | 0.1584 | 98.5369 | 173.7703 | 25.2007 | 0.145 | 98.595 | 206.7342 | 23.0535 | 0.1115 | 98.7657 | 262.2627 | 27.971 | 0.1067
|  |  |  | 98.6785 | 185.8864 | 29.3181 | 0.1577 | 98.7036 | 174.1865 | 25.1941 | 0.1446 | 98.7609 | 205.6943 | 22.9799 | 0.1117 | 98.933 | 261.0938 | 27.8569 | 0.1067
|  |  |  | 98.845 | 186.233 | 29.2917 | 0.1573 | 98.8698 | 174.5916 | 25.1266 | 0.1439 | 98.9275 | 204.8079 | 22.8594 | 0.1116 | 99.0994 | 259.9168 | 27.7953 | 0.1069
|  |  |  | 99.0107 | 186.4981 | 29.266 | 0.1569 | 99.0358 | 174.947 | 25.1109 | 0.1435 | 99.0938 | 203.7854 | 22.7901 | 0.1118 | 99.2662 | 258.9441 | 27.6377 | 0.1067
|  |  |  | 99.1773 | 186.7824 | 29.1871 | 0.1563 | 99.2016 | 175.3283 | 25.0908 | 0.1431 | 99.2608 | 202.8064 | 22.734 | 0.1121 | 99.4325 | 257.6272 | 27.6819 | 0.1074
|  |  |  | 99.3446 | 186.9356 | 29.1114 | 0.1557 | 99.3673 | 175.7147 | 25.0238 | 0.1424 | 99.4267 | 201.854 | 22.6091 | 0.112 | 99.5988 | 256.6258 | 27.4617 | 0.107
|  |  |  | 99.5106 | 187.3452 | 29.1048 | 0.1554 | 99.5332 | 176.0201 | 25.0593 | 0.1424 | 99.5932 | 200.8969 | 22.5709 | 0.1124 | 99.7652 | 255.4821 | 27.3994 | 0.1072
|  |  |  | 99.677 | 187.5603 | 28.9799 | 0.1545 | 99.6984 | 176.4587 | 25.0039 | 0.1417 | 99.7591 | 199.9366 | 22.4479 | 0.1123 | 99.9315 | 254.3412 | 27.302 | 0.1073
|  |  |  | 99.8435 | 187.9113 | 28.9029 | 0.1538 | 99.8641 | 176.8054 | 24.9744 | 0.1413 | 99.925 | 198.9672 | 22.3769 | 0.1125 | 100.0975 | 253.247 | 27.2185 | 0.1075
|  |  |  | 100.0096 | 188.2382 | 28.9203 | 0.1536 | 100.03 | 177.1314 | 24.9627 | 0.1409 | 100.0911 | 197.9943 | 22.3202 | 0.1127 | 100.2639 | 252.1375 | 27.1032 | 0.1075
|  |  |  | 100.1754 | 188.4711 | 28.8216 | 0.1529 | 100.196 | 177.5254 | 24.91 | 0.1403 | 100.2572 | 197.0512 | 22.2301 | 0.1128 | 100.4304 | 251.0402 | 27.0247 | 0.1077
|  |  |  | 100.341 | 188.7848 | 28.79 | 0.1525 | 100.3615 | 177.8414 | 24.92 | 0.1401 | 100.4241 | 196.1166 | 22.1128 | 0.1128 | 100.5974 | 249.9234 | 26.9454 | 0.1078
|  |  |  | 100.5075 | 189.0534 | 28.7467 | 0.1521 | 100.528 | 178.2381 | 24.9208 | 0.1398 | 100.5907 | 195.078 | 22.1067 | 0.1133 | 100.7642 | 248.8011 | 26.8443 | 0.1079
|  |  |  | 100.6733 | 189.2762 | 28.6597 | 0.1514 | 100.6942 | 178.5787 | 24.9118 | 0.1395 | 100.7569 | 194.1691 | 22.0011 | 0.1133 | 100.9309 | 247.7122 | 26.7527 | 0.108
|  |  |  | 100.8395 | 189.6086 | 28.6507 | 0.1511 | 100.8604 | 178.9282 | 24.8124 | 0.1387 | 100.9231 | 193.1807 | 21.9207 | 0.1135 | 101.097 | 246.6137 | 26.645 | 0.108
|  |  |  | 101.0055 | 190.0443 | 28.6715 | 0.1509 | 101.0267 | 179.2764 | 24.8567 | 0.1387 | 101.0894 | 192.2426 | 21.812 | 0.1135 | 101.2632 | 245.5164 | 26.5529 | 0.1082
|  |  |  | 101.1715 | 190.068 | 28.5022 | 0.15 | 101.192 | 179.5616 | 24.8744 | 0.1385 | 101.2553 | 191.31 | 21.7489 | 0.1137 | 101.429 | 244.4724 | 26.4176 | 0.1081
|  |  |  | 101.3384 | 190.497 | 28.5061 | 0.1496 | 101.3581 | 179.948 | 24.8611 | 0.1382 | 101.4219 | 190.3244 | 21.6687 | 0.1139 | 101.5953 | 243.3356 | 26.399 | 0.1085
|  |  |  | 101.5046 | 190.7806 | 28.5014 | 0.1494 | 101.5241 | 180.3098 | 24.812 | 0.1376 | 101.588 | 189.3728 | 21.5705 | 0.1139 | 101.7622 | 242.2618 | 26.2793 | 0.1085
|  |  |  | 101.671 | 191.0816 | 28.4217 | 0.1487 | 101.6898 | 180.55 | 24.86 | 0.1377 | 101.7547 | 188.4396 | 21.5266 | 0.1142 | 101.9285 | 241.1306 | 26.2358 | 0.1088
|  |  |  | 101.8372 | 191.3577 | 28.4046 | 0.1484 | 101.8555 | 180.8406 | 24.8643 | 0.1375 | 101.9214 | 187.5225 | 21.3852 | 0.114 | 102.095 | 240.1119 | 26.0623 | 0.1085
|  |  |  | 102.0028 | 191.6486 | 28.3602 | 0.148 | 102.0208 | 181.1831 | 24.8376 | 0.1371 | 102.0878 | 186.5431 | 21.346 | 0.1144 | 102.2618 | 238.9943 | 25.9835 | 0.1087
|  |  |  | 102.1692 | 191.95 | 28.3716 | 0.1478 | 102.187 | 181.4928 | 24.8343 | 0.1368 | 102.2544 | 185.5997 | 21.2421 | 0.1145 | 102.4284 | 237.9314 | 25.889 | 0.1088
|  |  |  | 102.3353 | 192.3396 | 28.3428 | 0.1474 | 102.3535 | 181.7456 | 24.8678 | 0.1368 | 102.4203 | 184.7012 | 21.1779 | 0.1147 | 102.5949 | 236.8944 | 25.7821 | 0.1088
|  |  |  | 102.5011 | 192.4409 | 28.2268 | 0.1467 | 102.5193 | 182.1064 | 24.8873 | 0.1367 | 102.5861 | 183.6719 | 21.109 | 0.1149 | 102.7607 | 235.7164 | 25.7488 | 0.1092
|  |  |  | 102.6674 | 192.8819 | 28.2517 | 0.1465 | 102.6852 | 182.2578 | 24.9177 | 0.1367 | 102.7525 | 182.819 | 21.0056 | 0.1149 | 102.9269 | 234.7303 | 25.599 | 0.1091
|  |  |  | 102.8331 | 193.2245 | 28.2372 | 0.1461 | 102.8512 | 182.5394 | 24.8984 | 0.1364 | 102.9191 | 181.7776 | 20.9616 | 0.1153 | 103.0934 | 233.5521 | 25.5363 | 0.1093
|  |  |  | 102.9989 | 193.4799 | 28.149 | 0.1455 | 103.0172 | 182.785 | 24.9072 | 0.1363 | 103.0859 | 180.9818 | 20.8267 | 0.1151 | 103.2599 | 232.5794 | 25.4246 | 0.1093
|  |  |  | 103.1655 | 193.8175 | 28.1612 | 0.1453 | 103.1828 | 183.0361 | 24.9535 | 0.1363 | 103.2523 | 179.9469 | 20.7822 | 0.1155 | 103.4262 | 231.4475 | 25.393 | 0.1097
|  |  |  | 103.3322 | 194.0774 | 28.1456 | 0.145 | 103.3485 | 183.2445 | 24.9803 | 0.1363 | 103.4186 | 179.0079 | 20.6971 | 0.1156 | 103.5927 | 230.4045 | 25.2315 | 0.1095
|  |  |  | 103.4986 | 194.4319 | 28.19 | 0.145 | 103.5142 | 183.4226 | 25.0325 | 0.1365 | 103.5846 | 178.1071 | 20.6329 | 0.1158 | 103.7592 | 229.3336 | 25.1701 | 0.1098
|  |  |  | 103.6647 | 194.6716 | 28.0853 | 0.1443 | 103.6803 | 183.6694 | 25.0373 | 0.1363 | 103.7508 | 177.2174 | 20.5242 | 0.1158 | 103.9256 | 228.2583 | 25.0392 | 0.1097
|  |  |  | 103.831 | 194.9872 | 28.1094 | 0.1442 | 103.8459 | 183.8395 | 25.0844 | 0.1364 | 103.9171 | 176.1506 | 20.5143 | 0.1165 | 104.092 | 227.2559 | 24.9479 | 0.1098
|  |  |  | 103.9972 | 195.2765 | 28.1148 | 0.144 | 104.0118 | 183.9786 | 25.1262 | 0.1366 | 104.0834 | 175.3541 | 20.3904 | 0.1163 | 104.2584 | 226.1302 | 24.9199 | 0.1102
|  |  |  | 104.1627 | 195.5335 | 28.0555 | 0.1435 | 104.1774 | 184.2046 | 25.14 | 0.1365 | 104.2498 | 174.3759 | 20.3086 | 0.1165 | 104.4243 | 225.0999 | 24.7974 | 0.1102
|  |  |  | 104.3288 | 195.8536 | 28.0583 | 0.1433 | 104.3436 | 184.3162 | 25.1854 | 0.1366 | 104.4162 | 173.4569 | 20.2178 | 0.1166 | 104.5912 | 224.053 | 24.6847 | 0.1102
|  |  |  | 104.4945 | 196.1835 | 28.0564 | 0.143 | 104.5099 | 184.3866 | 25.2679 | 0.137 | 104.5824 | 172.4831 | 20.1505 | 0.1168 | 104.7571 | 222.9718 | 24.6348 | 0.1105
|  |  |  | 104.6607 | 196.4377 | 28.0472 | 0.1428 | 104.6756 | 184.5516 | 25.286 | 0.137 | 104.7489 | 171.597 | 20.0754 | 0.117 | 104.9236 | 222.0475 | 24.5276 | 0.1105
|  |  |  | 104.8269 | 196.7221 | 28.006 | 0.1424 | 104.8407 | 184.6324 | 25.3721 | 0.1374 | 104.915 | 170.6516 | 20.0059 | 0.1172 | 105.0904 | 221.1193 | 24.429 | 0.1105
|  |  |  | 104.9924 | 197.047 | 28.0358 | 0.1423 | 105.0064 | 184.7382 | 25.4354 | 0.1377 | 105.0813 | 169.7124 | 19.9326 | 0.1174 | 105.2574 | 220.0493 | 24.3368 | 0.1106
|  |  |  | 105.1585 | 197.3724 | 28.0574 | 0.1422 | 105.1721 | 184.7819 | 25.4668 | 0.1378 | 105.2472 | 168.8496 | 19.8339 | 0.1175 | 105.4241 | 218.9634 | 24.273 | 0.1109
|  |  |  | 105.3245 | 197.5937 | 28.024 | 0.1418 | 105.3382 | 184.8461 | 25.6049 | 0.1385 | 105.4137 | 167.8709 | 19.7561 | 0.1177 | 105.5904 | 217.882 | 24.1751 | 0.111
|  |  |  | 105.4909 | 197.8894 | 28.0334 | 0.1417 | 105.5039 | 184.8867 | 25.6165 | 0.1386 | 105.5802 | 166.9809 | 19.6991 | 0.118 | 105.757 | 216.8838 | 24.0724 | 0.111
|  |  |  | 105.6567 | 198.1828 | 28.0358 | 0.1415 | 105.6701 | 184.8418 | 25.7316 | 0.1392 | 105.747 | 166.0786 | 19.571 | 0.1178 | 105.9234 | 215.8375 | 23.9726 | 0.1111
|  |  |  | 105.8228 | 198.4619 | 28.0741 | 0.1415 | 105.8366 | 184.8678 | 25.7467 | 0.1393 | 105.9139 | 165.1411 | 19.5391 | 0.1183 | 106.0902 | 214.8086 | 23.8966 | 0.1112
|  |  |  | 105.9889 | 198.6744 | 28.0663 | 0.1413 | 106.0028 | 184.8072 | 25.8669 | 0.14 | 106.0806 | 164.2689 | 19.4158 | 0.1182 | 106.2564 | 213.6941 | 23.8215 | 0.1115
|  |  |  | 106.1546 | 198.9794 | 28.1077 | 0.1413 | 106.1692 | 184.7596 | 25.9737 | 0.1406 | 106.2466 | 163.2939 | 19.375 | 0.1187 | 106.4234 | 212.7324 | 23.7014 | 0.1114
|  |  |  | 106.3204 | 199.242 | 28.1254 | 0.1412 | 106.3353 | 184.6238 | 26.063 | 0.1412 | 106.4126 | 162.408 | 19.2942 | 0.1188 | 106.5906 | 211.6653 | 23.634 | 0.1117
|  |  |  | 106.4859 | 199.5073 | 28.1337 | 0.141 | 106.501 | 184.4984 | 26.1202 | 0.1416 | 106.5788 | 161.5236 | 19.2073 | 0.1189 | 106.7573 | 210.6808 | 23.536 | 0.1117
|  |  |  | 106.652 | 199.7229 | 28.1541 | 0.141 | 106.6672 | 184.3569 | 26.2151 | 0.1422 | 106.7452 | 160.612 | 19.1429 | 0.1192 | 106.9238 | 209.5827 | 23.4733 | 0.112
|  |  |  | 106.818 | 199.9925 | 28.2125 | 0.1411 | 106.8333 | 184.1731 | 26.3299 | 0.143 | 106.9124 | 159.7129 | 19.0685 | 0.1194 | 107.0904 | 208.562 | 23.3675 | 0.112
|  |  |  | 106.9841 | 200.2006 | 28.221 | 0.141 | 106.9998 | 183.9726 | 26.4284 | 0.1437 | 107.0792 | 158.7364 | 19.0191 | 0.1198 | 107.2567 | 207.6122 | 23.237 | 0.1119
|  |  |  | 107.1501 | 200.485 | 28.2741 | 0.141 | 107.1656 | 183.7447 | 26.5335 | 0.1444 | 107.2454 | 157.8831 | 18.8886 | 0.1196 | 107.4229 | 206.5104 | 23.1768 | 0.1122
|  |  |  | 107.3166 | 200.6804 | 28.2782 | 0.1409 | 107.3322 | 183.5082 | 26.6775 | 0.1454 | 107.4115 | 156.9766 | 18.8193 | 0.1199 | 107.5888 | 205.487 | 23.1102 | 0.1125
|  |  |  | 107.4834 | 200.891 | 28.32 | 0.141 | 107.4987 | 183.2166 | 26.7868 | 0.1462 | 107.578 | 156.0819 | 18.7778 | 0.1203 | 107.7555 | 204.4748 | 22.9652 | 0.1123
|  |  |  | 107.6502 | 201.1279 | 28.3781 | 0.1411 | 107.6656 | 182.8328 | 26.9043 | 0.1472 | 107.7446 | 155.1139 | 18.6922 | 0.1205 | 107.9221 | 203.462 | 22.9012 | 0.1126
|  |  |  | 107.816 | 201.3646 | 28.4218 | 0.1411 | 107.8324 | 182.4902 | 27.041 | 0.1482 | 107.9111 | 154.3096 | 18.5958 | 0.1205 | 108.0888 | 202.4285 | 22.8368 | 0.1128
|  |  |  | 107.9818 | 201.4889 | 28.4296 | 0.1411 | 107.9992 | 182.0638 | 27.167 | 0.1492 | 108.0774 | 153.3358 | 18.5045 | 0.1207 | 108.2552 | 201.4184 | 22.7395 | 0.1129
|  |  |  | 108.1482 | 201.7237 | 28.5025 | 0.1413 | 108.1655 | 181.662 | 27.279 | 0.1502 | 108.2446 | 152.5011 | 18.4219 | 0.1208 | 108.4217 | 200.395 | 22.6589 | 0.1131
|  |  |  | 108.3147 | 201.8337 | 28.5536 | 0.1415 | 108.3321 | 181.1331 | 27.4532 | 0.1516 | 108.4112 | 151.5255 | 18.4218 | 0.1216 | 108.5878 | 199.3928 | 22.5583 | 0.1131
|  |  |  | 108.4812 | 202.0405 | 28.6102 | 0.1416 | 108.4986 | 180.5953 | 27.5873 | 0.1528 | 108.5778 | 150.6763 | 18.2928 | 0.1214 | 108.7535 | 198.3905 | 22.4713 | 0.1133
|  |  |  | 108.6482 | 202.1534 | 28.6615 | 0.1418 | 108.6649 | 179.9851 | 27.7378 | 0.1541 | 108.7444 | 149.7744 | 18.2178 | 0.1216 | 108.9198 | 197.3728 | 22.4205 | 0.1136
|  |  |  | 108.8139 | 202.332 | 28.761 | 0.1421 | 108.8318 | 179.396 | 27.8249 | 0.1551 | 108.9108 | 148.9119 | 18.1239 | 0.1217 | 109.0859 | 196.3498 | 22.3146 | 0.1136
|  |  |  | 108.9809 | 202.3775 | 28.8207 | 0.1424 | 108.9986 | 178.7807 | 27.9587 | 0.1564 | 109.0772 | 147.9799 | 18.0503 | 0.122 | 109.2519 | 195.344 | 22.2176 | 0.1137
|  |  |  | 109.1474 | 202.5783 | 28.9072 | 0.1427 | 109.1662 | 177.9862 | 28.166 | 0.1582 | 109.244 | 147.1225 | 17.97 | 0.1221 | 109.4188 | 194.3674 | 22.1449 | 0.1139
|  |  |  | 109.3148 | 202.6381 | 28.9792 | 0.143 | 109.3338 | 177.1841 | 28.3388 | 0.1599 | 109.4105 | 146.1849 | 17.9213 | 0.1226 | 109.5851 | 193.344 | 22.0292 | 0.1139
|  |  |  | 109.482 | 202.7174 | 29.0925 | 0.1435 | 109.5011 | 176.4894 | 28.4541 | 0.1612 | 109.5778 | 145.4058 | 17.8228 | 0.1226 | 109.7514 | 192.204 | 22.0438 | 0.1147
|  |  |  | 109.6493 | 202.7713 | 29.111 | 0.1436 | 109.6691 | 175.5318 | 28.6452 | 0.1632 | 109.7449 | 144.3819 | 17.8115 | 0.1234 | 109.9171 | 191.4732 | 21.7635 | 0.1137
|  |  |  | 109.8169 | 202.8486 | 29.1936 | 0.1439 | 109.8364 | 174.6755 | 28.8096 | 0.1649 | 109.911 | 143.5872 | 17.7005 | 0.1233 | 110.0834 | 190.2921 | 21.8034 | 0.1146
|  |  |  | 109.9845 | 202.8736 | 29.3019 | 0.1444 | 110.0039 | 173.6927 | 28.9296 | 0.1666 | 110.0774 | 142.6852 | 17.6284 | 0.1235 | 110.2492 | 189.3204 | 21.7113 | 0.1147
|  |  |  | 110.1516 | 202.9226 | 29.3509 | 0.1446 | 110.1714 | 172.7319 | 29.1347 | 0.1687 | 110.2437 | 141.8382 | 17.5325 | 0.1236 | 110.415 | 188.3938 | 21.6539 | 0.1149
|  |  |  | 110.3194 | 202.8896 | 29.4774 | 0.1453 | 110.3391 | 171.6638 | 29.2452 | 0.1704 | 110.4102 | 140.8755 | 17.4715 | 0.124 | 110.5812 | 187.4472 | 21.4908 | 0.1146
|  |  |  | 110.4869 | 202.8912 | 29.5794 | 0.1458 | 110.5073 | 170.5196 | 29.4157 | 0.1725 | 110.577 | 140.042 | 17.3763 | 0.1241 | 110.7479 | 186.3962 | 21.4278 | 0.115
|  |  |  | 110.6546 | 202.7574 | 29.6789 | 0.1464 | 110.6756 | 169.4046 | 29.5482 | 0.1744 | 110.7437 | 139.154 | 17.3407 | 0.1246 | 110.9147 | 185.3676 | 21.3271 | 0.1151
|  |  |  | 110.8217 | 202.7192 | 29.7914 | 0.147 | 110.8441 | 168.1994 | 29.6857 | 0.1765 | 110.9113 | 138.2814 | 17.2401 | 0.1247 | 111.0812 | 184.4012 | 21.2432 | 0.1152
|  |  |  | 110.9898 | 202.6638 | 29.8971 | 0.1475 | 111.0132 | 166.9476 | 29.9077 | 0.1791 | 111.0775 | 137.4299 | 17.1653 | 0.1249 | 111.2472 | 183.4045 | 21.2047 | 0.1156
|  |  |  | 111.1577 | 202.5874 | 29.9897 | 0.148 | 111.1822 | 165.6805 | 29.9951 | 0.181 | 111.2439 | 136.5386 | 17.1244 | 0.1254 | 111.4137 | 182.4658 | 21.1075 | 0.1157
|  |  |  | 111.326 | 202.3746 | 30.0951 | 0.1487 | 111.3511 | 164.3126 | 30.1467 | 0.1835 | 111.4102 | 135.6652 | 17.017 | 0.1254 | 111.5797 | 181.4168 | 21.0256 | 0.1159
|  |  |  | 111.4938 | 202.2498 | 30.2517 | 0.1496 | 111.5206 | 163.0237 | 30.261 | 0.1856 | 111.5762 | 134.7794 | 16.9499 | 0.1258 | 111.7459 | 180.4254 | 20.9113 | 0.1159
|  |  |  | 111.6629 | 202.0291 | 30.3452 | 0.1502 | 111.6895 | 161.5368 | 30.3939 | 0.1882 | 111.7434 | 133.9746 | 16.9026 | 0.1262 | 111.9122 | 179.4546 | 20.8273 | 0.1161
|  |  |  | 111.8323 | 201.8627 | 30.4889 | 0.151 | 111.8589 | 160.0847 | 30.5231 | 0.1907 | 111.91 | 133.0834 | 16.8237 | 0.1264 | 112.0788 | 178.4662 | 20.776 | 0.1164
|  |  |  | 112.0018 | 201.6486 | 30.6268 | 0.1519 | 112.0285 | 158.6181 | 30.6165 | 0.193 | 112.0772 | 132.2085 | 16.7461 | 0.1267 | 112.2452 | 177.5824 | 20.6521 | 0.1163
|  |  |  | 112.1707 | 201.3421 | 30.7504 | 0.1527 | 112.1983 | 157.1115 | 30.7712 | 0.1959 | 112.2439 | 131.3908 | 16.6589 | 0.1268 | 112.4121 | 176.5272 | 20.5997 | 0.1167
|  |  |  | 112.34 | 201.0908 | 30.8885 | 0.1536 | 112.368 | 155.604 | 30.8282 | 0.1981 | 112.4099 | 130.5121 | 16.628 | 0.1274 | 112.5782 | 175.5549 | 20.514 | 0.1169
|  |  |  | 112.5092 | 200.8122 | 30.9892 | 0.1543 | 112.5384 | 154.0366 | 30.9102 | 0.2007 | 112.5767 | 129.6535 | 16.5316 | 0.1275 | 112.7445 | 174.6361 | 20.3895 | 0.1168
|  |  |  | 112.6777 | 200.5111 | 31.1436 | 0.1553 | 112.7093 | 152.3881 | 30.9979 | 0.2034 | 112.7428 | 128.7663 | 16.4691 | 0.1279 | 112.9108 | 173.6642 | 20.3365 | 0.1171
|  |  |  | 112.8475 | 200.1705 | 31.2853 | 0.1563 | 112.8797 | 150.832 | 31.0272 | 0.2057 | 112.9092 | 127.9737 | 16.383 | 0.128 | 113.0762 | 172.6385 | 20.2605 | 0.1174
|  |  |  | 113.0171 | 199.7021 | 31.3299 | 0.1569 | 113.051 | 149.1928 | 31.0759 | 0.2083 | 113.076 | 127.1145 | 16.3208 | 0.1284 | 113.2426 | 171.6852 | 20.1707 | 0.1175
|  |  |  | 113.1869 | 199.3368 | 31.5074 | 0.1581 | 113.2214 | 147.562 | 31.1335 | 0.211 | 113.2427 | 126.2754 | 16.232 | 0.1285 | 113.4084 | 170.7391 | 20.1038 | 0.1177
|  |  |  | 113.357 | 198.9237 | 31.6751 | 0.1592 | 113.3922 | 145.8909 | 31.1856 | 0.2138 | 113.4097 | 125.4332 | 16.1571 | 0.1288 | 113.5752 | 169.8052 | 20.0023 | 0.1178
|  |  |  | 113.5273 | 198.4282 | 31.7775 | 0.1601 | 113.5628 | 144.2703 | 31.1791 | 0.2161 | 113.5764 | 124.5777 | 16.0991 | 0.1292 | 113.7416 | 168.8715 | 19.9063 | 0.1179
|  |  |  | 113.6973 | 197.9475 | 31.9507 | 0.1614 | 113.7344 | 142.5595 | 31.2023 | 0.2189 | 113.743 | 123.7674 | 15.9937 | 0.1292 | 113.9085 | 167.8042 | 19.8755 | 0.1184
|  |  |  | 113.8676 | 197.4256 | 32.0839 | 0.1625 | 113.9055 | 140.8915 | 31.2277 | 0.2216 | 113.9101 | 122.9314 | 15.9723 | 0.1299 | 114.0748 | 166.9012 | 19.7639 | 0.1184
[12 empty] | 114.0759 | 122.0589 | 15.8745 | 0.1301 | 114.2411 | 165.9904 | 19.6382 | 0.1183
[12 empty] | 114.2422 | 121.2854 | 15.833 | 0.1305 | 114.407 | 164.9812 | 19.6125 | 0.1189
[12 empty] | 114.4086 | 120.4451 | 15.7712 | 0.1309 | 114.5734 | 164.0687 | 19.5013 | 0.1189
[12 empty] | 114.5758 | 119.627 | 15.6787 | 0.1311 | 114.7396 | 163.1364 | 19.4123 | 0.119
[12 empty] | 114.7426 | 118.7906 | 15.6218 | 0.1315 | 114.9056 | 162.1189 | 19.3296 | 0.1192
[12 empty] | 114.9094 | 117.9634 | 15.5735 | 0.132 | 115.072 | 161.2289 | 19.2499 | 0.1194
[12 empty] | 115.0762 | 117.2141 | 15.4522 | 0.1318 | 115.2383 | 160.2212 | 19.1892 | 0.1198
[12 empty] | 115.2424 | 116.3627 | 15.4138 | 0.1325 | 115.4049 | 159.3681 | 19.0606 | 0.1196
[12 empty] | 115.4088 | 115.5579 | 15.3207 | 0.1326 | 115.5711 | 158.2996 | 19.0612 | 0.1204
[12 empty] | 115.5755 | 114.7693 | 15.2717 | 0.1331 | 115.7372 | 157.4858 | 18.8722 | 0.1198
[12 empty] | 115.7416 | 113.9402 | 15.1865 | 0.1333 | 115.9032 | 156.454 | 18.8823 | 0.1207
[12 empty] | 115.9083 | 113.1524 | 15.1515 | 0.1339 | 116.069 | 155.5774 | 18.7737 | 0.1207
[12 empty] | 116.0754 | 112.3561 | 15.0524 | 0.134 | 116.2354 | 154.633 | 18.702 | 0.1209
[12 empty] | 116.2421 | 111.5661 | 14.987 | 0.1343 | 116.4014 | 153.6981 | 18.5532 | 0.1207
[12 empty] | 116.409 | 110.7887 | 14.927 | 0.1347 | 116.5683 | 152.713 | 18.5841 | 0.1217
[12 empty] | 116.5753 | 110.0339 | 14.8506 | 0.135 | 116.7346 | 151.8227 | 18.4881 | 0.1218
[12 empty] | 116.742 | 109.2266 | 14.747 | 0.135 | 116.9011 | 150.9638 | 18.3417 | 0.1215
[12 empty] | 116.9084 | 108.4828 | 14.7331 | 0.1358 | 117.0668 | 149.9814 | 18.2853 | 0.1219
[12 empty] | 117.0743 | 107.733 | 14.7034 | 0.1365 | 117.233 | 149.0908 | 18.2253 | 0.1222
[12 empty] | 117.2408 | 106.9929 | 14.5836 | 0.1363 | 117.3991 | 148.1668 | 18.137 | 0.1224
[12 empty] | 117.4078 | 106.2168 | 14.5304 | 0.1368 | 117.565 | 147.2495 | 18.0525 | 0.1226
[12 empty] | 117.5745 | 105.4939 | 14.4336 | 0.1368 | 117.7313 | 146.3325 | 17.9457 | 0.1226
[12 empty] | 117.7411 | 104.7454 | 14.4148 | 0.1376 | 117.8973 | 145.381 | 17.904 | 0.1232
[12 empty] | 117.9072 | 104.0016 | 14.3273 | 0.1378 | 118.0639 | 144.4756 | 17.8453 | 0.1235
[12 empty] | 118.0735 | 103.3175 | 14.2593 | 0.138 | 118.2306 | 143.5986 | 17.7415 | 0.1235
[12 empty] | 118.2401 | 102.5785 | 14.1738 | 0.1382 | 118.3973 | 142.7064 | 17.662 | 0.1238
[12 empty] | 118.4066 | 101.9411 | 14.12 | 0.1385 | 118.5637 | 141.8348 | 17.5791 | 0.1239
[12 empty] | 118.5734 | 101.1975 | 14.0872 | 0.1392 | 118.7297 | 140.902 | 17.4977 | 0.1242
[12 empty] | 118.74 | 100.5291 | 13.9432 | 0.1387 | 118.896 | 140.0106 | 17.4325 | 0.1245
[12 empty] | 118.9068 | 99.8629 | 13.9171 | 0.1394 | 119.0627 | 139.1356 | 17.3483 | 0.1247
[12 empty] | 119.0734 | 99.2056 | 13.8962 | 0.1401 | 119.2289 | 138.2811 | 17.2608 | 0.1248
[12 empty] | 119.2398 | 98.5791 | 13.8014 | 0.14 | 119.3954 | 137.3344 | 17.2445 | 0.1256
[12 empty] | 119.4057 | 97.9361 | 13.7374 | 0.1403 | 119.5619 | 136.5082 | 17.1253 | 0.1255
[12 empty] | 119.5719 | 97.32 | 13.688 | 0.1406 | 119.729 | 135.584 | 17.0665 | 0.1259
[12 empty] | 119.7387 | 96.7412 | 13.6046 | 0.1406 | 119.896 | 134.7343 | 16.9441 | 0.1258
[12 empty] | 119.9056 | 96.1616 | 13.5514 | 0.1409 | 120.0628 | 133.926 | 16.964 | 0.1267
[12 empty] | 120.0719 | 95.6239 | 13.512 | 0.1413 | 120.2294 | 132.9966 | 16.8603 | 0.1268
[12 empty] | 120.2384 | 95.0851 | 13.482 | 0.1418 | 120.3959 | 132.1584 | 16.7476 | 0.1267
[12 empty] | 120.4043 | 94.5176 | 13.3544 | 0.1413 | 120.5624 | 131.3033 | 16.7125 | 0.1273
[12 empty] | 120.5709 | 93.9987 | 13.3308 | 0.1418 | 120.729 | 130.4929 | 16.5826 | 0.1271
[12 empty] | 120.7374 | 93.5157 | 13.2846 | 0.1421 | 120.8959 | 129.5971 | 16.4942 | 0.1273
[12 empty] | 120.9037 | 93.0603 | 13.2132 | 0.142 | 121.0625 | 128.7065 | 16.4586 | 0.1279
[12 empty] | 121.0698 | 92.6133 | 13.1458 | 0.1419 | 121.2297 | 127.92 | 16.3612 | 0.1279
[12 empty] | 121.2371 | 92.2189 | 13.0968 | 0.142 | 121.3973 | 127.0713 | 16.2919 | 0.1282
[12 empty] | 121.404 | 91.8318 | 13.0325 | 0.1419 | 121.5642 | 126.2365 | 16.2078 | 0.1284
[12 empty] | 121.57 | 91.4812 | 12.9787 | 0.1419 | 121.731 | 125.421 | 16.1463 | 0.1287
[12 empty] | 121.7367 | 91.1271 | 12.9333 | 0.1419 | 121.897 | 124.6311 | 16.0747 | 0.129
[12 empty] | 121.9028 | 90.8106 | 12.8835 | 0.1419 | 122.0638 | 123.8258 | 15.9912 | 0.1291
[12 empty] | 122.0688 | 90.5719 | 12.8261 | 0.1416 | 122.2302 | 122.9932 | 15.9107 | 0.1294
[12 empty] | 122.2354 | 90.3268 | 12.7786 | 0.1415 | 122.3971 | 122.187 | 15.8593 | 0.1298
[12 empty] | 122.402 | 90.126 | 12.7556 | 0.1415 | 122.5639 | 121.3941 | 15.7737 | 0.1299
[12 empty] | 122.5684 | 89.9457 | 12.6798 | 0.141 | 122.731 | 120.5822 | 15.7027 | 0.1302
[12 empty] | 122.7352 | 89.8356 | 12.6814 | 0.1412 | 122.8984 | 119.877 | 15.6357 | 0.1304
[12 empty] | 122.9013 | 89.746 | 12.5991 | 0.1404 | 123.0656 | 119.0265 | 15.5837 | 0.1309
[12 empty] | 123.0679 | 89.6705 | 12.5759 | 0.1402 | 123.2331 | 118.3555 | 15.4786 | 0.1308
[12 empty] | 123.2344 | 89.6775 | 12.5293 | 0.1397 | 123.3995 | 117.504 | 15.4573 | 0.1315
[12 empty] | 123.4006 | 89.6945 | 12.4743 | 0.1391 | 123.5659 | 116.9345 | 15.2956 | 0.1308
[12 empty] | 123.5668 | 89.7552 | 12.4493 | 0.1387 | 123.7326 | 116.076 | 15.304 | 0.1318
[12 empty] | 123.7336 | 89.8472 | 12.4095 | 0.1381 | 123.8996 | 115.3921 | 15.2138 | 0.1318
[12 empty] | 123.9006 | 90.0138 | 12.3907 | 0.1377 | 124.0665 | 114.6709 | 15.131 | 0.132
[12 empty] | 124.0665 | 90.2076 | 12.3355 | 0.1367 | 124.234 | 113.9877 | 15.0798 | 0.1323
[12 empty] | 124.2329 | 90.4407 | 12.3241 | 0.1363 | 124.4015 | 113.2657 | 15.0285 | 0.1327
[12 empty] | 124.3991 | 90.7264 | 12.2797 | 0.1353 | 124.5681 | 112.5479 | 14.9377 | 0.1327
[12 empty] | 124.565 | 91.0666 | 12.2362 | 0.1344 | 124.7349 | 111.8116 | 14.8972 | 0.1332
[12 empty] | 124.7308 | 91.4064 | 12.172 | 0.1332 | 124.9011 | 111.2682 | 14.7602 | 0.1327
[12 empty] | 124.8971 | 91.8237 | 12.1786 | 0.1326 | 125.0678 | 110.5356 | 14.7349 | 0.1333
[12 empty] | 125.064 | 92.3002 | 12.1341 | 0.1315 | 125.2348 | 109.8802 | 14.7023 | 0.1338
[12 empty] | 125.2306 | 92.7782 | 12.1292 | 0.1307 | 125.401 | 109.2567 | 14.5955 | 0.1336
[12 empty] | 125.3968 | 93.3299 | 12.0654 | 0.1293 | 125.5683 | 108.6413 | 14.5456 | 0.1339
[12 empty] | 125.5631 | 93.8445 | 12.0495 | 0.1284 | 125.735 | 108.0234 | 14.4941 | 0.1342
[12 empty] | 125.729 | 94.482 | 12.0143 | 0.1272 | 125.9017 | 107.4121 | 14.3934 | 0.134
[12 empty] | 125.895 | 95.1298 | 12.0145 | 0.1263 | 126.068 | 106.8673 | 14.3376 | 0.1342
[12 empty] | 126.0609 | 95.7964 | 11.9873 | 0.1251 | 126.2341 | 106.2939 | 14.2882 | 0.1344
[12 empty] | 126.2271 | 96.4962 | 11.9371 | 0.1237 | 126.4007 | 105.7746 | 14.2426 | 0.1347
[12 empty] | 126.3936 | 97.225 | 11.8937 | 0.1223 | 126.5666 | 105.2232 | 14.1533 | 0.1345
[12 empty] | 126.56 | 98.0302 | 11.8848 | 0.1212 | 126.7325 | 104.7159 | 14.0952 | 0.1346
[12 empty] | 126.7262 | 98.8124 | 11.844 | 0.1199 | 126.8989 | 104.2459 | 14.0497 | 0.1348
[12 empty] | 126.893 | 99.6313 | 11.8243 | 0.1187 | 127.065 | 103.7767 | 13.972 | 0.1346
[12 empty] | 127.0584 | 100.4871 | 11.7701 | 0.1171 | 127.2317 | 103.3466 | 13.9245 | 0.1347
[12 empty] | 127.2244 | 101.2857 | 11.7506 | 0.116 | 127.3983 | 102.8823 | 13.8478 | 0.1346
[12 empty] | 127.3902 | 102.2206 | 11.7292 | 0.1147 | 127.565 | 102.5091 | 13.7904 | 0.1345
[12 empty] | 127.5562 | 103.0835 | 11.6927 | 0.1134 | 127.7316 | 102.0932 | 13.7593 | 0.1348
[12 empty] | 127.723 | 104.0199 | 11.6326 | 0.1118 | 127.8976 | 101.7923 | 13.6584 | 0.1342
[12 empty] | 127.8894 | 104.9321 | 11.6215 | 0.1108 | 128.064 | 101.4408 | 13.5892 | 0.134
[12 empty] | 128.055 | 105.8666 | 11.5742 | 0.1093 | 128.2304 | 101.1206 | 13.557 | 0.1341
[12 empty] | 128.2211 | 106.7986 | 11.5502 | 0.1081 | 128.3967 | 100.8231 | 13.458 | 0.1335
[12 empty] | 128.3869 | 107.7863 | 11.5007 | 0.1067 | 128.5624 | 100.5668 | 13.431 | 0.1336
[12 empty] | 128.5525 | 108.7414 | 11.4853 | 0.1056 | 128.7285 | 100.3292 | 13.3891 | 0.1335
[12 empty] | 128.7185 | 109.7442 | 11.438 | 0.1042 | 128.8951 | 100.1183 | 13.3469 | 0.1333
[12 empty] | 128.8851 | 110.784 | 11.3596 | 0.1025 | 129.0618 | 99.9527 | 13.2883 | 0.1329
[12 empty] | 129.0516 | 111.7178 | 11.3724 | 0.1018 | 129.228 | 99.7804 | 13.2083 | 0.1324
[12 empty] | 129.2178 | 112.717 | 11.3027 | 0.1003 | 129.3944 | 99.6471 | 13.1493 | 0.132
[12 empty] | 129.3833 | 113.7204 | 11.2811 | 0.0992 | 129.5606 | 99.5845 | 13.0881 | 0.1314
[12 empty] | 129.5492 | 114.7306 | 11.2719 | 0.0982 | 129.7261 | 99.5455 | 13.0177 | 0.1308
[12 empty] | 129.7152 | 115.7078 | 11.2061 | 0.0968 | 129.8921 | 99.4681 | 12.9589 | 0.1303
[12 empty] | 129.8812 | 116.7334 | 11.1343 | 0.0954 | 130.0578 | 99.5202 | 12.8984 | 0.1296
[12 empty] | 130.047 | 117.7112 | 11.1017 | 0.0943 | 130.2236 | 99.5481 | 12.8334 | 0.1289
[12 empty] | 130.2133 | 118.7145 | 11.0728 | 0.0933 | 130.3902 | 99.6072 | 12.8045 | 0.1286
[12 empty] | 130.3801 | 119.7282 | 11.0329 | 0.0921 | 130.5564 | 99.7024 | 12.7127 | 0.1275
[12 empty] | 130.5467 | 120.6901 | 11.018 | 0.0913 | 130.7225 | 99.8095 | 12.6737 | 0.127
[12 empty] | 130.713 | 121.7511 | 10.9578 | 0.09 | 130.8887 | 99.9998 | 12.6118 | 0.1261
[12 empty] | 130.8793 | 122.7264 | 10.963 | 0.0893 | 131.0551 | 100.1747 | 12.5669 | 0.1254
[12 empty] | 131.045 | 123.775 | 10.8844 | 0.0879 | 131.2209 | 100.3946 | 12.5526 | 0.125
[12 empty] | 131.2112 | 124.7641 | 10.8616 | 0.0871 | 131.3867 | 100.6974 | 12.4259 | 0.1234
[12 empty] | 131.377 | 125.8216 | 10.8151 | 0.086 | 131.5527 | 100.939 | 12.409 | 0.1229
[12 empty] | 131.5437 | 126.7057 | 10.8789 | 0.0859 | 131.719 | 101.2668 | 12.3768 | 0.1222
[12 empty] | 131.7105 | 127.8062 | 10.8202 | 0.0847 | 131.8848 | 101.5868 | 12.3002 | 0.1211
[12 empty] | 131.8768 | 128.8699 | 10.7229 | 0.0832 | 132.0511 | 101.9992 | 12.2151 | 0.1198
[12 empty] | 132.0432 | 129.7602 | 10.7583 | 0.0829 | 132.2176 | 102.4059 | 12.1647 | 0.1188
[12 empty] | 132.2094 | 130.8351 | 10.7104 | 0.0819 | 132.3845 | 102.8373 | 12.1258 | 0.1179
[12 empty] | 132.3753 | 131.7944 | 10.615 | 0.0805 | 132.5504 | 103.1791 | 12.0632 | 0.1169
[12 empty] | 132.5416 | 132.8204 | 10.6291 | 0.08 | 132.7165 | 103.692 | 12.0223 | 0.1159
[12 empty] | 132.7077 | 133.7129 | 10.5755 | 0.0791 | 132.8831 | 104.1953 | 12.0054 | 0.1152
[12 empty] | 132.8739 | 134.7998 | 10.5545 | 0.0783 | 133.0492 | 104.7128 | 11.9486 | 0.1141
[12 empty] | 133.0404 | 135.7284 | 10.5635 | 0.0778 | 133.215 | 105.2281 | 11.8411 | 0.1125
[12 empty] | 133.2073 | 136.8012 | 10.4666 | 0.0765 | 133.3808 | 105.8366 | 11.8086 | 0.1116
[12 empty] | 133.3736 | 137.7516 | 10.3989 | 0.0755 | 133.5474 | 106.3822 | 11.7484 | 0.1104
[12 empty] | 133.54 | 138.5479 | 10.4773 | 0.0756 | 133.714 | 107.0477 | 11.6964 | 0.1093
[12 empty] | 133.7063 | 139.5752 | 10.4228 | 0.0747 | 133.8807 | 107.6879 | 11.6721 | 0.1084
[12 empty] | 133.8726 | 140.5258 | 10.3712 | 0.0738 | 134.0466 | 108.3515 | 11.6206 | 0.1072
[12 empty] | 134.0389 | 141.5313 | 10.3229 | 0.0729 | 134.2127 | 109.0402 | 11.6019 | 0.1064
[12 empty] | 134.205 | 142.4905 | 10.3022 | 0.0723 | 134.3794 | 109.7475 | 11.5113 | 0.1049
[12 empty] | 134.3715 | 143.4328 | 10.277 | 0.0717 | 134.5454 | 110.4507 | 11.4614 | 0.1038
[12 empty] | 134.5386 | 144.3892 | 10.2535 | 0.071 | 134.7109 | 111.1786 | 11.4175 | 0.1027
[12 empty] | 134.705 | 145.3121 | 10.2208 | 0.0703 | 134.8769 | 111.9456 | 11.3848 | 0.1017
[12 empty] | 134.8714 | 146.2596 | 10.1809 | 0.0696 | 135.0432 | 112.6927 | 11.3037 | 0.1003
[12 empty] | 135.0374 | 147.1336 | 10.1597 | 0.0691 | 135.2099 | 113.4526 | 11.2854 | 0.0995
[12 empty] | 135.2037 | 148.1059 | 10.0849 | 0.0681 | 135.3768 | 114.1885 | 11.2399 | 0.0984
[12 empty] | 135.3706 | 148.903 | 10.1032 | 0.0679 | 135.5435 | 114.9969 | 11.1792 | 0.0972
[12 empty] | 135.5367 | 149.9551 | 10.0005 | 0.0667 | 135.7102 | 115.7702 | 11.1783 | 0.0966
[12 empty] | 135.7038 | 150.6712 | 10.0664 | 0.0668 | 135.876 | 116.6049 | 11.0897 | 0.0951
[12 empty] | 135.8706 | 151.7432 | 9.9625 | 0.0657 | 136.0419 | 117.354 | 11.0507 | 0.0942
[12 empty] | 136.0376 | 152.7244 | 9.9081 | 0.0649 | 136.2082 | 118.185 | 10.9944 | 0.093
[12 empty] | 136.2044 | 153.3728 | 10.0166 | 0.0653 | 136.3748 | 118.9854 | 10.9658 | 0.0922
[12 empty] | 136.3707 | 154.472 | 9.8836 | 0.064 | 136.541 | 119.8186 | 10.9523 | 0.0914
[12 empty] | 136.5372 | 155.2907 | 9.9309 | 0.064 | 136.7077 | 120.6246 | 10.8713 | 0.0901
[12 empty] | 136.7036 | 156.219 | 9.8482 | 0.063 | 136.8748 | 121.4663 | 10.8513 | 0.0893
[12 empty] | 136.8699 | 157.0747 | 9.8371 | 0.0626 | 137.0417 | 122.2533 | 10.8211 | 0.0885
[12 empty] | 137.0364 | 157.9134 | 9.8491 | 0.0624 | 137.2079 | 123.1549 | 10.7456 | 0.0873
[12 empty] | 137.2039 | 158.8353 | 9.7763 | 0.0616 | 137.3737 | 123.9804 | 10.7437 | 0.0867
[12 empty] | 137.3709 | 159.6013 | 9.797 | 0.0614 | 137.5402 | 124.8224 | 10.6534 | 0.0853
[12 empty] | 137.5373 | 160.4828 | 9.7605 | 0.0608 | 137.7066 | 125.6612 | 10.6503 | 0.0848
[12 empty] | 137.7038 | 161.3528 | 9.731 | 0.0603 | 137.873 | 126.5086 | 10.5994 | 0.0838
[12 empty] | 137.8709 | 162.1505 | 9.7353 | 0.06 | 138.0395 | 127.3232 | 10.6174 | 0.0834
[12 empty] | 138.0373 | 162.9851 | 9.7081 | 0.0596 | 138.2058 | 128.2353 | 10.5239 | 0.0821
[12 empty] | 138.2039 | 163.8156 | 9.6792 | 0.0591 | 138.3726 | 129.0431 | 10.519 | 0.0815
[12 empty] | 138.371 | 164.6145 | 9.6666 | 0.0587 | 138.5389 | 129.877 | 10.5088 | 0.0809
[12 empty] | 138.5383 | 165.4399 | 9.6555 | 0.0584 | 138.7063 | 130.8021 | 10.4889 | 0.0802
[12 empty] | 138.7057 | 166.2564 | 9.6707 | 0.0582 | 138.8726 | 131.6665 | 10.4378 | 0.0793
[12 empty] | 138.8727 | 166.8972 | 9.7208 | 0.0582 | 139.0386 | 132.4595 | 10.393 | 0.0785
[12 empty] | 139.0396 | 167.977 | 9.5459 | 0.0568 | 139.2047 | 133.3542 | 10.3213 | 0.0774
[12 empty] | 139.2062 | 168.615 | 9.6127 | 0.057 | 139.3714 | 134.2316 | 10.3054 | 0.0768
[12 empty] | 139.3732 | 169.3016 | 9.6081 | 0.0568 | 139.5373 | 135.0541 | 10.29 | 0.0762
[12 empty] | 139.54 | 170.2364 | 9.5222 | 0.0559 | 139.7043 | 135.8911 | 10.2492 | 0.0754
[12 empty] | 139.7072 | 170.8815 | 9.6288 | 0.0563 | 139.871 | 136.7253 | 10.2443 | 0.0749
[12 empty] | 139.874 | 171.7092 | 9.5749 | 0.0558 | 140.038 | 137.5437 | 10.1967 | 0.0741
[12 empty] | 140.0411 | 172.3728 | 9.5819 | 0.0556 | 140.2045 | 138.3521 | 10.1775 | 0.0736
[12 empty] | 140.2082 | 173.0526 | 9.5797 | 0.0554 | 140.3712 | 139.2354 | 10.1272 | 0.0727
[12 empty] | 140.3755 | 174.0558 | 9.4548 | 0.0543 | 140.5374 | 139.9988 | 10.1746 | 0.0727
[12 empty] | 140.5418 | 174.6162 | 9.5662 | 0.0548 | 140.7035 | 140.8599 | 10.1 | 0.0717
[12 empty] | 140.7087 | 175.2628 | 9.6048 | 0.0548 | 140.8705 | 141.6423 | 10.1186 | 0.0714
[12 empty] | 140.8757 | 176.0766 | 9.4955 | 0.0539 | 141.037 | 142.4532 | 10.0435 | 0.0705
[12 empty] | 141.043 | 176.6954 | 9.5366 | 0.054 | 141.2034 | 143.1956 | 10.0694 | 0.0703
[12 empty] | 141.2099 | 177.4798 | 9.4914 | 0.0535 | 141.3697 | 143.9878 | 10.0432 | 0.0698
[12 empty] | 141.3767 | 178.0143 | 9.5626 | 0.0537 | 141.5365 | 144.8655 | 9.998 | 0.069
[12 empty] | 141.5433 | 178.8103 | 9.5084 | 0.0532 | 141.7031 | 145.6506 | 9.984 | 0.0685
[12 empty] | 141.7098 | 179.4129 | 9.5484 | 0.0532 | 141.8696 | 146.3904 | 9.9271 | 0.0678
[12 empty] | 141.8765 | 180.0744 | 9.5003 | 0.0528 | 142.0364 | 147.2107 | 9.9629 | 0.0677
[12 empty] | 142.0435 | 180.6892 | 9.5392 | 0.0528 | 142.2031 | 147.9375 | 9.9383 | 0.0672
[12 empty] | 142.2105 | 181.4031 | 9.4971 | 0.0524 | 142.3692 | 148.7169 | 9.8999 | 0.0666
[12 empty] | 142.378 | 181.9399 | 9.5615 | 0.0526 | 142.5356 | 149.5027 | 9.8824 | 0.0661
[12 empty] | 142.5451 | 182.5371 | 9.5311 | 0.0522 | 142.7021 | 150.233 | 9.8717 | 0.0657
[12 empty] | 142.7127 | 183.2505 | 9.4879 | 0.0518 | 142.8691 | 151.007 | 9.8276 | 0.0651
[12 empty] | 142.8796 | 184.0074 | 9.3636 | 0.0509 | 143.0359 | 151.683 | 9.8555 | 0.065
[12 empty] | 143.0462 | 184.0287 | 9.6649 | 0.0525 | 143.2025 | 152.4461 | 9.8108 | 0.0644
[12 empty] | 143.2131 | 185.1136 | 9.4291 | 0.0509 | 143.3692 | 153.1523 | 9.8298 | 0.0642
[12 empty] | 143.3796 | 185.5349 | 9.462 | 0.051 | 143.5354 | 153.8734 | 9.824 | 0.0638
[12 empty] | 143.5461 | 185.7877 | 9.6411 | 0.0519 | 143.7022 | 154.6036 | 9.7758 | 0.0632
[12 empty] | 143.7132 | 186.5778 | 9.5135 | 0.051 | 143.8685 | 155.3425 | 9.85 | 0.0634
[12 empty] | 143.8809 | 186.8485 | 9.6462 | 0.0516 | 144.0344 | 156.019 | 9.822 | 0.063