## Figure 1a
Figure 1a) | Electrical results for 4.5 pairs of sputtered Bi2Te3/GeTe flexible TEG (a) output voltage vs. temperature difference (error bars of ± 2 mV represent uncertainty of voltage reading for this range).
Temperature difference | Voutput
K | V
8.3 | 0.00488
18.2 | 0.01045
24.6 | 0.01447
31.2 | 0.0182
38 | 0.02267
44.6 | 0.02678
51.9 | 0.03164
59.9 | 0.0357
67.3 | 0.04059

## Figure 1b
Figure 1b | Electrical results for 4.5 pairs of sputtered Bi2Te3/GeTe flexible TEG (b) Measured resistance and calculated power output vs. temperature difference (error bars of ± 0.1 kΩ represent uncertainty in resistance reading for this range. The power error bars are calculated through error propagation).
Temperature difference | Resistance | Power
K | kohm | nW
8.3 | 84.85 | 0.28066
18.2 | 84.27 | 1.29586
24.6 | 83.9 | 2.4956
31.2 | 83.267 | 3.97805
38 | 82.73 | 6.21212
44.6 | 82.105 | 8.73477
51.9 | 81.38 | 12.30142
59.9 | 80.871 | 15.75954
67.3 | 80.71 | 20.41318

## Figure 2
Figure 2 | X-ray diffraction patterns of (a) pure PET substrate and Bi2Te3 films on PET substrate grown for (b) 5mins, (c) 15 mins (d) 30 mins and (e) 60 mins. The inset shows relative intensity of each of the bismuth telluride XRD peaks (1010), (110) and (1115), normalised to the most intense PET substrate peak (PET 100) for each of the samples of different thickness.
PET Substrate |  | 5 mins | 15 mins | 30 mins | 60 mins
5.00656514 | 242 | 262 | 215 | 177 | 187
5.01956514 | 220.2183 | 242.1984 | 236.7817 | 195.8115 | 180.0695
5.03256514 | 253.3253 | 249.8412 | 190.9327 | 188.1588 | 193.7222
5.04556514 | 252.0595 | 263.5833 | 181.2679 | 182.1786 | 153.2502
5.05856514 | 254.8809 | 239.9922 | 202.1268 | 182.9603 | 175.0475
5.07156514 | 241.6946 | 250.4047 | 207.7519 | 215.3132 | 205.462
5.08456514 | 207.1432 | 238.7739 | 199.5358 | 221.7023 | 175.0242
5.09756514 | 210.5833 | 260.3331 | 227.8469 | 203.3891 | 164.6251
5.11056514 | 253.3486 | 260.1588 | 225.3969 | 187.2701 | 173.2062
5.12356514 | 245.1609 | 245.4288 | 221.3572 | 183.2679 | 182.1963
5.13656514 | 216.0759 | 254.8093 | 210.1907 | 193.8093 | 183
5.14956514 | 241.5073 | 262.236 | 225.9262 | 215.4897 | 196.3628
5.16256514 | 231.786 | 255.9525 | 215.6669 | 181.0008 | 183.9051
5.17556514 | 233.484 | 258.484 | 226.1941 | 188.1941 | 184.613
5.18856514 | 253.805 | 293.4435 | 236.6109 | 197.7498 | 193.6109
5.20156514 | 227.2092 | 255.5906 | 231.1907 | 218.5768 | 194.1488
5.21456514 | 245.5548 | 268.1898 | 240.0949 | 210.2226 | 180.5401
5.22756514 | 265.7951 | 263.6868 | 202.0966 | 196.3615 | 201.277
5.24056514 | 237.7869 | 275.1424 | 218.642 | 184.9646 | 215.0354
5.25356514 | 231.8115 | 279.623 | 235.3607 | 189.4918 | 169.1229
5.26656514 | 233.6031 | 288.0155 | 248.4202 | 200.6186 | 170.8249
5.27956514 | 235.5833 | 285.2502 | 227.2511 | 206.9582 | 186.6661
5.29256514 | 264.9232 | 267.5841 | 206.9292 | 209.5634 | 173.5841
5.30556514 | 273.7718 | 262.2282 | 223.8382 | 200.7386 | 163.5975
5.31856514 | 252.6678 | 247.5246 | 233.8093 | 217.8085 | 179.5229
5.33156514 | 265.5505 | 282.8529 | 248.535 | 211.9689 | 189.5117
5.34456514 | 249.7394 | 284.8697 | 238.9016 | 229.5186 | 192.484
5.35756514 | 235.4111 | 281 | 219.358 | 213.5729 | 183.4827
5.37056514 | 250.3322 | 286.0552 | 230.61 | 238.2201 | 204.554
5.38356514 | 239.9059 | 265.9202 | 256.9431 | 216.0996 | 211.151
5.39656514 | 255.4746 | 262.6186 | 250.9534 | 220.2606 | 191.7394
5.40956514 | 265 | 260.1531 | 249.8469 | 218.9987 | 176.3835
5.42256514 | 253.3977 | 255.2701 | 236.9853 | 211.5876 | 190.0622
5.43556514 | 249.3451 | 271.4867 | 236.7256 | 218.0708 | 179.8408
5.44856514 | 246.6868 | 274.0362 | 243.9758 | 228.6264 | 180.277
5.46156514 | 233.9038 | 278.8326 | 257.7489 | 231.3473 | 196.0962
5.47456514 | 240.2131 | 278.5004 | 242.1449 | 216.8585 | 183.3589
5.48756514 | 253.9616 | 288.6575 | 247.7205 | 197.6083 | 198.315
5.50056514 | 246.1639 | 265.4753 | 259.8689 | 191.623 | 209.2623
5.51356514 | 246.3564 | 272.1342 | 257.3218 | 214.0691 | 186.157
5.52656514 | 272.7119 | 271.113 | 261.6342 | 200.257 | 185.6653
5.53956514 | 277.509 | 276.016 | 261.8477 | 196.8296 | 193.4068
5.55256514 | 271 | 301.5816 | 254.3339 | 231.4971 | 188.9172
5.56556514 | 262.3999 | 292.5064 | 238.3865 | 228.3597 | 190.0134
5.57856514 | 260.5073 | 290.3952 | 240.2684 | 213.5634 | 193
5.59156514 | 266.7675 | 290.5906 | 250.107 | 195.7346 | 190.786
5.60456514 | 284.2201 | 274.8464 | 242.3028 | 201.1122 | 183.5643
5.61756514 | 267.1155 | 268 | 235 | 210.5289 | 181.6683
5.63056514 | 248.3322 | 287.378 | 236.0475 | 209.2373 | 190.8085
5.64356514 | 263.7347 | 301.4034 | 246.2485 | 226.8452 | 207.2761
5.65656514 | 276.0311 | 279.8601 | 252.9845 | 223.8835 | 203.899
5.66956514 | 262.7113 | 279.2887 | 247.0483 | 225.7947 | 194.9517
5.68256514 | 251.2925 | 278.6065 | 239.1277 | 232.8352 | 205.2925
5.69556514 | 275.5424 | 278.4388 | 243.06 | 222.4741 | 201.0953
5.70856514 | 280.6099 | 300 | 242.2519 | 221.6074 | 183.4297
5.72156514 | 244.9205 | 289.5517 | 229.1829 | 222.7256 | 179.2714
5.73456514 | 251.7715 | 279.2218 | 240.7749 | 218.446 | 193.1088
5.74756514 | 275.0983 | 282 | 260.6066 | 205.5246 | 197.0081
5.76056514 | 271.8577 | 284.547 | 258.4814 | 205.2451 | 186.1225
5.77356514 | 274.1729 | 285.9271 | 265.0959 | 221.7792 | 200.1938
5.78656514 | 260.7352 | 297.5678 | 271.2415 | 228.0974 | 200.2182
5.79956514 | 292.2106 | 309.921 | 243.5 | 228.4211 | 185.6843
5.81256514 | 299.377 | 290.2277 | 237.7723 | 242.8429 | 194.767
5.82556514 | 278.6243 | 286.9983 | 255.2477 | 226.6268 | 197.7473
5.83856514 | 295.0441 | 295.9051 | 278.4893 | 214.9051 | 213.2701
5.85156514 | 295.4071 | 301.8111 | 283.2833 | 218.3258 | 206.6742
5.86456514 | 262.1415 | 310.478 | 268.5574 | 227.6549 | 189.7523
5.87756514 | 274.0225 | 298.324 | 274.9663 | 221.9719 | 186.3914
5.89056514 | 280.0483 | 297.9275 | 268.2045 | 214.6023 | 200.1691
5.90356514 | 273.4771 | 304.9461 | 280.2614 | 221.5768 | 189.469
5.91656514 | 270.7489 | 311.887 | 272.6151 | 224.3891 | 193.0293
5.92956514 | 282.0238 | 315.3166 | 247.2269 | 222.1135 | 189.3193
5.94256514 | 288.8593 | 309.5661 | 238.1449 | 222.5703 | 202.5712
5.95556514 | 278.481 | 333.8325 | 233.7188 | 235.3404 | 207.3081
5.96856514 | 288.9862 | 309.1535 | 263.8327 | 251.4685 | 212.5453
5.98156514 | 303.0699 | 296.8374 | 288.4417 | 240.7902 | 201.2092
5.99456514 | 304.131 | 319.0657 | 281.4918 | 210.5573 | 196.4918
6.00756514 | 275.2804 | 345.4486 | 276.8645 | 196.2243 | 197.764
6.02056514 | 266.5557 | 317.8352 | 260.3909 | 191.0079 | 196.3218
6.03356514 | 285.7579 | 313.9164 | 272.2161 | 219.1066 | 197.4582
6.04656514 | 275.0311 | 336.3192 | 269.4943 | 241.8362 | 209.5876
6.05956514 | 277.0371 | 323.0556 | 252.663 | 269.2519 | 211.5333
6.07256514 | 272.1683 | 313.2365 | 245.523 | 251.2906 | 224.8818
6.08556514 | 283.8826 | 319.8239 | 274.8822 | 219.0004 | 218.9413
6.09856514 | 268.1716 | 308.164 | 280.6653 | 205.3331 | 216.3314
6.11156514 | 236.3377 | 323.5302 | 283.9887 | 212.1679 | 227.217
6.12456514 | 229.7741 | 320.7066 | 259.4936 | 240 | 220.7998
6.13756514 | 275.9573 | 317.3589 | 270.7178 | 235.0767 | 207.453
6.15056514 | 284.4099 | 307.5073 | 253.1709 | 207.1709 | 207.1709
6.16356514 | 297.1418 | 316.3781 | 270.7911 | 228.6493 | 227.597
6.17656514 | 273.6706 | 352.6133 | 243.3867 | 225.679 | 217
6.18956514 | 319.5439 | 316.7766 | 276.8938 | 224.1648 | 216.6117
6.20256514 | 305.39 | 323.9129 | 252.5317 | 236.743 | 213
6.21556514 | 293.9803 | 321.301 | 296.2159 | 253.3783 | 211.7644
6.22856514 | 237.5671 | 303.2883 | 253.0191 | 234.8076 | 198.2788
6.24156514 | 287.6312 | 334.541 | 280.0245 | 245.7131 | 213.3031
6.25456514 | 297.0034 | 326.478 | 265.139 | 240.6678 | 170.6611
6.26756514 | 277.1877 | 316.1126 | 287.3994 | 233.3994 | 203.5496
6.28056514 | 282.4971 | 319.3314 | 271.7515 | 217.641 | 192.5799
6.29356514 | 299.2923 | 331.3361 | 263.4246 | 205.6546 | 212.9823
6.30656514 | 260.1399 | 350.0233 | 287.0932 | 242.1709 | 212.0777
6.31956514 | 277.9612 | 352.9935 | 298.9742 | 263.9526 | 221.9785
6.33256514 | 337.2755 | 351.0242 | 301.9638 | 242.2657 | 238.7947
6.34556514 | 294.9679 | 335.352 | 276.5719 | 258.626 | 221.396
6.35856514 | 295.9362 | 345.6489 | 275.0319 | 246.415 | 211.3192
6.37156514 | 326.6611 | 324.9205 | 275.9582 | 260.3724 | 233.9958
6.38456514 | 290.0706 | 380.8941 | 277.8965 | 231.6047 | 204.6565
6.39756514 | 296.4448 | 365.2337 | 291.1364 | 256.2728 | 230.2111
6.41056514 | 308.1407 | 360.2864 | 292 | 240.3606 | 212.5038
6.42356514 | 316.3477 | 380.2063 | 292 | 241.7554 | 199.0599
6.43656514 | 289.7436 | 367.4633 | 284.7316 | 242.9085 | 234.3419
6.44956514 | 299.5807 | 405.5395 | 292.0876 | 234.0138 | 208.3454
6.46256514 | 313.4418 | 369.1197 | 287.6678 | 250.774 | 220.1079
6.47556514 | 307.9698 | 378.0605 | 315.9997 | 258.2727 | 198.273
6.48856514 | 291.3606 | 372.1803 | 300.0163 | 246.836 | 207.164
6.50156514 | 325.9342 | 383.0251 | 303.0125 | 245.8589 | 230.4734
6.51456514 | 344.7352 | 407.0743 | 321.8293 | 241.7549 | 214.4727
6.52756514 | 326.8618 | 416.0345 | 300.6664 | 258.6209 | 222.7473
6.54056514 | 302.2708 | 391.2958 | 334.1417 | 251.2208 | 228.3167
6.55356514 | 303.7347 | 388.4577 | 334.6268 | 262.1079 | 235.554
6.56656514 | 333.3263 | 395.4746 | 366.1823 | 258.5254 | 228.9068
6.57956514 | 334.4042 | 397.7994 | 341.2246 | 259.3982 | 199.8204
6.59256514 | 320.3683 | 413.0001 | 340.1053 | 253.6842 | 223.0002
6.60556514 | 313.1022 | 396.7315 | 329.5271 | 249.6613 | 216.968
6.61856514 | 328.1623 | 384.0733 | 341.3927 | 255.1571 | 216.0785
6.63156514 | 306.4101 | 410.869 | 356.636 | 260.0388 | 224.5971
6.64456514 | 327.2418 | 427.4979 | 388.492 | 243.7548 | 220.2519
6.65756514 | 342.9189 | 421.1216 | 350.6485 | 246.1385 | 221.6993
6.67056514 | 317.2621 | 447.9277 | 376.3368 | 262.869 | 236.139
6.68356514 | 295.4796 | 425.1589 | 351.6787 | 235.599 | 230.9197
6.69656514 | 305.9121 | 401.3485 | 353.7525 | 240.0424 | 226.2899
6.70956514 | 316.9012 | 387.8977 | 329.492 | 281.3087 | 218.298
6.72256514 | 335.5661 | 390.9026 | 351.8933 | 269.08 | 212.239
6.73556514 | 334.1557 | 375.631 | 348.2703 | 269.9263 | 225.287
6.74856514 | 311.2285 | 372.3633 | 332.2959 | 257.2285 | 221.9438
6.76156514 | 317.1912 | 378.9629 | 322.3951 | 233.4692 | 206.4322
6.77456514 | 319.1449 | 376.446 | 343.071 | 239.0113 | 210.7585
6.78756514 | 330.7348 | 361.8278 | 322.0459 | 251.7658 | 222.4064
6.80056514 | 338.3693 | 358.7843 | 303 | 240.4934 | 224.1078
6.81356514 | 336.7584 | 354.1712 | 308.5872 | 244.416 | 226.104
6.82656514 | 307.8996 | 342.6695 | 300.3933 | 242.8368 | 234.7196
6.83956514 | 299.0143 | 356.6296 | 318.2401 | 246.6153 | 232.9905
6.85256514 | 299.6807 | 373.7283 | 306.0394 | 255.3641 | 222.4986
6.86556514 | 312.8522 | 377 | 279.0267 | 264.5544 | 221.4867
6.87856514 | 331.8543 | 355.866 | 277.4271 | 262.0034 | 224.5712
6.89156514 | 313.4268 | 346.7352 | 277.7549 | 252.6324 | 235.664
6.90456514 | 305.4755 | 349.2433 | 287.0269 | 265.4376 | 229.1137
6.91756514 | 321.5799 | 349.1657 | 305.2042 | 260.6745 | 208.3373
6.93056514 | 322.1535 | 345.1535 | 322.0355 | 242.811 | 219.071
6.94356514 | 326.91 | 375.9888 | 311.2232 | 249.3884 | 218.8311
6.95656514 | 343.1632 | 384.4406 | 296.0466 | 256.9767 | 202.9767
6.96956514 | 337.9584 | 365.0139 | 292.9827 | 258.0069 | 202.5017
6.98256514 | 317.1474 | 377.8526 | 279.1474 | 253.6065 | 217.2625
6.99556514 | 311.8551 | 375.4347 | 294.0944 | 248.4457 | 225.7355
7.00856514 | 322.1355 | 351.6728 | 296.8737 | 258.9673 | 220.8879
7.02156514 | 316.9869 | 340.3861 | 275.6204 | 269.462 | 217.9175
7.03456514 | 299.383 | 341.0958 | 281.4521 | 258.697 | 224.6594
7.04756514 | 298.5376 | 347.5174 | 294.8237 | 241.0202 | 239.1156
7.06056514 | 307.3228 | 370.4005 | 306.245 | 240.3228 | 226.7608
7.07356514 | 307.5094 | 376.1741 | 289.4412 | 244.3106 | 203.9753
7.08656514 | 303.2994 | 345.9773 | 277.4746 | 243.2373 | 205.3729
7.09956514 | 305.1824 | 347.333 | 288.6477 | 250.6351 | 229.4401
7.11256514 | 311.5998 | 393.9183 | 295.6815 | 258.6074 | 236.6445
7.12556514 | 328.3827 | 403.9894 | 297.8013 | 261.8266 | 237.592
7.13856514 | 323.0361 | 368.0903 | 306.4089 | 261.6634 | 239.0361
7.15156514 | 320.2564 | 345.9026 | 294.0974 | 265.5128 | 220.6551
7.16456514 | 331.9413 | 354.529 | 286.5297 | 268.7675 | 220.1159
7.17756514 | 321.0827 | 378.4917 | 292.9752 | 245.4917 | 237.7686
7.19056514 | 313.3255 | 398.3448 | 316.3314 | 275.3364 | 222.9992
7.20356514 | 324.568 | 376.1701 | 304.5204 | 262.5068 | 233.7245
7.21656514 | 320.5887 | 386.0604 | 285.034 | 247.8679 | 253.2528
7.22956514 | 332.3521 | 386.123 | 304.9587 | 254.3446 | 257.5164
7.24256514 | 313.3213 | 381.319 | 285.2677 | 270.9186 | 258.6531
7.25556514 | 343.5669 | 364.8026 | 306.0318 | 237.2834 | 245.3471
7.26856514 | 337.3415 | 389.932 | 296.547 | 256.0522 | 229.0087
7.28156514 | 314.364 | 397.8202 | 298 | 290.293 | 230.6737
7.29456514 | 305.478 | 363.2831 | 295.9706 | 254.0294 | 220.3566
7.30756514 | 306.1188 | 372.925 | 297.5563 | 252.4437 | 241.5125
7.32056514 | 322.2338 | 373.1145 | 322.6368 | 236.9502 | 234.1543
7.33356514 | 318.9697 | 352.2846 | 327.7761 | 266.8064 | 213.2087
7.34656514 | 317.8391 | 383.1399 | 324.0042 | 281.0699 | 211.4937
7.35956514 | 360.7147 | 380.1847 | 311.7756 | 277.2456 | 231.6731
7.37256514 | 340.3113 | 339.9414 | 307 | 250.4945 | 241.3406
7.38556514 | 317.6313 | 356.8425 | 308.658 | 270.895 | 224.9475
7.39856514 | 292.3204 | 389.7254 | 314.9542 | 291.5968 | 236.0827
7.41156514 | 326.6713 | 361.6437 | 309.3425 | 265.0138 | 226.6713
7.42456514 | 322.9921 | 373.2435 | 308.7801 | 262.0079 | 229.788
7.43756514 | 315.9023 | 395.0468 | 322.9883 | 270.6875 | 254.8438
7.45056514 | 338.1924 | 409.8468 | 313.0964 | 259.6921 | 247.0578
7.46356514 | 335.369 | 352.7456 | 290.1196 | 279.369 | 238.2569
7.47656514 | 351.8852 | 371.0824 | 304.7705 | 291.4095 | 218.541
7.48956514 | 351.1048 | 419.8871 | 305.0968 | 257.0484 | 218.3549
7.50256514 | 351.3356 | 429.9253 | 320.8169 | 264.861 | 245.0067
7.51556514 | 346.8699 | 377.3547 | 300.51 | 256.3799 | 228.2099
7.52856514 | 370.3783 | 428.9942 | 305.1742 | 281.7748 | 251.0241
7.54156514 | 408.8076 | 357.9318 | 296.1076 | 279.3909 | 238.8045
7.55456514 | 363.4418 | 397.1281 | 312.2209 | 284.8895 | 235.282
7.56756514 | 369.6408 | 350.0841 | 316.2265 | 283.3171 | 222.9547
7.58056514 | 341.1415 | 394.0708 | 320.5046 | 288.4077 | 222.6369
7.59356514 | 345.3819 | 395.3635 | 307.7893 | 245.7638 | 239.3889
7.60656514 | 359.6115 | 371.0777 | 337.3629 | 275.4662 | 216.5594
7.61956514 | 335.0337 | 376.2134 | 297.0562 | 305.0786 | 251.8371
7.63256514 | 340.9742 | 413.8364 | 306.9569 | 318.9397 | 223.1249
7.64556514 | 353.815 | 410.0569 | 319.815 | 272.6687 | 266.374
7.65856514 | 326.6762 | 388.5313 | 287.797 | 305.1789 | 240.6521
7.67156514 | 337.5911 | 396.6933 | 283.1363 | 306 | 248.6933
7.68456514 | 342.78 | 405.604 | 322.1962 | 262.0238 | 230.8359
7.69756514 | 372.3286 | 401.2696 | 309.8088 | 259.0539 | 256.4903
7.71056514 | 341.2344 | 398.1915 | 338.021 | 258.0638 | 223.3621
7.72356514 | 339 | 426.7134 | 324.254 | 268.1886 | 197.844
7.73656514 | 371.9874 | 410.6737 | 324.8326 | 269.9163 | 226.2384
7.74956514 | 356.8721 | 409 | 323.1872 | 264.5616 | 238.0639
7.76256514 | 367.5506 | 420.6541 | 332.8612 | 292.6871 | 246.1718
7.77556514 | 361.9076 | 361.7147 | 321.5883 | 260.538 | 220.4035
7.78856514 | 332.9479 | 404.8443 | 317.3701 | 279.6689 | 263.4612
7.80156514 | 332.4668 | 385.1322 | 321.3335 | 283 | 237.9319
7.81456514 | 356.9899 | 389.5678 | 325.4271 | 288.1407 | 260.417
7.82756514 | 333.0536 | 385.9188 | 347.1715 | 293.2343 | 252.2971
7.84056514 | 344.7387 | 398.391 | 304.9684 | 281.4459 | 244.1414
7.85356514 | 382.7346 | 395.2109 | 329.9076 | 294.7133 | 243.827
7.86656514 | 381.012 | 406.2564 | 332.9145 | 287.3778 | 226.8411
7.87956514 | 332.9913 | 362.9913 | 327.157 | 263.2064 | 257.7083
7.89256514 | 340.3367 | 367.1477 | 312.4468 | 281.1202 | 251.6495
7.90556514 | 365.4705 | 415.0902 | 300.3394 | 277.5521 | 252.724
7.91856514 | 366.3356 | 406.0101 | 349.3086 | 268.7808 | 234.5649
7.93156514 | 348.8829 | 397.6976 | 329.4633 | 290.7919 | 229.7675
7.94456514 | 331.1215 | 400.7878 | 313.6971 | 285.1215 | 248.1814
7.95756514 | 361.3913 | 402 | 312.7476 | 280.2524 | 252.5047
7.97056514 | 366.3606 | 416.0166 | 334.3937 | 291.0657 | 229.1309
7.98356514 | 357.4499 | 420.2722 | 347.8223 | 257.1548 | 239.9226
7.99656514 | 359.3072 | 428.6144 | 314.8244 | 271.7148 | 236.232
8.00956514 | 353.2126 | 427.7523 | 315.8669 | 260.3457 | 235.5397
8.02256514 | 327.6632 | 414.1336 | 324.0941 | 262.1684 | 241.1882
8.03556514 | 350.3408 | 402.8071 | 318.8071 | 270.4405 | 246.4405
8.04856514 | 373.8163 | 437.9781 | 332.2763 | 276.0691 | 254.7818
8.06156514 | 378 | 429.9379 | 346.0143 | 271.9857 | 253.3222
8.07456514 | 375.3667 | 418.975 | 326.6166 | 256.4916 | 239.8083
8.08756514 | 347.415 | 429.7262 | 333.804 | 276.585 | 250.8588
8.10056514 | 344.4928 | 421.5917 | 347.1925 | 282.0611 | 243.3992
8.11356514 | 353.5143 | 434.1142 | 337.6858 | 280.7714 | 230.8572
8.12656514 | 365.517 | 415.6863 | 325.4322 | 297.2289 | 238.2797
8.13956514 | 376.2611 | 418.3054 | 332.957 | 297.4779 | 252.5221
8.15256514 | 367.024 | 421.2216 | 351.976 | 294.3952 | 252.012
8.16556514 | 357.2334 | 416.9444 | 339.9781 | 303.0666 | 230.9225
8.17856514 | 351.9473 | 411.4736 | 330.0527 | 288.3154 | 224.2106
8.19156514 | 386.5563 | 429.3304 | 334.7071 | 277.4142 | 232.5523
8.20456514 | 378.6577 | 440.2906 | 320.904 | 295.096 | 231.5271
8.21756514 | 369.7709 | 426.7621 | 330.4184 | 289.4259 | 247.2217
8.23056514 | 381.6859 | 414.068 | 331.2827 | 280.932 | 255.9895
8.24356514 | 381.1761 | 419.0576 | 330.763 | 276.4718 | 247.8826
8.25656514 | 369.9756 | 423.8446 | 313.9123 | 284.6216 | 253.7914
8.26956514 | 351.905 | 423.057 | 303.304 | 292.867 | 269.6615
8.28256514 | 358.4903 | 418.0067 | 334.4869 | 278.0067 | 261.5139
8.29556514 | 375.3862 | 405.1034 | 330.9034 | 271.469 | 259.2
8.30856514 | 380.0405 | 404.7973 | 320.5947 | 277.7973 | 256.7296
8.32156514 | 379.4698 | 391.6773 | 331.4698 | 288.1679 | 230.9528
8.33456514 | 370.8022 | 406.8714 | 349.0159 | 278.8236 | 241.3956
8.34756514 | 358.2001 | 443.1504 | 368.55 | 265.4997 | 246.8012
8.36056514 | 360.8405 | 432.4796 | 359.6391 | 274.0803 | 233.6007
8.37356514 | 367 | 436.6025 | 356.7422 | 284.0217 | 246.7314
8.38656514 | 352.7132 | 434.5536 | 353.1334 | 285.2768 | 242.0748
8.39956514 | 347.3597 | 417.2308 | 340.5645 | 292.4111 | 231.5131
8.41256514 | 359.1922 | 416.5979 | 345.1957 | 297.1833 | 238
8.42556514 | 351.8565 | 408.3148 | 351.6652 | 278.7608 | 247.3704
8.43856514 | 364.8051 | 422.6891 | 349.7888 | 292.0974 | 251.3457
8.45156514 | 371.3706 | 455.7765 | 335.7177 | 291.2235 | 245.4883
8.46456514 | 373.8033 | 448.3933 | 376.7213 | 290.672 | 257.0653
8.47756514 | 382.6119 | 463.0447 | 361.515 | 280.5448 | 233.8806
8.49056514 | 392.6592 | 487.3446 | 328.2734 | 279.749 | 225.5206
8.50356514 | 388.3601 | 457.3455 | 329.2871 | 282.3674 | 243.3236
8.51656514 | 373.2965 | 457.2098 | 343.6049 | 284.8762 | 252.7405
8.52956514 | 364.4653 | 450.9357 | 338.2905 | 309.0668 | 252.6915
8.54256514 | 376.7841 | 428.3238 | 321.7102 | 300.9773 | 236.0566
8.55556514 | 378.3572 | 442.4176 | 328 | 283.2143 | 269.2527
8.56856514 | 398.6865 | 427.4982 | 334.7509 | 277.0942 | 256.2801
8.58156514 | 381.0855 | 404.9401 | 352 | 283.3718 | 241.5982
8.59456514 | 389.2289 | 448.2421 | 349.1241 | 282.1373 | 257.0326
8.60756514 | 404.2515 | 471.4483 | 341.2515 | 304.8337 | 243.503
8.62056514 | 402.8256 | 448.6576 | 338.6176 | 333.6784 | 250.3152
8.63356514 | 395.305 | 450.0497 | 339.3522 | 288.0497 | 257.5013
8.64656514 | 391.8912 | 430.9916 | 377.4435 | 267.6611 | 235.979
8.65956514 | 382.4924 | 443.729 | 378.5763 | 276.7882 | 264.645
8.67256514 | 364.4229 | 439.4038 | 372.1542 | 284.6821 | 248.2688
8.68556514 | 377.2638 | 442.5359 | 347.4324 | 305.3689 | 266.2487
8.69856514 | 387.7228 | 456.6467 | 335.288 | 257.1033 | 225.0054
8.71156514 | 373.1721 | 487.7293 | 379.975 | 297.3114 | 251.2629
8.72456514 | 365.0779 | 474.1089 | 349.7022 | 299.6777 | 290.0267
8.73756514 | 332.4023 | 483.7816 | 342.3908 | 327.1724 | 281.6494
8.75056514 | 402.7287 | 471.4473 | 338.5729 | 316.8576 | 262.2881
8.76356514 | 381.1061 | 437.8675 | 336 | 314.4106 | 256.1456
8.77656514 | 408.6127 | 434.5494 | 336 | 306.5732 | 244.6127
8.78956514 | 415.9278 | 418.6891 | 339.1531 | 324.0991 | 250.3513
8.80256514 | 436.2275 | 434.1564 | 364.9242 | 318.2322 | 260.2812
8.81556514 | 409.9592 | 452.7217 | 371.7013 | 328.8145 | 254.3711
8.82856514 | 389.7515 | 449.2544 | 358.1716 | 325.426 | 258.2485
8.84156514 | 386.8542 | 444.9377 | 350.8959 | 307.4896 | 259.5416
8.85456514 | 384.685 | 491.2201 | 374.559 | 301.441 | 242.197
8.86756514 | 380.1592 | 436.6984 | 366.62 | 307.0446 | 261.4861
8.88056514 | 383.6904 | 466.9568 | 341.7411 | 290.2158 | 286.878
8.89356514 | 398.4351 | 465.9668 | 335.8671 | 294.8006 | 262.4652
8.90656514 | 382.0932 | 464.1609 | 332.8624 | 289.303 | 275.5804
8.91956514 | 385.7992 | 429.0268 | 368.6921 | 302.3748 | 257.6787
8.93256514 | 371.1801 | 431.1108 | 346.1074 | 329.9515 | 234.0658
8.94556514 | 422.6642 | 462.7933 | 376.7998 | 316.0904 | 252.8773
8.95856514 | 387.5897 | 431.5242 | 346.5078 | 276.6552 | 285.4594
8.97156514 | 369.4735 | 455.3424 | 372.2898 | 309.1057 | 245.1047
8.98456514 | 376.7102 | 434.797 | 371.0725 | 294.5796 | 284.4785
8.99756514 | 356.0153 | 461.6617 | 366.2307 | 276.8307 | 254.5229
9.01056514 | 390.8693 | 463 | 332.0185 | 309.9815 | 250.1682
9.02356514 | 395.802 | 476.0761 | 375.7664 | 299.8579 | 251.868
9.03656514 | 396.9241 | 455.746 | 345.7329 | 350.7488 | 252.9241
9.04956514 | 399.7425 | 440.2876 | 381.3948 | 317.5193 | 242.03
9.06256514 | 360.2134 | 463.4145 | 374.1491 | 300.4364 | 279.8823
9.07556514 | 403.3989 | 456.1625 | 343.4875 | 309.7318 | 259.8534
9.08856514 | 424.0347 | 478.8787 | 380.6822 | 287.1213 | 237.5433
9.10156514 | 353.4187 | 449.6445 | 380.7532 | 325.9747 | 284.845
9.11456514 | 372.3947 | 458.8328 | 380.8646 | 291.3661 | 267.7926
9.12756514 | 384.6917 | 485.7842 | 359.6343 | 316.6213 | 258.0176
9.14056514 | 407.1177 | 480.7082 | 347.5529 | 314.3976 | 290.7883
9.15356514 | 411.8348 | 431.4173 | 359.3566 | 291.2956 | 286.9826
9.16656514 | 421.8983 | 454.1696 | 385.921 | 306.7967 | 292.4238
9.17956514 | 412.5908 | 485.4482 | 377.146 | 311 | 287.4805
9.19256514 | 377.7993 | 504.6853 | 361.9247 | 302.1448 | 252.9943
9.20556514 | 385.1068 | 487.3275 | 359 | 276.1471 | 244.2049
9.21856514 | 398.4221 | 465.5114 | 340.1558 | 295.9107 | 234.5779
9.23156514 | 417.2803 | 447.0455 | 384.616 | 308.4268 | 241.303
9.24456514 | 377.611 | 465.9599 | 395.1734 | 309.2347 | 248.592
9.25756514 | 397.9933 | 460.1581 | 389.4676 | 302.2013 | 273.4176
9.27056514 | 435.8374 | 439.5994 | 364.89 | 306.7094 | 266.0903
9.28356514 | 403.8086 | 434 | 329.7842 | 314.1489 | 278.6535
9.29656514 | 407.141 | 458.6717 | 349.0256 | 313.0974 | 269.7616
9.30956514 | 377.4984 | 450.1071 | 376.4615 | 295.5385 | 253.2642
9.32256514 | 397.5839 | 462.0565 | 360.4146 | 296.7637 | 263.1159
9.33556514 | 423.8298 | 435.2064 | 378.139 | 301.3917 | 256.4743
9.34856514 | 415.281 | 426.8595 | 382.4546 | 324.6363 | 282.5537
9.36156514 | 413.7322 | 450.9569 | 361.4233 | 312.0151 | 260.4945
9.37456514 | 421.9949 | 506.9613 | 377.6459 | 320.3171 | 241.6678
9.38756514 | 426.9685 | 510.3145 | 387.3753 | 317.5325 | 250.8427
9.40056514 | 423.4762 | 474.1496 | 376.3061 | 309.7075 | 255.3537
9.41356514 | 415.273 | 433.9101 | 386.2721 | 324.2721 | 273.4538
9.42656514 | 411.3736 | 434.6604 | 359.2943 | 336.1321 | 279.6151
9.43956514 | 396.2041 | 456.3299 | 343.5484 | 310.2578 | 279.466
9.45256514 | 416.722 | 487.6563 | 353.0657 | 317.8694 | 266.4423
9.46556514 | 435.4034 | 486.8905 | 356.4034 | 339.9665 | 249.2436
9.47856514 | 420.3318 | 493.6018 | 341.9186 | 328.1584 | 260.4284
9.49156514 | 433.649 | 503.6928 | 379.8748 | 310.0783 | 259.8871
9.50456514 | 418.1208 | 485.5604 | 403.6624 | 320.3058 | 253.2675
9.51756514 | 418.0632 | 467.4304 | 388.8734 | 334.7848 | 244.4178
9.53056514 | 436.3589 | 490.8989 | 371.4181 | 339.1882 | 262.8048
9.54356514 | 427.4804 | 538.1702 | 357.7773 | 351.7423 | 268.3494
9.55656514 | 438.9246 | 528.95 | 362.3807 | 356.2553 | 263.4895
9.56956514 | 437.9301 | 499.4136 | 381.4145 | 321.9983 | 274.5864
9.58256514 | 428.0882 | 468.5885 | 386.4045 | 329.5144 | 287.6543
9.59556514 | 434 | 470.8456 | 384.9743 | 336.1441 | 285.5643
9.60856514 | 426.6874 | 510.7501 | 381.2249 | 316.7751 | 266.1749
9.62156514 | 405.6277 | 514.3139 | 364.8363 | 324.0897 | 266.1637
9.63456514 | 411.1093 | 500.4528 | 357.9353 | 330.8855 | 273.0647
9.64756514 | 425.7607 | 487.5072 | 365.8661 | 318.5709 | 272.4577
9.66056514 | 424.9563 | 475.1784 | 361.909 | 300.0607 | 254.6396
9.67356514 | 432.9348 | 471.0652 | 355.7578 | 307.3726 | 244.261
9.68656514 | 420.0126 | 474.572 | 368.7119 | 308.2797 | 262.1399
9.69956514 | 400.4751 | 479.4346 | 382.2873 | 303.1308 | 270.8527
9.71256514 | 402.2438 | 493.1219 | 390.6537 | 301.8763 | 265.1237
9.72556514 | 412.0359 | 487.2665 | 368.0539 | 314.0359 | 256.1497
9.73856514 | 419.0258 | 473.5422 | 364.7547 | 306.2711 | 271.0586
9.75156514 | 433.1089 | 496.8373 | 376.2709 | 302.0276 | 257.0276
9.76456514 | 422.8428 | 511.5263 | 370.2637 | 301.3165 | 248.9478
9.77756514 | 433.5084 | 489.2817 | 385.8297 | 330.283 | 271.3777
9.79056514 | 418.6408 | 466.2007 | 388.6866 | 323.0739 | 277.1655
9.80356514 | 434.8239 | 494.08 | 406.4852 | 310.6453 | 264.92
9.81656514 | 413 | 499.7263 | 375.7813 | 311.945 | 267.1636
9.82956514 | 418.7388 | 485.8988 | 364.42 | 313.3047 | 281.16
9.84256514 | 434.089 | 465.424 | 386.8116 | 297.1466 | 248.1151
9.85556514 | 435.0204 | 450.2786 | 404.7214 | 295.3918 | 234.6704
9.86856514 | 425.3359 | 481.7653 | 393.1796 | 298.9766 | 257.0234
9.88156514 | 425.1137 | 506.531 | 402.3957 | 306.8402 | 264.2331
9.89456514 | 406.9609 | 461.5771 | 399.8081 | 334.0773 | 274.3074
9.90756514 | 423.8877 | 469.0017 | 391.2973 | 316.185 | 290.6672
9.92056514 | 399.9874 | 509.4987 | 404.2772 | 308.2569 | 298.7633
9.93356514 | 410.2111 | 508.1266 | 385.409 | 307.4228 | 285.155
9.94656514 | 404.8695 | 499 | 418.819 | 324.8029 | 288.7867
9.95956514 | 435.804 | 496.3648 | 395.9057 | 303.7804 | 274.706
9.97256514 | 431.5645 | 490.7742 | 423.371 | 316.2098 | 260.4838
9.98556514 | 447.7966 | 509.1949 | 413.609 | 363.4032 | 251
9.99856514 | 451.0269 | 519.9253 | 383.0508 | 354.3288 | 253.6577
10.01156514 | 416.8201 | 495.6192 | 382.0585 | 352.8035 | 268.2384
10.02456514 | 416.17 | 503.85 | 391.9202 | 317.1102 | 282.15
10.03756514 | 420.2014 | 511.6816 | 374.0809 | 304.4406 | 278.8003
10.05056514 | 435.0481 | 526.3455 | 383.949 | 313.051 | 279.8469
10.06356514 | 421.3358 | 501.262 | 379.8229 | 317.5978 | 265.786
10.07656514 | 402.9152 | 509.3909 | 396.3423 | 309.1303 | 289.7818
10.08956514 | 392.2502 | 507.3052 | 423.5735 | 312.1668 | 292.5924
10.10256514 | 419.6451 | 477.6392 | 361.4477 | 328.3314 | 272.1281
10.11556514 | 446.8888 | 514.8995 | 358.1059 | 327.8834 | 252.7198
10.12856514 | 432.44 | 511.3723 | 372.2587 | 301.631 | 284.0972
10.14156514 | 474.9828 | 482.9021 | 414.0317 | 320.0172 | 263.951
10.15456514 | 451.4339 | 459.1415 | 401.6554 | 341.6554 | 253.7692
10.16756514 | 443.6349 | 464.9549 | 384.4259 | 324.2434 | 277.4868
10.18056514 | 436.7269 | 524.1159 | 388.6066 | 327.4399 | 285.0509
10.19356514 | 413.697 | 487.975 | 346.296 | 317.164 | 285.262
10.20656514 | 429.0366 | 464.5283 | 400.404 | 320.6271 | 268.0932
10.21956514 | 400.4597 | 481.7193 | 412.7884 | 308.8942 | 270.7038
10.23256514 | 467.4608 | 514.9326 | 402.8877 | 304.5167 | 257.4943
10.24556514 | 419.9843 | 509.0249 | 392.979 | 349.9856 | 300.9345
10.25856514 | 408.1033 | 527.8364 | 377.1378 | 339.0947 | 251.4306
10.27156514 | 453.1474 | 518.1853 | 407.4255 | 309.556 | 235.2965
10.28456514 | 414.1667 | 491.7683 | 440.061 | 332.3171 | 274.8333
10.29756514 | 461.0811 | 513.1173 | 390.0341 | 301.2665 | 277.9232
10.31056514 | 406.8497 | 450.2361 | 414.6476 | 299.0483 | 263.7245
10.32356514 | 479.3422 | 491.2635 | 361.3769 | 346.0889 | 274.3013
10.33656514 | 393.6101 | 448.3391 | 414.8431 | 324.7718 | 232.1347
10.34956514 | 427.565 | 469.8922 | 371.9814 | 322.0781 | 257.5799
10.36256514 | 454.7123 | 482.0321 | 388.9762 | 358.4804 | 267.2961
10.37556514 | 424.5248 | 486.6084 | 399.1188 | 316.8956 | 276.1188
10.38856514 | 421.8922 | 522.6866 | 380.3724 | 329.8433 | 266.294
10.40156514 | 432.5869 | 501.4149 | 397.4094 | 329.3533 | 282.6449
10.41456514 | 426.1491 | 507.5955 | 386.0429 | 329 | 306.808
10.42756514 | 435.3488 | 526.248 | 376.2384 | 331.5872 | 297.9264
10.44056514 | 433.5901 | 510.2455 | 383.5248 | 340.5248 | 285.7703
10.45356514 | 437.2128 | 493.5191 | 387.5277 | 347.0553 | 266.3064
10.46656514 | 454.6526 | 500.9916 | 389.6653 | 315.5274 | 294.64
10.47956514 | 450.5956 | 520.2769 | 352.1554 | 305.7092 | 279.6096
10.49256514 | 444.1233 | 497.9908 | 402.5207 | 316.379 | 276.6256
10.50556514 | 457.4516 | 490.3943 | 399.1398 | 349.5089 | 276.1971
10.51856514 | 426.1105 | 514.5812 | 378.3482 | 349.0706 | 269.6565
10.53156514 | 422.4811 | 470.8867 | 420.9812 | 340.7358 | 259.3868
10.54456514 | 405.4457 | 496.428 | 415.4457 | 318.8995 | 277.1005
10.55756514 | 443.501 | 508 | 399.3155 | 340.4743 | 298.2635
10.57056514 | 478.8443 | 508 | 408.8053 | 327.1557 | 272.8699
10.58356514 | 469.6467 | 519.15 | 377.3201 | 317.0267 | 281.5833
10.59656514 | 442.7312 | 524.4668 | 396.5366 | 323.3341 | 239.595
10.60956514 | 437.1705 | 503.2954 | 399.3182 | 312.9772 | 250.216
10.62256514 | 443.7085 | 506.417 | 408.8442 | 306.5729 | 283.834
10.63556514 | 451.6291 | 513.1109 | 402.0381 | 311.6291 | 280.3344
10.64856514 | 440.8193 | 518.856 | 401.856 | 334.8116 | 281.2435
10.66156514 | 453.4625 | 493.6481 | 401.9486 | 350.838 | 266.2213
10.67456514 | 468.0649 | 491.1081 | 387.5225 | 338.5009 | 262.0432
10.68756514 | 463.6965 | 524.55 | 402.2465 | 312.4093 | 267.9837
10.70056514 | 456.7298 | 518.7251 | 390.1089 | 297.1137 | 269.346
10.71356514 | 417.6417 | 506.7118 | 401.1879 | 300.4411 | 269.6441
10.72656514 | 424.27 | 510.4393 | 381.0224 | 321.123 | 268.7316
10.73956514 | 445.6184 | 543.5889 | 371.3639 | 309.775 | 261.1331
10.75256514 | 436.0988 | 546.0271 | 392.9729 | 324.031 | 271.7442
10.76556514 | 439.484 | 523.3072 | 400.5823 | 352.484 | 268.3072
10.77856514 | 440.4605 | 491.2201 | 412.6734 | 335.6257 | 267.134
10.79156514 | 438.9229 | 512.9973 | 421.4154 | 318.4154 | 266.7388
10.80456514 | 434.6788 | 540.5747 | 408.3577 | 343.2847 | 257.8281
10.81756514 | 448.6361 | 529.1407 | 397.3058 | 350.7054 | 261.3415
10.83056514 | 446.9106 | 501.6914 | 397.6644 | 324.801 | 270.3288
10.84356514 | 419.2881 | 526.7766 | 393.0063 | 324.0772 | 255.0188
10.85656514 | 432.1432 | 525.2274 | 381.5804 | 338.7447 | 262.4684
10.86956514 | 467.126 | 510.2262 | 388.0759 | 344.1002 | 265.1987
10.88256514 | 479 | 513.1825 | 402.6058 | 348.5756 | 237.6372
10.89556514 | 470.9169 | 503 | 396.4013 | 341.9065 | 254.7961
10.90856514 | 466.4669 | 499.5331 | 414.7353 | 331.5142 | 273.5898
10.92156514 | 468.5439 | 503.2803 | 416.791 | 341.6484 | 267.3975
10.93456514 | 474.6069 | 522.4103 | 395.1806 | 369.6891 | 271
10.94756514 | 465.7763 | 524.7589 | 406.1896 | 353.018 | 270.069
10.96056514 | 460.5787 | 509.8109 | 408.2665 | 309.8997 | 289.0457
10.97356514 | 467.3041 | 521.5982 | 421.0438 | 313.0219 | 300.9671
10.98656514 | 457.0502 | 529.235 | 424.0062 | 336.0722 | 291.2289
10.99956514 | 467.8131 | 534.4392 | 399.0193 | 355.1291 | 297.5742
11.01256514 | 471.1775 | 551.1867 | 399.5748 | 342.196 | 290.7616
11.02556514 | 459.7522 | 547.3672 | 417.3672 | 307.8208 | 272.2567
11.03856514 | 443.1185 | 556.475 | 437.5645 | 303.0697 | 261.5645
11.05156514 | 431.178 | 541.911 | 443 | 328.4058 | 272.7919
11.06456514 | 464.701 | 535.8714 | 429.0804 | 337.3762 | 278.2379
11.07756514 | 483.4881 | 540.2268 | 414.7908 | 340.9303 | 275.2965
11.09056514 | 451.5636 | 527.1238 | 431.0691 | 347.7818 | 288.4836
11.10356514 | 433.4029 | 494.7396 | 431.2678 | 353.0786 | 292.6462
11.11656514 | 411.9022 | 527.4511 | 431.3652 | 357.673 | 283.7494
11.12956514 | 465.5723 | 542.2022 | 431.4681 | 344.9565 | 288.5894
11.14256514 | 474.05 | 537.8336 | 405.0165 | 322.6501 | 268.0667
11.15556514 | 465.2515 | 562.7975 | 385.589 | 340.3742 | 276.2393
11.16856514 | 458.9048 | 533.392 | 414.7953 | 362.5445 | 276.827
11.18156514 | 473.6881 | 506.975 | 432.5488 | 384.95 | 288.1226
11.19456514 | 460.7698 | 501.9714 | 419 | 350.0143 | 279.3238
11.20756514 | 465.3294 | 542.4213 | 423.8071 | 333.5282 | 283.46
11.22056514 | 454.1429 | 557.0576 | 432.1144 | 332.7427 | 278.457
11.23356514 | 444.2361 | 503.0467 | 417.0111 | 355.5278 | 295.3029
11.24656514 | 448.7119 | 553.966 | 412.8135 | 345.3898 | 282.8983
11.25956514 | 454.4106 | 537.8168 | 416.5032 | 339.7285 | 286.2715
11.27256514 | 466.4349 | 530.0443 | 440.4779 | 341.1718 | 273.3034
11.28556514 | 463.4344 | 533.114 | 431.057 | 316.7355 | 264.7731
11.29856514 | 448.7665 | 503.5928 | 407.503 | 338.3114 | 285.1736
11.31156514 | 454.3695 | 504.4985 | 381.0703 | 362.3695 | 292.8739
11.32456514 | 437.9992 | 500.4886 | 412.4448 | 339.0666 | 287.4667
11.33756514 | 479.5316 | 511.4965 | 400.8673 | 343.8322 | 281.3076
11.35056514 | 496.3151 | 510.5791 | 427.3687 | 340.6313 | 267.2637
11.36356514 | 463.9281 | 520.4799 | 435.4122 | 330.5159 | 295.7717
11.37656514 | 450.2051 | 526.7909 | 416.4558 | 343.8954 | 324.5818
11.38956514 | 442.9726 | 512.4874 | 455.183 | 334.3089 | 294.1807
11.40256514 | 473.7832 | 506.2808 | 399.8719 | 321.4384 | 274.6453
11.41556514 | 497.018 | 489.6823 | 385.9495 | 353.5523 | 270.2671
11.42856514 | 455.0162 | 520.787 | 403.1806 | 291.2802 | 255.213
11.44156514 | 446.5308 | 529.15 | 414.4423 | 356.5847 | 253.3075
11.45456514 | 453.0995 | 540.4502 | 419.0785 | 341.6073 | 305.1727
11.46756514 | 467.784 | 533.4511 | 421.9212 | 337.4803 | 273.0292
11.48056514 | 490.474 | 527.9955 | 446.474 | 341.711 | 288.4086
11.49356514 | 463.464 | 559.366 | 421.2685 | 307.7311 | 310.366
11.50656514 | 415.0877 | 546.8446 | 407.2331 | 360.2231 | 296.99
11.51956514 | 442.4049 | 543.4049 | 412.3926 | 340.0744 | 272.1735
11.53256514 | 455.3159 | 556.5629 | 392.323 | 309.4371 | 278.133
11.54556514 | 420.1271 | 534.1362 | 408.9546 | 331.8366 | 285.0908
11.55856514 | 433.9882 | 548.9874 | 404.0042 | 314.0152 | 294.9916
11.57156514 | 471.591 | 524.2691 | 432.6878 | 303.1184 | 230.6997
11.58456514 | 480.8138 | 519.1034 | 376.1998 | 292.2276 | 256.4415
11.59756514 | 447.0713 | 556.8063 | 432.1941 | 353.0716 | 286.0817
11.61056514 | 477.6625 | 530.1754 | 443.5947 | 329.0943 | 308.1083
11.62356514 | 445.7659 | 534.6973 | 405.0686 | 313.7568 | 302.3532
11.63656514 | 475.0076 | 549.0944 | 403 | 342.1283 | 288.8453
11.64956514 | 482.5782 | 538.8436 | 416.9455 | 334.703 | 280.5624
11.66256514 | 470.1231 | 544.4385 | 429.9571 | 352.3956 | 287.3582
11.67556514 | 507.214 | 505.8761 | 427.3606 | 348.5409 | 269.8029
11.68856514 | 510.1001 | 543.397 | 436.8993 | 355.1995 | 277.8993
11.70156514 | 458.3793 | 581.8205 | 381.0392 | 306.1593 | 267.4298
11.71456514 | 459.0407 | 538.4751 | 414.4842 | 308.8009 | 278.3213
11.72756514 | 441.7265 | 518.0773 | 427.8315 | 305.6492 | 302.6244
11.74056514 | 443.3012 | 503.9566 | 437.6025 | 313.6025 | 289.6553
11.75356514 | 478.8633 | 515.6052 | 415.1909 | 339.6594 | 233.4296
11.76656514 | 437.0971 | 562.5413 | 431.1696 | 344.8404 | 276.1049
11.77956514 | 503.5736 | 551.899 | 439.9829 | 345.8305 | 290.9829
11.79256514 | 480.4338 | 520.9216 | 466.4373 | 366.5139 | 283.7944
11.80556514 | 467.9468 | 538.5084 | 424.1726 | 347.4916 | 252.0065
11.81856514 | 435.7722 | 570.4235 | 389.7794 | 333.1922 | 257.8114
11.83156514 | 466.7487 | 537.4605 | 395.0711 | 338.1171 | 293.4224
11.84456514 | 482.4661 | 541.8365 | 397.2191 | 331.4105 | 289.5061
11.85756514 | 440.8271 | 531.352 | 402.3966 | 331.3128 | 275.9777
11.87056514 | 469.8562 | 504.1693 | 412.3712 | 369.2901 | 281.3712
11.88356514 | 465.7247 | 516.5286 | 400.7291 | 341.1917 | 285.5022
11.89656514 | 497.0589 | 531.8941 | 392.2941 | 345.0471 | 280.8118
11.90956514 | 498.2999 | 534.2687 | 422.444 | 361.9688 | 278.2687
11.92256514 | 502.656 | 530.3933 | 394.3267 | 373.9347 | 267.9013
11.93556514 | 482.5234 | 519.7517 | 368.3288 | 354.2348 | 292.4564
11.94856514 | 465.2836 | 532.8357 | 383.6417 | 335.1792 | 292.7762
11.96156514 | 450.9349 | 491.5903 | 423.1205 | 333.7663 | 288.6916
11.97456514 | 456.9063 | 494.5392 | 415.1874 | 319.3222 | 278.0937
11.98756514 | 456.6262 | 517.4193 | 450.0054 | 314.6869 | 274.3434
12.00056514 | 439.4404 | 546.163 | 411.1144 | 341.8102 | 271.0292
12.01356514 | 475.0239 | 541.7031 | 402.8157 | 347.8293 | 285.9488
12.02656514 | 483.877 | 531.7161 | 391.8896 | 342.0741 | 280.877
12.03956514 | 471.5758 | 534.1602 | 412.4977 | 336.5758 | 279.9524
12.05256514 | 472.7327 | 519.203 | 430.7558 | 330.2673 | 257.8714
12.06556514 | 460.3075 | 526.7535 | 428.1634 | 326.7756 | 260.3656
12.07856514 | 435.9434 | 546.4317 | 417.3637 | 344.6702 | 290.6702
12.09156514 | 446.1397 | 553.777 | 421.6622 | 327.9752 | 295.8919
12.10456514 | 475.143 | 536.9449 | 428.4176 | 319.066 | 303.8133
12.11756514 | 463.6725 | 521.71 | 414.26 | 328.7175 | 291.8175
12.13056514 | 458.2515 | 525.0632 | 416.9393 | 308.0595 | 294.0024
12.14356514 | 488.5535 | 542.8164 | 424.7894 | 305.369 | 298.0522
12.15656514 | 496.7736 | 561.5982 | 419.2009 | 344.1366 | 280.2308
12.16956514 | 502.3202 | 544.5564 | 425.0578 | 349.9501 | 275.1969
12.18256514 | 485.7641 | 520.3398 | 434.5687 | 318.7905 | 298.9155
12.19556514 | 455.8963 | 531.876 | 428.3055 | 338.3687 | 301.0722
12.20856514 | 486.2069 | 555.0548 | 428.0426 | 356.4118 | 286.5091
12.22156514 | 496.8233 | 547.727 | 413.3027 | 347.4243 | 285.5344
12.23456514 | 442.5585 | 540.1808 | 406.9455 | 355.416 | 294.5968
12.24756514 | 423.2517 | 564.6716 | 419.2672 | 358.9466 | 305.1069
12.26056514 | 464.4111 | 566.636 | 421.4137 | 349.3429 | 309.9503
12.27356514 | 466.8873 | 540.9314 | 429.5466 | 335.1863 | 304.8505
12.28656514 | 458.28 | 544.6358 | 419.2428 | 328.5649 | 296.9832
12.29956514 | 462.2505 | 557.797 | 413.5038 | 338.1755 | 303.0977
12.31256514 | 449.7252 | 544.2214 | 429.2023 | 344.0191 | 299.6947
12.32556514 | 485.3099 | 527.5526 | 441.4825 | 342.7909 | 305.3099
12.33856514 | 473.4434 | 517 | 432.8854 | 351.0396 | 307.5771
12.35156514 | 450.1817 | 522.5146 | 426.423 | 334.6657 | 294.9404
12.36456514 | 445.4724 | 544.8231 | 427.1051 | 328.8012 | 280.616
12.37756514 | 434.2519 | 574.4811 | 401.8703 | 298.3741 | 263.9157
12.39056514 | 465.0435 | 564.0598 | 404.2717 | 306.2826 | 253.75
12.40356514 | 496.5596 | 525.0626 | 398.7495 | 313.6869 | 292.5636
12.41656514 | 455.7871 | 533.5414 | 409.2471 | 318.1157 | 296.9171
12.42956514 | 471.3591 | 552.0185 | 439.3189 | 339.9845 | 276.6811
12.44256514 | 486.7022 | 571.1377 | 418.6446 | 328.0534 | 276.9156
12.45556514 | 478.3387 | 566.1853 | 405.0646 | 327.7742 | 265.5485
12.46856514 | 466.6092 | 530.3103 | 435.5287 | 340.5689 | 271.6437
12.48156514 | 457.9811 | 560.8497 | 446.1598 | 350.116 | 257.1349
12.49456514 | 443.9663 | 574.6369 | 421.8677 | 348.2848 | 281.5628
12.50756514 | 472.8476 | 526 | 406.8544 | 350.3741 | 289.0993
12.52056514 | 486.9736 | 529.4438 | 406.0137 | 354.7947 | 288.8211
12.53356514 | 487.2906 | 535.6852 | 440.4459 | 339.916 | 279.745
12.54656514 | 454.7747 | 529.6759 | 400.1463 | 304.9488 | 284.3914
12.55956514 | 462.9922 | 538.6486 | 417.4108 | 346.2972 | 293.7106
12.57256514 | 497.2704 | 530.0991 | 423.8017 | 333.2522 | 278.1079
12.58556514 | 485.9518 | 522.0482 | 424.8329 | 345.5212 | 303.2012
12.59856514 | 502.7678 | 502.357 | 414.6257 | 350.7045 | 297.7236
12.61156514 | 494.091 | 505.1862 | 442.5274 | 314.4271 | 301.7321
12.62456514 | 477.2579 | 536.8775 | 419.2579 | 342.4026 | 254.1317
12.63756514 | 469.083 | 520.0096 | 420.2146 | 333.4585 | 303.3512
12.65056514 | 451.799 | 560.0413 | 440.4971 | 339.3667 | 306.8225
12.66356514 | 480.6885 | 520.9502 | 433.81 | 314.5825 | 311.3271
12.67656514 | 473.4581 | 506.4378 | 391.7295 | 333.2708 | 288.0418
12.68956514 | 447.524 | 549.8641 | 436.7282 | 332.6698 | 294.1556
12.70256514 | 492.1499 | 549 | 430.4642 | 356.126 | 260.6539
12.71556514 | 511.7946 | 546.6785 | 398.1875 | 357.1161 | 288.9018
12.72856514 | 491.8155 | 529.8492 | 394.5476 | 356.62 | 306.9663
12.74156514 | 466.3472 | 533.9207 | 415.9038 | 348.7529 | 272.4226
12.75456514 | 478.3959 | 504.7411 | 413.5328 | 379.6847 | 266.3959
12.76756514 | 472.7638 | 502 | 401.9719 | 332.6251 | 262.2151
12.78056514 | 483.3292 | 506.9846 | 447.0092 | 317.2628 | 288.9335
12.79356514 | 500.53 | 574.2296 | 405.735 | 336.6396 | 286.9258
12.80656514 | 475.0677 | 527.3007 | 419.1654 | 363.1609 | 269
12.81956514 | 456.2569 | 513.9541 | 441.3488 | 345.6331 | 269.3669
12.83256514 | 463.5622 | 538.8929 | 399.8473 | 336.1339 | 278.5716
12.84556514 | 483.3766 | 535.4718 | 466.3766 | 341.7077 | 263.4044
12.85856514 | 446.9861 | 562.7575 | 430.0693 | 382.9099 | 286.9307
12.87156514 | 445.006 | 528.1048 | 439.9701 | 370.0389 | 277.0299
12.88456514 | 471.6512 | 506.2842 | 411.3746 | 322.62 | 317.4704
12.89756514 | 487.6346 | 522.6117 | 386.571 | 344.4747 | 287.708
12.91056514 | 477.3604 | 566.5257 | 423.7223 | 328.557 | 297.6396
12.92356514 | 485.6158 | 516.3049 | 431.7012 | 338.5305 | 297.0427
12.93656514 | 513.4744 | 550.9484 | 420.6313 | 330.4735 | 295.1052
12.94956514 | 486.8759 | 596.1237 | 438.7494 | 368.4363 | 272.5007
12.96256514 | 462.7388 | 576.7388 | 424.2317 | 344.1011 | 316.4499
12.97556514 | 495.8698 | 566.7414 | 415.659 | 351.1763 | 303.4827
12.98856514 | 519.8772 | 524.2456 | 441.3234 | 369.2464 | 270.2303
13.00156514 | 487.8843 | 539.7512 | 394.622 | 352.1466 | 303.8091
13.01456514 | 476.8971 | 572.1872 | 357.037 | 335.7942 | 280.4763
13.02756514 | 490.047 | 565.4648 | 401.2866 | 358.5822 | 293.6808
13.04056514 | 498.9441 | 526.6753 | 409.736 | 355.0559 | 278.6397
13.05356514 | 504.2905 | 522.7162 | 446.0399 | 360.8647 | 294.02
13.06656514 | 471.9213 | 533.178 | 425.7067 | 326.3768 | 279.1884
13.07956514 | 470.1912 | 537.5147 | 446.1474 | 358.5594 | 280.1912
13.09256514 | 485.0815 | 552.9099 | 455.1416 | 362.6867 | 271.0601
13.10556514 | 478.1792 | 570.7313 | 446.1792 | 379.1865 | 280.4577
13.11856514 | 482.4679 | 595.829 | 384.9809 | 381.383 | 283.8085
13.13156514 | 494.3813 | 579.4389 | 415.7193 | 361.036 | 285.5971
13.14456514 | 448.8932 | 544.8204 | 429.3659 | 358.3659 | 295.4636
13.15756514 | 475.7144 | 559.5827 | 432.3361 | 347.3193 | 311.2381
13.17056514 | 477.0057 | 559.0809 | 423.0057 | 340.9248 | 287.3235
13.18356514 | 464.1347 | 569.9008 | 435.9363 | 364.2838 | 279
13.19656514 | 486.4642 | 583.7363 | 421.5274 | 342.0421 | 266.2679
13.20956514 | 501.6512 | 536.0073 | 439.3878 | 362.3 | 279.7366
13.22256514 | 475.565 | 499.7724 | 418.8359 | 364.2508 | 290.3746
13.23556514 | 459.9657 | 537.5892 | 410.8767 | 371.7877 | 283.3698
13.24856514 | 502.6833 | 552.8722 | 423.3481 | 377.4185 | 269.3611
13.26156514 | 521.6993 | 535.9153 | 432.8954 | 368.2093 | 276.1894
13.27456514 | 514.4164 | 524.8635 | 450.8565 | 348.8329 | 296.8565
13.28756514 | 494.6922 | 527.0769 | 445.0897 | 347.4359 | 331.1797
13.30056514 | 503.0697 | 552.4349 | 434.313 | 383.4785 | 311.1911
13.31356514 | 516.2772 | 565.3193 | 411.551 | 380.2106 | 278.5088
13.32656514 | 495.6099 | 576.3956 | 425.0398 | 368.0508 | 279.7459
13.33956514 | 467.6447 | 525.0576 | 447.597 | 367.6398 | 270.2846
13.35256514 | 480.4159 | 535.2019 | 424.0255 | 356.6622 | 270.8183
13.36556514 | 495.4798 | 558.1401 | 418.1592 | 364.259 | 280.3397
13.37856514 | 497 | 550.8996 | 428.6602 | 354.0889 | 279.9498
13.39156514 | 480.797 | 529.5967 | 423.7986 | 335.9989 | 291.8026
13.40456514 | 482.9842 | 538.6567 | 437.2959 | 339.0823 | 296.2785
13.41756514 | 486.7776 | 584.9148 | 453.4816 | 356.7659 | 311.5686
13.43056514 | 481.8593 | 581.7641 | 442.3117 | 353.4524 | 306.7489
13.44356514 | 499.494 | 549.6707 | 430.3187 | 334.4728 | 300.8459
13.45656514 | 501.3385 | 542.202 | 449.9191 | 350.6716 | 295.99
13.46956514 | 481.2696 | 556.9739 | 448.0797 | 371.0812 | 282.1348
13.48256514 | 500.0635 | 559.5095 | 425.6321 | 350.7737 | 262.611
13.49556514 | 516.189 | 532.2121 | 423.6451 | 337.2073 | 270.8708
13.50856514 | 489.0783 | 526.2595 | 442.3244 | 344.0432 | 298.1514
13.52156514 | 464.9911 | 565.0481 | 433.9591 | 359.0231 | 307.5044
13.53456514 | 461.9639 | 581.1987 | 411 | 352.3613 | 299.6897
13.54756514 | 459.6706 | 573.8484 | 392.2392 | 340.6588 | 295.2536
13.56056514 | 465.8358 | 564.3374 | 392.7294 | 335.3952 | 294.462
13.57356514 | 475.694 | 554.5344 | 409.5432 | 351.284 | 277.6984
13.58656514 | 464.4257 | 558.2923 | 407.8666 | 374.5591 | 278.8307
13.59956514 | 459.7376 | 551.4692 | 422.9444 | 365.3858 | 305.682
13.61256514 | 463.5485 | 560.3744 | 437.7458 | 385.923 | 318.2542
13.62556514 | 472.0669 | 550.6018 | 448.6366 | 386.7762 | 291.3459
13.63856514 | 500.7013 | 541.3996 | 451.2957 | 356.006 | 268.3507
13.65156514 | 517.205 | 572.7617 | 460.0583 | 350.8617 | 270.7783
13.66456514 | 500.9798 | 559.7835 | 473.5569 | 375.3505 | 268.8762
13.67756514 | 457.7271 | 552.2181 | 454.3636 | 383.9637 | 281.0546
13.69056514 | 446.3884 | 542.4628 | 445.719 | 368.9422 | 289.3471
13.70356514 | 483.1171 | 557.6015 | 454.5338 | 343.0312 | 295
13.71656514 | 506.5918 | 569.9438 | 446.6781 | 367.0562 | 298.5206
13.72956514 | 515.2904 | 574.1584 | 439.396 | 373.4477 | 310.132
13.74256514 | 513.413 | 570.0539 | 452.0573 | 383.9933 | 310.0337
13.75556514 | 481.4698 | 539.9337 | 430.5692 | 376.3976 | 295.8012
13.76856514 | 510.2516 | 536.5032 | 439.8199 | 353.5618 | 309.5618
13.78156514 | 490.8096 | 530.5855 | 404.722 | 347.0194 | 307.556
13.79456514 | 472.0205 | 566.4083 | 415.6803 | 331.0205 | 288.272
13.80756514 | 491.5434 | 584.9568 | 437.4562 | 340.0872 | 279.065
13.82056514 | 499.6361 | 554.365 | 449.0028 | 330.089 | 294.5459
13.83356514 | 501.3725 | 542.1454 | 419.2474 | 366.9847 | 291.1531
13.84656514 | 492.483 | 565.5057 | 445.2188 | 390.449 | 291.4037
13.85956514 | 495.0444 | 576.4735 | 433.3564 | 362.4254 | 269.8866
13.87256514 | 522.3587 | 593.6517 | 424.3299 | 317.699 | 288.9896
13.88556514 | 537.7693 | 557.0152 | 428.654 | 330.0379 | 315.7921
13.89856514 | 516.9983 | 570.3606 | 423.1811 | 361.5897 | 319.1954
13.91156514 | 479.7707 | 560.4808 | 447.829 | 351.0322 | 278.9356
13.92456514 | 520.4536 | 540.2783 | 442.6289 | 359.5799 | 267.4459
13.93756514 | 507.9486 | 573.3153 | 403.6529 | 358.8826 | 295.5356
13.95056514 | 481.8673 | 545.9186 | 452.368 | 351.2443 | 330.5415
13.96356514 | 486.6541 | 537.6353 | 422.0507 | 378.7106 | 293.3647
13.97656514 | 496.1444 | 545.232 | 444.7051 | 368.2289 | 286.3825
13.98956514 | 530.4311 | 544.7359 | 401.8737 | 368.9652 | 297.3048
14.00256514 | 531.6624 | 559.2417 | 423.2805 | 340.0895 | 312.452
14.01556514 | 514.9503 | 518.1643 | 451 | 382.2847 | 285.7245
14.02856514 | 462.5568 | 582.4304 | 451.5696 | 352.3546 | 306.0253
14.04156514 | 498 | 573.8401 | 453.6081 | 329.0959 | 315.976
14.05456514 | 499.7874 | 539.1289 | 436.0104 | 373.4704 | 328.5785
14.06756514 | 513.8863 | 556.1432 | 461.4656 | 377.7475 | 285.9158
14.08056514 | 479.3319 | 615.6512 | 424.5588 | 374.6288 | 286.5588
14.09356514 | 474.7942 | 527.6013 | 443.5498 | 368.3923 | 306.9646
14.10656514 | 527.0088 | 580.8158 | 437.2175 | 345.3807 | 320.293
14.11956514 | 475.9782 | 594.5554 | 441.667 | 353.1561 | 306.8439
14.13256514 | 497.0345 | 583.9638 | 455.4128 | 376.8601 | 283.1399
14.14556514 | 498.4678 | 555.5416 | 439.0492 | 344.7538 | 314.3599
14.15856514 | 516.4415 | 577.5879 | 441.1764 | 336.1023 | 289.0441
14.17156514 | 479.0907 | 616.6992 | 452.8663 | 409.6562 | 291.9761
14.18456514 | 497.9022 | 554.3243 | 425.1441 | 338.3706 | 287.0257
14.19756514 | 503.9096 | 587.4876 | 448.6383 | 347.8493 | 290.9397
14.21056514 | 518.6251 | 548.0247 | 430.4749 | 348.975 | 304.6501
14.22356514 | 513.2095 | 597.1844 | 448.3366 | 350.9302 | 253.8505
14.23656514 | 474.7935 | 599 | 445.1793 | 343.3587 | 310.2649
14.24956514 | 525.9335 | 594.2738 | 423.2595 | 313.6975 | 299.7666
14.26256514 | 485.9754 | 577.1643 | 429.4825 | 351.2834 | 309.2885
14.27556514 | 513.5381 | 556.5667 | 433.7016 | 366.9555 | 312.7762
14.28856514 | 477.5501 | 570.5631 | 406.5358 | 376.2393 | 310.2536
14.30156514 | 474.9056 | 595.5443 | 454.7109 | 356.1723 | 282.8335
14.31456514 | 500.0776 | 574.7136 | 430.4442 | 345.0437 | 286.2694
14.32756514 | 487.0573 | 546.3145 | 428.7714 | 348.4285 | 268.4002
14.34056514 | 518.2798 | 546.5031 | 403.6022 | 355.1305 | 286.143
14.35356514 | 516.0731 | 526.2193 | 432.0369 | 360.3293 | 295.9269
14.36656514 | 492.7456 | 550.3901 | 449.8391 | 368.7035 | 307.2713
14.37956514 | 460.2354 | 567.6903 | 446.0779 | 371.692 | 308.154
14.39256514 | 495.9687 | 552.442 | 404.8674 | 340.2284 | 291.2781
14.40556514 | 498.2168 | 581.2208 | 435.004 | 375.3087 | 307.8282
14.41856514 | 490.47 | 585.5512 | 445.4488 | 355.4312 | 322.6113
14.43156514 | 518.8342 | 585 | 460.5139 | 359.4823 | 319.3557
14.44456514 | 507.6827 | 571.4611 | 452.8503 | 367.5748 | 307.6467
14.45756514 | 511.6513 | 549.1244 | 455.5054 | 374.5054 | 275.9001
14.47056514 | 491.4797 | 573.5093 | 428.2672 | 353.4797 | 283.5312
14.48356514 | 478.1002 | 576.6335 | 477.4979 | 387.6319 | 271.9006
14.49656514 | 506.2687 | 578.0269 | 473.0552 | 360.6507 | 294.2418
14.50956514 | 504.0513 | 596.1763 | 449.5705 | 354.7212 | 275.3686
14.52256514 | 515.4743 | 580.6307 | 441.0525 | 371.0006 | 284.4218
14.53556514 | 526.0887 | 549.7376 | 449.4504 | 383.2695 | 303.3582
14.54856514 | 513.6594 | 556.0576 | 410.6954 | 365.9232 | 281.47
14.56156514 | 521.435 | 583.9203 | 439.2547 | 355.1716 | 283.7279
14.57456514 | 499.1127 | 574.8732 | 478.2183 | 358.8803 | 283.4225
14.58756514 | 498.6834 | 575.2471 | 430.6446 | 386.4286 | 288.5599
14.60056514 | 491.8079 | 567.4852 | 440.2216 | 368.8744 | 304.1921
14.61356514 | 498.6809 | 599.3753 | 460.3371 | 371.6854 | 304.6607
14.62656514 | 505.6575 | 591.0428 | 423.2079 | 356.9877 | 271.7553
14.63956514 | 498.2291 | 560.8107 | 435.3786 | 339.8194 | 289.0262
14.65256514 | 516.3177 | 551.3624 | 447.8988 | 361.8683 | 280.8564
14.66556514 | 527.1168 | 596.1963 | 428.0514 | 369.095 | 267.8832
14.67856514 | 506.8481 | 598.9056 | 422.9424 | 371.178 | 265.911
14.69156514 | 532.6887 | 568.1951 | 452.7468 | 371.9606 | 278.5892
14.70456514 | 530.6898 | 574.1449 | 449.0714 | 362.8245 | 289.1959
14.71756514 | 508.8837 | 559.7144 | 444.4086 | 366.8206 | 281.7675
14.73056514 | 502.5313 | 559.9216 | 457.3593 | 372.4219 | 274.8438
14.74356514 | 517.0458 | 596.8641 | 439.2723 | 378.8183 | 283.6593
14.75656514 | 546.1899 | 595.4605 | 446.5639 | 389.0244 | 297.6993
14.76956514 | 546.388 | 570.6781 | 504.9327 | 382.033 | 292.5814
14.78256514 | 517.6935 | 564.0769 | 484.2342 | 376.769 | 308.7676
14.79556514 | 504.114 | 571.342 | 426.3159 | 368.9014 | 310.4454
14.80856514 | 496.1469 | 543.2922 | 441.9662 | 364.1858 | 304.9274
14.82156514 | 512.433 | 533.8724 | 460.3874 | 394.433 | 296.1623
14.83456514 | 528.0227 | 545.524 | 447.0177 | 401.0455 | 298.9444
14.84756514 | 514.6007 | 568.7506 | 418.0033 | 380.5559 | 308.7796
14.86056514 | 538.7335 | 577.6187 | 414.1557 | 370.3377 | 288.3377
14.87356514 | 555.9309 | 560.7863 | 430.3103 | 356.8413 | 283.7518
14.88656514 | 528.0648 | 569.3276 | 438.7714 | 336.3105 | 296.7219
14.89956514 | 517.1439 | 567.6948 | 451.407 | 344.151 | 308.3474
14.91256514 | 525.392 | 569.6824 | 460.6153 | 368.412 | 309.1216
14.92556514 | 523.7022 | 563.7072 | 466.8387 | 360 | 300.2729
14.93856514 | 508.129 | 560.0968 | 439.4192 | 363.3549 | 284.129
14.95156514 | 502.0472 | 568.7321 | 417.4962 | 361.449 | 283.7793
14.96456514 | 494.6126 | 581.3947 | 416.9927 | 346.8063 | 298.9951
14.97756514 | 495.3628 | 582.1561 | 436.9086 | 361.9859 | 290.9747
14.99056514 | 532.0104 | 575.278 | 459.695 | 390.4066 | 278.8714
15.00356514 | 530.7732 | 594.8991 | 464.9328 | 379.8487 | 294.6303
15.01656514 | 501.9581 | 611.5651 | 484.9869 | 383.7196 | 289.3223
15.02956514 | 516.6979 | 584.6023 | 511.656 | 390.9483 | 293.9464
15.04256514 | 520.1206 | 582.2592 | 467.2403 | 389.7607 | 313.5803
15.05556514 | 492.3988 | 612.9509 | 451.7289 | 368.6405 | 305
15.06856514 | 475.7986 | 620.4389 | 430.6765 | 360.2342 | 300.8382
15.08156514 | 502.8132 | 618.4123 | 422.3064 | 336.5838 | 304.4085
15.09456514 | 560.8834 | 604.0788 | 426.484 | 350.2012 | 327.1953
15.10756514 | 529.1303 | 561.4207 | 406.0029 | 352.4193 | 313.9674
15.12056514 | 549.2804 | 580.8782 | 460.657 | 353.524 | 309
15.13356514 | 537.2854 | 583.681 | 479.3432 | 364.3284 | 304.9421
15.14656514 | 506.6484 | 596.394 | 460.1696 | 380.1696 | 294.2606
15.15956514 | 521.2615 | 579.9755 | 459.7167 | 381.7221 | 292.2425
15.17256514 | 534.7223 | 549.1479 | 425.4076 | 353.8891 | 295.0748
15.18556514 | 529.3825 | 547.1567 | 434.6158 | 365.3083 | 330
15.19856514 | 503.5582 | 583.6509 | 443.0928 | 379.1855 | 328.4536
15.21156514 | 505.3758 | 591.945 | 461.3847 | 390.4505 | 323.422
15.22456514 | 521.6192 | 582.3701 | 484.9786 | 359.6459 | 321.5818
15.23756514 | 531.6037 | 560.5734 | 469.5734 | 387.3099 | 306.662
15.25056514 | 521.5175 | 564.9935 | 469.2817 | 356.8253 | 295.3821
15.26356514 | 553.148 | 576.5695 | 451.0045 | 355.2224 | 276.852
15.27656514 | 522.2593 | 594.1641 | 424.7434 | 388.5449 | 312.5821
15.28956514 | 534.6058 | 617.668 | 439.1515 | 358.1806 | 325.2427
15.30256514 | 535.7355 | 599.8492 | 437.877 | 372.3201 | 317.6032
15.31556514 | 521.2103 | 602.631 | 431.7122 | 350.5264 | 297.6581
15.32856514 | 514.1747 | 591.5025 | 474.1747 | 364.2219 | 303.2169
15.34156514 | 500.5529 | 624.6706 | 458.3176 | 434.0882 | 313.0059
15.35456514 | 499.8517 | 628.5742 | 440.8701 | 399.741 | 316.9262
15.36756514 | 526.5627 | 615.4485 | 474.4485 | 372.2869 | 282.9304
15.38056514 | 540.196 | 604.916 | 471.87 | 384.508 | 301.918
15.39356514 | 521.4416 | 549.5136 | 501.0448 | 377.0539 | 303.0903
15.40656514 | 541.3674 | 570.989 | 461.1975 | 353.181 | 328.1975
15.41956514 | 561.0076 | 599.6942 | 435.7237 | 370.9478 | 300.7388
15.43256514 | 543.2116 | 577.3963 | 466.0268 | 368.9845 | 297.227
15.44556514 | 546.8016 | 607.413 | 443.6761 | 346.2915 | 322.668
15.45856514 | 510.2811 | 559.9775 | 434.3595 | 355.3819 | 253.6515
15.47156514 | 479.8781 | 559.4014 | 450.2007 | 372.0502 | 282.4641
15.48456514 | 548.9318 | 591.1835 | 465.8427 | 375.9921 | 318.9161
15.49756514 | 523.1898 | 660.489 | 406.438 | 373.0219 | 287.2336
15.51056514 | 492.5339 | 583.3606 | 458.0872 | 357.2756 | 283.0689
15.52356514 | 488.1086 | 615.0771 | 510.5613 | 367.7014 | 343.317
15.53656514 | 494.7405 | 614.0741 | 473.4827 | 358.3707 | 293.9646
15.54956514 | 533.1204 | 607.3289 | 462.4699 | 348.4699 | 276.7518
15.56256514 | 568.0081 | 582.4797 | 457.2846 | 395.1544 | 295.8048
15.57556514 | 534.5397 | 596.8638 | 454.2005 | 407.3317 | 308.198
15.58856514 | 528.307 | 640.4692 | 442.9211 | 391.3816 | 309.9232
15.60156514 | 528.9133 | 594.6807 | 476.7062 | 364.427 | 280.7737
15.61456514 | 563.3291 | 601.7442 | 489.034 | 394.5224 | 299.6816
15.62756514 | 543.7696 | 588.7044 | 463.1957 | 363.1544 | 315.4021
15.64056514 | 496.8223 | 586.1164 | 439.6783 | 413.7804 | 302.8631
15.65356514 | 484.8846 | 638.4179 | 459.7144 | 379.0657 | 310.6099
15.66656514 | 534.9589 | 586.404 | 457.8177 | 411.0032 | 304.2266
15.67956514 | 563.4909 | 621.3969 | 470.6606 | 373.4569 | 317.5144
15.69256514 | 554.342 | 629 | 482.2825 | 394.6914 | 330.9702
15.70556514 | 552.8339 | 576.4616 | 453.1441 | 378.3175 | 307.1478
15.71856514 | 547.2319 | 614.6172 | 435.4637 | 345.1593 | 330.0167
15.73156514 | 536.2308 | 605.4616 | 493.2432 | 395.9869 | 317.2757
15.74456514 | 506.658 | 599.3916 | 468.3996 | 409.8042 | 298.5248
15.75756514 | 558.7747 | 581.5264 | 464.5598 | 401.2632 | 295.7943
15.77056514 | 542.6268 | 562.882 | 451.882 | 394.294 | 305.412
15.78356514 | 562.6531 | 624.0503 | 482.8484 | 393.7744 | 345.946
15.79656514 | 580.9383 | 643 | 480.0037 | 406.9963 | 315.7177
15.80956514 | 536.4625 | 617.3448 | 489.5822 | 386.8539 | 309.7911
15.82256514 | 544.8285 | 607.5107 | 444.8536 | 381.2339 | 300.8304
15.83556514 | 555.9389 | 613.6125 | 451.511 | 382 | 282.3056
15.84856514 | 525.8337 | 585.5585 | 454.9264 | 384.8992 | 299.4687
15.86156514 | 544.0247 | 607.5991 | 465.8677 | 382.4256 | 320.1529
15.87456514 | 530.6217 | 580.8177 | 461.1307 | 363.3762 | 316.5406
15.88756514 | 542.936 | 576.5105 | 452.8298 | 352.5248 | 304.6596
15.90056514 | 559.166 | 612.1447 | 481.8299 | 378.4043 | 303.0553
15.91356514 | 591.033 | 626.6752 | 463.5911 | 397.0767 | 286.4452
15.92656514 | 554.44 | 605.7116 | 489.9116 | 413.3053 | 325.899
15.93956514 | 549.3156 | 595.6553 | 510.3447 | 401.6505 | 322.4757
15.95256514 | 536.1195 | 596 | 481.6016 | 370.0558 | 304.1275
15.96556514 | 517.2805 | 613.7939 | 481.8874 | 377.0649 | 307.084
15.97856514 | 529.6394 | 624.6256 | 498.5069 | 393.6302 | 315.6302
15.99156514 | 566.7043 | 628.0783 | 495.6122 | 389.6122 | 333.16
16.00456514 | 545.2333 | 641.5089 | 501.2974 | 397.7203 | 324.4338
16.01756514 | 544.4281 | 627.5509 | 471.06 | 389.9132 | 309.4252
16.03056514 | 514.7151 | 587.8069 | 461.233 | 385.4447 | 313.4447
16.04356514 | 490.6394 | 570.576 | 446.0817 | 364.0817 | 300.7211
16.05656514 | 516.8114 | 607.2266 | 505.1136 | 356.8868 | 299.3208
16.06956514 | 540.8979 | 606.638 | 519.9544 | 364.3316 | 301.3266
16.08256514 | 567.663 | 598.7473 | 487.8234 | 394.1332 | 299.8234
16.09556514 | 581.3186 | 625.4794 | 467.404 | 414.101 | 299.7824
16.10856514 | 566.8939 | 630.1047 | 447.5264 | 411.1054 | 309.6324
16.12156514 | 551.8686 | 606.4743 | 471.7557 | 405.2536 | 330.2957
16.13456514 | 554.0781 | 605.1822 | 495.013 | 405.5976 | 337.987
16.14756514 | 565.959 | 623.9658 | 485.5717 | 395.123 | 335.0137
16.16056514 | 579.2999 | 621.2134 | 491.5465 | 367.7534 | 327.1601
16.17356514 | 556.9654 | 613.9535 | 493.7443 | 353.2326 | 325.7674
16.18656514 | 537.0709 | 622.4691 | 480.2677 | 369.0068 | 329.5995
16.19956514 | 557.9396 | 618.2069 | 486.7414 | 394.8276 | 324.8017
16.21256514 | 565 | 612.8334 | 472.1211 | 394.7651 | 322.7879
16.22556514 | 579.8597 | 630.6817 | 456.1187 | 405.1115 | 321.0665
16.23856514 | 596.8644 | 653.3766 | 459.7287 | 389.9654 | 318.1356
16.25156514 | 592.7484 | 656.8946 | 459.0065 | 361.185 | 320.5828
16.26456514 | 551.4935 | 617.1159 | 480.6622 | 377.3344 | 306.1524
16.27756514 | 505.5235 | 599.9604 | 480.1451 | 376.7683 | 298.3182
16.29056514 | 528.0367 | 642.7072 | 464.4347 | 370.8271 | 307.314
16.30356514 | 541.2852 | 672.594 | 491.6225 | 365.8557 | 290.4899
16.31656514 | 554.7787 | 632.5296 | 496.1463 | 402.2926 | 298.2926
16.32956514 | 552.6275 | 626.4233 | 482.4667 | 409.2698 | 309.5619
16.34256514 | 556.6037 | 610.9585 | 444.4342 | 383.7405 | 307.0415
16.35556514 | 585.8247 | 609.8779 | 474.337 | 367.6082 | 326.3648
16.36856514 | 556.721 | 638.7047 | 514.8187 | 356.3768 | 320.507
16.38156514 | 548.7281 | 625.4145 | 483.9167 | 359.5855 | 292.6403
16.39456514 | 537.0663 | 625.7917 | 449.6824 | 368.7582 | 286.7015
16.40756514 | 531.3106 | 660.8447 | 434.2795 | 357.8386 | 312.9441
16.42056514 | 560.965 | 645.4411 | 452.664 | 385.3232 | 329.6768
16.43356514 | 556.0093 | 633.9722 | 471.4861 | 395.4434 | 316.2171
16.44656514 | 572.2205 | 596.8786 | 467.5655 | 387.5591 | 313.2939
16.45956514 | 576.6064 | 615.1809 | 507.674 | 376.2028 | 314.1452
16.47256514 | 566.2367 | 653.4971 | 503.9823 | 392.2603 | 294.6807
16.48556514 | 562.2628 | 652.614 | 515.1474 | 379.6033 | 321.1716
16.49856514 | 542.407 | 648.2015 | 506.2209 | 358.2868 | 297.1163
16.51156514 | 583.3434 | 654.6248 | 459.5628 | 367.3126 | 305.3123
16.52456514 | 550.7791 | 634.4056 | 476.3172 | 379.5181 | 292.3093
16.53756514 | 536.3707 | 617.7957 | 463.9295 | 411.1826 | 315.0271
16.55056514 | 555.5431 | 618.9211 | 511.2752 | 409.4476 | 302.7487
16.56356514 | 549.1186 | 604.986 | 491.7163 | 361.6838 | 334.5674
16.57656514 | 572.3978 | 591.4723 | 494.6617 | 424.9404 | 325.6319
16.58956514 | 589.3825 | 640.3884 | 491.567 | 398.631 | 314.4777
16.60256514 | 561.7153 | 652.4028 | 480.566 | 371.42 | 314.4618
16.61556514 | 552.1992 | 643.8429 | 466.9934 | 405.073 | 305.9934
16.62856514 | 602.5271 | 613.5535 | 502.1876 | 383.893 | 337.5627
16.64156514 | 560.4344 | 632.4871 | 492.6298 | 367.1838 | 301.4781
16.65456514 | 569.9039 | 690.0674 | 509.6981 | 398.1096 | 306.3154
16.66756514 | 566.0843 | 648.3052 | 490.9003 | 397.5046 | 318.1963
16.68056514 | 608.7683 | 632.9102 | 487.7558 | 382.1148 | 329.6284
16.69356514 | 575.1217 | 631.5209 | 462.5247 | 366.5133 | 334.8821
16.70656514 | 563.112 | 623.9722 | 439.1745 | 405.6015 | 319.8323
16.71956514 | 538.12 | 599.6401 | 508.24 | 389.5201 | 291.18
16.73256514 | 540.2003 | 642.7027 | 511.6995 | 427.147 | 295.7528
16.74556514 | 544.3614 | 675.5622 | 509.6142 | 392.2811 | 328.6386
16.75856514 | 555.1165 | 688.3046 | 591.5553 | 397.7906 | 318.4882
16.77156514 | 622.2687 | 666.1422 | 449.5485 | 359.5078 | 270.4875
16.78456514 | 586.8441 | 672.522 | 476.2702 | 384.1039 | 293.8857
16.79756514 | 572.0019 | 627.0314 | 501.992 | 394.0014 | 283.008
16.81056514 | 575.9622 | 693.3666 | 485.1607 | 396.9716 | 299.8393
16.82356514 | 581.8837 | 663.6006 | 497.7481 | 391.1163 | 332.3606
16.83656514 | 572.293 | 637.7617 | 449.4649 | 414.2968 | 301.9375
16.84956514 | 629.6468 | 662.9411 | 493.1566 | 390.0197 | 314.4509
16.86256514 | 585.408 | 655.4423 | 474.0811 | 379.4914 | 318.8034
16.87556514 | 540.6579 | 669.114 | 520.0468 | 365.8269 | 319.9409
16.88856514 | 555.6892 | 628.1044 | 483.8975 | 378.0342 | 337.6892
16.90156514 | 589.2382 | 655.396 | 493.8953 | 396.5007 | 333.4735
16.91456514 | 591.0888 | 699.0026 | 461.2868 | 366.1091 | 312.9543
16.92756514 | 608.1237 | 679.5676 | 457.0988 | 370.21 | 297.4813
16.94056514 | 589.4996 | 696.6091 | 508.6968 | 400.4137 | 326.305
16.95356514 | 590.5256 | 640.8275 | 492.965 | 394.3046 | 291.2183
16.96656514 | 587.5141 | 660.8873 | 544.0317 | 385.1567 | 293.8433
16.97956514 | 599.9233 | 655.5229 | 526.1533 | 398.6465 | 315.6774
16.99256514 | 580.7091 | 651.4451 | 490.4895 | 393.3353 | 317.2967
17.00556514 | 626.661 | 645.108 | 497.6257 | 370.1155 | 332.9925
17.01856514 | 596.9059 | 710.5432 | 465.8966 | 425.8889 | 307.7192
17.03156514 | 625.984 | 704.2752 | 482.8342 | 391.9754 | 296.2469
17.04456514 | 671.3495 | 687.8208 | 505.8628 | 386.0597 | 313.6747
17.05756514 | 627.8685 | 656.1272 | 490.7515 | 395.8223 | 318.802
17.07056514 | 618.9605 | 703.6549 | 491.5447 | 374.237 | 302.3659
17.08356514 | 612.9604 | 685.1485 | 494.5644 | 391.4653 | 330.8515
17.09656514 | 615.6335 | 685.2671 | 490.3665 | 387.1884 | 317.6046
17.10956514 | 658.9283 | 649.8833 | 490.5247 | 408.3947 | 323.9597
17.12256514 | 601.2733 | 676.373 | 483.4759 | 408.4759 | 363.3633
17.13556514 | 609.1845 | 681.5751 | 521.0944 | 403.03 | 326.7382
17.14856514 | 612.6743 | 678.2674 | 529.1395 | 412.2559 | 310
17.16156514 | 652.636 | 697.5114 | 479.3055 | 418.8906 | 317.9491
17.17456514 | 616.2586 | 715.6908 | 498.7743 | 420.7127 | 308.8837
17.18756514 | 582.3496 | 719.2972 | 530.8672 | 425.9196 | 312.4336
17.20056514 | 590.1647 | 700.2923 | 530.3783 | 387.1202 | 318.0786
17.21356514 | 620.5864 | 713.8546 | 524.2682 | 392.2205 | 315.5852
17.22656514 | 642.0955 | 699.0978 | 531.0764 | 431.9404 | 313.327
17.23956514 | 632.4116 | 661.8018 | 519.0853 | 433.4009 | 328.9147
17.25256514 | 603.4448 | 673.8212 | 520.1446 | 393.6874 | 316.7512
17.26556514 | 633.8123 | 672.2049 | 492.1934 | 406.2335 | 291.8482
17.27856514 | 611.3993 | 695.0338 | 484.7668 | 392.5995 | 313.7671
17.29156514 | 582.5063 | 687.4397 | 491.6234 | 403.054 | 329.7532
17.30456514 | 612.2884 | 650.5275 | 525.1289 | 385.6441 | 311.822
17.31756514 | 624.1535 | 665.9717 | 564.7109 | 395.9896 | 331.7824
17.33056514 | 597.0348 | 706.3716 | 536.0379 | 417.5937 | 333.0031
17.34356514 | 589.0048 | 699.9856 | 512.6699 | 412.7464 | 315.9139
17.35656514 | 629.0024 | 678.1143 | 526.9024 | 400.3929 | 315.869
17.36956514 | 647.6695 | 701.7583 | 537.8194 | 396.2555 | 341.6833
17.38256514 | 631.4747 | 699.6255 | 539.446 | 408.5253 | 343.381
17.39556514 | 633.3368 | 695.7772 | 527.0311 | 417.544 | 337.0726
17.40856514 | 642 | 685.4987 | 523.4094 | 421.2047 | 332.8517
17.42156514 | 648.2904 | 698.0245 | 519.5644 | 416.6612 | 321.379
17.43456514 | 635.4861 | 729.0286 | 535.171 | 388.9147 | 322.0857
17.44756514 | 631.1132 | 714.8694 | 560.0174 | 367.9913 | 323.9913
17.46056514 | 649.9332 | 708.8998 | 550.6281 | 373.4276 | 315.0891
17.47356514 | 650.1859 | 718 | 521.0732 | 405.679 | 313.7831
17.48656514 | 630.237 | 703.2878 | 510.5426 | 419.7116 | 333.3393
17.49956514 | 614.5353 | 701.8693 | 532.0813 | 419.8693 | 330.2721
17.51256514 | 614.4547 | 709.9052 | 530.084 | 422.903 | 325.5517
17.52556514 | 618.5586 | 698.5552 | 520.786 | 407.7793 | 330.9899
17.53856514 | 646.4845 | 701.0443 | 529.5208 | 409.5651 | 322.5235
17.55156514 | 657.0262 | 709.6747 | 539.0242 | 411.5499 | 335.6747
17.56456514 | 638.3011 | 726.3763 | 547.6237 | 422.0559 | 335.3592
17.57756514 | 661.7488 | 748.6975 | 542.318 | 432 | 312.6307
17.59056514 | 658.054 | 740.2396 | 549.6767 | 423.3054 | 303.2754
17.60356514 | 644.4937 | 701.1384 | 542.3117 | 420.4027 | 330.9439
17.61656514 | 676.6275 | 711.774 | 546.3754 | 435.4985 | 346.2464
17.62956514 | 671.4985 | 757.7507 | 536.4022 | 430.0765 | 329.4022
17.64256514 | 662.4659 | 736.1364 | 521.9107 | 410.7792 | 304.9562
17.65556514 | 685.6767 | 695.1327 | 519.6689 | 387.7648 | 300.9119
17.66856514 | 681.8455 | 735.441 | 514.7556 | 399.7135 | 323.0632
17.68156514 | 639.6288 | 757.5304 | 536.091 | 426.6816 | 330.5759
17.69456514 | 642.6842 | 733.6834 | 528.9475 | 437.6294 | 320.3699
17.70756514 | 641.3882 | 714.1878 | 525.7996 | 405.5063 | 344.3882
17.72056514 | 649.4715 | 718.7591 | 519.9197 | 429.5434 | 335.6004
17.73356514 | 675.1467 | 762.1443 | 532.2836 | 449.8484 | 315.1394
17.74656514 | 673.3351 | 750.0884 | 535.1797 | 440.5604 | 312.4182
17.75956514 | 650.1297 | 714.4608 | 548.9419 | 449.9553 | 319.7405
17.77256514 | 654.4622 | 728.8696 | 526.5422 | 411.437 | 309.0252
17.78556514 | 659.3622 | 739.058 | 500.029 | 402.029 | 321.3622
17.79856514 | 676.4139 | 727.7094 | 501.5664 | 399.0739 | 342.1971
17.81156514 | 650.553 | 736.7959 | 535.2877 | 404.9225 | 325.6081
17.82456514 | 677.2202 | 748.3032 | 558.1191 | 399.8809 | 352.4007
17.83756514 | 636.7872 | 708.0668 | 537.161 | 423.3193 | 336.3861
17.85056514 | 660.7709 | 726.6252 | 579.213 | 402.5928 | 308.2453
17.86356514 | 672.1105 | 761.9659 | 565.9107 | 443.1633 | 299.4289
17.87656514 | 687.7001 | 728.5923 | 521.6462 | 393.7001 | 309.2923
17.88956514 | 667.6483 | 737.503 | 521.503 | 388.6778 | 306.835
17.90256514 | 631.838 | 736.6751 | 531.8273 | 421.241 | 314.2985
17.91556514 | 691.1772 | 686.2611 | 550.6788 | 439.7326 | 334.943
17.92856514 | 694.981 | 659.587 | 566.5109 | 416.6467 | 348.7065
17.94156514 | 677.1458 | 703.928 | 530.5996 | 431.583 | 326.7269
17.95456514 | 683.2392 | 720.5959 | 522.0565 | 457.9525 | 320.9346
17.96756514 | 666.9911 | 699.2985 | 526.8836 | 420.8597 | 340.5284
17.98056514 | 646.1942 | 735.0975 | 510.2662 | 427.4148 | 317.0738
17.99356514 | 680.5315 | 729.8668 | 593.722 | 421.4743 | 290.4381
18.00656514 | 640.9925 | 672.5263 | 568.1353 | 414.6792 | 296.01
18.01956514 | 723.3223 | 749.119 | 544.9156 | 398.5256 | 310.1687
18.03256514 | 709.4299 | 737.8099 | 531.5619 | 391.5951 | 338.4959
18.04556514 | 636.4858 | 752.6295 | 554.7474 | 386.5816 | 315.7733
18.05856514 | 665.3539 | 781.0855 | 513.0024 | 417.0879 | 351.114
18.07156514 | 649.7302 | 683.4884 | 588.4103 | 393.9438 | 353.4664
18.08456514 | 674.1828 | 734.7094 | 566.6924 | 392.563 | 334.1465
18.09756514 | 630.4037 | 719.1977 | 496.4119 | 423.3378 | 288.1153
18.11056514 | 678.9175 | 742.9596 | 545.9158 | 463.931 | 301.9764
18.12356514 | 714.5822 | 725.2089 | 537.1045 | 445.2205 | 302.9884
18.13656514 | 648.4639 | 743.591 | 538.9569 | 427.3875 | 302.0215
18.14956514 | 688.6476 | 749.8113 | 550.6226 | 396.975 | 302.9685
18.16256514 | 710.1312 | 773.007 | 566.338 | 405.5863 | 330.8002
18.17556514 | 710.0513 | 708.5394 | 529.0518 | 442.0508 | 316.8207
18.18856514 | 696.857 | 747.2452 | 536.3878 | 424.2856 | 353.5513
18.20156514 | 616.1181 | 788.0833 | 538.8577 | 389.561 | 325.3476
18.21456514 | 658.7037 | 712.8903 | 592.2984 | 432.0279 | 301.8644
18.22756514 | 696.6336 | 725.0893 | 547.0042 | 436 | 321.8164
18.24056514 | 707.1927 | 772.8537 | 540.2018 | 398.2381 | 339.2846
18.25356514 | 716.0025 | 757.5491 | 564.8968 | 429.5668 | 324.1058
18.26656514 | 660.7281 | 740.0528 | 546.898 | 407.6225 | 300.0188
18.27956514 | 706.0289 | 738.8693 | 579.6424 | 424.8638 | 325.6878
18.29256514 | 711.4218 | 764.7821 | 588.4376 | 426.2812 | 328.2812
18.30556514 | 661.7301 | 684.9013 | 538.8806 | 437.8927 | 323.7526
18.31856514 | 689.101 | 752.2768 | 519.0857 | 411.455 | 344.8285
18.33156514 | 691.0222 | 764.6815 | 528.6149 | 417.6149 | 310.0071
18.34456514 | 699.0169 | 769.738 | 544.9351 | 372.4566 | 306.0986
18.35756514 | 657.2712 | 791.2448 | 526.9454 | 389.5329 | 328.0546
18.37056514 | 643.0007 | 795.2001 | 560.3938 | 423.9954 | 324.2014
18.38356514 | 659.3788 | 793.4201 | 547.0915 | 412.0413 | 315.6804
18.39656514 | 688.1808 | 752.4387 | 542.5601 | 377.359 | 338.9608
18.40956514 | 692.6897 | 700.9546 | 570.7237 | 384.4021 | 325.9773
18.42256514 | 659.3122 | 749.8145 | 580.5204 | 411.0452 | 338.2443
18.43556514 | 659.5036 | 797.5098 | 563.7441 | 432.2549 | 347.001
18.44856514 | 674.105 | 761.0992 | 552.8176 | 455.5084 | 317.6462
18.46156514 | 693.3387 | 777.1382 | 559.0346 | 439.3572 | 331.8341
18.47456514 | 722.0557 | 747.2115 | 555.5156 | 416.5902 | 337.3975
18.48756514 | 704.7089 | 720.3415 | 551.5789 | 445.1073 | 351.6325
18.50056514 | 662.4709 | 752.4336 | 569.2168 | 444.9871 | 326.4709
18.51356514 | 678.0104 | 729.3194 | 567.3299 | 408.6081 | 339.9383
18.52656514 | 688.9576 | 725.616 | 571.8504 | 398.404 | 331.5759
18.53956514 | 681.9621 | 742.7341 | 561.9115 | 377.861 | 326.6962
18.55256514 | 693.5411 | 735.4418 | 545.0856 | 379.5582 | 336.2705
18.56556514 | 693.1876 | 738.7655 | 566.0414 | 389.9062 | 313.9586
18.57856514 | 706.3101 | 758.7456 | 570.3833 | 408.0278 | 303.8467
18.59156514 | 698.3267 | 762.5817 | 558.0569 | 422.6807 | 307.8936
18.60456514 | 706.0168 | 772.4254 | 533.4981 | 414.1959 | 329.5019
18.61756514 | 707.8298 | 753.1008 | 562.5715 | 403.3319 | 335.8865
18.63056514 | 687.5658 | 740.8114 | 582.9858 | 399.1957 | 316.9644
18.64356514 | 663.804 | 746.9575 | 549.4249 | 412.7875 | 292.804
18.65656514 | 647.6026 | 757.7237 | 555.1711 | 425.3263 | 299.2842
18.66956514 | 672.1545 | 729.7006 | 582.5749 | 432.7166 | 300.7102
18.68256514 | 677.148 | 746.6918 | 581.1357 | 444.3025 | 305.9199
18.69556514 | 670.6217 | 766.2047 | 563.9638 | 435.6529 | 316.5518
18.70856514 | 667.3298 | 739.8271 | 564.754 | 431.0446 | 338.6756
18.72156514 | 675.959 | 753.0664 | 582.5754 | 435.4041 | 348.4885
18.73456514 | 663.3757 | 766.6032 | 578.4709 | 438.1764 | 335.2575
18.74756514 | 692.7729 | 758.5121 | 565.9758 | 449.6818 | 334.6091
18.76056514 | 732.9516 | 766.533 | 570.022 | 438.4186 | 340.0044
18.77356514 | 713.6313 | 772.0309 | 567.6158 | 421.4768 | 320.8166
18.78656514 | 707.8941 | 771.9294 | 563.3765 | 428.7883 | 319.7766
18.79956514 | 708.1654 | 773.0551 | 567 | 422.7167 | 342.8897
18.81256514 | 713.7877 | 754.8871 | 565.15 | 418.2502 | 351.4752
18.82556514 | 707.2542 | 746.7673 | 578.388 | 433.0733 | 347.6853
18.83856514 | 679.9173 | 749.4907 | 566.456 | 429.5893 | 317.6213
18.85156514 | 683.9823 | 739.7602 | 552.6664 | 423.7602 | 316.9063
18.86456514 | 706.0739 | 757.4162 | 601.0672 | 443.5303 | 339.1946
18.87756514 | 686.5744 | 779.6064 | 592.0325 | 446.7227 | 326.5678
18.89056514 | 653.0298 | 796.6566 | 554.8506 | 435.0744 | 311.9702
18.90356514 | 689.2653 | 816.2542 | 559.1042 | 439.7806 | 319.3639
18.91656514 | 723.3566 | 815.9735 | 546.9349 | 424 | 321.9927
18.92956514 | 704.4928 | 775.2198 | 558.0481 | 425.1196 | 298.9714
18.94256514 | 701.5507 | 751.0822 | 580.2773 | 417.9178 | 316.6291
18.95556514 | 700.1274 | 774.0673 | 558.2187 | 406.5938 | 333.1803
18.96856514 | 719.8082 | 781.5049 | 541.5861 | 418.7779 | 334.5352
18.98156514 | 723.9972 | 778.004 | 563.0028 | 434.338 | 329.0017
18.99456514 | 699.7616 | 785.2044 | 571.7056 | 441.9392 | 327.8808
19.00756514 | 688.5069 | 774.1368 | 568.059 | 426.7641 | 324.606
19.02056514 | 728.6962 | 788.5939 | 560.5324 | 439.5563 | 352.1263
19.03356514 | 718.8912 | 800.711 | 555.9335 | 445.8863 | 361.9951
19.04656514 | 695.2965 | 787.7161 | 567.6183 | 431.7413 | 364.631
19.05956514 | 684.6983 | 803.1653 | 552.5618 | 427.8497 | 340.726
19.07256514 | 687.5408 | 833.5889 | 571.7704 | 444.6797 | 339.7359
19.08556514 | 742 | 796.4586 | 593.4089 | 443.0331 | 328.0718
19.09856514 | 730.2774 | 782.8945 | 583.8382 | 441.6734 | 300.6402
19.11156514 | 688.8454 | 770.5604 | 587.8962 | 421.343 | 313.1256
19.12456514 | 676.2631 | 794.9169 | 542.3213 | 432.8144 | 311.4875
19.13756514 | 687.1398 | 801.3543 | 565.1328 | 438.2797 | 322.282
19.15056514 | 676.068 | 786.5683 | 535.9988 | 416.9541 | 306.6363
19.16356514 | 692.6706 | 781.3892 | 604.8323 | 441.0809 | 321.1736
19.17656514 | 713.8469 | 784.4775 | 599.0766 | 435.6487 | 355.3694
19.18956514 | 723.2234 | 790.8252 | 595.6991 | 462.7281 | 348.6113
19.20256514 | 723.5602 | 785.7141 | 596.1977 | 449.3625 | 313.7804
19.21556514 | 699.873 | 774.3796 | 586.9574 | 435.3803 | 341.2533
19.22856514 | 723.465 | 827.3751 | 606.0251 | 426.4901 | 353.3451
19.24156514 | 729.7604 | 809.512 | 564.6732 | 401.2941 | 321.2157
19.25456514 | 681.2552 | 827.4945 | 602.5018 | 444.8712 | 324.8699
19.26756514 | 715.3788 | 801.992 | 604.7034 | 420.4649 | 297.3828
19.28056514 | 749.7372 | 843.9983 | 546.1601 | 402.6849 | 311.3699
19.29356514 | 749.9907 | 809.1415 | 587.2338 | 416.4277 | 341.8123
19.30656514 | 696.0767 | 799.2907 | 562.7093 | 412.282 | 354.8123
19.31956514 | 726.4316 | 783.1907 | 578.4316 | 425.4712 | 312.795
19.33256514 | 695.6562 | 810.3281 | 549.3623 | 420.0499 | 346.1469
19.34556514 | 705.9468 | 813.162 | 579.2126 | 436.1696 | 333.2202
19.35856514 | 721.7711 | 783.007 | 518.5246 | 455.7254 | 320.2746
19.37156514 | 717.8963 | 804.0717 | 592.2151 | 448.8169 | 325.5698
19.38456514 | 740.9628 | 805.611 | 597.4555 | 417.2852 | 314.363
19.39756514 | 702.2561 | 791.6403 | 576.952 | 428.1601 | 328.1761
19.41056514 | 717.7748 | 830.6592 | 574.2373 | 438.1156 | 338.8418
19.42356514 | 681.142 | 775.2149 | 612.8504 | 456.9271 | 313.0998
19.43656514 | 769.7617 | 852.913 | 596.2339 | 455.0275 | 314.9725
19.44956514 | 717.3025 | 770.0366 | 609.6685 | 391.5393 | 325.7395
19.46256514 | 749.8239 | 810.5214 | 545.2515 | 391.9328 | 325.0336
19.47556514 | 731.8705 | 816.7824 | 571.6942 | 452.2579 | 332.6518
19.48856514 | 720.5879 | 820.7862 | 591.931 | 478.6638 | 346.2517
19.50156514 | 728.4297 | 775.1052 | 568.6476 | 446.2813 | 343.2535
19.51456514 | 686.3715 | 821.1155 | 612.4086 | 444.9267 | 305.9317
19.52756514 | 754.5092 | 812.165 | 579.3286 | 419.33 | 328.67
19.54056514 | 752.8382 | 793.7696 | 566.0245 | 443.299 | 347.3235
19.55356514 | 725.9887 | 790.2061 | 590.1143 | 456.7633 | 334.649
19.56656514 | 699.0505 | 784.6779 | 545.101 | 461.5481 | 309.9375
19.57956514 | 753.8883 | 773.4749 | 571.4525 | 426.0391 | 333.3129
19.59256514 | 768.9374 | 751.1878 | 549.9848 | 411.4611 | 314.4535
19.60556514 | 757.1412 | 784.8618 | 573.432 | 444.29 | 317.858
19.61856514 | 722.8015 | 769.8168 | 612.7405 | 462.7099 | 310.5267
19.63156514 | 727.8863 | 786.9352 | 613.9756 | 450.7641 | 352.5451
19.64456514 | 742.4123 | 820.7894 | 555.9036 | 448.8275 | 341.1404
19.65756514 | 723.7434 | 846.6215 | 570.9795 | 431.0136 | 344.3581
19.67056514 | 779.573 | 822.7326 | 624.6507 | 429.4229 | 313.6944
19.68356514 | 748.5301 | 841.5269 | 607.2822 | 433.9886 | 312.3817
19.69656514 | 767.724 | 892.9043 | 581.8807 | 447.6047 | 303.7587
19.70956514 | 737.1064 | 846.6596 | 577.7779 | 468.1132 | 347.6723
19.72256514 | 721.3923 | 823.0884 | 591.8231 | 443.8179 | 363.3039
19.73556514 | 748.8051 | 795.9851 | 625.5631 | 456.9828 | 323.0665
19.74856514 | 754.2595 | 820.1685 | 596.0985 | 437.0682 | 336.1837
19.76156514 | 772.1928 | 840.5964 | 623.6001 | 434.6436 | 338.3564
19.77456514 | 791.3804 | 841.8152 | 619.0652 | 431.9022 | 338.913
19.78756514 | 771.5765 | 833.8166 | 627.8034 | 458.0152 | 336.4083
19.80056514 | 784.6693 | 814.7064 | 604.2465 | 434.996 | 345.6262
19.81356514 | 776.5377 | 812.191 | 586.412 | 427.2864 | 328.3467
19.82656514 | 797.2314 | 812.6229 | 563.3428 | 443.7714 | 304.54
19.83956514 | 767.9237 | 801.1416 | 592.683 | 439.1416 | 296.6427
19.85256514 | 776.7553 | 817.3993 | 635.0742 | 413.9382 | 307.3684
19.86556514 | 767.9418 | 848.4229 | 635.8003 | 437.599 | 316.294
19.87856514 | 760.5422 | 829.1514 | 585.876 | 450.4578 | 315.4045
19.89156514 | 779.613 | 813.639 | 590.1142 | 446.0831 | 298.665
19.90456514 | 794.6613 | 863.065 | 601.5967 | 432.4192 | 313.2744
19.91756514 | 778.8074 | 854.8531 | 592.8088 | 445.4308 | 338.7632
19.93056514 | 791.3677 | 864.8964 | 624.3332 | 440.9426 | 335.0345
19.94356514 | 790.2204 | 878.8087 | 630.2204 | 418.6139 | 342.9818
19.95656514 | 814.9503 | 882.8402 | 641.9846 | 418.6615 | 358.3041
19.96956514 | 803.4961 | 877.4115 | 641.7761 | 457.0273 | 342.2995
19.98256514 | 786.1121 | 878.1121 | 595.8298 | 436.0092 | 322.305
19.99556514 | 766.1401 | 867.653 | 597.9791 | 438.3728 | 324.1554
20.00856514 | 745 | 862.2449 | 631.5428 | 491.7347 | 337.7946
20.02156514 | 765.51 | 852.8079 | 616.1721 | 475.8376 | 322.8708
20.03456514 | 799.4243 | 840.0596 | 601.8876 | 443.4106 | 333.1398
20.04756514 | 800.4828 | 840.4801 | 609.5597 | 446.679 | 358.4801
20.06056514 | 784.9402 | 843.0598 | 614.0598 | 416.322 | 351.8804
20.07356514 | 794.5012 | 849.5003 | 643.0025 | 414.503 | 316.9972
20.08656514 | 794.7469 | 872.1149 | 655.2765 | 443.5494 | 315.447
20.09956514 | 788.2426 | 854.5441 | 642.4406 | 437.6386 | 329.1137
20.11256514 | 792.6486 | 849.2711 | 615.3129 | 442.4651 | 324.757
20.12556514 | 797.8261 | 877.491 | 600.0333 | 445.0946 | 332.9361
20.13856514 | 786.2799 | 847.7843 | 628.1079 | 450.0627 | 330.6035
20.15156514 | 796.6816 | 864.1222 | 644.1672 | 458.5113 | 330.1543
20.16456514 | 828.2211 | 894.4987 | 645.1105 | 453.3059 | 326.153
20.17756514 | 802.0073 | 866.428 | 613.2839 | 463.2067 | 321.428
20.19056514 | 800.8579 | 855.1785 | 582 | 448.0519 | 329.4836
20.20356514 | 804.5786 | 842.3761 | 593.6239 | 441.2478 | 345.9794
20.21656514 | 804.6361 | 854.7086 | 627.027 | 465.8365 | 339.209
20.22956514 | 812.2369 | 897.9522 | 648.1902 | 439.3326 | 351.619
20.24256514 | 786.4842 | 882.9814 | 633.8367 | 442.7792 | 362.8739
20.25556514 | 803.8066 | 884.0568 | 621.0834 | 469.6939 | 361.3319
20.26856514 | 827.1903 | 902.3027 | 620.1903 | 453.5951 | 340.5607
20.28156514 | 817.2219 | 887.9213 | 617.0477 | 460.5561 | 353.5464
20.29456514 | 796.7335 | 902.0413 | 631.9352 | 485.9587 | 314.3432
20.30756514 | 787.5007 | 885.7499 | 635.3561 | 474.2843 | 318.7147
20.32056514 | 833.7569 | 883.1807 | 600.6729 | 417.5078 | 333.4424
20.33356514 | 871.492 | 890.4128 | 616.7304 | 434.0169 | 338.1432
20.34656514 | 855.1661 | 880.2493 | 630.875 | 489.0835 | 351.4581
20.35956514 | 841.1872 | 843.127 | 634.127 | 493.9284 | 338.5635
20.37256514 | 879.5633 | 859.0481 | 633.1943 | 484.5339 | 338.369
20.38556514 | 848.2376 | 885.095 | 636.8814 | 483.2616 | 332.1666
20.39856514 | 811.8356 | 882.4271 | 670.4562 | 462.5756 | 319.1883
20.41156514 | 832.8649 | 919.2256 | 651.0952 | 486.4007 | 304.7144
20.42456514 | 809.8394 | 836.6787 | 640.8393 | 469.9107 | 328.75
20.43756514 | 843 | 875.3333 | 637.8889 | 471.4445 | 322.2222
20.45056514 | 833.6766 | 873.4127 | 636.754 | 489.1111 | 334.6647
20.46356514 | 865.6668 | 842.4284 | 621.6071 | 445 | 327.0119
20.47656514 | 830.4304 | 913.0339 | 623.4226 | 450.3888 | 336.7737
20.48956514 | 870.5476 | 884.3493 | 623.738 | 477.0157 | 368.1188
20.50256514 | 867.1312 | 874.5592 | 639.6248 | 490.8573 | 388.7802
20.51556514 | 843.8807 | 914.1345 | 655.6985 | 472.4642 | 334.5119
20.52856514 | 872.5136 | 950.1948 | 645.9447 | 488.555 | 332.6111
20.54156514 | 885.7148 | 920.9997 | 635.428 | 525.4295 | 335.7143
20.55456514 | 843.3477 | 935.8099 | 670.8099 | 467.4498 | 335.1963
20.56756514 | 817.797 | 912.171 | 656.765 | 504.107 | 345.583
20.58056514 | 854.8269 | 895.8447 | 692.9007 | 507.59 | 361.6254
20.59356514 | 874.5243 | 920.9454 | 603.983 | 471.659 | 342.8968
20.60656514 | 856.0767 | 881.009 | 656 | 462.2376 | 341.9068
20.61956514 | 886.1666 | 919.7501 | 656.4999 | 484.9997 | 339.4171
20.63256514 | 886.8992 | 917.7339 | 662.8073 | 492.6241 | 324.7154
20.64556514 | 871.8576 | 925.7941 | 671.7941 | 450.6981 | 358.6192
20.65856514 | 854.8394 | 911.9623 | 654.4819 | 461.8567 | 352.4646
20.67156514 | 852.2181 | 980.2115 | 664.0469 | 477.5671 | 341.9095
20.68456514 | 857.1685 | 940.0227 | 687.2359 | 489.5956 | 318.7414
20.69756514 | 863.0938 | 911.2629 | 692.7398 | 478.1664 | 339.9762
20.71056514 | 907.3904 | 881.7897 | 641.3187 | 485.1108 | 338.7645
20.72356514 | 864.2045 | 937.8978 | 663.941 | 492.9331 | 322.1376
20.73656514 | 915.6885 | 912.1557 | 649.0898 | 476.1018 | 356.7904
20.74956514 | 889.4296 | 961.2044 | 693.284 | 487.8091 | 337.3182
20.76256514 | 863.6717 | 979.535 | 653.085 | 447.085 | 352.5867
20.77556514 | 839.8582 | 890.3254 | 690.5697 | 474.9273 | 343.3576
20.78856514 | 901.9852 | 894.6346 | 712.9951 | 522.7617 | 346.8173
20.80156514 | 872.8904 | 940.3311 | 671.5021 | 474.0025 | 332.834
20.81456514 | 895.2964 | 921.507 | 639.0968 | 492.493 | 323.5897
20.82756514 | 890.5281 | 917.2263 | 647.1701 | 484.7545 | 341.4911
20.84056514 | 890 | 962.7316 | 707.4511 | 458.3903 | 316.4757
20.85356514 | 870.0964 | 986.9036 | 650.575 | 472.2848 | 349.2837
20.86656514 | 919.8977 | 896.8369 | 631.473 | 500.8436 | 324.3668
20.87956514 | 940.1578 | 944.4011 | 711.4076 | 446.4838 | 367.8978
20.89256514 | 887.7536 | 948.5002 | 683.5025 | 487.9968 | 333.7526
20.90556514 | 867.0247 | 951.4601 | 701.3555 | 484.6198 | 360.8708
20.91856514 | 900.059 | 949.4347 | 691.3184 | 487.2755 | 352.3184
20.93156514 | 950.7943 | 949.8452 | 679.7031 | 449.1219 | 339.0127
20.94456514 | 950.6475 | 904.0611 | 688.8583 | 486.2684 | 359.5518
20.95756514 | 895.3535 | 929.6639 | 672.8427 | 513.9826 | 338.4147
20.97056514 | 897.0465 | 955.7544 | 698.3547 | 508.2151 | 340.3387
20.98356514 | 893.5561 | 914.0873 | 703.389 | 485.0574 | 343.611
20.99656514 | 887.2266 | 893.4532 | 706.1823 | 532.5072 | 359.9113
21.00956514 | 869.5015 | 1004.918 | 670.8605 | 504.361 | 361.6431
21.02256514 | 924.7304 | 944.4651 | 690.4773 | 532.5617 | 367.9815
21.03556514 | 955.7844 | 978.498 | 688.2788 | 519.4945 | 351.6209
21.04856514 | 977.3851 | 938.7976 | 667.6149 | 491.5914 | 333.1501
21.06156514 | 934.5131 | 967.741 | 686.6164 | 499.9191 | 356.6002
21.07456514 | 933.4566 | 984.736 | 755.3545 | 506.4721 | 336.5588
21.08756514 | 954.9744 | 987.1783 | 723.9941 | 507 | 349.2355
21.10056514 | 945.2439 | 989.4324 | 693.9734 | 512.0133 | 363.0133
21.11356514 | 946.7689 | 973.7559 | 722.4881 | 487.162 | 348.0497
21.12656514 | 951.3927 | 964.911 | 700.4866 | 508.728 | 323.5915
21.13956514 | 978.7703 | 1020.973 | 700.7876 | 503.0939 | 340.0247
21.15256514 | 959.2047 | 1047 | 705.294 | 500.765 | 345.588
21.16556514 | 914.6707 | 1019.67 | 735.9956 | 528.6632 | 346.3329
21.17856514 | 945.309 | 979.7339 | 732.3004 | 537.0601 | 340.1202
21.19156514 | 959.2991 | 979.5813 | 708.4187 | 503.957 | 360.5757
21.20456514 | 962.9153 | 987 | 702.9104 | 478.0847 | 357.443
21.21756514 | 939.7902 | 965.059 | 737.2249 | 485.5377 | 339.2236
21.23056514 | 963.1026 | 976.0615 | 760.7018 | 505.9562 | 365.4651
21.24356514 | 982.5366 | 995.2493 | 760.5718 | 505.5014 | 371.6451
21.25656514 | 1001.093 | 975.3095 | 740.4893 | 522.0934 | 355.8346
21.26956514 | 1001.32 | 986.4238 | 714.4945 | 501.7683 | 353.3488
21.28256514 | 1008.895 | 996.3409 | 711.35 | 470.65 | 370.5864
21.29556514 | 1009.518 | 991.1347 | 691.0365 | 484.7226 | 366.1142
21.30856514 | 992.7534 | 999.2466 | 702.1012 | 504.5743 | 353.4426
21.32156514 | 990.285 | 1013.213 | 741.8777 | 513.3801 | 346.9774
21.33456514 | 955.9067 | 1017.312 | 729.196 | 508.3987 | 332.3235
21.34756514 | 968.8513 | 1033.468 | 704.8894 | 488.8638 | 342.9958
21.36056514 | 1026.603 | 1071.227 | 733.5466 | 509.5821 | 374.4967
21.37356514 | 994.7574 | 1082.367 | 746.2577 | 545.6016 | 380.8906
21.38656514 | 972.3969 | 1057.569 | 706.1052 | 518.641 | 377.4853
21.39956514 | 978.457 | 1050.759 | 708.8144 | 529.8935 | 364.8969
21.41256514 | 959.4781 | 1045.702 | 728.917 | 560.2682 | 350.8683
21.42556514 | 993.7052 | 1052.875 | 727.4263 | 533.5737 | 348.3825
21.43856514 | 1049.412 | 1083.207 | 748.4551 | 529.4985 | 348.8731
21.45156514 | 1056.551 | 1067.276 | 774.5519 | 536 | 362.8277
21.46456514 | 1057.973 | 1053.959 | 766.7669 | 520.219 | 369.5616
21.47756514 | 1070.717 | 1076.569 | 751.9954 | 507.2835 | 369.8569
21.49056514 | 1053.652 | 1101.811 | 754.0038 | 527.4629 | 369.7445
21.50356514 | 1042.054 | 1086.269 | 726.5484 | 541.5914 | 369.2258
21.51656514 | 1033.595 | 1045.967 | 746.9203 | 534.6212 | 367.412
21.52956514 | 1013.453 | 1073.829 | 777.5575 | 513.7263 | 365.8875
21.54256514 | 1013.989 | 1067.103 | 792.8661 | 496.7577 | 371.6212
21.55556514 | 1076.32 | 1034.067 | 798.4296 | 510.9117 | 354.0304
21.56856514 | 1092.41 | 1066.641 | 758.5902 | 542.3336 | 329.3078
21.58156514 | 1121.123 | 1100.774 | 772.896 | 558.6509 | 351.6605
21.59456514 | 1117.617 | 1088.817 | 749.8176 | 552.2347 | 384.0871
21.60756514 | 1068.733 | 1055.679 | 770.2922 | 538.3663 | 390.0494
21.62056514 | 1066.94 | 1103.849 | 785.6209 | 530.4457 | 373.6984
21.63356514 | 1083.216 | 1103.353 | 792.5533 | 533.0437 | 361.5687
21.64656514 | 1065.92 | 1110.022 | 780.7746 | 552.7967 | 363.5193
21.65956514 | 1057.082 | 1086.632 | 808.9466 | 555.2628 | 348.8439
21.67256514 | 1079.148 | 1098.839 | 795.3651 | 535.6218 | 369.3651
21.68556514 | 1066.834 | 1097.764 | 772.7856 | 513.5293 | 355.9548
21.69856514 | 1157.973 | 1094.195 | 742.9745 | 570.6111 | 353.3123
21.71156514 | 1122.247 | 1118.744 | 760.9993 | 589.2557 | 378.9987
21.72456514 | 1111.728 | 1147.52 | 769.9979 | 555.8025 | 385
21.73756514 | 1058.239 | 1142.78 | 787.62 | 534.15 | 376.0303
21.75056514 | 1119.398 | 1136.401 | 786.7412 | 543.9419 | 351.0616
21.76356514 | 1106.507 | 1146.956 | 808.6161 | 563.7391 | 374.2537
21.77656514 | 1144.799 | 1137.21 | 841.6007 | 559.6007 | 394.8009
21.78956514 | 1156.556 | 1165.817 | 837.5297 | 565.6158 | 388.1042
21.80256514 | 1225.196 | 1140.921 | 808.3766 | 578.2943 | 343.655
21.81556514 | 1211.716 | 1185.318 | 800.6591 | 563.784 | 332.8295
21.82856514 | 1177.01 | 1171.886 | 811.8429 | 569.5353 | 340.669
21.84156514 | 1137.229 | 1127.133 | 874.6322 | 636.2695 | 383.1383
21.85456514 | 1183.768 | 1172.437 | 847.8896 | 535.5519 | 368.4069
21.86756514 | 1220.177 | 1182.862 | 836.5692 | 596.0769 | 377.1308
21.88056514 | 1220.145 | 1265.453 | 855.3385 | 569.0332 | 377.3958
21.89356514 | 1168.213 | 1204.43 | 913.5596 | 561.5563 | 373.1109
21.90656514 | 1207.071 | 1264.93 | 887.8388 | 564.6662 | 376.2221
21.91956514 | 1189.197 | 1205.279 | 831.5427 | 622.4516 | 393.5408
21.93256514 | 1268.89 | 1238.974 | 824.1419 | 605.3768 | 367.2145
21.94556514 | 1243.647 | 1248.005 | 899.7998 | 586.3589 | 349.3508
21.95856514 | 1225.387 | 1222.797 | 835.0044 | 578.7971 | 379.9387
21.97156514 | 1219.906 | 1236.233 | 876.0664 | 590.6917 | 379.5139
21.98456514 | 1290.963 | 1260.161 | 788.0272 | 585.6635 | 389.3732
21.99756514 | 1264.792 | 1284.981 | 858.9149 | 600.7476 | 397.1798
22.01056514 | 1200.2 | 1223.216 | 887.346 | 593.0216 | 371.8054
22.02356514 | 1344.193 | 1234.1 | 903.0351 | 594.1404 | 363.0702
22.03656514 | 1275.874 | 1326.936 | 906.0463 | 606.0534 | 369.0036
22.04956514 | 1205.578 | 1291.293 | 931.7883 | 635.7557 | 370.9837
22.06256514 | 1283.555 | 1300.819 | 980.1148 | 637.9639 | 396.5303
22.07556514 | 1383.173 | 1341.825 | 902.267 | 618.5597 | 421.3003
22.08856514 | 1309.033 | 1347.81 | 877.8719 | 628.583 | 372.9334
22.10156514 | 1248.87 | 1326.1 | 936.9866 | 593.7698 | 377.6652
22.11456514 | 1314.784 | 1356.094 | 964.4984 | 639.1123 | 420.4011
22.12756514 | 1365.616 | 1355.203 | 1022.872 | 647.5939 | 416.4737
22.14056514 | 1373.612 | 1333.785 | 938.4495 | 639.6984 | 400.3192
22.15356514 | 1347.538 | 1336.562 | 921.8752 | 610.7132 | 393.5251
22.16656514 | 1415.399 | 1347.831 | 1022.086 | 678.3994 | 402.9281
22.17956514 | 1403.362 | 1420.411 | 960.6966 | 645.8315 | 428.1011
22.19256514 | 1318.025 | 1322.192 | 982.0122 | 632.1729 | 446.0061
22.20556514 | 1404.752 | 1420.59 | 1020.039 | 644.0918 | 427.053
22.21856514 | 1438.846 | 1395.582 | 1025.863 | 643.4114 | 382.5824
22.23156514 | 1418.118 | 1420.559 | 1053.294 | 673.706 | 391.353
22.24456514 | 1397.983 | 1451.291 | 1045.355 | 652.0233 | 388.9419
22.25756514 | 1429.99 | 1464.331 | 993.8471 | 658.6634 | 368.8387
22.27056514 | 1430.415 | 1442.951 | 956.8351 | 652.7682 | 377.3477
22.28356514 | 1459.09 | 1472.157 | 1029.073 | 640.4277 | 403.5844
22.29656514 | 1445.113 | 1461.523 | 1022.9 | 672.5433 | 397.7533
22.30956514 | 1445.554 | 1479.216 | 1022.554 | 634.1887 | 391.0329
22.32256514 | 1458.752 | 1448.96 | 1049.072 | 651.7726 | 422.123
22.33556514 | 1478.245 | 1447.509 | 1051.359 | 653.0379 | 434.0943
22.34856514 | 1586.856 | 1471.382 | 1057.636 | 693.0004 | 428.8908
22.36156514 | 1542.12 | 1502.119 | 1060 | 701.4777 | 396.0974
22.37456514 | 1523.694 | 1555.372 | 1111.322 | 699.2562 | 402.3636
22.38756514 | 1528.202 | 1617.234 | 1117.258 | 690.1935 | 404.3306
22.40056514 | 1575.333 | 1560.157 | 1119.516 | 679.7604 | 426.8905
22.41356514 | 1571.579 | 1559.133 | 1119.144 | 670.5737 | 420.2913
22.42656514 | 1601.022 | 1612.951 | 1108.847 | 685.6028 | 422.4493
22.43956514 | 1689.196 | 1647.661 | 1088.339 | 690.2232 | 424.6116
22.45256514 | 1645.046 | 1634.472 | 1107.686 | 684.8944 | 439.0539
22.46556514 | 1623.487 | 1596.003 | 1129.441 | 730.8784 | 429.8158
22.47856514 | 1616.047 | 1555.423 | 1148.617 | 724.101 | 417.3491
22.49156514 | 1620.126 | 1570.798 | 1169.09 | 722.09 | 410.4185
22.50456514 | 1611.175 | 1595.024 | 1168.91 | 713.5302 | 430.5602
22.51756514 | 1669.004 | 1629.194 | 1166.269 | 689.7683 | 423.3257
22.53056514 | 1675.139 | 1638.503 | 1139.512 | 749.7205 | 415.1237
22.54356514 | 1683.666 | 1656.133 | 1140.215 | 760.8743 | 406.5482
22.55656514 | 1679.829 | 1633.707 | 1171.566 | 750.4684 | 401.8147
22.56956514 | 1683.849 | 1674.256 | 1164.771 | 739.9359 | 413.7094
22.58256514 | 1701.265 | 1633.169 | 1155.095 | 756.497 | 435.6261
22.59556514 | 1693.498 | 1649.491 | 1164.901 | 771.9742 | 449.4507
22.60856514 | 1699.695 | 1670.393 | 1159.261 | 781.9996 | 464.9996
22.62156514 | 1725.437 | 1675.761 | 1184.317 | 789.2236 | 483.8844
22.63456514 | 1713.004 | 1715.088 | 1193.549 | 772.2755 | 468.6405
22.64756514 | 1743.331 | 1722.787 | 1183.283 | 763.748 | 433.4016
22.66056514 | 1790.679 | 1712.643 | 1200.663 | 771.7296 | 436.3418
22.67356514 | 1743.472 | 1730.748 | 1240.842 | 780.1247 | 442.2039
22.68656514 | 1786.008 | 1776.755 | 1232.109 | 779.9547 | 429.4603
22.69956514 | 1827.4 | 1763.307 | 1203.949 | 770.5468 | 430.4617
22.71256514 | 1813.522 | 1727.486 | 1230.404 | 785.4044 | 434.0284
22.72556514 | 1784.278 | 1766.548 | 1265.801 | 805.5723 | 438.7108
22.73856514 | 1766.587 | 1804.806 | 1268.885 | 775.5755 | 433.3506
22.75156514 | 1802.461 | 1817.33 | 1246.791 | 763.5224 | 435.5058
22.76456514 | 1783.599 | 1833.093 | 1232.093 | 772.8316 | 468.7223
22.77756514 | 1787.531 | 1814.786 | 1235.597 | 776.6828 | 492.2345
22.79056514 | 1838.795 | 1789.622 | 1266.757 | 779.144 | 478.5383
22.80356514 | 1870.624 | 1809.06 | 1286.171 | 757.5727 | 465.1564
22.81656514 | 1777.555 | 1875.541 | 1281.252 | 778.4064 | 460.2071
22.82956514 | 1774.429 | 1877.658 | 1254.278 | 751.6402 | 435.8956
22.84256514 | 1842.273 | 1840.345 | 1221.85 | 750.2061 | 448.201
22.85556514 | 1883.79 | 1816.216 | 1271.861 | 816.26 | 443.1434
22.86856514 | 1887.942 | 1753.332 | 1270.457 | 811.1979 | 452.2005
22.88156514 | 1912.89 | 1783.397 | 1236.608 | 788.8634 | 453.859
22.89456514 | 1829.002 | 1837.205 | 1309.388 | 788.8356 | 456.2443
22.90756514 | 1811.49 | 1838.589 | 1306.608 | 803.5644 | 451.1507
22.92056514 | 1859.951 | 1864.395 | 1301.887 | 786.3083 | 420.2894
22.93356514 | 1872.774 | 1819.463 | 1307.023 | 802.9542 | 436.7342
22.94656514 | 1834.12 | 1806.012 | 1294.151 | 827.7773 | 462.3072
22.95956514 | 1894.405 | 1788.595 | 1266 | 797.8649 | 479.054
22.97256514 | 1893.136 | 1786.552 | 1214.438 | 768.7939 | 498.0333
22.98556514 | 1836.491 | 1776.335 | 1278.335 | 801.3353 | 450.1676
22.99856514 | 1872.854 | 1790.995 | 1297.81 | 806.096 | 442.3819
23.01156514 | 1911.787 | 1825.225 | 1344.195 | 820.6957 | 436.7891
23.02456514 | 1897.192 | 1801.245 | 1274.891 | 799.4213 | 466.4861
23.03756514 | 1889.846 | 1859.51 | 1231.615 | 819.7692 | 466.007
23.05056514 | 1809.19 | 1790.569 | 1262.556 | 801.8608 | 453.8733
23.06356514 | 1833.075 | 1814.065 | 1321.131 | 789.0654 | 469.8329
23.07656514 | 1886.864 | 1790.32 | 1255.544 | 763.4479 | 487.9038
23.08956514 | 1901.512 | 1816.256 | 1254.754 | 788.3961 | 507.8983
23.10256514 | 1861.209 | 1794.129 | 1270.801 | 786.0488 | 468.6934
23.11556514 | 1900.476 | 1800.604 | 1256.465 | 785.397 | 474.7524
23.12856514 | 1957.158 | 1820.286 | 1256.861 | 846.1891 | 467.4852
23.14156514 | 1951.099 | 1868.171 | 1273.534 | 776.1677 | 466.177
23.15456514 | 1937.882 | 1801.633 | 1286.109 | 794.4846 | 492.3192
23.16756514 | 1918.615 | 1819.867 | 1278.506 | 808.403 | 455.1083
23.18056514 | 1915.273 | 1870.113 | 1267.373 | 833.2541 | 463.672
23.19356514 | 1950.881 | 1833.439 | 1295.576 | 782.3086 | 471.5579
23.20656514 | 1941.951 | 1814.832 | 1279.561 | 837.8 | 448.7193
23.21956514 | 1888.554 | 1876.43 | 1239.152 | 788.3839 | 473.5701
23.23256514 | 1994.107 | 1843.04 | 1279.312 | 802.3339 | 495.4882
23.24556514 | 1909.32 | 1751.192 | 1299.287 | 814.2619 | 479.921
23.25856514 | 1974.434 | 1866.062 | 1255.447 | 791.7203 | 474.026
23.27156514 | 1856.042 | 1817.851 | 1249.242 | 764.1355 | 410.1947
23.28456514 | 1816.78 | 1892.883 | 1269.492 | 813.9508 | 459.5721
23.29756514 | 1964.995 | 1850.231 | 1279.236 | 812.6068 | 434.359
23.31056514 | 1918.469 | 1805.383 | 1285.999 | 801.6773 | 491.1182
23.32356514 | 1998.014 | 1751.727 | 1317.871 | 759.3241 | 462.2726
23.33656514 | 1898.535 | 1738.945 | 1261.697 | 825.7135 | 476.3342
23.34956514 | 1953.979 | 1836.963 | 1333.973 | 796.0112 | 510.9869
23.36256514 | 1873.834 | 1776.628 | 1278.577 | 792.0412 | 503.0824
23.37556514 | 1858.303 | 1822.05 | 1229.991 | 797.8787 | 464.7885
23.38856514 | 1954.986 | 1755.11 | 1243.548 | 761.1453 | 467.8794
23.40156514 | 1966.639 | 1796.197 | 1261.279 | 757.1202 | 463.2003
23.41456514 | 1962.25 | 1841.701 | 1255.35 | 792.1506 | 460.15
23.42756514 | 1929.097 | 1815.797 | 1246.539 | 836.3042 | 471.2811
23.44056514 | 1929.791 | 1919.109 | 1237.628 | 819.4664 | 500.8353
23.45356514 | 2006.381 | 1840.497 | 1309.7 | 791.3128 | 480.914
23.46656514 | 1913.774 | 1848.476 | 1255.918 | 789.9103 | 435.3043
23.47956514 | 1912.104 | 1852.701 | 1216.685 | 803.5061 | 483.2234
23.49256514 | 1899.643 | 1833.409 | 1223.686 | 737.3234 | 497.9048
23.50556514 | 1945.55 | 1822.194 | 1254.058 | 781.8336 | 444.4053
23.51856514 | 1997.273 | 1801.846 | 1217.08 | 788.1294 | 469.2136
23.53156514 | 1921.371 | 1900.564 | 1230.796 | 803.4929 | 451.6214
23.54456514 | 1907.149 | 1831.07 | 1302.063 | 800.0445 | 469.2698
23.55756514 | 2027.244 | 1849.635 | 1233.276 | 823.3852 | 477.2043
23.57056514 | 1954.441 | 1873.45 | 1284.476 | 821.3524 | 438.9455
23.58356514 | 1884.096 | 1858.116 | 1226.571 | 815.8949 | 461.3779
23.59656514 | 1929.777 | 1828.856 | 1199.645 | 755.7895 | 476.9221
23.60956514 | 2019.913 | 1805.374 | 1235.457 | 813.3051 | 485.4094
23.62256514 | 2001.02 | 1813.66 | 1240.252 | 789.0633 | 483.835
23.63556514 | 1991 | 1832.627 | 1278.848 | 801.4401 | 459.5599
23.64856514 | 2033.428 | 1822.343 | 1293.857 | 777.9149 | 491.5707
23.66156514 | 2001.833 | 1762.411 | 1317.845 | 820.0199 | 505.2845
23.67456514 | 1991.758 | 1819.405 | 1276.148 | 776.626 | 470.6762
23.68756514 | 2030.082 | 1852.9 | 1248.875 | 801.4988 | 482.7327
23.70056514 | 2053.976 | 1827.463 | 1280.855 | 793.5848 | 463.9262
23.71356514 | 1979.324 | 1824.94 | 1291.835 | 780.6692 | 477.8195
23.72656514 | 1978.899 | 1874.984 | 1283.169 | 823.8484 | 491.9832
23.73956514 | 1979.769 | 1879.961 | 1237.181 | 830.0667 | 500.3176
23.75256514 | 2047.664 | 1899.605 | 1271.595 | 819.4637 | 466.3221
23.76556514 | 2052.033 | 1907.589 | 1314.781 | 799.2651 | 444.5431
23.77856514 | 2008.079 | 1833.403 | 1332.066 | 825.2817 | 493.7587
23.79156514 | 2023.464 | 1876.81 | 1273.747 | 796.9657 | 486.5488
23.80456514 | 1986.812 | 1820.453 | 1288.317 | 810.5314 | 472.6094
23.81756514 | 2010.394 | 1833.885 | 1308.503 | 811.3697 | 471.4303
23.83056514 | 2080.745 | 1856.717 | 1295.88 | 805.4275 | 475.6925
23.84356514 | 2070.758 | 1832.813 | 1271.323 | 814.8484 | 491.4516
23.85656514 | 2051.225 | 1870.175 | 1328.618 | 799.395 | 486.1342
23.86956514 | 2056.219 | 1875.288 | 1352.712 | 813.5203 | 464.7398
23.88256514 | 2111.76 | 1889.826 | 1332.293 | 838.7066 | 473.7844
23.89556514 | 2117.69 | 1894.096 | 1320.588 | 853.3262 | 473.1764
23.90856514 | 2034.119 | 1891.74 | 1315.427 | 862.8648 | 474.8864
23.92156514 | 2064.011 | 1883.798 | 1282.343 | 848.6717 | 461.6043
23.93456514 | 2110.278 | 1896.891 | 1296.272 | 853.6999 | 451.6375
23.94756514 | 2122.271 | 1931.666 | 1306.815 | 864.1976 | 470.0368
23.96056514 | 2155.399 | 1933.334 | 1305.532 | 828.47 | 482.5998
23.97356514 | 2145.496 | 1906.729 | 1318.953 | 840.2984 | 471.4395
23.98656514 | 2181.478 | 1918.725 | 1347.266 | 861.0835 | 462.5672
23.99956514 | 2187.67 | 1961.616 | 1357.377 | 833.9157 | 481.1124
24.01256514 | 2175.058 | 1968.622 | 1347.897 | 817.5577 | 494.5321
24.02556514 | 2195.49 | 1929.013 | 1370.994 | 838.6343 | 503.608
24.03856514 | 2160.103 | 1919.266 | 1378.946 | 862.6838 | 505.1039
24.05156514 | 2126.868 | 1971.366 | 1423.803 | 839.0556 | 486.9703
24.06456514 | 2150.312 | 2009.809 | 1477.83 | 822.8085 | 484.0851
24.07756514 | 2206.875 | 1979.818 | 1449.797 | 857.1947 | 496.5476
24.09056514 | 2214.753 | 2005.355 | 1387.501 | 893.9065 | 522.9282
24.10356514 | 2223.51 | 2068.342 | 1362.296 | 898.1517 | 524.2175
24.11656514 | 2255.799 | 2061.279 | 1436.936 | 872.1473 | 496
24.12956514 | 2254.701 | 2079.231 | 1453.593 | 845.8943 | 521.0659
24.14256514 | 2272.155 | 2003.155 | 1396.606 | 878.7183 | 546.9577
24.15556514 | 2324.229 | 2006.135 | 1419.067 | 912.0756 | 518.8511
24.16856514 | 2338.116 | 2060.015 | 1444.015 | 895.2777 | 514.4828
24.18156514 | 2350.729 | 2041.823 | 1426.188 | 865.5628 | 530.8018
24.19456514 | 2337.458 | 2050.32 | 1430 | 900.054 | 520
24.20756514 | 2326.169 | 2087.58 | 1423.45 | 918.9014 | 507.9336
24.22056514 | 2331.227 | 2143.683 | 1417.027 | 885.7146 | 491.3618
24.23356514 | 2330.462 | 2154.574 | 1449.469 | 895.6281 | 497.8267
24.24656514 | 2437.395 | 2180.269 | 1484.125 | 882.7096 | 504.8442
24.25956514 | 2449.323 | 2181.867 | 1466.695 | 920.9482 | 543.424
24.27256514 | 2425.59 | 2104.74 | 1448.291 | 949.9826 | 523.2603
24.28556514 | 2431.278 | 2149.106 | 1436.519 | 928.5877 | 506.5601
24.29856514 | 2434.842 | 2174.195 | 1505.842 | 900.8705 | 524.3765
24.31156514 | 2428.738 | 2130.722 | 1484.612 | 891.8576 | 530.123
24.32456514 | 2480.605 | 2218.62 | 1492.561 | 911.8163 | 528.3364
24.33756514 | 2519.67 | 2237.21 | 1511.429 | 940.5136 | 509.683
24.35056514 | 2507.964 | 2260.728 | 1480.703 | 908.2517 | 504.5073
24.36356514 | 2553.973 | 2301.459 | 1622.996 | 938.2955 | 477.6311
24.37656514 | 2517.822 | 2231.266 | 1629.092 | 922.0454 | 554.1122
24.38956514 | 2521.437 | 2163.732 | 1541.563 | 969.3852 | 508.6454
24.40256514 | 2622.106 | 2246.58 | 1477.139 | 921.2286 | 542.3918
24.41556514 | 2674.606 | 2269.54 | 1575.068 | 957.604 | 536.0021
24.42856514 | 2658.571 | 2202.714 | 1602.302 | 956.8508 | 506.2823
24.44156514 | 2689.514 | 2316.809 | 1586.662 | 907.3107 | 533.6585
24.45456514 | 2670.281 | 2358.031 | 1591.875 | 951.3429 | 542.938
24.46756514 | 2696.779 | 2359.929 | 1584.071 | 983.6846 | 522.4631
24.48056514 | 2748.409 | 2314.774 | 1642.455 | 943.455 | 533.3186
24.49356514 | 2746.827 | 2370.323 | 1672.194 | 961.9087 | 547.4941
24.50656514 | 2711.241 | 2411.553 | 1635.038 | 980.8346 | 544.3496
24.51956514 | 2668.849 | 2394.706 | 1611.717 | 977.8641 | 545.8272
24.53256514 | 2752.09 | 2409.193 | 1666.259 | 1021.392 | 538.7075
24.54556514 | 2836.479 | 2418.549 | 1658.938 | 972.2974 | 564.781
24.55856514 | 2836.303 | 2492.62 | 1747.851 | 1007.461 | 572.6157
24.57156514 | 2896.921 | 2423.382 | 1689.815 | 1016.213 | 568.8701
24.58456514 | 2857.021 | 2366.468 | 1745.565 | 1059.974 | 580.4299
24.59756514 | 2906.294 | 2495.085 | 1788.8 | 1041.117 | 569.5403
24.61056514 | 2895.642 | 2595.436 | 1804.814 | 1005.564 | 541.7838
24.62356514 | 2991.008 | 2532.895 | 1799.619 | 1072.3 | 587.6731
24.63656514 | 3027.277 | 2671.169 | 1786.658 | 1081.459 | 576.1039
24.64956514 | 3043.303 | 2624.392 | 1824.562 | 994.5547 | 582.1405
24.66256514 | 3083.896 | 2676.866 | 1899.808 | 1068.811 | 600.952
24.67556514 | 3200.531 | 2663.174 | 1753.842 | 1057.149 | 544.7096
24.68856514 | 3137.476 | 2635.626 | 1867.36 | 1073.62 | 617.3222
24.70156514 | 3179.547 | 2621.452 | 1810.97 | 1091.419 | 614.1615
24.71456514 | 3268.158 | 2731.145 | 1828.156 | 1095.831 | 575.6886
24.72756514 | 3225.555 | 2801.403 | 1927.578 | 1144.341 | 583.4786
24.74056514 | 3326.173 | 2799.372 | 1963.952 | 1098.227 | 528.6615
24.75356514 | 3325.576 | 2773.015 | 1974.352 | 1154.393 | 571.4009
24.76656514 | 3484.749 | 2905.96 | 1949.293 | 1163.59 | 580.5086
24.77956514 | 3416.356 | 2888.938 | 2014.205 | 1118.591 | 616.4188
24.79256514 | 3481.657 | 2945.285 | 2012.916 | 1149.032 | 563.4102
24.80556514 | 3486.447 | 3024.843 | 2036.873 | 1109.472 | 636.0612
24.81856514 | 3445.593 | 2976.025 | 2001.35 | 1154.069 | 617.0126
24.83156514 | 3572.878 | 2933.261 | 2076.769 | 1229.61 | 626.8957
24.84456514 | 3620.474 | 2952.898 | 2011.729 | 1182.476 | 656.474
24.85756514 | 3706.469 | 3088.539 | 2065.194 | 1224.767 | 676.2755
24.87056514 | 3752.871 | 3168.194 | 2114.742 | 1273.42 | 653.8385
24.88356514 | 3825.304 | 3195.576 | 2159.296 | 1208.895 | 633.2529
24.89656514 | 3898.778 | 3160.513 | 2178.464 | 1221.842 | 607.0716
24.90956514 | 3948.403 | 3298.42 | 2243.289 | 1259.549 | 650.537
24.92256514 | 3977.775 | 3269.877 | 2274.78 | 1290.971 | 634.034
24.93556514 | 3983 | 3421.29 | 2281.367 | 1328.564 | 674.3463
24.94856514 | 4173.9 | 3424.703 | 2268.754 | 1314.404 | 651.9368
24.96156514 | 4231.846 | 3426.077 | 2248.076 | 1361.079 | 667.3856
24.97456514 | 4311.212 | 3458.855 | 2303.747 | 1339.792 | 701.5769
24.98756514 | 4248.318 | 3456.009 | 2377.707 | 1333.995 | 686.7681
25.00056514 | 4367.638 | 3511.899 | 2370.118 | 1335.261 | 664.2101
25.01356514 | 4503.901 | 3576.774 | 2433.228 | 1338.648 | 685.9942
25.02656514 | 4438.567 | 3605.234 | 2539.881 | 1396.852 | 707.5144
25.03956514 | 4473.392 | 3666.068 | 2547.579 | 1442.421 | 728.3237
25.05256514 | 4509.298 | 3761.78 | 2554.795 | 1399.515 | 762.9922
25.06556514 | 4644.457 | 3748.158 | 2530.955 | 1435.64 | 739.816
25.07856514 | 4706.72 | 3840.873 | 2613.554 | 1468.8 | 742.3589
25.09156514 | 4816.546 | 3935.542 | 2594.676 | 1453.909 | 720.8483
25.10456514 | 4972.318 | 3969.202 | 2619.77 | 1512.992 | 713.9214
25.11756514 | 5036.053 | 4035.168 | 2743.928 | 1542.798 | 747.9089
25.13056514 | 5082.977 | 4072.122 | 2762.986 | 1602.747 | 761.4389
25.14356514 | 5152.646 | 4165.77 | 2831.988 | 1574.335 | 760.6303
25.15656514 | 5194.89 | 4274.218 | 2833.986 | 1539.482 | 774.029
25.16956514 | 5330.985 | 4309.221 | 2885.197 | 1631.355 | 793.5996
25.18256514 | 5526.111 | 4341.23 | 2929.793 | 1681.192 | 813.6122
25.19556514 | 5616.176 | 4478.36 | 2939.176 | 1676.591 | 823.772
25.20856514 | 5647.487 | 4518.348 | 3005.332 | 1675.839 | 807.5779
25.22156514 | 5815.978 | 4526.103 | 3127.056 | 1709.82 | 836.6695
25.23456514 | 5993.82 | 4607.285 | 3156.59 | 1727.026 | 847.8079
25.24756514 | 6078.262 | 4742.114 | 3161.752 | 1740.386 | 845.7743
25.26056514 | 6167.056 | 4800.686 | 3233.071 | 1777.56 | 851.0485
25.27356514 | 6325.287 | 4801.403 | 3313.366 | 1800.311 | 873.6185
25.28656514 | 6390.291 | 4966.67 | 3453.241 | 1806.564 | 899.5636
25.29956514 | 6505.136 | 5140.767 | 3491.225 | 1841.745 | 907.6467
25.31256514 | 6815.974 | 5216.615 | 3479.117 | 1891.046 | 903.4715
25.32556514 | 6851.415 | 5224.108 | 3579.989 | 1908.983 | 893.4914
25.33856514 | 6868.344 | 5288.155 | 3743.044 | 1911.445 | 928.1875
25.35156514 | 6954.227 | 5394.114 | 3842.682 | 2001.659 | 938.1193
25.36456514 | 6965.954 | 5479.717 | 3823.537 | 2098.23 | 933.3918
25.37756514 | 7102.035 | 5622.206 | 3862.53 | 2138.819 | 955.772
25.39056514 | 7327.285 | 5723.135 | 3967.159 | 2157.538 | 963.3475
25.40356514 | 7590.226 | 5891.793 | 3974.444 | 2106.226 | 989.6147
25.41656514 | 7667.772 | 6022.358 | 3990.084 | 2123.851 | 1010.503
25.42956514 | 7752.975 | 6017.236 | 4180.934 | 2180.543 | 989.4424
25.44256514 | 7809.566 | 6091.384 | 4278.968 | 2230.726 | 974.42
25.45556514 | 8140.574 | 6256.263 | 4268.431 | 2275.805 | 1053.65
25.46856514 | 8393.091 | 6355.322 | 4322.197 | 2281.06 | 1064.561
25.48156514 | 8421.876 | 6466.954 | 4412.628 | 2301.865 | 1019.009
25.49456514 | 8498.677 | 6638.598 | 4509.136 | 2344.79 | 1020.708
25.50756514 | 8637.751 | 6704.476 | 4661.669 | 2331.446 | 1109.612
25.52056514 | 8917.583 | 6862.687 | 4691.039 | 2412.853 | 1149.953
25.53356514 | 8981.483 | 7035.276 | 4864.231 | 2505.982 | 1128.988
25.54656514 | 9172.873 | 7108.524 | 4958.026 | 2526.259 | 1133.577
25.55956514 | 9293.933 | 7190.305 | 4973.792 | 2575.735 | 1139.273
25.57256514 | 9616.214 | 7328.748 | 5055.365 | 2655.522 | 1188.726
25.58556514 | 9808.095 | 7432.828 | 5098.273 | 2657.828 | 1199.688
25.59856514 | 9871.455 | 7543.265 | 5261.913 | 2779.021 | 1214.114
25.61156514 | 9899.176 | 7584.236 | 5375.018 | 2793.153 | 1228.282
25.62456514 | 10008.24 | 7711.956 | 5413.317 | 2751.16 | 1253.16
25.63756514 | 10388.61 | 7825.998 | 5422.388 | 2803.13 | 1283.092
25.65056514 | 10553.99 | 7913.639 | 5438.618 | 2907.984 | 1311.301
25.66356514 | 10653.84 | 8015.735 | 5619.36 | 2964.199 | 1344.272
25.67656514 | 10771.33 | 8087.013 | 5786.659 | 2972.659 | 1364.141
25.68956514 | 11084.27 | 8284.737 | 5825.363 | 3040.622 | 1318.777
25.70256514 | 11296.22 | 8306.885 | 6013.517 | 3066.426 | 1336.333
25.71556514 | 11418 | 8520.671 | 6091.672 | 3085.37 | 1375.076
25.72856514 | 11555.82 | 8614.816 | 5989.034 | 3165.635 | 1397.145
25.74156514 | 11589.78 | 8662.177 | 6170.74 | 3268.565 | 1332.132
25.75456514 | 11606.33 | 8867.22 | 6301.224 | 3243.904 | 1434.128
25.76756514 | 11862.14 | 8761.408 | 6440.308 | 3264.139 | 1405.556
25.78056514 | 12099.04 | 8887.373 | 6448.487 | 3228.74 | 1467.27
25.79356514 | 12037.22 | 9133.94 | 6485.926 | 3345.235 | 1461.564
25.80656514 | 12095.67 | 9142.735 | 6500.879 | 3387.95 | 1499.95
25.81956514 | 12386.74 | 9178.472 | 6656.601 | 3463.812 | 1561.399
25.83256514 | 12574.51 | 9317.491 | 6677.462 | 3556.105 | 1546.597
25.84556514 | 12480.07 | 9423.28 | 6753.498 | 3501.633 | 1534.698
25.85856514 | 12538.63 | 9497.739 | 6781.076 | 3546.592 | 1612.33
25.87156514 | 12747.04 | 9561.475 | 6725.964 | 3555.465 | 1547.788
25.88456514 | 12699.75 | 9719.304 | 6848.142 | 3585.676 | 1511.757
25.89756514 | 12732.62 | 9762.118 | 7002.582 | 3580.561 | 1571.321
25.91056514 | 12864.45 | 9691.57 | 6892.944 | 3573.764 | 1663.494
25.92356514 | 12877.29 | 9976.464 | 6919.547 | 3591.891 | 1671.164
25.93656514 | 12974.45 | 9876.642 | 7100.627 | 3645.656 | 1594.932
25.94956514 | 13226.52 | 9786.926 | 7124.848 | 3711.896 | 1671.137
25.96256514 | 13323.53 | 9912.624 | 7115.425 | 3834.449 | 1744.948
25.97556514 | 13046.31 | 10030.44 | 7195.621 | 3730.491 | 1735.047
25.98856514 | 13138.61 | 9965.964 | 7289.613 | 3735.912 | 1735
26.00156514 | 13063.91 | 9809.899 | 7216.864 | 3808.185 | 1800.357
26.01456514 | 13256.08 | 10008.77 | 7158.998 | 3876.623 | 1755.653
26.02756514 | 13290.71 | 9871.7 | 7231.539 | 3778.659 | 1736.799
26.04056514 | 13087.73 | 9802.583 | 7215.14 | 3755.086 | 1745.457
26.05356514 | 13156.48 | 9921.588 | 7284.184 | 3793.303 | 1785.303
26.06656514 | 13116.63 | 9857.783 | 7235.3 | 3774.705 | 1734.3
26.07956514 | 13103.84 | 10077.32 | 7133.91 | 3827.041 | 1763.89
26.09256514 | 12841.16 | 10002.87 | 7116.846 | 3825.658 | 1734.383
26.10556514 | 12763.82 | 9859.481 | 7091.805 | 3859.052 | 1806.272
26.11856514 | 12770.41 | 9747.407 | 7258.26 | 3743.366 | 1897.414
26.13156514 | 12810.56 | 9775.308 | 7006.609 | 3836.655 | 1874.702
26.14456514 | 12807.34 | 9804.391 | 7142.999 | 3769.699 | 1804.159
26.15756514 | 12615.02 | 9665.836 | 7063.805 | 3718.462 | 1801.708
26.17056514 | 12549.14 | 9650.465 | 7002.829 | 3705.228 | 1760.676
26.18356514 | 12368.16 | 9575.036 | 6950.662 | 3740.809 | 1782.28
26.19656514 | 12240.59 | 9518.668 | 6962.666 | 3686.828 | 1775.6
26.20956514 | 12094.41 | 9318.071 | 6878.794 | 3735.254 | 1755.849
26.22256514 | 11961.12 | 9369.395 | 6723.458 | 3703.013 | 1714.887
26.23556514 | 11804.52 | 9239.797 | 6639.203 | 3603.547 | 1821.547
26.24856514 | 11900.06 | 9352.095 | 6722.795 | 3626.643 | 1760.5
26.26156514 | 11693.34 | 9044.113 | 6605.249 | 3607.142 | 1737.554
26.27456514 | 11560.33 | 8963.178 | 6591.616 | 3594.164 | 1708.083
26.28756514 | 11494.81 | 8886.467 | 6556.84 | 3490.78 | 1699
26.30056514 | 11268.52 | 8936.968 | 6414.471 | 3485.649 | 1734.869
26.31356514 | 11200.69 | 8838.389 | 6292.842 | 3511.222 | 1671.054
26.32656514 | 11119.07 | 8705.255 | 6338.469 | 3394.794 | 1713.832
26.33956514 | 10983.25 | 8581.595 | 6335.865 | 3411.422 | 1695.515
26.35256514 | 10764.4 | 8383.258 | 6125.879 | 3357.459 | 1670.924
26.36556514 | 10610.77 | 8238.561 | 6049.581 | 3336.162 | 1687.534
26.37856514 | 10485.22 | 8182.993 | 6052.688 | 3285.294 | 1645.796
26.39156514 | 10175.59 | 8082.174 | 5897.104 | 3186.119 | 1631.134
26.40456514 | 10029.3 | 7877.372 | 5833.686 | 3199.756 | 1674.405
26.41756514 | 9935.123 | 7873.324 | 5737.016 | 3245.055 | 1609.123
26.43056514 | 9838.509 | 7744.509 | 5649.654 | 3185.364 | 1544.911
26.44356514 | 9684.929 | 7656.829 | 5622.704 | 3160.4 | 1527.619
26.45656514 | 9424.913 | 7550.322 | 5460.323 | 3118.373 | 1503.898
26.46956514 | 9192.437 | 7461.887 | 5415.844 | 3076.635 | 1520.441
26.48256514 | 9057.165 | 7360.006 | 5379.081 | 3010.598 | 1517.924
26.49556514 | 8984.488 | 7211.244 | 5244.44 | 2922.732 | 1464.905
26.50856514 | 8855.48 | 7048.954 | 5155.929 | 2865.46 | 1502.736
26.52156514 | 8557.088 | 6961.064 | 5047.319 | 2833.378 | 1476.256
26.53456514 | 8426.414 | 6833.13 | 4937.644 | 2828.824 | 1428.549
26.54756514 | 8330.312 | 6775.054 | 4900.648 | 2808.298 | 1370.539
26.56056514 | 8120.297 | 6712.933 | 4838.179 | 2788 | 1383.468
26.57356514 | 7969.416 | 6643 | 4679.065 | 2745.427 | 1451.245
26.58656514 | 7806.742 | 6591.69 | 4575.478 | 2633.357 | 1422.624
26.59956514 | 7658.285 | 6348.242 | 4593.472 | 2584.686 | 1381.924
26.61256514 | 7494.337 | 6175.183 | 4608.327 | 2556.688 | 1380.509
26.62556514 | 7311.606 | 6181.506 | 4567.051 | 2486.542 | 1301.626
26.63856514 | 7279.739 | 6130.05 | 4481.179 | 2482.507 | 1256.25
26.65156514 | 7238.343 | 5992.277 | 4340.632 | 2482.511 | 1259.883
26.66456514 | 7155.408 | 5832.217 | 4207.689 | 2422.731 | 1247.533
26.67756514 | 7020.983 | 5767.731 | 4067.718 | 2391.352 | 1257.836
26.69056514 | 6750.849 | 5687.182 | 3998.463 | 2358.188 | 1220.667
26.70356514 | 6576.869 | 5561.051 | 4018.102 | 2293.37 | 1229.536
26.71656514 | 6557.942 | 5487.422 | 3999.768 | 2255.372 | 1242.207
26.72956514 | 6535.606 | 5369.659 | 3903.41 | 2187.277 | 1189.306
26.74256514 | 6358.231 | 5222.56 | 3770.482 | 2126.081 | 1148.095
26.75556514 | 6194.201 | 5171.397 | 3764.603 | 2108.6 | 1153.598
26.76856514 | 6142.39 | 5170.904 | 3669.979 | 2114.063 | 1189.837
26.78156514 | 6038.462 | 5016.024 | 3648.356 | 2121.151 | 1162.24
26.79456514 | 5819.132 | 4970.693 | 3560.289 | 2103.434 | 1131.753
26.80756514 | 5704.654 | 4839.941 | 3450.449 | 2116.177 | 1072.632
26.82056514 | 5626.927 | 4765.715 | 3453.934 | 2064.299 | 1054.248
26.83356514 | 5549.912 | 4676.764 | 3444.044 | 2055.17 | 1062.916
26.84656514 | 5490.577 | 4607.474 | 3410.581 | 2000.998 | 1072.779
26.85956514 | 5478.657 | 4544.825 | 3254.367 | 1908.214 | 1037.985
26.87256514 | 5351.145 | 4427.699 | 3199.291 | 1877.136 | 1021
26.88556514 | 5198.232 | 4333.271 | 3130.526 | 1857.06 | 1011.376
26.89856514 | 5087.721 | 4378.641 | 3090.502 | 1813.892 | 995.3984
26.91156514 | 4943.594 | 4309.898 | 3141.179 | 1815.574 | 994.426
26.92456514 | 4880.607 | 4268.859 | 3077.282 | 1856.103 | 955.2519
26.93756514 | 4873.681 | 4217.422 | 2993.49 | 1817.583 | 978.0978
26.95056514 | 4795.141 | 4034.854 | 2878.26 | 1737.567 | 995.3967
26.96356514 | 4684.68 | 4083.461 | 2888.377 | 1767.733 | 927.7588
26.97656514 | 4535.557 | 3991.237 | 2874.251 | 1711.428 | 940.1843
26.98956514 | 4427.534 | 3856.014 | 2795.763 | 1653.259 | 965.6254
27.00256514 | 4360.437 | 3752.265 | 2792.718 | 1627.035 | 905.8636
27.01556514 | 4376.685 | 3802.031 | 2707.211 | 1644.505 | 909.0863
27.02856514 | 4193.455 | 3804.587 | 2607.275 | 1585.036 | 856.7065
27.04156514 | 4120.266 | 3713.297 | 2589.098 | 1551.903 | 883.7282
27.05456514 | 4163.031 | 3550.301 | 2537.767 | 1580.148 | 880.5765
27.06756514 | 4151.815 | 3534.023 | 2523.763 | 1520.896 | 887.1735
27.08056514 | 4082.433 | 3575.221 | 2497.125 | 1515.925 | 853.8096
27.09356514 | 4130.907 | 3344.13 | 2448.816 | 1539.202 | 828.7579
27.10656514 | 3913.093 | 3357.925 | 2476.924 | 1483.698 | 793.4532
27.11956514 | 3762.352 | 3349.341 | 2392.099 | 1505.435 | 841.1819
27.13256514 | 3802.051 | 3225.369 | 2392.705 | 1485.429 | 787.9181
27.14556514 | 3745.178 | 3095.393 | 2339.911 | 1472.898 | 809.056
27.15856514 | 3649.114 | 3238.853 | 2371.913 | 1470.337 | 794.9565
27.17156514 | 3553.979 | 3141.66 | 2263 | 1449.547 | 822.1857
27.18456514 | 3565.843 | 3062.612 | 2261.259 | 1403.627 | 801.3471
27.19756514 | 3438.38 | 3088.861 | 2231.36 | 1446.744 | 792.499
27.21056514 | 3470.785 | 2979.523 | 2119.266 | 1392.782 | 786.0013
27.22356514 | 3411.631 | 2933.931 | 2157.476 | 1300.925 | 802.1177
27.23656514 | 3376.301 | 2908.061 | 2104.056 | 1342.751 | 759.6714
27.24956514 | 3238.642 | 2853.454 | 2191.11 | 1306.092 | 750.7798
27.26256514 | 3265.011 | 2956.23 | 2068.026 | 1310.013 | 783.9089
27.27556514 | 3189.638 | 2821.657 | 2069.734 | 1310.83 | 776.8887
27.28856514 | 3073.799 | 2711.758 | 1984.588 | 1256.376 | 741.2459
27.30156514 | 3137.894 | 2706.084 | 1983.017 | 1263.866 | 756.7319
27.31456514 | 3151.653 | 2604.774 | 1932.387 | 1200.734 | 711.2538
27.32756514 | 3016.16 | 2691.596 | 1963.756 | 1259.694 | 696.5124
27.34056514 | 3082.511 | 2689.279 | 1937.349 | 1277.256 | 722.6974
27.35356514 | 2944.466 | 2674.847 | 1912.411 | 1145.902 | 757.0245
27.36656514 | 2837.968 | 2670.265 | 1960.483 | 1170.677 | 719.7874
27.37956514 | 2855.017 | 2551.765 | 1904.882 | 1239.507 | 713.3052
27.39256514 | 2858.828 | 2544.741 | 1821.414 | 1187.431 | 705.6897
27.40556514 | 2777.652 | 2481.729 | 1834.789 | 1175.673 | 722.1735
27.41856514 | 2750.227 | 2462.485 | 1809.288 | 1221.485 | 719.5303
27.43156514 | 2770.985 | 2439.783 | 1766.219 | 1133.294 | 679.219
27.44456514 | 2648.13 | 2459.727 | 1771.489 | 1141.104 | 662.6367
27.45756514 | 2689.628 | 2468.185 | 1757.445 | 1163.012 | 705.9373
27.47056514 | 2574.279 | 2451.061 | 1730.227 | 1130.121 | 696.7691
27.48356514 | 2620.547 | 2367.788 | 1673.651 | 1140.887 | 720.1743
27.49656514 | 2520.354 | 2383.039 | 1603.088 | 1106.451 | 719.9935
27.50956514 | 2469.967 | 2367.563 | 1595.122 | 1145.996 | 732.1918
27.52256514 | 2489.252 | 2262.808 | 1664.424 | 1121.788 | 687.7551
27.53556514 | 2508.679 | 2280.232 | 1653.447 | 1127.679 | 667.3443
27.54856514 | 2508.026 | 2210.528 | 1658.921 | 1126.232 | 725.3989
27.56156514 | 2376.723 | 2229.24 | 1567.824 | 1106.165 | 714.3168
27.57456514 | 2354.948 | 2129.967 | 1590.817 | 1090.152 | 728.6966
27.58756514 | 2326.872 | 2119.419 | 1572.872 | 1074.761 | 696.7522
27.60056514 | 2378.913 | 2136.57 | 1562.245 | 1067.98 | 729.5469
27.61356514 | 2322.999 | 2175.02 | 1544.862 | 1037.941 | 688.8618
27.62656514 | 2309.498 | 2153.181 | 1568.408 | 1080.198 | 692.7908
27.63956514 | 2232.045 | 2110.539 | 1553.616 | 1084.495 | 719.1317
27.65256514 | 2262.52 | 2170.534 | 1511.094 | 1090.445 | 693.0942
27.66556514 | 2182.598 | 2054.389 | 1486.713 | 1011.76 | 694.8138
27.67856514 | 2168.906 | 1986.35 | 1507.038 | 978.391 | 657.8791
27.69156514 | 2190.912 | 1986.428 | 1531.712 | 1005.737 | 657.5106
27.70456514 | 2142.299 | 2034.62 | 1447.462 | 1016.649 | 744.3759
27.71756514 | 2111.674 | 2042.354 | 1447.273 | 1041.298 | 730.0729
27.73056514 | 2103.754 | 1998.275 | 1462.442 | 1025.144 | 666.6188
27.74356514 | 2088.082 | 1993.21 | 1449.958 | 1057.796 | 721.923
27.75656514 | 2099.443 | 1948.851 | 1451.996 | 1045.842 | 735.0175
27.76956514 | 2064.925 | 1912.114 | 1439.723 | 984.5593 | 698.9666
27.78256514 | 2025.678 | 1925.867 | 1425.071 | 973.3224 | 695.6257
27.79556514 | 2000.42 | 1944.274 | 1398.964 | 1007.067 | 681.6017
27.80856514 | 1993.77 | 1884.602 | 1406.658 | 1031.752 | 695.2361
27.82156514 | 2001.691 | 1859.763 | 1389.751 | 1016.478 | 739.9723
27.83456514 | 1967.532 | 1883.376 | 1380.258 | 981.8249 | 722.1084
27.84756514 | 1942.266 | 1852.477 | 1399.631 | 988.5273 | 692.1675
27.86056514 | 1937.878 | 1823.557 | 1365.813 | 953.794 | 678.8683
27.87356514 | 1911.68 | 1781.36 | 1344.48 | 933.2266 | 665.08
27.88656514 | 1901.514 | 1798.064 | 1316.965 | 960.1981 | 674.4186
27.89956514 | 1915.375 | 1827.722 | 1323.985 | 984.2778 | 708.1264
27.91256514 | 1905.976 | 1817.101 | 1350.213 | 962.3341 | 713.01
27.92556514 | 1850.442 | 1817.465 | 1328.819 | 921.3954 | 702.0419
27.93856514 | 1823.426 | 1851.782 | 1311.029 | 893.1238 | 697.5442
27.95156514 | 1805.798 | 1842.723 | 1297.232 | 928.5072 | 685.1287
27.96456514 | 1757.775 | 1769.185 | 1287.523 | 949.3461 | 681.9088
27.97756514 | 1746.075 | 1734.991 | 1265.505 | 896.7197 | 685.8691
27.99056514 | 1774.496 | 1708.705 | 1217.217 | 897.8062 | 685.2558
28.00356514 | 1727.962 | 1690.58 | 1247.615 | 929.5553 | 686.9219
28.01656514 | 1647.313 | 1684.5 | 1285.874 | 927.249 | 668.0614
28.02956514 | 1672.966 | 1694.518 | 1220.193 | 887.7377 | 649.2555
28.04256514 | 1693.835 | 1700.522 | 1210.631 | 898.2251 | 655.7228
28.05556514 | 1733.329 | 1664.184 | 1239.223 | 896.1178 | 638.7767
28.06856514 | 1785.022 | 1674.537 | 1201.217 | 880.9982 | 648.9349
28.08156514 | 1733.615 | 1682.69 | 1161.947 | 910.6223 | 650.32
28.09456514 | 1691.861 | 1661.574 | 1187.818 | 855.3925 | 626.6459
28.10756514 | 1731.798 | 1644.743 | 1198.452 | 844.41 | 630.6319
28.12056514 | 1698.451 | 1632.209 | 1239.865 | 866.1488 | 611.3767
28.13356514 | 1655.161 | 1616.116 | 1222.018 | 893.6789 | 586.009
28.14656514 | 1650.93 | 1604.855 | 1190.502 | 893.0066 | 604.7213
28.15956514 | 1659.402 | 1597.491 | 1187.058 | 814.8512 | 599.1934
28.17256514 | 1621.878 | 1545.967 | 1133.045 | 849.6488 | 577.4583
28.18556514 | 1638.254 | 1586.639 | 1140.873 | 885.6279 | 578.0527
28.19856514 | 1585.938 | 1575.542 | 1154.042 | 888.2362 | 563.3749
28.21156514 | 1579.413 | 1483.503 | 1132.423 | 857.0092 | 586.104
28.22456514 | 1594.668 | 1451.398 | 1105.911 | 820.261 | 610.1637
28.23756514 | 1554.731 | 1505.721 | 1066.809 | 813.108 | 605.8493
28.25056514 | 1537.17 | 1515.974 | 1141.143 | 820.0092 | 609.0621
28.26356514 | 1496.719 | 1504.205 | 1158.229 | 807.2209 | 629.0241
28.27656514 | 1511.872 | 1527.481 | 1159.895 | 823.2622 | 610.5219
28.28956514 | 1497.916 | 1499.5 | 1127.145 | 809.1247 | 598.0008
28.30256514 | 1534.931 | 1510.327 | 1140.377 | 818.8347 | 557.9308
28.31556514 | 1516.465 | 1474.209 | 1051.628 | 797.9301 | 550.7675
28.32856514 | 1478.629 | 1452.165 | 1087.402 | 770.2148 | 564.6012
28.34156514 | 1451.989 | 1489.99 | 1090.684 | 753.0841 | 559.9686
28.35456514 | 1502.77 | 1461.795 | 1104.407 | 771.1565 | 545.7432
28.36756514 | 1506.939 | 1470 | 1047.858 | 805.5369 | 538.3038
28.38056514 | 1441.563 | 1470 | 1016.783 | 772.1939 | 530.6388
28.39356514 | 1443.585 | 1464.758 | 1060.604 | 786.3041 | 539.242
28.40656514 | 1494.923 | 1432.902 | 1051.755 | 764.0075 | 562.1473
28.41956514 | 1478.339 | 1419.35 | 1080.35 | 725.4175 | 524.5475
28.43256514 | 1481.999 | 1415.96 | 1073.48 | 758.3602 | 551.3998
28.44556514 | 1396.422 | 1417.936 | 1051.918 | 786.3025 | 525.8807
28.45856514 | 1414.798 | 1383.811 | 1029.304 | 805.9887 | 531.9984
28.47156514 | 1404.722 | 1443.737 | 1050.18 | 749.4069 | 521.9171
28.48456514 | 1409.831 | 1428.51 | 1048.948 | 807.0928 | 510.4378
28.49756514 | 1387.182 | 1397.043 | 1014.915 | 733.2795 | 506.1118
28.51056514 | 1417.935 | 1359.209 | 1025.851 | 802.3348 | 533.8791
28.52356514 | 1446.635 | 1376.837 | 1010.022 | 791.7978 | 531.2418
28.53656514 | 1419.984 | 1356.138 | 1047.025 | 787.6344 | 517.8532
28.54956514 | 1393.851 | 1384.351 | 1024.798 | 779.6448 | 536.956
28.56256514 | 1326.956 | 1425.649 | 1050.083 | 798.3582 | 504.0831
28.57556514 | 1371.609 | 1361.674 | 1053.837 | 720.7828 | 508.3475
28.58856514 | 1335.997 | 1331.987 | 1038.98 | 701.1097 | 539.9616
28.60156514 | 1333.027 | 1318.126 | 1018.189 | 816.9488 | 499.3684
28.61456514 | 1272.172 | 1323.887 | 1040.565 | 793.4727 | 513.7164
28.62756514 | 1257.404 | 1288.067 | 1017.692 | 798.827 | 527.5964
28.64056514 | 1377.156 | 1296.612 | 1016.039 | 783.62 | 471.2863
28.65356514 | 1282.111 | 1345.518 | 1034.075 | 795.3672 | 484.2212
28.66656514 | 1300.535 | 1280.219 | 951.2151 | 753.6368 | 485.9414
28.67956514 | 1301.069 | 1330.957 | 1000.026 | 764.9722 | 513.013
28.69256514 | 1304.686 | 1299.059 | 945.0202 | 751.2551 | 474.4514
28.70556514 | 1281.297 | 1383.517 | 1028.429 | 750.9116 | 536.6379
28.71856514 | 1315.97 | 1303.632 | 964.8628 | 754.6069 | 526.7691
28.73156514 | 1305.731 | 1248.519 | 955.2164 | 751.4328 | 503.597
28.74456514 | 1263.434 | 1295.03 | 975.283 | 741.2994 | 496.5906
28.75756514 | 1243.177 | 1304.616 | 977.1281 | 774.8779 | 502.1036
28.77056514 | 1246.172 | 1298.966 | 936.4848 | 776.5519 | 434.038
28.78356514 | 1283.64 | 1292.887 | 992.2035 | 747.8806 | 478.3867
28.79656514 | 1257.997 | 1283.578 | 961.7331 | 727.8407 | 495.5796
28.80956514 | 1266.981 | 1266.187 | 944.0129 | 718.3419 | 464.5419
28.82256514 | 1263.421 | 1276.157 | 935.4213 | 700.5533 | 465.401
28.83556514 | 1215.692 | 1242.441 | 890.1296 | 663.691 | 469.4372
28.84856514 | 1243.52 | 1247.642 | 895.2473 | 658.4075 | 531.7919
28.86156514 | 1256.17 | 1279.532 | 960.0278 | 670.8885 | 527.1858
28.87456514 | 1250.739 | 1252.564 | 922.78 | 710.0018 | 499.3032
28.88756514 | 1191.046 | 1273.136 | 921.909 | 752.4544 | 492.2273
28.90056514 | 1149.59 | 1187.413 | 922.9488 | 741.4043 | 497.3396
28.91356514 | 1203.736 | 1255.874 | 883.6031 | 684.557 | 432.7466
28.92656514 | 1225.486 | 1280.57 | 866.5423 | 666.5141 | 464.493
28.93956514 | 1229.665 | 1245.746 | 905.317 | 662.3348 | 461.0089
28.95256514 | 1220.876 | 1233.277 | 913.492 | 666.7849 | 463.8467
28.96556514 | 1179.914 | 1205.899 | 908.1472 | 660.4417 | 457.3021
28.97856514 | 1136.166 | 1232.977 | 940.7569 | 673.1752 | 493.0863
28.99156514 | 1110.826 | 1208.786 | 938.3597 | 697.3337 | 487.8129
29.00456514 | 1110.467 | 1199.885 | 854.4565 | 700.8995 | 465.6984
29.01756514 | 1127.144 | 1210.062 | 843.2461 | 716.511 | 495.6956
29.03056514 | 1151.253 | 1183.803 | 896.8055 | 694.4754 | 497.7377
29.04356514 | 1161.961 | 1202.99 | 885.3171 | 673.1171 | 486.0781
29.05656514 | 1136.607 | 1262.199 | 891.8182 | 689.9558 | 507.8182
29.06956514 | 1119.465 | 1226.055 | 905 | 693.3943 | 489.9432
29.08256514 | 1124.239 | 1185.761 | 899.385 | 708.3406 | 467.6328
29.09556514 | 1128 | 1182 | 857.934 | 718.7721 | 472.3676
29.10856514 | 1120.147 | 1196.497 | 904.6733 | 718.604 | 473.3757
29.12156514 | 1132.824 | 1178.67 | 897.5289 | 692.8586 | 460.8999
29.13456514 | 1148.505 | 1180.447 | 887.8732 | 674.4158 | 454.5842
29.14756514 | 1161.337 | 1178.346 | 904.1286 | 652.7517 | 475.0998
29.16056514 | 1144.168 | 1183.495 | 855.7228 | 669.7327 | 480.4059
29.17356514 | 1108.367 | 1139.339 | 876.5523 | 698.881 | 468.5645
29.18656514 | 1115.691 | 1117.503 | 884.4287 | 653.5385 | 450.8427
29.19956514 | 1127.654 | 1178.094 | 827.8743 | 630.6414 | 445.9497
29.21256514 | 1107.785 | 1188.865 | 859.516 | 637.0807 | 470.3633
29.22556514 | 1168.123 | 1177.295 | 903.3673 | 674.8123 | 459.2038
29.23856514 | 1181.965 | 1143.08 | 894.9614 | 696.2926 | 442.5916
29.25156514 | 1113.638 | 1106.929 | 864.2754 | 688.3623 | 470.8062
29.26456514 | 1104.85 | 1131.459 | 862.7038 | 683.5708 | 515.7038
29.27756514 | 1105.725 | 1168.527 | 859.1214 | 646.898 | 499.2949
29.29056514 | 1094.953 | 1167.604 | 816.1625 | 656.8383 | 463.0935
29.30356514 | 1100.746 | 1146.186 | 833.7679 | 675.8885 | 477
29.31656514 | 1102.196 | 1163.359 | 863.4377 | 644.7508 | 456.962
29.32956514 | 1102.85 | 1180.435 | 857.2585 | 612.6329 | 449.85
29.34256514 | 1106.004 | 1175.469 | 854.5746 | 611.8686 | 469.5964
29.35556514 | 1082.324 | 1149.717 | 828.6532 | 643.0639 | 476.2191
29.36856514 | 1055.769 | 1101.286 | 823.8256 | 655.8392 | 483.888
29.38156514 | 1017.518 | 1099.258 | 848.4248 | 642.5902 | 477.1438
29.39456514 | 1041.344 | 1147 | 824.7151 | 625.6439 | 477.6707
29.40756514 | 1081.671 | 1168.798 | 839.6308 | 633.1075 | 486.6708
29.42056514 | 1088.923 | 1178.289 | 852.05 | 638.6614 | 508.925
29.43356514 | 1063.359 | 1156.563 | 861.3722 | 659.2524 | 495.4757
29.44656514 | 1116.189 | 1198.924 | 842.618 | 631.4248 | 514.191
29.45956514 | 1113.083 | 1176.848 | 835.1012 | 633.7903 | 538.7903
29.47256514 | 1064.765 | 1138.064 | 863.8933 | 642.7743 | 553.9725
29.48556514 | 1074.032 | 1144.968 | 858.5014 | 611.4379 | 528.4793
29.49856514 | 1054.579 | 1156.149 | 845.2208 | 633.3872 | 523.7449
29.51156514 | 1070.146 | 1115.925 | 885.0709 | 632.8894 | 504.8936
29.52456514 | 1062.146 | 1119.882 | 854.9542 | 623.8253 | 523.9943
29.53756514 | 1053.106 | 1136.468 | 826.6176 | 609.2773 | 512.9146
29.55056514 | 1025.734 | 1143.602 | 860.2002 | 650.4005 | 513.0012
29.56356514 | 1019.567 | 1196.324 | 853.5941 | 661.5809 | 543.3915
29.57656514 | 987.0574 | 1154.29 | 819.3674 | 642.5063 | 513.1332
29.58956514 | 1027.551 | 1088.791 | 841.5232 | 635.077 | 513.7542
29.60256514 | 1018.853 | 1099.865 | 806.687 | 627.8039 | 440.0739
29.61556514 | 1045.961 | 1093.612 | 790.4805 | 650.634 | 481.2707
29.62856514 | 1031.271 | 1085.207 | 789.5574 | 597.5291 | 451.614
29.64156514 | 1018.381 | 1079.491 | 806.8028 | 642.0865 | 439.6782
29.65456514 | 1014.447 | 1068.921 | 814.0543 | 676.6858 | 473.8761
29.66756514 | 981.6919 | 1126.825 | 843.501 | 680.807 | 467.9357
29.68056514 | 1007.263 | 1077.177 | 812.6412 | 655.9522 | 459.9856
29.69356514 | 939.514 | 1092.254 | 783.1642 | 610.8838 | 446.733
29.70656514 | 979.9238 | 1099.5 | 772.7238 | 638.4762 | 454.0809
29.71956514 | 1037.492 | 1014.269 | 804.8194 | 639.4267 | 443.8262
29.73256514 | 1000.061 | 1040.744 | 830.4001 | 601.4553 | 454.4943
29.74556514 | 979.7643 | 1036.289 | 796.4072 | 665.175 | 484.9288
29.75856514 | 975.6255 | 1023.987 | 786.6058 | 655.4383 | 435.6696
29.77156514 | 960.7044 | 1088.726 | 858.9434 | 623.7458 | 460.1195
29.78456514 | 1001.622 | 1071.186 | 794.9689 | 605.2021 | 413.8396
29.79756514 | 978.0943 | 1014.127 | 806.8759 | 627.4529 | 493.4367
29.81056514 | 989.0893 | 1049.84 | 826.0656 | 624.7533 | 473.3622
29.82356514 | 964.1081 | 1039.249 | 787.3996 | 672.6758 | 451.2916
29.83656514 | 980.5965 | 1120.225 | 808.0641 | 619.3388 | 455.2257
29.84956514 | 954.1542 | 1045.577 | 770.1154 | 627.1927 | 439.6153
29.86256514 | 982.8572 | 1033.886 | 772.8001 | 655.8579 | 430.7138
29.87556514 | 977.8696 | 996.2236 | 765.8323 | 616.7392 | 454.7951
29.88856514 | 971.061 | 1008.435 | 757.061 | 603.3048 | 443.939
29.90156514 | 977.9915 | 1057.939 | 763.9915 | 637.9575 | 437.0085
29.91456514 | 948.3341 | 1027.345 | 819.3763 | 626.1336 | 429.0891
29.92756514 | 975.4103 | 1040.705 | 795.5265 | 624.0421 | 447.5999
29.94056514 | 1017.668 | 1057.473 | 795.969 | 609.4647 | 440.2479
29.95356514 | 908.704 | 993.7406 | 745.1679 | 605.1636 | 412.1862
29.96656514 | 989.4256 | 1102.053 | 742.0508 | 623.0343 | 441.3735
29.97956514 | 924.4954 | 1028.164 | 772.056 | 621.1822 | 407.3085
29.99256514 | 1022.226 | 1008.131 | 758.2014 | 588.4735 | 449.6078
30.00556514 | 926.1071 | 1056.648 | 783.6628 | 592.4358 | 439.2089
30.01856514 | 943.375 | 1023.711 | 789.6379 | 629.3794 | 390.7068
30.03156514 | 935.2053 | 981.3188 | 782.8035 | 617.7074 | 448.9693
30.04456514 | 921.545 | 974.3311 | 764.2072 | 591.9797 | 480.9099
30.05756514 | 918.2406 | 1007.429 | 773.4363 | 639.1439 | 438.2547
30.07056514 | 974.5367 | 1043.313 | 736.729 | 597.2915 | 401.5572
30.08356514 | 929.6879 | 1030.803 | 747.3376 | 611.4968 | 406.4586
30.09656514 | 932.8993 | 1078.147 | 782.2981 | 634.5489 | 453.8973
30.10956514 | 936.6801 | 1060.959 | 771.1994 | 598.5187 | 434.2791
30.12256514 | 946.9613 | 1004.533 | 787.9225 | 607.6021 | 408.2474
30.13556514 | 909.6312 | 967.7541 | 754.2716 | 629.044 | 404.8202
30.14856514 | 894.5179 | 1009.805 | 737.8974 | 619.2256 | 427.6873
30.16156514 | 901.8037 | 1025.802 | 753.6075 | 601.5939 | 412.9915
30.17456514 | 917.4371 | 1013.563 | 776.1796 | 589.3054 | 419.0658
30.18756514 | 934.2684 | 1040.439 | 782.561 | 618.2198 | 446.9758
30.20056514 | 894.0774 | 996.6011 | 770.6709 | 604.6534 | 443.212
30.21356514 | 941.852 | 968.069 | 779.931 | 613.213 | 400.4462
30.22656514 | 920.4607 | 1001.536 | 741.2085 | 621.7536 | 394.0058
30.23956514 | 941.8178 | 1035.483 | 767.0035 | 612.6287 | 424.8914
30.25256514 | 955.4618 | 1017.419 | 742.2632 | 600.2294 | 432.8074
30.26556514 | 879.5782 | 1012.326 | 733.0467 | 604.9306 | 439.2096
30.27856514 | 919.6817 | 1014 | 766.9967 | 602.3117 | 439.1558
30.29156514 | 894.0141 | 983.1509 | 747.7487 | 591.5866 | 442.2067
30.30456514 | 894.5006 | 919.5429 | 745.0591 | 599.0591 | 435.7057
30.31756514 | 915.2191 | 976.0274 | 739.7809 | 640.7886 | 419.7371
30.33056514 | 912.6152 | 972.7191 | 734.3287 | 625.1039 | 451.5955
30.34356514 | 905.6929 | 985.4099 | 747.89 | 634.7956 | 468.0157
30.35656514 | 883.8034 | 972.6823 | 743.2729 | 630.4094 | 444.1974
30.36956514 | 883.2653 | 987.1543 | 726.7347 | 614.5842 | 437.7742
30.38256514 | 888.3683 | 994.5251 | 745.6347 | 602.1568 | 444.1583
30.39556514 | 921.5738 | 989.6217 | 737.6175 | 612.5434 | 444.1348
30.40856514 | 896.1139 | 1005.295 | 760.0971 | 624.4473 | 423.4219
30.42156514 | 862.7868 | 1024.63 | 748.6921 | 604.9338 | 443.5022
30.43456514 | 874.7993 | 1021.528 | 746.719 | 592.7759 | 463.2241
30.44756514 | 921.087 | 994.6283 | 744.7027 | 601.5666 | 441.0463
30.46056514 | 910.384 | 975.423 | 712.4035 | 591.5526 | 436.8704
30.47356514 | 875.1292 | 963.0047 | 745.3495 | 634.5337 | 429.2583
30.48656514 | 897.1663 | 966.4933 | 773.6112 | 633.3698 | 433.0162
30.49956514 | 880.4078 | 976.6271 | 759.4917 | 625.6603 | 424.3056
30.51256514 | 891.7247 | 983.8568 | 759.8568 | 627.1701 | 421.9731
30.52556514 | 911.1445 | 985.8649 | 743.5769 | 610.0901 | 456.9006
30.53856514 | 890.9496 | 977.3615 | 729.1259 | 611.4874 | 465.7482
30.55156514 | 913.1281 | 966.4706 | 728.4706 | 623.0641 | 459.016
30.56456514 | 941.9275 | 930.9424 | 703.2901 | 621.6958 | 452.6378
30.57756514 | 900.166 | 926.0725 | 712.9351 | 608.4828 | 423.2042
30.59056514 | 856.6206 | 960.6206 | 749.729 | 614.6748 | 422.8077
30.60356514 | 862.1481 | 965.6851 | 732.314 | 621.926 | 434.4255
30.61656514 | 884.9182 | 941.7063 | 727.7468 | 609.4083 | 411.4858
30.62956514 | 898.604 | 971.392 | 744.251 | 598.7608 | 416.396
30.64256514 | 879.2996 | 980.3501 | 719.4368 | 635.4585 | 439.1661
30.65556514 | 887.7727 | 918.3549 | 715.6987 | 642.6765 | 440.7301
30.66856514 | 871.3711 | 952.3342 | 725.9727 | 600.4134 | 429.4925
30.68156514 | 865.2585 | 950.8621 | 727.6999 | 605.0345 | 424.0689
30.69456514 | 896.2267 | 943.1345 | 740.2777 | 607.8518 | 432.0648
30.70756514 | 881.9048 | 963.0132 | 737.2196 | 606.4524 | 403.7511
30.72056514 | 873.195 | 953.5053 | 739.1422 | 617.2315 | 370.6158
30.73356514 | 844.7288 | 952.8188 | 735.3651 | 622.7262 | 396.4617
30.74656514 | 859.369 | 954.5847 | 747.246 | 618.7692 | 417.3698
30.75956514 | 880.9735 | 942.0265 | 746.7461 | 591.7357 | 394.2222
30.77256514 | 889.9803 | 927.3419 | 729.33 | 559.0493 | 416.0158
30.78556514 | 876.1573 | 920.4447 | 713.6854 | 598.6298 | 451.7682
30.79856514 | 874.5493 | 903.079 | 690.199 | 580.1415 | 487.9737
30.81156514 | 843.6084 | 935.0873 | 703.5183 | 588.2169 | 458.4424
30.82456514 | 852.9461 | 943.3005 | 723.5886 | 608.9524 | 415.4114
30.83756514 | 864.0374 | 975.9626 | 736.0908 | 647.4499 | 410.3031
30.85056514 | 857.1739 | 973.769 | 757.413 | 626.394 | 411.1549
30.86356514 | 876.657 | 925.3168 | 736.032 | 600.4709 | 432.1802
30.87656514 | 841.893 | 950.9447 | 714.3063 | 604.3469 | 408.8709
30.88956514 | 853.0102 | 940.7766 | 690.096 | 609.723 | 395.8301
30.90256514 | 822.8083 | 933.948 | 704.957 | 578.7043 | 424.2258
30.91556514 | 848.3727 | 922.8758 | 695.4907 | 590.2186 | 442.4969
30.92856514 | 859.3552 | 918.5702 | 735.1225 | 622.8597 | 457.3552
30.94156514 | 855.77 | 919.87 | 697.29 | 622.72 | 456.435
30.95456514 | 847.2935 | 935.4868 | 663.2161 | 614.2917 | 454.392
30.96756514 | 825.1492 | 949.0008 | 725.2594 | 624.4086 | 420.7781
30.98056514 | 807.2663 | 935.4112 | 725.6799 | 589.0724 | 421.3388
30.99356514 | 864.0081 | 972.1897 | 736.3876 | 579.1734 | 462.2304
31.00656514 | 857.4461 | 957.8446 | 706.2632 | 577.1754 | 425.4862
31.01956514 | 846.5271 | 954.818 | 721.0907 | 584.9269 | 440.3092
31.03256514 | 826.1716 | 943.6265 | 703.1867 | 565.6085 | 444.4758
31.04556514 | 800.9341 | 946.7139 | 697.3719 | 593.6182 | 421.8744
31.05856514 | 881.9174 | 903.6362 | 697.7437 | 586.7768 | 420.0744
31.07156514 | 858.384 | 964.7502 | 734.3173 | 608 | 412.2596
31.08456514 | 797.1632 | 985.6036 | 733.5492 | 609.9171 | 408.1088
31.09756514 | 827.9453 | 959.5627 | 702.8046 | 628.4297 | 428
31.11056514 | 835.5677 | 923.3801 | 717.6674 | 630.5677 | 429.2922
31.12356514 | 808.1809 | 929.52 | 666.9166 | 602.0574 | 444.8678
31.13656514 | 837.315 | 952.1233 | 696.5275 | 614.5849 | 441.0904
31.14956514 | 809.4162 | 966.5606 | 737.104 | 572.5202 | 410.1098
31.16256514 | 816.2929 | 875.2179 | 697.4189 | 543.1623 | 433.2906
31.17556514 | 772.7951 | 881.3696 | 681.0232 | 574.3168 | 440.7096
31.18856514 | 839.3954 | 896.0051 | 646.417 | 586.4778 | 430.2307
31.20156514 | 862.7968 | 956.1311 | 730.5281 | 614.5674 | 443.9082
31.21456514 | 832.1044 | 975.9326 | 659.2425 | 549.2223 | 430.0472
31.22756514 | 829.0399 | 923.7044 | 682.681 | 554.9203 | 407.3057
31.24056514 | 830.9536 | 865.3695 | 692.7679 | 618.4912 | 445.0947
31.25356514 | 811.6627 | 920.0782 | 708.4698 | 605.497 | 426.6627
31.26656514 | 799.5167 | 905.732 | 686.0334 | 560.0237 | 452.7944
31.27956514 | 814.1523 | 925.8345 | 685 | 589.2517 | 464.4172
31.29256514 | 846.8613 | 908.258 | 729.0436 | 558.2016 | 433.1387
31.30556514 | 812.8401 | 924.6163 | 719.0195 | 554.1456 | 464.3783
31.31856514 | 842.1039 | 894.8134 | 717.0827 | 555.8345 | 419.3028
31.33156514 | 829.5754 | 905.61 | 744.2199 | 584.1273 | 441.3126
31.34456514 | 805.5648 | 892.6415 | 633.9265 | 606.743 | 450.2819
31.35756514 | 794.1251 | 899.8749 | 673.3617 | 612.5499 | 432.3628
31.37056514 | 811.4289 | 920.3064 | 705.4494 | 563.8564 | 428.2449
31.38356514 | 801.853 | 912.5883 | 704.6618 | 583.0293 | 433.2059
31.39656514 | 801.7154 | 923.0081 | 701.4268 | 596.4349 | 425.4228
31.40956514 | 835.9119 | 848.6982 | 690.8264 | 526.785 | 394.3271
31.42256514 | 813.5122 | 891.9755 | 689 | 558.4074 | 435.0831
31.43556514 | 821.2472 | 922.8709 | 703.0752 | 548.785 | 434.8925
31.44856514 | 810.9115 | 886.0985 | 729.7229 | 579.3573 | 418.2755
31.46156514 | 800.727 | 894.7784 | 711.5649 | 565.9892 | 427.1216
31.47456514 | 851.6803 | 949.2857 | 693.229 | 555.4127 | 426.0091
31.48756514 | 783.0206 | 939.1404 | 680.5408 | 578.4362 | 428.9413
31.50056514 | 837.2774 | 944.6751 | 698.2369 | 549.1963 | 404.3147
31.51356514 | 805.9791 | 936.4737 | 651.7475 | 592.7893 | 406.9894
31.52656514 | 775.5886 | 940.585 | 680.7513 | 555.1467 | 456.2683
31.53956514 | 812.9202 | 910.0627 | 666.5542 | 561.2058 | 436.5656
31.55256514 | 794.4993 | 857.6355 | 662.9092 | 586.7276 | 428.6933
31.56556514 | 793.2022 | 854.6597 | 694.1492 | 596.6436 | 454.7768
31.57856514 | 797 | 881.283 | 664.7468 | 605.1881 | 448.1862
31.59156514 | 790.62 | 914.1021 | 705.7108 | 600.2023 | 465.3932
31.60456514 | 834.1315 | 869.4809 | 717.1176 | 608.1834 | 462.4187
31.61756514 | 797.4987 | 904.5684 | 677.548 | 565.4562 | 461.1342
31.63056514 | 800.523 | 904.5144 | 670.1494 | 615.9865 | 454.1715
31.64356514 | 783.8862 | 883.3005 | 703.4446 | 654.0152 | 443.9772
31.65656514 | 786.8004 | 875.7036 | 665.2581 | 613.8065 | 447.5927
31.66956514 | 821.3247 | 869.4545 | 651.6364 | 570.5714 | 441.2597
31.68256514 | 783.8457 | 863.8029 | 659.6394 | 557.7211 | 428.3269
31.69556514 | 796.5474 | 870.1836 | 676.9967 | 561.4065 | 447.9213
31.70856514 | 805.5104 | 893.5875 | 703.7288 | 567.0979 | 447.7496
31.72156514 | 807.5836 | 897.0744 | 701.1971 | 581.8029 | 424.3681
31.73456514 | 795.8083 | 891.4003 | 669.6101 | 622.9857 | 400.0065
31.74756514 | 810.1316 | 871.536 | 690.5687 | 639.6916 | 397.0778
31.76056514 | 823.201 | 878.8762 | 709.0413 | 562.9332 | 396.201
31.77356514 | 783.6617 | 869.4912 | 723.9491 | 560.7276 | 413.089
31.78656514 | 772.6814 | 886.2832 | 726.1188 | 573.2377 | 409.3982
31.79956514 | 778.3985 | 900.7969 | 694.545 | 554.1003 | 420.4062
31.81256514 | 792.4474 | 875.4144 | 688.3443 | 546.3567 | 451.7237
31.82556514 | 800.5155 | 865.1211 | 692.6972 | 564.9839 | 408.0322
31.83856514 | 795.6018 | 865.9593 | 705.1719 | 589.0407 | 374.4887
31.85156514 | 804.1253 | 886.4384 | 714.8747 | 567.0302 | 412.5428
31.86456514 | 771.4602 | 894.4871 | 696.9876 | 559.515 | 427.9897
31.87756514 | 759.0015 | 867.7728 | 684.0188 | 567.1317 | 433.699
31.89056514 | 778.3092 | 895.7798 | 688.7681 | 560.9613 | 455.7681
31.90356514 | 771.883 | 937.7633 | 690.2925 | 566.7075 | 441.7578
31.91656514 | 767.0876 | 915.0277 | 697.4423 | 540.2029 | 413.0092
31.92956514 | 754.04 | 891.7455 | 693.062 | 521.938 | 403.2946
31.94256514 | 751.0869 | 881.0623 | 667.7951 | 562.6393 | 410.1426
31.95556514 | 752.4136 | 899.0189 | 683.5356 | 607.4152 | 428.1727
31.96856514 | 753.2114 | 909.8894 | 706.7366 | 616.3642 | 446.3707
31.98156514 | 768.0468 | 875.6449 | 676.6261 | 589.6449 | 446.3738
31.99456514 | 770.5664 | 887.2298 | 652.0517 | 577.9547 | 434.8349
32.00756514 | 758.9137 | 857.9491 | 684.6102 | 573.829 | 451.3914
32.02056514 | 761.567 | 828.7635 | 681.9791 | 603.433 | 443.9896
32.03356514 | 747.8264 | 887.3993 | 671.2326 | 581.507 | 445.8611
32.04656514 | 740.8705 | 868.5358 | 697.7232 | 541.8705 | 456.8974
32.05956514 | 747.3731 | 854.2538 | 680.3608 | 571.2324 | 432
32.07256514 | 747.5946 | 876.0253 | 653.5187 | 583.8614 | 436.4429
32.08556514 | 762.0269 | 871.0314 | 669.6592 | 549.9865 | 439.3588
32.09856514 | 756.1164 | 863.1164 | 685.5547 | 558.5753 | 432.8287
32.11156514 | 764.0081 | 858.8404 | 699.2083 | 561.5041 | 436.4481
32.12456514 | 745.4482 | 844.2594 | 674.0207 | 556.3021 | 430.458
32.13756514 | 743.776 | 890.112 | 677.2021 | 559.045 | 438.3141
32.15056514 | 778.0488 | 878.6201 | 673.0801 | 573.5957 | 417.3379
32.16356514 | 774.263 | 902.0846 | 676.7417 | 595.0047 | 433.0047
32.17656514 | 781.0295 | 892.2719 | 645.1781 | 583.0643 | 422.1138
32.18956514 | 758.8066 | 836.0197 | 632.3115 | 563.1639 | 416.0197
32.20256514 | 784.2463 | 840.7873 | 655.3657 | 540.8806 | 422.7276
32.21556514 | 805.3477 | 841.1871 | 669.4652 | 556.024 | 420.3477
32.22856514 | 789.5546 | 852.105 | 669.4412 | 565.5546 | 409.4538
32.24156514 | 781.4041 | 831.9998 | 663.7872 | 568.0426 | 424.3617
32.25456514 | 757.6085 | 807.7794 | 654.6833 | 577.3203 | 422.8114
32.26756514 | 763.4727 | 859.9293 | 625.0868 | 562.5241 | 425.0354
32.28056514 | 770.1309 | 871.6601 | 648.7972 | 598.2091 | 424.4771
32.29356514 | 745.0387 | 883.1537 | 695.9615 | 614.4038 | 443.4616
32.30656514 | 787.4526 | 858.0421 | 687.0842 | 603.7947 | 451.8421
32.31956514 | 760.0727 | 856.2747 | 664.7015 | 606.2576 | 414.1374
32.33256514 | 755.8247 | 894.1177 | 654.8663 | 559.8279 | 433.9904
32.34556514 | 705.1377 | 851.1351 | 673.0671 | 509.6687 | 418.2677
32.35856514 | 767.1725 | 872.4439 | 677.0367 | 543.0867 | 438.3092
32.37156514 | 744.8825 | 836.52 | 658.7251 | 564.0916 | 469.5278
32.38456514 | 781.5493 | 864.1036 | 684.974 | 560.4196 | 422.0051
32.39756514 | 766.0015 | 865.4685 | 727.3441 | 585.1275 | 445.7511
32.41056514 | 730.5489 | 868.9946 | 716.7272 | 538.6702 | 424.5027
32.42356514 | 663.7667 | 863.6132 | 667.8581 | 546.6647 | 431.6249
32.43656514 | 715.2197 | 930.6754 | 642.2148 | 556.023 | 450.5934
32.44956514 | 774.7855 | 880.7037 | 660.7562 | 573.3226 | 430.2701
32.46256514 | 735.9559 | 860.2927 | 672.8536 | 610.9137 | 437.2927
32.47556514 | 735.0342 | 907.9499 | 648.7859 | 544.6492 | 484.3007
32.48856514 | 735.0786 | 849.6363 | 671.9941 | 563.4364 | 407.903
32.50156514 | 697.6562 | 834.6419 | 711.2695 | 581.4154 | 404.2292
32.51456514 | 674.4181 | 810.0792 | 660.8724 | 609.7975 | 420.0352
32.52756514 | 768.4755 | 827.9006 | 632.1601 | 564.254 | 427.9558
32.54056514 | 706.9729 | 857.5367 | 664.4904 | 573.8456 | 460.4904
32.55356514 | 771.3005 | 894.0615 | 647.4566 | 576.9239 | 453.2029
32.56656514 | 731.5174 | 835.1878 | 697.165 | 544.1998 | 452.0353
32.57956514 | 734.7739 | 883.6039 | 658.8988 | 549.6835 | 417.6276
32.59256514 | 744.4487 | 843.481 | 676.8422 | 547.1654 | 449.0704
32.60556514 | 806.7064 | 810.1468 | 679.8699 | 602.1618 | 409.8624
32.61856514 | 732.373 | 840.3758 | 633.7488 | 563.4489 | 429.2006
32.63156514 | 736.0661 | 835.6792 | 685.8211 | 580.1322 | 439.2359
32.64456514 | 683.5945 | 856.7243 | 687.3793 | 553.9395 | 434.5689
32.65756514 | 735.2964 | 833.9328 | 658.3518 | 544.7332 | 434.8953
32.67056514 | 742 | 846.0507 | 636.408 | 522.752 | 417.2933
32.68356514 | 730.6197 | 891.7706 | 638.3771 | 566.3968 | 459.646
32.69656514 | 758.4266 | 866.8424 | 687.4674 | 547.0353 | 465.1345
32.70956514 | 705.677 | 813.2327 | 662.4885 | 583.2116 | 426.4995
32.72256514 | 713.7585 | 863.3495 | 673.0672 | 568.0132 | 426.7652
32.73556514 | 737.8931 | 854.7784 | 666.8071 | 569.8501 | 453.9074
32.74856514 | 727.9614 | 846.0452 | 674.0838 | 563.5678 | 425.1422
32.76156514 | 721.7365 | 832.7618 | 676.8159 | 550.5777 | 425.3429
32.77456514 | 723.4179 | 826.7762 | 689.0893 | 581.8501 | 418.9404
32.78756514 | 735.1445 | 793.3626 | 654.5864 | 569.3031 | 424.9603
32.80056514 | 702.625 | 782.6417 | 665.4389 | 571.8611 | 423.8556
32.81356514 | 701.5381 | 796.7476 | 657.8048 | 549.9382 | 419.8952
32.82656514 | 708.5976 | 823.988 | 641.7397 | 560.6241 | 412.1036
32.83956514 | 717.5634 | 849.9086 | 659.934 | 572.8071 | 419.0761
32.85256514 | 735.6749 | 850.0286 | 645.3538 | 532.454 | 410.0573
32.86556514 | 740.2635 | 881.879 | 656.4125 | 558.5075 | 424.4125
32.87856514 | 745.8126 | 852.5851 | 704.4149 | 557.7419 | 450.6176
32.89156514 | 717.1839 | 849.1831 | 679.1507 | 562.7498 | 432.9171
32.90456514 | 731.1491 | 840.5721 | 633.3172 | 540.1442 | 431.4808
32.91756514 | 712.734 | 817.5798 | 632.8458 | 550.6011 | 424.5479
32.93056514 | 706.182 | 842.9706 | 654.4853 | 564.8082 | 433.7378
32.94356514 | 737.4325 | 806.5506 | 667.4157 | 589.3399 | 427.1377
32.95656514 | 700.3047 | 840.6998 | 661.3284 | 591.3284 | 443.6795
32.96956514 | 667.1146 | 835.1726 | 634.0008 | 554.8011 | 458.2856
32.98256514 | 714.1287 | 822.1776 | 648.5351 | 529.5864 | 445.7616
32.99556514 | 721.6072 | 819.9018 | 667.4609 | 547.3047 | 422.7054
33.00856514 | 689.9247 | 829.5471 | 659.335 | 546.8256 | 427.8018
33.02156514 | 701.4624 | 825.2688 | 615.9541 | 569.8716 | 458.2275
33.03456514 | 712.9625 | 822.2526 | 625.198 | 547.6894 | 458.0273
33.04756514 | 712.1952 | 804.0845 | 649.5855 | 556.2576 | 437.0483
33.06056514 | 717.1137 | 791.1753 | 637.896 | 542.9771 | 434.8766
33.07356514 | 720.5777 | 802.3994 | 648.221 | 529.7103 | 431.4893
33.08656514 | 707.9401 | 824.7633 | 660.1609 | 525.9401 | 445.3059
33.09956514 | 696.8842 | 831.5368 | 659.6737 | 546.6844 | 430.9893
33.11256514 | 699.8358 | 792.9296 | 647.3006 | 574.8358 | 439.7826
33.12556514 | 696.0053 | 776.9133 | 654.2938 | 581.7664 | 450.3965
33.13856514 | 686.3031 | 824.441 | 673.1688 | 585 | 440.6969
33.15156514 | 711.5015 | 831.6078 | 653.717 | 553.9075 | 442.9636
33.16456514 | 744.0994 | 796.3094 | 646.2154 | 540.2486 | 451.6574
33.17756514 | 728.5704 | 798.9542 | 653.0196 | 552.5082 | 449.0393
33.19056514 | 707 | 832.5377 | 652.8613 | 541.6965 | 445.7919
33.20356514 | 706.043 | 865.92 | 645.6015 | 550.7052 | 435.8592
33.21656514 | 710.1546 | 856.5702 | 631 | 577.4976 | 430.4637
33.22956514 | 707.7439 | 810.277 | 639.7148 | 565.8183 | 443.4133
33.24256514 | 690.82 | 806.7451 | 657.18 | 551.8726 | 429.025
33.25556514 | 672.7846 | 848.1144 | 652.3963 | 579.3591 | 407.9069
33.26856514 | 682.8743 | 851.1281 | 635 | 601.1445 | 429.3126
33.28156514 | 710.3241 | 816.3633 | 640.0278 | 590.5925 | 455.7267
33.29456514 | 718.6356 | 806.2725 | 650.6816 | 576.9088 | 433.4997
33.30756514 | 731.206 | 808.206 | 651.6095 | 557.6567 | 436.0086
33.32056514 | 719.2156 | 794.2695 | 635.6588 | 520.3353 | 433.8922
33.33356514 | 680.07 | 793.7926 | 619.1035 | 549.4128 | 449.4824
33.34656514 | 654.0993 | 821.3244 | 630.775 | 584.3513 | 453.5494
33.35956514 | 691.4701 | 830.954 | 642.3408 | 569.4055 | 432.2027
33.37256514 | 699.5047 | 822.9702 | 622.1944 | 564.0486 | 419.5627
33.38556514 | 686.2079 | 803.8298 | 627.6228 | 563.9624 | 417.6219
33.39856514 | 671.0219 | 818.0328 | 625.6375 | 554.3954 | 441.736
33.41156514 | 659.6455 | 813.9186 | 637.3952 | 543.3198 | 418.1281
33.42456514 | 669.097 | 831.0133 | 652.859 | 541.8311 | 408.9428
33.43756514 | 725.5998 | 831.2079 | 651.3016 | 547.4971 | 446.2983
33.45056514 | 706.4103 | 774.4398 | 635.97 | 566.2001 | 449.6902
33.46356514 | 664.9623 | 819.045 | 643.3232 | 543.8779 | 423.4004
33.47656514 | 685.2985 | 855.5731 | 666.8955 | 536.5075 | 432.6732
33.48956514 | 689.7103 | 807.6874 | 642.3977 | 565.1931 | 443.0557
33.50256514 | 703.7264 | 776.011 | 636.7521 | 538.9951 | 432.7546
33.51556514 | 661.1442 | 801.0769 | 627.8173 | 537.8173 | 448.8077
33.52856514 | 711.5351 | 797.5351 | 607.6594 | 577.992 | 457.0862
33.54156514 | 721.1027 | 801.1481 | 673.0185 | 594.9124 | 436.4259
33.55456514 | 716.9966 | 785.8956 | 613.8425 | 588.2123 | 442.6832
33.56756514 | 699.6438 | 788.7854 | 625.6299 | 591.1555 | 434.8028
33.58056514 | 737.2182 | 774.6708 | 660 | 540 | 435.7107
33.59356514 | 680.8298 | 787.8085 | 662.5319 | 537.6489 | 427.8085
33.60656514 | 674.7604 | 799.9313 | 677.0767 | 527.1709 | 432.0687
33.61956514 | 684.4667 | 823.0251 | 685.3988 | 534.4402 | 419.9232
33.63256514 | 646.7987 | 836.2948 | 647.6762 | 566.4892 | 453.2805
33.64556514 | 689.376 | 792.5765 | 629.847 | 567.3166 | 442.2348
33.65856514 | 706.5508 | 789.3438 | 635 | 617.5693 | 466.1627
33.67156514 | 648.8527 | 786.4558 | 631.8458 | 569.1768 | 453.8787
33.68456514 | 682.8861 | 795.6633 | 614.2355 | 525.7747 | 450.2152
33.69756514 | 670.7529 | 787.4353 | 657.725 | 516.9132 | 427.0868
33.71056514 | 646.4859 | 807.4437 | 672.1761 | 527.6549 | 422.3873
33.72356514 | 688.5512 | 793.0612 | 662.8572 | 556.6121 | 454.2042
33.73656514 | 661.2151 | 800.4109 | 649.0678 | 582.1996 | 434.0717
33.74956514 | 666.5331 | 747.9196 | 638.3592 | 536.7069 | 434.135
33.76256514 | 704.1184 | 848.2289 | 659.4149 | 591.9628 | 420.274
33.77556514 | 687.9161 | 760.2871 | 666.0354 | 572.4548 | 408.6356
33.78856514 | 686.3522 | 743.936 | 643.8399 | 561.2806 | 444.2712
33.80156514 | 696.0942 | 742.0221 | 638.4035 | 599.2046 | 393.0384
33.81456514 | 656.0243 | 743.7789 | 612.1339 | 564.0609 | 439.1339
33.82756514 | 657.8786 | 806.9595 | 623.0517 | 569.009 | 449.9663
33.84056514 | 604.4144 | 789.1381 | 645.8235 | 572.9693 | 435.1151
33.85356514 | 662.9442 | 852.8563 | 621.4399 | 565.1408 | 442.8592
33.86656514 | 656.2201 | 794.6786 | 640.4496 | 585.4221 | 425.4953
33.87956514 | 702.2028 | 794.9251 | 618.8611 | 575.4118 | 393.2355
33.89256514 | 679.2314 | 809.2896 | 655.1528 | 559.7578 | 409.1475
33.90556514 | 709.1096 | 793.0311 | 605.1507 | 591.995 | 447.7086
33.91856514 | 611.1912 | 758.4195 | 647.7068 | 570.6802 | 444.4032
33.93156514 | 672.2924 | 793.8377 | 658.383 | 569 | 435.6942
33.94456514 | 653.3504 | 795.1741 | 618.8303 | 551.654 | 417.654
33.95756514 | 658.2242 | 813.0605 | 673.6967 | 555.4182 | 437.6726
33.97056514 | 655.4276 | 792.6724 | 617.4828 | 597.0827 | 424.8172
33.98356514 | 659.4159 | 771.4532 | 592.3364 | 577.2709 | 415.0514
33.99656514 | 659.1267 | 775.9861 | 638.9025 | 605.4373 | 475.1281
34.00956514 | 655.5467 | 789.95 | 655.4967 | 635.0368 | 439.9698
34.02256514 | 657.5602 | 804.8012 | 668.0944 | 578.4076 | 473.9639
34.03556514 | 650.4086 | 743.7381 | 690.2438 | 592.4613 | 438.8254
34.04856514 | 655.6686 | 777.0127 | 643.1523 | 518.6445 | 445.1707
34.06156514 | 656.1764 | 783.5291 | 619.8216 | 550.7715 | 442.2345
34.07456514 | 649.4902 | 773.2353 | 664.196 | 556.1177 | 420.6569
34.08756514 | 629.5125 | 761.3544 | 658.924 | 572.6837 | 416.8038
34.10056514 | 663.1062 | 765.351 | 603.3978 | 569.8551 | 460.6634
34.11356514 | 618.9069 | 777.1915 | 633.9016 | 543.6973 | 444.5615
34.12656514 | 678.3074 | 780 | 648.3221 | 544.7404 | 417.6491
34.13956514 | 630.4657 | 770.8306 | 630.6613 | 544.7077 | 403.5948
34.15256514 | 653.4973 | 795.9051 | 622.7374 | 544 | 413.0671
34.16556514 | 640.4621 | 738.7601 | 630.187 | 535.813 | 406.5802
34.17856514 | 659.6395 | 771.076 | 594.814 | 570.4517 | 421.3587
34.19156514 | 639.5742 | 782.3069 | 608.5281 | 559.3696 | 461.3235
34.20456514 | 676.5861 | 802.5786 | 596.1359 | 579.2946 | 456.852
34.21756514 | 667.8168 | 809.1817 | 587.7046 | 542.384 | 469.7282
34.23056514 | 660.8626 | 798.2748 | 610.229 | 560.9008 | 464.1069
34.24356514 | 664.3695 | 758.3938 | 639.1726 | 558.1427 | 447.729
34.25656514 | 675.1222 | 748.0733 | 637.203 | 541.5771 | 431.5282
34.26956514 | 679.3351 | 760.9734 | 608.064 | 543.984 | 441.9574
34.28256514 | 648.2165 | 766 | 635.953 | 570.5788 | 448.0351
34.29556514 | 641.6757 | 758.2595 | 642.164 | 566.2288 | 439.9045
34.30856514 | 635.5678 | 787.6615 | 646.0673 | 546.2029 | 436
34.32156514 | 643.3796 | 751.9823 | 632.9936 | 552.504 | 435.3748
34.33456514 | 637.8486 | 747.9181 | 611.7708 | 554.4625 | 442.9986
34.34756514 | 664.1107 | 769.0268 | 592.6822 | 564.9232 | 444.3679
34.36056514 | 674.4959 | 790.6493 | 617.3443 | 534.7014 | 436.6411
34.37356514 | 654.8753 | 821.5654 | 630.0463 | 560.6961 | 423.6318
34.38656514 | 622.8252 | 802.9182 | 624.7268 | 567.4938 | 456.1401
34.39956514 | 634.4147 | 794.7073 | 645.7984 | 538.212 | 469.1613
34.41256514 | 654.2213 | 767.6536 | 635.9915 | 531.8885 | 453.1098
34.42556514 | 626.3463 | 741.9124 | 612.1792 | 551.1954 | 423.2547
34.43856514 | 625.3642 | 771.1873 | 631.5078 | 571.7513 | 429.9386
34.45156514 | 629.3246 | 739.3503 | 627.857 | 578.6818 | 463.9416
34.46456514 | 642.8028 | 704.9335 | 612.6766 | 571.1628 | 460.6468
34.47756514 | 641.6933 | 752.4171 | 622.5552 | 566.5675 | 445.9509
34.49056514 | 621.9621 | 768.6326 | 627.9924 | 578.4507 | 436.5417
34.50356514 | 619.7057 | 791.362 | 622.6782 | 571.3839 | 446.0749
34.51656514 | 612.9527 | 789.6979 | 609.8072 | 578.9129 | 480.5783
34.52956514 | 610.7349 | 762.4564 | 612.3289 | 584.3422 | 474.4127
34.54256514 | 618.413 | 764.1739 | 643.087 | 559.3478 | 444.4565
34.55556514 | 625.7476 | 749.5048 | 639.3108 | 556.3398 | 451.699
34.56856514 | 618.4367 | 751.8997 | 611.1135 | 564.5502 | 460.4367
34.58156514 | 632.2294 | 746.5224 | 609.1846 | 595.1913 | 456.7325
34.59456514 | 652.501 | 779.0901 | 592.2485 | 613.3287 | 460.5871
34.60756514 | 639.3167 | 796.0825 | 625.6565 | 581.1305 | 462.6065
34.62056514 | 624.1307 | 778.0602 | 662.1506 | 558.397 | 451.9548
34.63356514 | 639.5483 | 736.9701 | 619.2268 | 564.0319 | 458.6776
34.64656514 | 634.08 | 706.84 | 597.1143 | 561.8171 | 452.36
34.65956514 | 615.8589 | 753.5644 | 609.0561 | 557.1183 | 441.39
34.67256514 | 624.5076 | 758.2723 | 620.7081 | 583.7168 | 437.8606
34.68556514 | 642.4523 | 721.7583 | 602.2949 | 591.5684 | 456.1685
34.69856514 | 615.6502 | 770.1607 | 617.3498 | 590.3745 | 472.4364
34.71156514 | 618.2405 | 770.7801 | 608.8639 | 583.2437 | 487.0348
34.72456514 | 628.6824 | 721.2233 | 601.2453 | 564.2107 | 463.6258
34.73756514 | 620.0001 | 723.2308 | 630.3078 | 570.4618 | 432.1537
34.75056514 | 600.2134 | 733.6748 | 622 | 535.8313 | 452.0224
34.76356514 | 608.6651 | 758.8957 | 626.0298 | 539.5286 | 458.2408
34.77656514 | 634.4416 | 737.896 | 635.1662 | 560.4936 | 489.0546
34.78956514 | 620.268 | 789.0079 | 636.484 | 524.248 | 467.6521
34.80256514 | 629.7746 | 806.257 | 637.9997 | 519.9357 | 425.0646
34.81556514 | 657.4815 | 733.7814 | 617.4815 | 545.6854 | 432.4889
34.82856514 | 651.4208 | 724.3352 | 623.5706 | 562.2325 | 447.9586
34.84156514 | 621.2419 | 738.6529 | 625.621 | 531.9132 | 475.0092
34.85456514 | 652.8968 | 751.2184 | 646.4713 | 552.0341 | 452.3677
34.86756514 | 608.5016 | 754.0846 | 626.8244 | 608.4138 | 459.6614
34.88056514 | 617.2058 | 766.1694 | 574.9854 | 592.7869 | 434.949
34.89356514 | 620.0358 | 783.9431 | 590.3562 | 585.2877 | 461.491
34.90656514 | 634.206 | 774.2403 | 619.3195 | 525.5739 | 462.3266
34.91956514 | 582.0253 | 726.8648 | 614.0885 | 546.2194 | 487.0549
34.93256514 | 598.3541 | 797.6928 | 642.8047 | 568.2708 | 438.0756
34.94556514 | 626.9364 | 763.17 | 610.2979 | 582.7444 | 425.7016
34.95856514 | 598.556 | 782.4127 | 603.7985 | 623.1078 | 501.9149
34.97156514 | 599.4183 | 754 | 559.3252 | 588.8022 | 485.6438
34.98456514 | 582.4767 | 755.1916 | 605.0982 | 522.8599 | 462.6425
34.99756514 | 593.9746 | 764.1092 | 629.2017 | 543.4538 | 458.2521
35.01056514 | 653.1402 | 763.1129 | 634.9279 | 543.4693 | 445.9864
35.02356514 | 601.0728 | 749.3971 | 604.4365 | 584.1788 | 468.0228
35.03656514 | 611.3642 | 781.7747 | 665.6289 | 584.4105 | 504.2315
35.04956514 | 601.983 | 755.1654 | 613.4699 | 570.034 | 450.4606
35.06256514 | 574.6422 | 747.6374 | 593 | 619.4682 | 472.5641
35.07556514 | 569.7456 | 804.0059 | 593.6959 | 550.9824 | 511.2602
35.08856514 | 585.3129 | 783.8065 | 608.3129 | 606.0505 | 477.5624
35.10156514 | 616.7014 | 755.209 | 639.2534 | 558.7014 | 466.9701
35.11456514 | 607 | 761.4616 | 615.5384 | 549.0598 | 465.4816
35.12756514 | 607.3606 | 735.3807 | 641.9199 | 552.2705 | 440.3106
35.14056514 | 643.0007 | 772.9956 | 634.0014 | 578.9997 | 471.0008
35.15356514 | 649.9312 | 727.452 | 648.8526 | 576.0295 | 478.9214
35.16656514 | 611.7702 | 750.526 | 585.2837 | 583.842 | 463.316
35.17956514 | 565.3945 | 773.3176 | 602.4362 | 582.0593 | 479.4956
35.19256514 | 613.9411 | 749.0294 | 638.535 | 564.7127 | 460.7919
35.20556514 | 613.1485 | 725.1884 | 670.4155 | 564.9505 | 436.2379
35.21856514 | 649.6819 | 720.2378 | 591.1117 | 565 | 508.3638
35.23156514 | 608.2599 | 776.769 | 581.3468 | 562.2081 | 477.6357
35.24456514 | 567.2506 | 722.9948 | 598.4936 | 598.8287 | 456.5857
35.25756514 | 600.4318 | 729.8403 | 621.8591 | 613.8403 | 485.0562
35.27056514 | 615.7113 | 790.4576 | 589.7668 | 562.7494 | 500.6122
35.28356514 | 631.2552 | 778.29 | 617.1833 | 551.6543 | 468.1439
35.29656514 | 609.2122 | 772.4759 | 661.5273 | 569.5016 | 462.2379
35.30956514 | 606 | 739.7691 | 620.8314 | 548.4801 | 462.8711
35.32256514 | 581.8869 | 756.5296 | 625.1954 | 572.5579 | 463.8612
35.33556514 | 584.8101 | 742.9748 | 620.1899 | 516.5605 | 498.9017
35.34856514 | 602.8268 | 744.2067 | 597.9665 | 586.7685 | 467.1398
35.36156514 | 588.5403 | 679.3181 | 623.931 | 567.9119 | 469.977
35.37456514 | 607.1803 | 707.8962 | 626.714 | 553.6066 | 487.6084
35.38756514 | 607.9421 | 717 | 595.9718 | 521.1603 | 500.7389
35.40056514 | 585.3555 | 813.9996 | 618.661 | 567.7105 | 473.339
35.41356514 | 602.9601 | 818.9985 | 634.709 | 550.9144 | 479.4594
35.42656514 | 609 | 792.1095 | 647.1635 | 562.5451 | 486.909
35.43956514 | 649.9098 | 773.6499 | 640.7374 | 595.0159 | 464.8435
35.45256514 | 594.1855 | 716.6628 | 605.9977 | 538.9953 | 470.1914
35.46556514 | 563.9755 | 721.0571 | 623.0734 | 533.2887 | 499.5693
35.47856514 | 589.2004 | 771.0427 | 633.4842 | 566.2004 | 493.8998
35.49156514 | 568.9801 | 764.7664 | 617.1596 | 554.7664 | 474.3561
35.50456514 | 582.5572 | 731.7205 | 605.9441 | 580.9467 | 476.945
35.51756514 | 594.137 | 709.1777 | 587.616 | 633.1792 | 507.0693
35.53056514 | 606.2388 | 718.0485 | 592.2388 | 623.0102 | 496.2248
35.54356514 | 582.6073 | 713.6124 | 640.6278 | 591.2249 | 465.5324
35.55656514 | 552.9355 | 737.6684 | 662.7303 | 597.0168 | 464.8736
35.56956514 | 604.194 | 720.7303 | 624.9857 | 582.4749 | 486.4892
35.58256514 | 599.2004 | 721.243 | 625.8821 | 586.5802 | 455.8985
35.59556514 | 578.7359 | 715.2909 | 595.5255 | 590.0831 | 496.7118
35.60856514 | 558.3561 | 729.8584 | 602.9302 | 597.0005 | 489.7835
35.62156514 | 570.7869 | 727.4417 | 627.8616 | 596.3033 | 465.4681
35.63456514 | 580.2617 | 744.545 | 615.5547 | 577.4238 | 497.6446
35.64756514 | 573.7081 | 748.9637 | 611.1313 | 594.9775 | 491.6356
35.66056514 | 579.4448 | 744.4128 | 576.9982 | 584.8558 | 502.7474
35.67356514 | 577.8806 | 747.1866 | 610.1416 | 571.7462 | 502.6083
35.68656514 | 551.9991 | 748.5834 | 624.9156 | 615.8351 | 502.2505
35.69956514 | 562.2312 | 745.5594 | 594.9578 | 600.8454 | 497.811
35.71256514 | 576.4919 | 761.0325 | 597.8338 | 555.0392 | 502.6514
35.72556514 | 572.4464 | 790.5006 | 617.5182 | 569.358 | 511.232
35.73856514 | 573.631 | 757.8754 | 612.4083 | 572.1462 | 485.6222
35.75156514 | 602.2211 | 741.3499 | 587.6563 | 577.7487 | 503.3623
35.76456514 | 613.952 | 723.3322 | 610.5725 | 564.6181 | 530.2379
35.77756514 | 611.7363 | 714.6673 | 608.5963 | 548.3059 | 523.9722
35.79056514 | 603.3686 | 737.496 | 579.5199 | 563.0318 | 503.8487
35.80356514 | 584.5297 | 733.0475 | 608.6791 | 582.8099 | 499.3277
35.81656514 | 599.4289 | 749.8178 | 628.2538 | 594.6428 | 503.349
35.82956514 | 600.9283 | 744.4956 | 606.722 | 577.6704 | 492.9484
35.84256514 | 578.2857 | 710.75 | 609.6431 | 564 | 501.893
35.85556514 | 578.0893 | 718.3592 | 647.7204 | 573.9961 | 498.2777
35.86856514 | 599.4445 | 735.1111 | 644.9999 | 613.5557 | 493.2223
35.88156514 | 609.5714 | 746.8214 | 609.3512 | 627.1428 | 504.6964
35.89456514 | 603.2182 | 735.7699 | 604.9722 | 592.7818 | 517.8611
35.90756514 | 607.6092 | 742.6625 | 615.2202 | 594.611 | 536.756
35.92056514 | 596.7619 | 795.4285 | 610.2382 | 598.0478 | 535.8095
35.93356514 | 594.7638 | 767.808 | 594.3432 | 568.3395 | 516.4686
35.94656514 | 588.2224 | 725.0039 | 623.3249 | 559.3133 | 488.0793
35.95956514 | 587.1246 | 749.8746 | 633.5006 | 570.25 | 500.8748
35.97256514 | 611.4445 | 748.0644 | 605.9678 | 575.2062 | 522.3966
35.98556514 | 610.1963 | 704.5235 | 629.1588 | 584.9346 | 526.3456
35.99856514 | 594.9414 | 734.1542 | 620.2025 | 602.3325 | 517.7019
36.01156514 | 558.0177 | 772.4002 | 610.6529 | 640.3412 | 534.3117
36.02456514 | 566.9284 | 772.2235 | 608.603 | 641.6985 | 521.4686
36.03756514 | 580.8864 | 720.8991 | 606.1136 | 635.2145 | 519.4637
36.05056514 | 594.0281 | 709.2502 | 575.251 | 612.9454 | 537.2502
36.06356514 | 587.3649 | 710.0947 | 559.0762 | 594.5982 | 516.2194
36.07656514 | 591.5716 | 731.571 | 593.5716 | 626.4286 | 508.4262
36.08956514 | 578.6239 | 747.1365 | 602.1338 | 615.0724 | 548.596
36.10256514 | 570.2166 | 752.1514 | 623.632 | 595.3803 | 488.3556
36.11556514 | 618.0711 | 741.8862 | 603.7014 | 610.6967 | 518.7868
36.12856514 | 615.438 | 742.764 | 634.412 | 604 | 506.022
36.14156514 | 578.3475 | 694.4165 | 647.931 | 614.1514 | 538.1404
36.15456514 | 577.0708 | 692.6676 | 632.5723 | 629.1337 | 506.1662
36.16756514 | 586.8916 | 691.5422 | 605.5669 | 575.7844 | 517
36.18056514 | 564.9854 | 755.0655 | 592.1238 | 607.0947 | 514.7306
36.19356514 | 541.3386 | 717.5169 | 651.3228 | 609.7697 | 505.8036
36.20656514 | 556.1188 | 734.8812 | 618.2195 | 578.7128 | 516.5609
36.21956514 | 555.8802 | 737.9445 | 601.4741 | 606.5876 | 561.5271
36.23256514 | 529.334 | 769.6681 | 645.4988 | 606.165 | 540.4988
36.24556514 | 525.2453 | 745.6639 | 665.8062 | 631.8289 | 559.0825
36.25856514 | 574.8532 | 755.7435 | 653.5597 | 605.4678 | 537.1193
36.27156514 | 568.5258 | 727.5786 | 654.0108 | 613.8631 | 533.3686
36.28456514 | 537.4272 | 707.1424 | 666.1456 | 611.6037 | 539.5883
36.29756514 | 558.3088 | 715.234 | 615.6067 | 603.1701 | 523.9361
36.31056514 | 540.8914 | 717.1071 | 592.7843 | 615.2126 | 532.3921
36.32356514 | 568.2065 | 713.4332 | 614.0567 | 640.9312 | 550.1215
36.33656514 | 599.4831 | 674.8387 | 600.7112 | 628.9062 | 603.772
36.34956514 | 609.0463 | 718.0929 | 646.2113 | 611.7166 | 569.6134
36.36256514 | 537.1912 | 755.6066 | 603.2916 | 665.1692 | 564.1912
36.37556514 | 529.7935 | 759.5743 | 635.7472 | 625.4827 | 552.6551
36.38856514 | 591.7147 | 691.0421 | 646.6209 | 618.1413 | 545.716
36.40156514 | 585.5484 | 772.0753 | 618.3603 | 639.9087 | 521.2419
36.41456514 | 573.2518 | 771.7832 | 603.4686 | 610.6976 | 553.8036
36.42756514 | 547 | 695.2095 | 654.1996 | 566.1918 | 581.7332
36.44056514 | 546.9135 | 761.7404 | 610.173 | 631.6775 | 566.9213
36.45356514 | 536.0226 | 729.0679 | 631.9547 | 591.0843 | 557.0206
36.46656514 | 608.1255 | 700.3474 | 634.9641 | 625.5807 | 610.3531
36.47956514 | 561.0732 | 761.6202 | 623.2628 | 645.562 | 562.0951
36.49256514 | 563.8727 | 766.8727 | 594.9229 | 629.541 | 527.1138
36.50556514 | 569.7495 | 680.7572 | 630.4136 | 662.5389 | 566.2467
36.51856514 | 579.4833 | 709.2433 | 644.3283 | 607.1001 | 568.9483
36.53156514 | 562.1702 | 737.2755 | 620.6014 | 597.4311 | 563.3695
36.54456514 | 527.5745 | 735.2861 | 622.7139 | 608.1418 | 582.4982
36.55756514 | 561.7426 | 735.9186 | 606.4658 | 619.1042 | 568.3844
36.57056514 | 538.6494 | 753.2642 | 607.7259 | 640.8988 | 589.7161
36.58356514 | 592.6193 | 741.5192 | 653.8347 | 595.3678 | 541.6717
36.59656514 | 596.3336 | 719.5577 | 627.8921 | 648.6606 | 556.4423
36.60956514 | 619.7296 | 773.248 | 608.1802 | 620.845 | 566.031
36.62256514 | 535.2358 | 755.8004 | 650.3166 | 628.1653 | 562.6552
36.63556514 | 559.7973 | 681.5595 | 644.9736 | 641.1674 | 552.5507
36.64856514 | 556.6598 | 697.1715 | 621.7723 | 658.2839 | 553.5473
36.66156514 | 574.3013 | 712.9094 | 615.4824 | 691.2107 | 538.0555
36.67456514 | 544.8295 | 722.4634 | 636.5609 | 609.0981 | 544.1219
36.68756514 | 573.2317 | 677.2975 | 609.0457 | 661.4634 | 565.6642
36.70056514 | 557.5268 | 729.3253 | 640.8521 | 649.4798 | 606.4239
36.71356514 | 530.4136 | 701.6267 | 642.8045 | 653.3935 | 606.2055
36.72656514 | 536.054 | 736.0057 | 608.6274 | 637.8398 | 582.6815
36.73956514 | 528.0849 | 707.4581 | 627.2878 | 650.932 | 599.6099
36.75256514 | 535.0065 | 723.7103 | 634.2303 | 658.3092 | 600.6119
36.76556514 | 505.3283 | 730.4804 | 625.6421 | 602.0144 | 599.7598
36.77856514 | 551.2414 | 728.5002 | 607.2524 | 642.491 | 556.5067
36.79156514 | 517.4626 | 693.9617 | 596.8203 | 625.7418 | 595.2773
36.80456514 | 535.502 | 723.6123 | 613.9811 | 626.8708 | 626.4107
36.81756514 | 561.242 | 733.2391 | 641.8834 | 679.5278 | 615.1574
36.83056514 | 539.7227 | 698.331 | 638.6369 | 690.1878 | 626.0447
36.84356514 | 532.5014 | 693.4033 | 636.8011 | 651.286 | 618.9945
36.85656514 | 549.1877 | 742.5632 | 614.5281 | 647.736 | 604.7158
36.86956514 | 561.4434 | 740.5458 | 665.2386 | 670.6912 | 609.8456
36.88256514 | 558.6359 | 682.394 | 674.5553 | 672.2949 | 591.2028
36.89556514 | 560.6241 | 710.5256 | 653.7701 | 676.927 | 632.8468
36.90856514 | 557.144 | 736.3493 | 640.8427 | 656.2748 | 623.5629
36.92156514 | 538.6222 | 743.0481 | 674.1629 | 632.1074 | 608.4852
36.93456514 | 563.4333 | 720.5057 | 659.6742 | 634.2006 | 604.6918
36.94756514 | 537.6746 | 702.5164 | 630.9284 | 661.3522 | 607.8298
36.96056514 | 550.9352 | 691.2244 | 629.0549 | 673.7781 | 638.2718
36.97356514 | 564.979 | 736.0893 | 689.3019 | 714.4725 | 639.3727
36.98656514 | 557 | 751.0839 | 712.0395 | 687.0251 | 615.9952
36.99956514 | 532.5893 | 728.7007 | 671.9397 | 651.3248 | 612.8121
37.01256514 | 528.1395 | 725.999 | 659.5693 | 638.1466 | 634.1385
37.02556514 | 538 | 740.2272 | 652.5273 | 655.0681 | 652.0523
37.03856514 | 541.3086 | 695.5104 | 644.2058 | 648.8766 | 637.2511
37.05156514 | 528.296 | 681.7834 | 651.4152 | 635.7473 | 626.3321
37.06456514 | 510.7472 | 704.342 | 663.4423 | 675.3641 | 652.8586
37.07756514 | 542.9954 | 706.695 | 665.8266 | 692.0449 | 657.3498
37.09056514 | 549.9008 | 679.7833 | 646.6475 | 673.812 | 654.7702
37.10356514 | 548.5859 | 687.6371 | 633.0037 | 694.6042 | 673.0256
37.11656514 | 575.4433 | 743.6924 | 638.4271 | 727.9191 | 669.67
37.12956514 | 557.7927 | 716.7296 | 653.6036 | 710.8288 | 666.2297
37.14256514 | 529.8073 | 693.9075 | 643.2852 | 705.4104 | 681.553
37.15556514 | 532.7806 | 733.7049 | 635.1748 | 723.2272 | 684.9165
37.16856514 | 533.5035 | 730.9813 | 651.2867 | 727.2355 | 694.3753
37.18156514 | 530.4036 | 714.4423 | 628.5391 | 711.6738 | 681.5971
37.19456514 | 542.2971 | 716.2971 | 650.6961 | 664.1375 | 688.6961
37.20756514 | 550.7592 | 708.7061 | 703.1286 | 666.9245 | 743.2408
37.22056514 | 562.4752 | 683.2117 | 657.1728 | 706.3628 | 724.5119
37.23356514 | 552.7141 | 687.1432 | 630.338 | 695.8828 | 711.8052
37.24656514 | 535.7488 | 743.9536 | 673.7805 | 675.6756 | 727.1366
37.25956514 | 533.4931 | 752.6758 | 670.9482 | 681.7896 | 750.1483
37.27256514 | 527.1012 | 699.9161 | 649.3036 | 686.9308 | 735.5951
37.28556514 | 535.0887 | 702.8795 | 656.5721 | 725.1458 | 722.5166
37.29856514 | 532.4111 | 717.7042 | 641.8248 | 764.4129 | 733.8803
37.31156514 | 541.1535 | 725.8179 | 683.3872 | 763.591 | 736.8179
37.32456514 | 553.0117 | 763.3431 | 699.0183 | 733.0017 | 772.6774
37.33756514 | 521.3432 | 731.8787 | 656.9187 | 746.0703 | 759.2116
37.35056514 | 546.133 | 723.7082 | 705.7468 | 775.661 | 790.6953
37.36356514 | 541.4715 | 699.2251 | 673.572 | 736.0106 | 764.6299
37.37656514 | 526.1514 | 733.2169 | 617.7384 | 699.6411 | 779.7195
37.38956514 | 537.1219 | 751.5823 | 664.4299 | 711.6707 | 733.1891
37.40256514 | 503.5667 | 735.4137 | 705.5277 | 738.8599 | 808.1694
37.41556514 | 527.856 | 699.0994 | 678.8702 | 765.3529 | 795.6268
37.42856514 | 541.1633 | 696.0754 | 654.6433 | 741.9698 | 780.3718
37.44156514 | 522.0492 | 722.4608 | 683.7315 | 738.6823 | 782.5548
37.45456514 | 510.1519 | 770.398 | 682.725 | 751.4446 | 859.5787
37.46756514 | 500.1841 | 799.3518 | 683.8722 | 769.584 | 824.8319
37.48056514 | 527.0761 | 756.431 | 711.2988 | 782.4282 | 805.7802
37.49356514 | 507.1626 | 742.3044 | 669.1663 | 787.2665 | 829.0416
37.50656514 | 509.3233 | 713.5112 | 695.3672 | 802.1366 | 836.2231
37.51956514 | 542.4706 | 681.0588 | 682.5059 | 808.051 | 834.1059
37.53256514 | 513.4658 | 726.861 | 726.9073 | 794.8256 | 835.6866
37.54556514 | 496.1117 | 715.4539 | 716.5066 | 794.4934 | 829.2103
37.55856514 | 517.7727 | 734.3909 | 712.4545 | 790.3545 | 870.7454
37.57156514 | 520.4091 | 742.7231 | 708.3387 | 759.6404 | 847.2065
37.58456514 | 510.7306 | 745.3836 | 728.6119 | 788.2854 | 880.694
37.59756514 | 511.6204 | 734.0018 | 693.8752 | 753.5079 | 896.7522
37.61056514 | 522.3045 | 728.0337 | 692.196 | 730.1549 | 889.0337
37.62356514 | 468.0369 | 732.9569 | 688.9382 | 792.5803 | 894.7964
37.63656514 | 510.715 | 707.5701 | 712.8598 | 795.4609 | 884.8362
37.64956514 | 507.4895 | 716.4887 | 704.3825 | 850.5331 | 968.5745
37.66256514 | 503.0524 | 751.7449 | 726.3919 | 788.9679 | 961.8953
37.67556514 | 516.7177 | 721.1292 | 681.1518 | 881.4541 | 935.217
37.68856514 | 525.119 | 681.4384 | 671.047 | 802.2766 | 929.2004
37.70156514 | 495.4063 | 704.5926 | 707.1804 | 807.7264 | 1013.097
37.71456514 | 547.3482 | 677.1997 | 731.8226 | 821.9356 | 912.9093
37.72756514 | 582.3644 | 735.5177 | 727.2045 | 795.3001 | 990.1855
37.74056514 | 519.9531 | 679.5941 | 735.7036 | 882.828 | 921.7036
37.75356514 | 517.2685 | 717.1085 | 779.8058 | 872.0286 | 966.1542
37.76656514 | 563.8021 | 735.92 | 746.1431 | 876.979 | 992.8863
37.77956514 | 534.424 | 708.3957 | 717.4098 | 910.5195 | 931.8762
37.79256514 | 530.0962 | 723.6151 | 734.567 | 867.0825 | 1043.234
37.80556514 | 536.7622 | 725.932 | 758.1846 | 901.7429 | 1033.442
37.81856514 | 537 | 747.0342 | 705.4584 | 842.7657 | 1039.693
37.83156514 | 524.6997 | 708.2605 | 675.5608 | 822.9688 | 923.62
37.84456514 | 510.8924 | 781.8368 | 735.7929 | 849.1514 | 1051.821
37.85756514 | 510 | 725.862 | 696.4623 | 937.149 | 1073.042
37.87056514 | 499.0031 | 730.1641 | 775.477 | 884.4332 | 1037.344
37.88356514 | 511.5973 | 763.6336 | 744.9275 | 881.7195 | 1063.914
37.89656514 | 513 | 707.8266 | 796.5872 | 838.0682 | 1108.242
37.90956514 | 527.1863 | 756.8586 | 779.0606 | 880.8788 | 1105.02
37.92256514 | 531.6302 | 744.7121 | 751.4518 | 899.2741 | 1062.794
37.93556514 | 564.9384 | 713.3956 | 787.8728 | 918.336 | 1096.006
37.94856514 | 555.4331 | 703.0019 | 724.5929 | 950.9907 | 1128.563
37.96156514 | 538.6018 | 719.7861 | 795.1547 | 903.4888 | 1097.428
37.97456514 | 536.837 | 722.163 | 768.9854 | 965.1478 | 1034.082
37.98756514 | 520.4578 | 739.3693 | 777.5422 | 909.5227 | 1046.986
38.00056514 | 530.8922 | 702.1406 | 780.1828 | 892.5484 | 1125.547
38.01356514 | 511.3965 | 720.4471 | 771.1201 | 898.4581 | 1142.807
38.02656514 | 529.9203 | 711.0531 | 723.5514 | 907.9734 | 1138.216
38.03956514 | 498.9912 | 732.9849 | 759.2453 | 968.2692 | 1190.545
38.05256514 | 536.4275 | 702.68 | 784.44 | 952.9 | 1179.343
38.06556514 | 530.043 | 731.914 | 752.6915 | 914.0645 | 1148.973
38.07856514 | 482.329 | 726.5739 | 784.4287 | 951.2169 | 1190.49
38.09156514 | 497.4138 | 732.216 | 759.8656 | 954.784 | 1093.092
38.10456514 | 546.8417 | 734.5244 | 770.6099 | 953.2134 | 1118.452
38.11756514 | 535.5239 | 752.1972 | 776.0884 | 923.4287 | 1122.075
38.13056514 | 564.0522 | 759 | 764.9485 | 938.5647 | 1190.386
38.14356514 | 538.6415 | 735.6346 | 775.1609 | 943.3357 | 1146.364
38.15656514 | 509.4338 | 715.5282 | 785.8868 | 917.2639 | 1152.302
38.16956514 | 498.4944 | 733.0224 | 772.8596 | 959.3031 | 1187.958
38.18256514 | 501.4262 | 759.2786 | 821.6187 | 964.0083 | 1236.34
38.19556514 | 504 | 736.9241 | 805.8937 | 935.6177 | 1226.929
38.20856514 | 517.1686 | 740.4361 | 834.3824 | 932.5843 | 1271.6
38.22156514 | 498.7081 | 693.5797 | 792.555 | 963.2374 | 1237.798
38.23456514 | 527.7853 | 706.4239 | 778.3505 | 949.9022 | 1201.084
38.24756514 | 524.9674 | 681.3355 | 817.4039 | 930.8567 | 1210.687
38.26056514 | 527.5623 | 696.5495 | 771.1258 | 952.5122 | 1220.094
38.27356514 | 534.7383 | 739.8293 | 784.7497 | 974.3058 | 1213.477
38.28656514 | 515.2309 | 732.632 | 803.0276 | 953.2474 | 1209.198
38.29956514 | 495.7543 | 741.6141 | 788.8772 | 973.6944 | 1220.602
38.31256514 | 499.2649 | 761.7905 | 744.3082 | 1003.474 | 1219.893
38.32556514 | 514.537 | 746.6496 | 733.9196 | 1016.244 | 1253.839
38.33856514 | 500.3093 | 734.2368 | 781.4341 | 984.8554 | 1249.329
38.35156514 | 495.535 | 706.8878 | 819.6336 | 951.2536 | 1231.887
38.36456514 | 512.0117 | 711.5863 | 827.8425 | 971.6533 | 1215.189
38.37756514 | 508.9995 | 736 | 822.8234 | 1000.53 | 1201.412
38.39056514 | 512.4294 | 720.4144 | 807.5315 | 987.6997 | 1229.82
38.40356514 | 501.5969 | 704.9808 | 806.7015 | 972.5864 | 1248.471
38.41656514 | 490.9935 | 731.4821 | 828.4925 | 986.9935 | 1243.502
38.42956514 | 501.4898 | 738.4304 | 833.6332 | 1002.387 | 1248.326
38.44256514 | 525.5117 | 739.552 | 821.7219 | 1003.682 | 1270.435
38.45556514 | 519.0463 | 752.7222 | 805.1921 | 1000.88 | 1291.579
38.46856514 | 520.7188 | 727.1204 | 787.9402 | 989.2004 | 1295.78
38.48156514 | 538.8963 | 711.5499 | 824.3059 | 968.4994 | 1285.249
38.49456514 | 514.4824 | 707.4789 | 849.1514 | 957.7183 | 1231.665
38.50756514 | 502.9193 | 697.8374 | 811.9885 | 969.0692 | 1203.255
38.52056514 | 486.7683 | 693.5218 | 795.8114 | 992.1594 | 1223.927
38.53356514 | 509.9764 | 717.1083 | 777.3585 | 995.9245 | 1226.495
38.54656514 | 514.7941 | 744.3982 | 776.2014 | 1020.62 | 1257.19
38.55956514 | 507.7811 | 745.1242 | 806.8992 | 1020.053 | 1245.172
38.57256514 | 509.7612 | 740.4848 | 863.4182 | 983.7091 | 1231.395
38.58556514 | 515.8189 | 752.4307 | 864.2071 | 968.9055 | 1192.285
38.59856514 | 518.2278 | 780.2404 | 837.2469 | 960.8294 | 1188.12
38.61156514 | 500.6324 | 759.9811 | 845.8067 | 1009.527 | 1213.931
38.62456514 | 486.3182 | 772.0679 | 851.6818 | 976.6587 | 1201.386
38.63756514 | 501.5498 | 748.338 | 842.4081 | 973.1486 | 1216.923
38.65056514 | 538.2107 | 758.5586 | 815.5418 | 1012.836 | 1222.304
38.66356514 | 535.3543 | 771.4874 | 805.8669 | 994.3345 | 1187.622
38.67656514 | 516.1086 | 753.8319 | 812.1086 | 1018.314 | 1199.543
38.68956514 | 508.4738 | 763.5521 | 813.5043 | 1002.987 | 1217.3
38.70256514 | 495.1644 | 744.6883 | 804.4372 | 970.0735 | 1213.944
38.71556514 | 532.7564 | 746.2854 | 791.5986 | 1051.803 | 1248.629
38.72856514 | 508.6769 | 740.3077 | 774.8616 | 1070.631 | 1243.323
38.74156514 | 497.3098 | 741.7354 | 818.7807 | 961.5679 | 1204.929
38.75456514 | 509.0481 | 734.5166 | 853.0607 | 1006.535 | 1181.426
38.76756514 | 466.1849 | 739.0261 | 892.8228 | 1049 | 1204.974
38.78056514 | 500.8707 | 754.3411 | 821.3244 | 1032.139 | 1186.331
38.79356514 | 530.099 | 737.5761 | 835.3376 | 975.3312 | 1190.788
38.80656514 | 493.1619 | 739.2321 | 823.4542 | 993.8983 | 1197.878
38.81956514 | 482.2258 | 745.085 | 846.5367 | 1028.39 | 1217.667
38.83256514 | 493.4422 | 716.7286 | 845.1671 | 1015.193 | 1164.717
38.84556514 | 467.9615 | 728.0952 | 798.1155 | 1030.427 | 1140.483
38.85856514 | 490.2463 | 767.4869 | 746.3564 | 976.8173 | 1143.843
38.87156514 | 510.5051 | 774.5718 | 782.2293 | 1010.171 | 1182.686
38.88456514 | 523.1614 | 793.5888 | 823.5834 | 997.293 | 1230.288
38.89756514 | 487.1694 | 752.6141 | 802.302 | 997.9663 | 1221.758
38.91056514 | 521 | 727.0672 | 834.4248 | 1099.067 | 1198.782
38.92356514 | 519.1967 | 663.5512 | 813.2951 | 1030.592 | 1222.969
38.93656514 | 509.2141 | 725.9807 | 791.4861 | 1048.019 | 1146.775
38.94956514 | 540.1498 | 746.3355 | 788.5786 | 1025.064 | 1168.957
38.96256514 | 485.8199 | 691 | 801.5119 | 1054.336 | 1149.166
38.97556514 | 517.5111 | 693.0444 | 777.8698 | 1045.321 | 1155.746
38.98856514 | 526.5237 | 720.325 | 827.9464 | 1022.36 | 1215.558
39.00156514 | 562.4049 | 738.8302 | 843.1698 | 1001.988 | 1206.182
39.01456514 | 532.3998 | 719.5137 | 863.2648 | 1071.832 | 1155.611
39.02756514 | 496.5001 | 754.733 | 844.9004 | 1046.467 | 1144.601
39.04056514 | 483.4745 | 802.2149 | 785.3808 | 1061.006 | 1077.34
39.05356514 | 544.5821 | 687.0516 | 843.2831 | 1102.339 | 1173.935
39.06656514 | 513.9253 | 763.9537 | 864.0178 | 1053.833 | 1096.018
39.07956514 | 493.1336 | 751.0827 | 868.9682 | 1007.299 | 1100.968
39.09256514 | 513.658 | 745.0977 | 851.2931 | 1016.837 | 1102.967
39.10556514 | 503.2883 | 778.1089 | 850.0262 | 1003.367 | 1153.637
39.11856514 | 509.7471 | 798.2774 | 786.3846 | 967.3368 | 1108.734
39.13156514 | 560.5592 | 787.5526 | 834.5592 | 1016.559 | 1145.158
39.14456514 | 503.5264 | 769.0635 | 868.1528 | 1032.216 | 1154.552
39.15756514 | 529.8913 | 730.6359 | 833.57 | 1008.713 | 1186.76
39.17056514 | 488.5635 | 750.1803 | 881.83 | 1008.848 | 1090.113
39.18356514 | 530.7129 | 725.4865 | 850.3439 | 1012.657 | 1137.77
39.19656514 | 503.3482 | 716.6696 | 801.7832 | 996.7219 | 1155.661
39.20956514 | 486.5838 | 744.6213 | 841.7207 | 1003.05 | 1089.919
39.22256514 | 517.7262 | 702.0064 | 822.2342 | 1045.571 | 1094.383
39.23556514 | 503.634 | 711.7423 | 845.2371 | 969.665 | 1133.606
39.24856514 | 475.9252 | 680.2788 | 808.3616 | 1007.285 | 1132.083
39.26156514 | 481.402 | 775.8575 | 807.1283 | 1032.094 | 1107.922
39.27456514 | 478.776 | 774.4143 | 809.6896 | 1070.482 | 1036.416
39.28756514 | 493.0278 | 743.449 | 900.1671 | 1008.54 | 1062.404
39.30056514 | 495.175 | 753.6742 | 871.8024 | 1022.224 | 1117.848
39.31356514 | 530.8616 | 671.4213 | 862 | 1033.705 | 1153.266
39.32656514 | 511.6261 | 697.8915 | 884.5432 | 1064.789 | 1161.415
39.33956514 | 518.5182 | 748.7596 | 835.1318 | 1076.771 | 1138.144
39.35256514 | 504.7241 | 748.0062 | 853.9813 | 1070.933 | 1128.074
39.36556514 | 484.4931 | 717.0875 | 876.1809 | 987.5886 | 1106.066
39.37856514 | 512.9132 | 741.1478 | 876.1729 | 1026.765 | 1124.494
39.39156514 | 509.401 | 766.11 | 844.0244 | 1070.176 | 1106.313
39.40456514 | 519.9116 | 719.555 | 833.2544 | 1042.212 | 1104.71
39.41756514 | 504.4016 | 743.1968 | 839.6209 | 1021.172 | 1123.184
39.43056514 | 504.9831 | 723.1647 | 849.2573 | 1007.84 | 1135.532
39.44356514 | 489.3889 | 709.2842 | 831.2414 | 1034.78 | 1138
39.45656514 | 513.0592 | 674.4114 | 808.8822 | 1033.588 | 1092.117
39.46956514 | 497.4653 | 724.725 | 825.9669 | 1020.344 | 1110.582
39.48256514 | 472.6512 | 750.2558 | 833.2558 | 1067.767 | 1105.047
39.49556514 | 479.1702 | 721.9551 | 828.6194 | 1049.08 | 1056.461
39.50856514 | 496.9916 | 732.9832 | 874.3003 | 1049.652 | 1064.648
39.52156514 | 520.0632 | 736.4684 | 873.0614 | 1085.595 | 1061.593
39.53456514 | 521.8901 | 735.8781 | 836.7312 | 1058.926 | 1073.037
39.54756514 | 521.8186 | 756.4566 | 829.7279 | 1099.371 | 1113.276
39.56056514 | 503.3251 | 776.3977 | 849.9158 | 1052.3 | 1120.602
39.57356514 | 470.6525 | 780.1502 | 879.7309 | 1022.731 | 1094.036
39.58656514 | 452.54 | 775.36 | 861.06 | 1048.953 | 1044.6
39.59956514 | 482.4177 | 710.3418 | 843.387 | 1075.306 | 1021
39.61256514 | 505 | 719.6404 | 857.9101 | 1082.305 | 1061.491
39.62556514 | 490.0006 | 729.4626 | 861.8079 | 1076.115 | 1109.038
39.63856514 | 493.1745 | 733.8131 | 843.2586 | 1045.651 | 1103.156
39.65156514 | 509.0135 | 730.8319 | 840.9129 | 1029.571 | 1072.959
39.66456514 | 519.5656 | 704.1516 | 845.2643 | 1036.189 | 1067.566
39.67756514 | 497.065 | 714.8024 | 846.7605 | 1016.512 | 1077.835
39.69056514 | 491.4551 | 715.1813 | 852.1092 | 1054.947 | 1079.364
39.70356514 | 514.2084 | 749.1151 | 858.6563 | 1059.437 | 1031.989
39.71656514 | 507.8213 | 782.8362 | 860.4628 | 1031.223 | 1021.969
39.72956514 | 500.4777 | 732.6958 | 852.5273 | 1053.463 | 1029.119
39.74256514 | 502.562 | 709.5784 | 843.5868 | 1049.298 | 1026.454
39.75556514 | 504.2991 | 725.567 | 843.3437 | 1026.969 | 1049.955
39.76856514 | 509.4678 | 765.1624 | 868.5167 | 1040.791 | 1050.064
39.78156514 | 513.6627 | 790.4819 | 870.1084 | 1055.723 | 1054.494
39.79456514 | 510.8334 | 764.5521 | 822.844 | 1061.052 | 1052.49
39.80756514 | 498.4961 | 759.6201 | 823.8413 | 1083.934 | 1038.496
39.82056514 | 499.9929 | 737.3054 | 844.5861 | 1035.053 | 1047.698
39.83356514 | 508 | 704.9646 | 825.073 | 985.4536 | 1048.02
39.84656514 | 509.6329 | 707.3288 | 822.2247 | 1026.943 | 1051.167
39.85956514 | 508.017 | 740.5592 | 870.9993 | 1066 | 1079.254
39.87256514 | 506.2721 | 746.4557 | 898.5018 | 1062.116 | 1037.863
39.88556514 | 530.7873 | 743.9752 | 834.9199 | 1031.022 | 1001.865
39.89856514 | 532.3601 | 774.5301 | 837.472 | 1008.427 | 1016.584
39.91156514 | 498.6272 | 767.6698 | 847.7235 | 1031.393 | 1045.717
39.92456514 | 526.8356 | 716.6513 | 862.4275 | 1025.415 | 1045.605
39.93756514 | 533.3225 | 716 | 837.5506 | 1044.694 | 1028.433
39.95056514 | 512.2694 | 716.6577 | 863.3423 | 1065.1 | 1015.784
39.96356514 | 472.9568 | 737.7731 | 852.4324 | 1092.027 | 1039.389
39.97656514 | 482.416 | 778.146 | 830.146 | 1082.107 | 1034.905
39.98956514 | 501.0935 | 779.3834 | 822.4111 | 1085.439 | 1042.971
40.00256514 | 505.1325 | 777.5423 | 820.3614 | 1063.229 | 969.3376
40.01556514 | 509.9808 | 726.0838 | 842.7015 | 1061.454 | 947.2477
40.02856514 | 524.499 | 696.311 | 859.1921 | 1008.307 | 1006.921
40.04156514 | 503.3276 | 730.1126 | 855.7031 | 1002.297 | 982.9249
40.05456514 | 474.4904 | 731.0171 | 843.2688 | 1023.213 | 993.7141
40.06756514 | 491.114 | 713.9467 | 821.5513 | 1075.719 | 1043.521
40.08056514 | 499.163 | 730.7187 | 828.8818 | 1069.734 | 1018.579
40.09356514 | 498.2727 | 720.6894 | 814.2273 | 1051.008 | 956.2576
40.10656514 | 516.1609 | 754.9226 | 849.0978 | 1078.385 | 1013.79
40.11956514 | 503.6069 | 771.0074 | 847.8068 | 1054.805 | 1015.598
40.13256514 | 468.4691 | 735.7483 | 818.7871 | 1029.05 | 1024.481
40.14556514 | 488.1804 | 748.6197 | 854.7001 | 1023.2 | 1007.38
40.15856514 | 529.1496 | 721.9735 | 863.9385 | 1024.185 | 966.994
40.17156514 | 524.039 | 754.8789 | 854.1252 | 1054.585 | 994.7886
40.18456514 | 513.7416 | 746.1454 | 870.0324 | 988.0145 | 936.7512
40.19756514 | 483.7194 | 728.1759 | 812.3499 | 1036.895 | 943.1048
40.21056514 | 484.0863 | 723.5198 | 839.652 | 1024.261 | 959.7815
40.22356514 | 501.9757 | 766.2772 | 843.3976 | 1030.337 | 978.133
40.23656514 | 527.6834 | 759.2312 | 835.1307 | 1057.136 | 928.1106
40.24956514 | 502.3082 | 739.7673 | 806.4151 | 1018.503 | 934.1321
40.26256514 | 512.8208 | 696.6283 | 831.1748 | 1026.9 | 978.0044
40.27556514 | 499.3035 | 731.3843 | 860.0917 | 1066.485 | 962.12
40.28856514 | 479.5748 | 715.9762 | 824.8741 | 1066.898 | 1006.945
40.30156514 | 476.2548 | 751.1608 | 795.7203 | 999.8781 | 977.5624
40.31456514 | 508.9593 | 692.9183 | 778.0917 | 999.0204 | 947.2446
40.32756514 | 472.8904 | 712.2603 | 815.0685 | 1017.425 | 1077.521
40.34056514 | 517.5611 | 763.8154 | 771.9951 | 1002.878 | 973.0623
40.35356514 | 535.2125 | 726.5112 | 833.1287 | 968.2125 | 974.9575
40.36656514 | 544.3543 | 704.1359 | 792.7734 | 978.068 | 972.932
40.37956514 | 488.0549 | 716.0155 | 772.9733 | 984.0408 | 966.9859
40.39256514 | 526.6679 | 726.9063 | 754.1618 | 1012.753 | 957.0852
40.40556514 | 527.9816 | 772.1519 | 816.82 | 1026.742 | 989.3915
40.41856514 | 490.1061 | 772.0284 | 805.3687 | 1036.716 | 949.1911
40.43156514 | 485.1531 | 744.1102 | 774.225 | 984.1055 | 901.8376
40.44456514 | 527.8308 | 759.1805 | 830.1077 | 1006.747 | 936.1682
40.45756514 | 509.2788 | 727.9763 | 813.2207 | 1006.116 | 879.6039
40.47056514 | 532.2307 | 763.278 | 773.79 | 999.4763 | 928.1892
40.48356514 | 507.2612 | 714.3664 | 804.193 | 990.7017 | 968.8811
40.49656514 | 515.0332 | 711.8242 | 835.2753 | 969.9337 | 978.3847
40.50956514 | 487.1301 | 754.4026 | 827.1738 | 1014.914 | 978.0978
40.52256514 | 503.6297 | 728.6631 | 829.569 | 1043.199 | 995.8452
40.53556514 | 505.1177 | 736.4704 | 832.647 | 1000.118 | 962.7064
40.54856514 | 473.593 | 726.6586 | 817.2965 | 967.8275 | 964.9793
40.56156514 | 489.6999 | 733.6249 | 831.3874 | 962.275 | 951.3376
40.57456514 | 510.904 | 732.4423 | 793.0765 | 1014.859 | 860.3325
40.58756514 | 486.1926 | 745.4824 | 776.7309 | 982.7102 | 889.6604
40.60056514 | 504.3164 | 702.2 | 770.8364 | 969.1709 | 917.1527
40.61356514 | 498.3035 | 711.1017 | 764.2404 | 953.1895 | 940.7473
40.62656514 | 503.3159 | 720.6902 | 815.0245 | 966.2577 | 924.6779
40.63956514 | 488.1378 | 697.1082 | 779.6253 | 941.8964 | 877.4431
40.65256514 | 484.793 | 752.0639 | 778.3095 | 969.8937 | 872.5513
40.66556514 | 496.7467 | 743.7234 | 752.8078 | 982.9156 | 842.6754
40.67856514 | 520.8762 | 692.1548 | 780.5669 | 963.1238 | 886.5772
40.69156514 | 514.0244 | 693.5022 | 770.3917 | 945.5509 | 898.1836
40.70456514 | 506.2333 | 736.4208 | 803.9275 | 996.9945 | 891.7266
40.71756514 | 511.6908 | 711.8287 | 771.651 | 969.651 | 893.7171
40.73056514 | 502.9974 | 727.6067 | 753.7995 | 971.6041 | 896.467
40.74356514 | 533.7319 | 717.7397 | 774.7075 | 971.4878 | 893.3821
40.75656514 | 512.0307 | 681.4536 | 794.4186 | 977.5639 | 905.5595
40.76956514 | 488.8514 | 694.6308 | 769.443 | 1011.964 | 907.4813
40.78256514 | 507.2021 | 694.5928 | 774.3454 | 959.0876 | 871.3092
40.79556514 | 514.2644 | 673.5866 | 798.4134 | 988.8148 | 856
40.80856514 | 506.2603 | 716.5478 | 756.8002 | 974.2138 | 851.2822
40.82156514 | 534.8743 | 744.3202 | 751.5933 | 965.9529 | 870.9136
40.83456514 | 516.9855 | 742.0752 | 776.0449 | 979.1954 | 825.091
40.84756514 | 473.2319 | 737.4232 | 774.3369 | 931.4637 | 822.0566
40.86056514 | 474.2228 | 741.7085 | 769 | 922.0284 | 854.7599
40.87356514 | 498.609 | 697.5487 | 786.4821 | 947.3603 | 851.2641
40.88656514 | 519.6743 | 688.0475 | 777.338 | 935.7236 | 827.6391
40.89956514 | 530.0226 | 699.3955 | 752.3052 | 924.8135 | 871.1973
40.91256514 | 523.6757 | 717.4324 | 758.8648 | 933.7297 | 888.7568
40.92556514 | 509.8146 | 719.4759 | 775.4314 | 946.6007 | 838.9965
40.93856514 | 501.1263 | 726.3687 | 743.2162 | 945.103 | 870.6242
40.95156514 | 484.8794 | 720.6201 | 740.2875 | 928.1387 | 907.2221
40.96456514 | 496.1961 | 698.0117 | 746.2372 | 941.1961 | 898.1157
40.97756514 | 496.0156 | 704.1695 | 738.1799 | 951.3703 | 900.9948
40.99056514 | 487.9558 | 696.2028 | 740 | 916.1069 | 908.1402
41.00356514 | 506.6033 | 679 | 747.3519 | 896.7765 | 879.5421
41.01656514 | 532.426 | 677.4544 | 754 | 914.3651 | 858.1826
41.02956514 | 517.7037 | 684.0847 | 754 | 962.8863 | 880.6746
41.04256514 | 495.9444 | 695.4676 | 763.412 | 961.352 | 886.5973
41.05556514 | 505.8836 | 713.078 | 764.262 | 923.9709 | 887.1653
41.06856514 | 523.7902 | 706.1259 | 774.4965 | 938.7902 | 882.3566
41.08156514 | 549.2432 | 695.9681 | 779.2383 | 961.9152 | 863.5344
41.09456514 | 525.457 | 704.2534 | 765.9238 | 967.8102 | 870.2909
41.10756514 | 494.1439 | 703.4694 | 768.5424 | 971.5779 | 862.507
41.12056514 | 499.7191 | 722.2809 | 766.0508 | 940.9032 | 856.8184
41.13356514 | 493.685 | 728.315 | 747.4266 | 899.2219 | 845.3343
41.14656514 | 493.3442 | 722.416 | 715.752 | 922.9838 | 821.0556
41.15956514 | 498.6185 | 746.552 | 731.867 | 942.685 | 879.5158
41.17256514 | 510.0964 | 741.7816 | 749.2848 | 945.0578 | 909.4004
41.18556514 | 500.0209 | 692.0418 | 727.5031 | 915.9164 | 844.3985
41.19856514 | 501.9792 | 703.4844 | 719.6445 | 888.5156 | 827.5012
41.21156514 | 498.5948 | 690.8707 | 737.0603 | 906.2586 | 857.5905
41.22456514 | 515.3469 | 694.476 | 746.0096 | 922.5742 | 807.8517
41.23756514 | 512.1782 | 718.0396 | 746.0099 | 910.297 | 831.7129
41.25056514 | 491.0295 | 703.506 | 734.0514 | 890.6536 | 847.8131
41.26356514 | 501.9003 | 699.0953 | 689.4142 | 901.721 | 816.5338
41.27656514 | 517.385 | 735.143 | 710.5653 | 930.9503 | 829.0497
41.28956514 | 528.3863 | 707.9449 | 700.0795 | 929.3179 | 826.3863
41.30256514 | 521.3585 | 748.8431 | 719.0815 | 921.2969 | 834.7985
41.31556514 | 503.695 | 737.852 | 760.964 | 913.964 | 855.13
41.32856514 | 499.6499 | 722.8086 | 729.9169 | 896.7708 | 849.3854
41.34156514 | 510.8554 | 684.0539 | 719.7009 | 908.0073 | 843.1152
41.35456514 | 498.6302 | 670.4019 | 762.5113 | 916.6849 | 822.1736
41.36756514 | 506.0645 | 696.6344 | 734.043 | 894.1721 | 835.5484
41.38056514 | 490.6113 | 730.8991 | 724.8487 | 845.0504 | 828.4095
41.39356514 | 495.8155 | 729.7211 | 737.8669 | 849.0515 | 841.2661
41.40656514 | 488.0456 | 700.4316 | 738.8175 | 878.2211 | 821.9614
41.41956514 | 500.4534 | 691.2668 | 697.4915 | 889.5256 | 842.2247
41.43256514 | 511.931 | 718.4069 | 715.5011 | 857.4414 | 820.8368
41.44556514 | 535.8122 | 713.1833 | 736.2922 | 851.45 | 809.1267
41.45856514 | 531.265 | 699.5772 | 685.7149 | 885.51 | 814.5336
41.47156514 | 508.6261 | 682.2523 | 726.3359 | 870.6413 | 808.9392
41.48456514 | 483.8961 | 647.8033 | 722.9437 | 851.4718 | 769.7901
41.49756514 | 496.0732 | 735.2644 | 697.9251 | 843.9235 | 784.07
41.51056514 | 511.7305 | 676.6456 | 702.2299 | 874.684 | 833.4337
41.52356514 | 533.9741 | 755.3039 | 662.4366 | 854.7695 | 785.3862
41.53656514 | 524.1603 | 669.7099 | 685.3894 | 860.9466 | 814.5458
41.54956514 | 501.1572 | 677.71 | 728.5556 | 872.2276 | 764.6368
41.56256514 | 488.3634 | 697.8335 | 692.4924 | 902.4701 | 803.9097
41.57556514 | 511.9482 | 675.3434 | 694.8747 | 859.6717 | 745.553
41.58856514 | 527.7539 | 656.4136 | 674.8872 | 843.8769 | 807.1026
41.60156514 | 478.9619 | 750.74 | 696.4503 | 820.5116 | 739.3742
41.61456514 | 490.883 | 697.4091 | 689.1176 | 841.8818 | 758.4703
41.62756514 | 476.5183 | 763.1623 | 687.4817 | 852.9704 | 766.9773
41.64056514 | 544.4937 | 667.637 | 622.1544 | 794.662 | 783.6634
41.65356514 | 530.4039 | 634.2031 | 700.6675 | 812.1608 | 726
41.66656514 | 477.0955 | 641.5539 | 721.7395 | 850.9045 | 726.1719
41.67956514 | 481.9816 | 670.1009 | 656.7431 | 845.5871 | 735.5689
41.69256514 | 480.0015 | 680.9918 | 629.0209 | 801.0336 | 796.9537
41.70556514 | 538.3706 | 686.936 | 700.2319 | 770.3307 | 811.84
41.71856514 | 498.8442 | 728.1352 | 685.3295 | 802.3205 | 827.6705
41.73156514 | 511.5728 | 719.3051 | 726.6879 | 791.3662 | 739.7767
41.74456514 | 513.9191 | 677.7387 | 670.4261 | 742.0622 | 760.9891
41.75756514 | 510.2014 | 691.1943 | 710.7339 | 826.4174 | 686.9783
41.77056514 | 485.5673 | 663.8084 | 669.7729 | 766.1593 | 735.6243
41.78356514 | 499.8066 | 688.0343 | 662.351 | 819.6475 | 694.3697
41.79656514 | 484.4422 | 679.8814 | 641.7627 | 780.7659 | 729.6348
41.80956514 | 476.6303 | 693.5592 | 664.5687 | 821.5877 | 729.3602
41.82256514 | 494.0006 | 664.399 | 691.3008 | 776.4983 | 747.0006
41.83556514 | 535.1648 | 697.4944 | 675.3077 | 753.1978 | 699.1539
41.84856514 | 547.9217 | 694.0783 | 614.0275 | 758.0415 | 672.7557
41.86156514 | 477.6384 | 662.5408 | 655.605 | 790.3295 | 695.2376
41.87456514 | 540.129 | 703.5981 | 708.5981 | 783.8156 | 684.3742
41.88756514 | 541.795 | 678.6841 | 676.0303 | 763.2908 | 724.521
41.90056514 | 519.8281 | 703.2579 | 662.276 | 737.3066 | 686.6132
41.91356514 | 520.1529 | 664.149 | 710.0039 | 706.4216 | 689.628
41.92656514 | 502.125 | 666.4891 | 698.663 | 754.3424 | 717.4402
41.93956514 | 498.8107 | 685.2146 | 676.1639 | 779.7824 | 723
41.95256514 | 513.4145 | 711.4226 | 649.5774 | 742.1588 | 666.9435
41.96556514 | 506.7185 | 678.2466 | 632.1367 | 737.5362 | 677.5174
41.97856514 | 507.1239 | 658.6284 | 643.8383 | 707.7615 | 680.0952
41.99156514 | 497.9765 | 682.2154 | 632.5792 | 715.9629 | 651.2425
42.00456514 | 497.2834 | 725.7726 | 641.7001 | 737.7446 | 673.4447
42.01756514 | 479.9713 | 720.4737 | 687.3158 | 767.7895 | 670.9809
42.03056514 | 462.1396 | 693.5031 | 663.195 | 745.6078 | 668.4825
42.04356514 | 503.3438 | 696.9703 | 672.6719 | 723.2984 | 674.1195
42.05656514 | 507.7357 | 713.2643 | 657.1928 | 729.1 | 686.1
42.06956514 | 511.5381 | 681.7131 | 655.1151 | 726.5964 | 699.9611
42.08256514 | 533.2412 | 693.6602 | 646.7746 | 750.6602 | 722.2412
42.09556514 | 493.2753 | 704.3083 | 648.225 | 727.4169 | 675.3587
42.10856514 | 459.0469 | 716.2713 | 651.6817 | 733.1339 | 683.7235
42.12156514 | 473.1545 | 687.7373 | 633.8609 | 734.2664 | 687.5791
42.13456514 | 492.9284 | 657.1002 | 617.7192 | 733.3095 | 676.7048
42.14756514 | 504.5197 | 679.9908 | 646.5987 | 746.0835 | 686.3875
42.16056514 | 512.4944 | 688.9374 | 666.5682 | 757.7785 | 661.5395
42.17356514 | 485.29 | 691.9534 | 648.404 | 739.5076 | 665.4924
42.18656514 | 469.8666 | 671.734 | 620.8226 | 714.5559 | 642.5343
42.19956514 | 506.5125 | 668.0211 | 631.8176 | 718.0211 | 636.3071
42.21256514 | 521.1693 | 724.996 | 661.2638 | 744.8779 | 661.6614
42.22556514 | 532.5883 | 728.9705 | 619.2729 | 750.2983 | 662.521
42.23856514 | 525.942 | 686.8644 | 617.951 | 709.4665 | 646.0972
42.25156514 | 505.5563 | 657.2577 | 622.3866 | 689.1534 | 657.8956
42.26456514 | 509.5654 | 679.0723 | 631.1949 | 682.8719 | 635.989
42.27756514 | 513.1308 | 711.7385 | 653.8692 | 689.9242 | 614.0802
42.29056514 | 510 | 690.8586 | 649.4004 | 691.6863 | 641.7988
42.30356514 | 491.3483 | 682.3884 | 656.8555 | 693.6581 | 667.9278
42.31656514 | 510.0399 | 674.6037 | 652.7875 | 694.6323 | 659.3565
42.32956514 | 529.6865 | 651.8955 | 634.9216 | 705.4702 | 619.3208
42.34256514 | 548.1883 | 653.0314 | 650.113 | 706.8996 | 608.591
42.35556514 | 525.2259 | 640.2442 | 640.3799 | 688.0407 | 609.1899
42.36856514 | 499.9976 | 643.2649 | 627.4654 | 703.3652 | 585.8174
42.38156514 | 534.3136 | 674.9941 | 635.9527 | 698.8581 | 591.6213
42.39456514 | 524.0965 | 697.9766 | 646.4649 | 680.3421 | 613.171
42.40756514 | 498.9295 | 705.7436 | 640.8813 | 694.9888 | 598.4983
42.42056514 | 489.7744 | 703.6541 | 621.1953 | 688.5791 | 592.3006
42.43356514 | 492.4337 | 695.9538 | 625.5558 | 675.1684 | 601.8569
42.44656514 | 503.594 | 662.2872 | 600.3723 | 674.1862 | 592.3564
42.45956514 | 524.2076 | 651.2076 | 610.278 | 651.6188 | 600.1723
42.47256514 | 523.7099 | 670.9057 | 646.2705 | 632.6548 | 626.4662
42.48556514 | 517.4859 | 675.9682 | 651.4841 | 647.3039 | 649.6643
42.49856514 | 519.7823 | 666.2973 | 631.8619 | 655.8478 | 611.0938
42.51156514 | 501.6327 | 666.7755 | 618.8639 | 649.5102 | 592.3741
42.52456514 | 506.5626 | 668.3967 | 627.7285 | 669.6812 | 605.0195
42.53756514 | 506.9305 | 695.851 | 624.0397 | 698.159 | 622.1027
42.55056514 | 485.0202 | 678.9337 | 634.6297 | 663.7219 | 621.5432
42.56356514 | 516.3682 | 684.0304 | 662.9696 | 655.2939 | 618.2804
42.57656514 | 541.5435 | 700.7019 | 632.3431 | 646.2796 | 581.4829
42.58956514 | 532.1231 | 691.0785 | 601.5954 | 666.2469 | 584.1577
42.60256514 | 493.7422 | 686.6642 | 589.8672 | 649.5704 | 617.7422
42.61556514 | 508.2536 | 692.4295 | 600.0333 | 665.3059 | 610.1458
42.62856514 | 518.3152 | 655.406 | 631.4424 | 677.4303 | 587.8242
42.64156514 | 504.997 | 661.0785 | 625.7734 | 680.3988 | 613.9003
42.65456514 | 528.6999 | 655.3553 | 633.0499 | 684.5799 | 606.4949
42.66756514 | 517.8262 | 702.1149 | 615.5915 | 672.6727 | 602.9278
42.68056514 | 521.8904 | 630.8191 | 622.6259 | 680.5937 | 624.0968
42.69356514 | 496.7067 | 700.8228 | 604.4114 | 638.997 | 617.7037
42.70656514 | 493.886 | 699.6356 | 598.4102 | 678.6759 | 636.0862
42.71956514 | 515.6152 | 659.046 | 573.8465 | 666.5688 | 591.8766
42.73256514 | 498.4656 | 651.2735 | 613.918 | 625.9172 | 566.5063
42.74556514 | 507.8045 | 684.5469 | 595.7425 | 663.3959 | 615.302
42.75856514 | 508.1137 | 660.0419 | 582.6225 | 626.515 | 637.2694
42.77156514 | 509.3103 | 666.0131 | 628.6878 | 632.8263 | 643.7008
42.78456514 | 491.6684 | 648.3528 | 588.9787 | 689.8502 | 580.0319
42.79756514 | 491.8703 | 639.5073 | 607.909 | 675.4027 | 557.9487
42.81056514 | 500.3947 | 681.952 | 607.8374 | 679.0597 | 596.6219
42.82356514 | 493.7203 | 635.8007 | 633.8392 | 655.864 | 572.4961
42.83656514 | 513.9001 | 678.6217 | 586.7915 | 656.387 | 582.2522
42.84956514 | 530.0503 | 675.4192 | 616.9796 | 659.0299 | 580.9796
42.86256514 | 503.0811 | 669.5126 | 597.7186 | 612.056 | 560.5499
42.87556514 | 525.9176 | 656.8074 | 625.436 | 663.9632 | 581.9037
42.88856514 | 500.9745 | 652.9264 | 593.2096 | 673.6048 | 580.136
42.90156514 | 544.6825 | 631.6118 | 603.3232 | 677.1703 | 571.8413
42.91456514 | 562.138 | 640.8636 | 576.3246 | 643.7321 | 581.6672
42.92756514 | 520.6408 | 668.8689 | 647.5453 | 653.0938 | 579.1521
42.94056514 | 498.7941 | 698.6921 | 590.2336 | 637.8599 | 613.3651
42.95356514 | 514.0435 | 670.8595 | 594.4481 | 636.398 | 580.8094
42.96656514 | 489.1881 | 641.618 | 580.5911 | 670.7431 | 600.4148
42.97956514 | 495.678 | 664.1695 | 601.9492 | 589.5931 | 543.1186
42.99256514 | 477.2037 | 673.8385 | 598.9157 | 624.2247 | 550.1053
43.00556514 | 505.9159 | 651.0667 | 587.0348 | 655.9072 | 564.9565
43.01856514 | 493.1667 | 660.8718 | 617.6025 | 646.1282 | 543.2821
43.03156514 | 495.9318 | 695.204 | 582.8188 | 624.5004 | 549.8408
43.04456514 | 543.3994 | 650.5353 | 599.412 | 634.6407 | 570.314
43.05756514 | 521.0647 | 697.828 | 585.6388 | 642.6593 | 588.2334
43.07056514 | 540.8448 | 700 | 614.3722 | 584.2557 | 595.6324
43.08356514 | 525.1238 | 642.8084 | 600.9989 | 665.381 | 563.1852
43.09656514 | 476.6901 | 680.744 | 602.7829 | 621.8348 | 590.6846
43.10956514 | 497.7785 | 641.7848 | 642.4621 | 659.2975 | 627.8735
43.12256514 | 519.9716 | 714.2552 | 608.7802 | 614.8866 | 569.2696
43.13556514 | 507.634 | 695.9615 | 597.817 | 614.4894 | 570.183
43.14856514 | 504.2241 | 696.5518 | 606.7675 | 654.07 | 601.1905
43.16156514 | 528.5849 | 654.8544 | 614.1462 | 695.8774 | 597.0977
43.17456514 | 489.4626 | 657.6811 | 596.7697 | 671.4842 | 541.309
43.18756514 | 489.0073 | 671.8728 | 604.2983 | 676.4401 | 551.022
43.20056514 | 493.3931 | 660.4277 | 627.2067 | 585.539 | 566.724
43.21356514 | 506.5752 | 709.9773 | 599.9813 | 631.0375 | 544.688
43.22656514 | 500.7158 | 703.4316 | 623.8232 | 662.8821 | 552.4263
43.23956514 | 538.288 | 655.801 | 616.0855 | 609.705 | 586.103
43.25256514 | 492.8253 | 667.023 | 576.614 | 580.8285 | 562.2741
43.26556514 | 487.1879 | 636.0605 | 578.3825 | 569.0135 | 594.1341
43.27856514 | 455.8732 | 679.0563 | 601.507 | 646.662 | 595.3239
43.29156514 | 510.0836 | 698.4517 | 589.8662 | 590.119 | 596.1152
43.30456514 | 494.9378 | 660.7867 | 624.2133 | 591.0666 | 616.9911
43.31756514 | 525.9841 | 649.759 | 603.3645 | 611.6614 | 582.7748
43.33056514 | 534.5057 | 634.2701 | 606.4828 | 629.4828 | 528.8026
43.34356514 | 521.9132 | 657.0866 | 595.4785 | 650.9998 | 540.1301
43.35656514 | 529.6672 | 658.2496 | 595.8336 | 630.0197 | 540.9788
43.36956514 | 518.1759 | 685.9289 | 562.0362 | 622.8771 | 552.3855
43.38256514 | 498.5223 | 698.7094 | 589.1425 | 619.7439 | 531.0445
43.39556514 | 479.0114 | 679.4159 | 589.2136 | 638.2835 | 552.1739
43.40856514 | 478.5161 | 688.9272 | 566.8308 | 621.4882 | 562.5525
43.42156514 | 493.2326 | 682.7287 | 583.7855 | 594.3695 | 546.0491
43.43456514 | 491.6337 | 697.4293 | 599.018 | 621.1529 | 543.6877
43.44756514 | 487.3403 | 675.0129 | 592.4233 | 616.2285 | 570.4105
43.46056514 | 494.7978 | 633.3068 | 593.8484 | 606.9495 | 581.7004
43.47356514 | 509.2384 | 652.6348 | 581.0026 | 615.0389 | 551.5647
43.48656514 | 528.2295 | 665.9602 | 573.8899 | 589.3911 | 540.0398
43.49956514 | 528.5594 | 671.0607 | 582.4406 | 587.5013 | 521.9182
43.51256514 | 496.5441 | 692.4735 | 579.6784 | 603.1013 | 530.3546
43.52556514 | 507.2098 | 663.9864 | 602.0094 | 581.7912 | 536.1973
43.53856514 | 490.5828 | 651.5766 | 604.0623 | 602.7783 | 532.7709
43.55156514 | 489.2146 | 675.5091 | 597.0625 | 619.7142 | 546.768
43.56456514 | 517.4088 | 672.8798 | 607.4157 | 597.0276 | 599.924
43.57756514 | 523.7579 | 661.879 | 612.4395 | 595.0893 | 581.4322
43.59056514 | 519.247 | 669.259 | 586.1219 | 589.7857 | 531.6398
43.60356514 | 499.6984 | 680.8661 | 548.7798 | 606.0337 | 540.7609
43.61656514 | 505.6993 | 684.4692 | 557.8224 | 627.9385 | 534.3007
43.62956514 | 541.1874 | 685.0417 | 586.3333 | 623.3542 | 539.4374
43.64256514 | 548.3146 | 687.0218 | 581.7382 | 620.5109 | 545.6728
43.65556514 | 517.4556 | 687.499 | 579.5187 | 588.4359 | 531
43.66856514 | 501.8749 | 690.4374 | 562.4826 | 563.3659 | 541.3123
43.68156514 | 508.0377 | 687.7452 | 560.9816 | 593.6136 | 562.104
43.69456514 | 493.3347 | 688.5395 | 594.6546 | 602.4498 | 543.3132
43.70756514 | 469.6967 | 687.3128 | 609.3033 | 594.2259 | 514.613
43.72056514 | 462.7082 | 653.4313 | 610.8753 | 616.2844 | 526.7706
43.73356514 | 476.5948 | 645.8653 | 601.8829 | 609.2518 | 522.1979
43.74656514 | 502.5144 | 688.6927 | 593.9379 | 607.1656 | 499.0955
43.75956514 | 516.4704 | 699.7734 | 570.195 | 613.282 | 509.8155
43.77256514 | 510.1182 | 672.7079 | 570.8791 | 584.587 | 578.5802
43.78556514 | 509.6159 | 662.0176 | 584.9559 | 599.2229 | 615.5013
43.79856514 | 507.1632 | 665.649 | 577.8368 | 598.3795 | 562.7998
43.81156514 | 501.4926 | 670.7841 | 585.7989 | 606.3874 | 516.9594
43.82456514 | 513.116 | 684.628 | 593.1358 | 630.2121 | 506.9958
43.83756514 | 516.4483 | 666.2584 | 598.5343 | 599.3274 | 526.7585
43.85056514 | 518.6478 | 644.1559 | 576.2124 | 583.6909 | 524.9167
43.86356514 | 522.7912 | 652.4443 | 606.978 | 587.4443 | 548.4223
43.87656514 | 537.6492 | 635.6677 | 606.4062 | 587.6153 | 539.7139
43.88956514 | 530.9465 | 659.5012 | 548.3613 | 612.618 | 509.6448
43.90256514 | 493.3125 | 704.4383 | 539.4359 | 593.7502 | 501.6261
43.91556514 | 494.6051 | 673.0578 | 574.1432 | 593.7229 | 477.6721
43.92856514 | 485.4658 | 637.5114 | 596.2416 | 583.6134 | 480.5342
43.94156514 | 473.852 | 651.0885 | 605.4518 | 539.1942 | 509.1096
43.95456514 | 503.2718 | 664.5455 | 567.0911 | 537.6381 | 526.0015
43.96756514 | 488.2629 | 669.9428 | 575.7827 | 574.9369 | 546.5829
43.98056514 | 489.7588 | 667.3419 | 587.7002 | 590.6417 | 526.1241
43.99356514 | 493.458 | 630.8881 | 582.5332 | 573.6922 | 495.215
44.00656514 | 495.4361 | 653.4888 | 595.5112 | 595.3458 | 505.7594
44.01956514 | 491.9095 | 674.6103 | 561 | 568.1581 | 531.7937
44.03256514 | 504.9485 | 633.331 | 556.0955 | 593.1395 | 532.8454
44.04556514 | 491.6265 | 651.3735 | 534.5436 | 549.5227 | 493.0829
44.05856514 | 492.585 | 646.5472 | 531.4433 | 582.8679 | 507.1982
44.07156514 | 470 | 665.4761 | 573.3488 | 592.0281 | 478.5967
44.08456514 | 480.5865 | 711.9754 | 567.5619 | 567.2478 | 467.851
44.09756514 | 530.8364 | 673.7452 | 579.7452 | 599.9453 | 509.6727
44.11056514 | 527.8481 | 696.9241 | 595.3925 | 618.0741 | 514.3019
44.12356514 | 518.8757 | 686.8303 | 549.7254 | 629.3925 | 546.5557
44.13656514 | 533.1889 | 659.3228 | 564.5512 | 592.6535 | 528.7874
44.14956514 | 513.7606 | 644.8506 | 591.0255 | 567.4058 | 505.5212
44.16256514 | 506.3682 | 660.8954 | 572.7364 | 544.8504 | 489.5962
44.17556514 | 517.7287 | 630.7696 | 589.9404 | 567.3123 | 499.3977
44.18856514 | 527.0135 | 646.9417 | 555.3767 | 573.0135 | 481.9911
44.20156514 | 555.0733 | 658.1905 | 559.1685 | 598.0403 | 528.652
44.21456514 | 542.2499 | 678.6553 | 561.7433 | 561.6151 | 512.1418
44.22756514 | 506.9695 | 637.7084 | 571.1932 | 646.4474 | 489.1932
44.24056514 | 492.6538 | 649.1986 | 571.3304 | 676.3884 | 492.109
44.25356514 | 503.3762 | 670.9358 | 527.3617 | 576.4155 | 494.3119
44.26656514 | 490.6927 | 690.3073 | 578.0693 | 521.6235 | 500.1341
44.27956514 | 510.4449 | 670.7281 | 579.7529 | 539.8897 | 476.3707
44.29256514 | 527.8521 | 660.1183 | 570.5473 | 574.6006 | 491.2811
44.30556514 | 517.9172 | 668.0146 | 606.8295 | 548.2046 | 509.9513
44.31856514 | 501.0859 | 670.9848 | 572.1768 | 589.7878 | 500.0505
44.33156514 | 516.7604 | 686.7604 | 613.3711 | 551.584 | 478.3294
44.34456514 | 532.6017 | 657.7469 | 516.4897 | 583.1784 | 518.9543
44.35756514 | 543.617 | 662.7911 | 566.1198 | 582.0696 | 520.9652
44.37056514 | 518.208 | 697.3893 | 555.5816 | 550.4765 | 465.595
44.38356514 | 497.1479 | 676.3119 | 600.3762 | 601.9388 | 508.3762
44.39656514 | 503.4833 | 625.423 | 542.1981 | 609.6771 | 479.1959
44.40956514 | 504 | 660.8707 | 561.1373 | 571.1293 | 479.7765
44.42256514 | 500.3377 | 655.7599 | 554.7599 | 591.8048 | 467.182
44.43556514 | 515.396 | 675.8299 | 569.396 | 573.1701 | 500.4146
44.44856514 | 518.7914 | 610.8206 | 553.9812 | 549.5026 | 493.2513
44.46156514 | 484.4537 | 616.287 | 536.9414 | 590.4043 | 499.9722
44.47456514 | 482.6276 | 717.8504 | 577.0423 | 587.2412 | 503.6276
44.48756514 | 481.2681 | 668.7851 | 586.4638 | 547.0319 | 481.4851
44.50056514 | 539.2104 | 682.113 | 585.2879 | 540.144 | 491.6966
44.51356514 | 525.3088 | 678.385 | 564.6933 | 549.3072 | 475.3855
44.52656514 | 504.2762 | 625.9923 | 577.7238 | 565.2152 | 465.3105
44.53956514 | 488.606 | 647.3982 | 562.8221 | 581.2203 | 471.4364
44.55256514 | 486 | 608.2846 | 590.8375 | 570.9385 | 466.4692
44.56556514 | 504.5478 | 652.0304 | 569.7752 | 541.388 | 465
44.57856514 | 501.8315 | 603.6694 | 586.8951 | 584.3831 | 449.8665
44.59156514 | 495.2805 | 640.7008 | 587.4939 | 560.8173 | 487.6887
44.60456514 | 551.4726 | 662.7666 | 589.1066 | 579.7363 | 467.9337
44.61756514 | 541.931 | 640.4645 | 578.499 | 611.7688 | 468.9676
44.63056514 | 519.6206 | 622.4046 | 589.3794 | 594.0252 | 478.8113
44.64356514 | 531.4316 | 639.9129 | 566.3651 | 552.3899 | 467.556
44.65656514 | 512.6801 | 644.0521 | 542.9976 | 555.7394 | 453.4194
44.66956514 | 514.1786 | 682.9875 | 543.8164 | 560.273 | 478.3548
44.68256514 | 498.6377 | 670.7493 | 587.5932 | 573.6253 | 471.789
44.69556514 | 530.6033 | 650.8064 | 581.3696 | 512.5231 | 500.3601
44.70856514 | 521.898 | 666.5238 | 594.3129 | 520.5612 | 492.6871
44.72156514 | 499.3149 | 661.2529 | 554.5103 | 556.6207 | 475.4391
44.73456514 | 519.0651 | 669.2261 | 564.5168 | 561.9354 | 474.7097
44.74756514 | 499.6269 | 660.6472 | 555.3021 | 562.67 | 488.6827
44.76056514 | 488.6031 | 631.2995 | 562.0701 | 539.6692 | 498.2879
44.77356514 | 513.6684 | 638.1347 | 520.1866 | 530.2383 | 514.2487
44.78656514 | 498.577 | 680.525 | 553.8613 | 535.8265 | 482.4598
44.79956514 | 491.7895 | 663.8419 | 592.1391 | 559.346 | 448.6992
44.81256514 | 493.9105 | 664.6265 | 602.6506 | 578.7969 | 444.4716
44.82556514 | 529.0867 | 656.7208 | 589.7607 | 586.0399 | 469.1032
44.83856514 | 525.4894 | 638.2156 | 544.5089 | 580.2253 | 467.2544
44.85156514 | 496.4136 | 662.0541 | 533.1745 | 553.2391 | 459.5288
44.86456514 | 493.0475 | 683.3128 | 528.8576 | 516.028 | 449.2794
44.87756514 | 501.6829 | 677.6122 | 551.2559 | 532.9608 | 444.5463
44.89056514 | 522.1926 | 655.249 | 583.3755 | 568.0506 | 470.3347
44.90356514 | 528.9671 | 677.6489 | 562.0293 | 584.2267 | 485.2578
44.91656514 | 538.5401 | 703.2303 | 569.6958 | 595.8467 | 485.1541
44.92956514 | 529.3274 | 659.8264 | 584.3708 | 577.2702 | 471.6706
44.94256514 | 530.2284 | 647.3405 | 554.8089 | 537.2903 | 443.477
44.95556514 | 551.035 | 689.3502 | 542.0876 | 526.6313 | 440.6839
44.96856514 | 526.063 | 660.1144 | 541.5128 | 548.4661 | 451
44.98156514 | 518.5564 | 604.1553 | 542.8447 | 554.6885 | 473.4899
44.99456514 | 512.1767 | 613.7646 | 551.916 | 538.3362 | 486.4623
45.00756514 | 490.036 | 645.1338 | 550.7165 | 565.649 | 475
45.02056514 | 514.5292 | 664.5914 | 552.0506 | 582.1245 | 480.5097
45.03356514 | 511.5389 | 647.5389 | 579.1134 | 556.2461 | 472.6249
45.04656514 | 489.7109 | 619.5607 | 597.5319 | 548.0175 | 466.8611
45.05956514 | 486.695 | 640.0395 | 581.5594 | 534 | 472.5537
45.07256514 | 490.1976 | 664.2249 | 565.8693 | 554.9727 | 442.8024
45.08556514 | 510.7237 | 665.962 | 561.7334 | 577.4475 | 419
45.09856514 | 506.3996 | 672.0039 | 566.4035 | 571.9961 | 434.1852
45.11156514 | 497.2578 | 657.8166 | 551.6475 | 572.9341 | 459.7278
45.12456514 | 504.7859 | 653.3548 | 546.1144 | 566.5191 | 475.0132
45.13756514 | 530.5349 | 648.5079 | 565.808 | 560.1238 | 479.6857
45.15056514 | 500.2024 | 639.3151 | 577.5992 | 542.1206 | 458.4397
45.16356514 | 481.7 | 651.0001 | 581.2 | 532.1 | 470.7999
45.17656514 | 501.024 | 609.5424 | 580.7611 | 542.0442 | 476.4172
45.18956514 | 529.3969 | 642.5458 | 582.7366 | 560.8416 | 466.1966
45.20256514 | 508.3145 | 676.0058 | 574.7249 | 532.9665 | 477.7075
45.21556514 | 515.8938 | 681.5186 | 568.2093 | 559.4474 | 438.5175
45.22856514 | 550.6764 | 671.0193 | 536.1182 | 571.4942 | 441.4108
45.24156514 | 508 | 689.734 | 572.1951 | 551.9956 | 466.5188
45.25456514 | 508.8416 | 645.5113 | 576.914 | 546.2714 | 472.4254
45.26756514 | 522.0954 | 622.3634 | 571.165 | 574.469 | 461.9305
45.28056514 | 539.2258 | 609.2488 | 561.8796 | 535.9144 | 477.9184
45.29356514 | 517.0434 | 661.5016 | 527.5264 | 526.7399 | 453.2446
45.30656514 | 546.7165 | 664.4451 | 557.5762 | 522.5396 | 444.1464
45.31956514 | 512.1567 | 653.5277 | 576.3877 | 541.8474 | 441.93
45.33256514 | 524.4529 | 609.0723 | 592.7681 | 549.9891 | 471.4639
45.34556514 | 524.0661 | 632.1002 | 597.3113 | 557.4222 | 458.3667
45.35856514 | 541.793 | 626.207 | 582.5511 | 558.5977 | 457.4081
45.37156514 | 530.689 | 638.0759 | 555.5022 | 552.219 | 458.0277
45.38456514 | 501.4615 | 677.6099 | 577.0165 | 537.8022 | 440.989
45.39756514 | 497.8842 | 712.6016 | 552.0568 | 563.8286 | 459.5142
45.41056514 | 533.2549 | 671.1926 | 563.1303 | 553.9574 | 456.5099
45.42356514 | 515.5143 | 663.2112 | 572.6372 | 516.5478 | 435.1229
45.43656514 | 496.1416 | 645.824 | 587.9013 | 563.3434 | 470.1846
45.44956514 | 497.922 | 660.0439 | 563.7171 | 526.8195 | 445.6098
45.46256514 | 503.8782 | 606.7239 | 599.5968 | 546.5197 | 476.2436
45.47556514 | 504.0068 | 649.9017 | 540.0068 | 515.3897 | 477.7763
45.48856514 | 511.7961 | 656.7428 | 548.1019 | 576.1894 | 477.4272
45.50156514 | 513.1286 | 588.3249 | 548.816 | 530.7971 | 490.092
45.51456514 | 541.2087 | 629.1939 | 543.7162 | 584.7162 | 484.186
45.52756514 | 512.3817 | 613.1139 | 510.6087 | 549.227 | 412.8356
45.54056514 | 541.9417 | 664.008 | 557.0623 | 564.3152 | 475.9338
45.55356514 | 525.0057 | 633.0581 | 558.0523 | 553.2674 | 487.9592
45.56656514 | 507.212 | 617.1874 | 559 | 539.2367 | 451.9329
45.57956514 | 512.7471 | 645.5917 | 559.3573 | 522.8121 | 471.7006
45.59256514 | 535 | 691.6463 | 569.1426 | 547.0677 | 434.3988
45.60556514 | 534.6966 | 632.6966 | 532.177 | 550.3034 | 494.823
45.61856514 | 511.1033 | 609.1332 | 546.1196 | 574.0136 | 480.9049
45.63156514 | 548.7262 | 657.647 | 589.683 | 578.964 | 446.2522
45.64456514 | 552.9315 | 753.3387 | 590.9829 | 532.805 | 466.6403
45.65756514 | 532.568 | 658.6779 | 553.0549 | 510.5951 | 455.3246
45.67056514 | 491.5528 | 665.6303 | 577.0387 | 560.0775 | 466.5563
45.68356514 | 501.4373 | 657.422 | 593.2497 | 559.1407 | 450.7972
45.69656514 | 536.8978 | 685.2955 | 598.7159 | 572.2046 | 432.0795
45.70956514 | 532.4672 | 683.267 | 536.4715 | 524.4704 | 503.7944
45.72256514 | 553.2368 | 661.7632 | 532 | 564.3969 | 436.9796
45.73556514 | 549.5195 | 688.3159 | 551.1818 | 514.1084 | 471.1903
45.74856514 | 555.3245 | 688.2895 | 566.5524 | 538.8153 | 468.6755
45.76156514 | 527.4057 | 669.235 | 501.8757 | 534.8514 | 456.3836
45.77456514 | 485.1194 | 682.022 | 502.8365 | 545.4874 | 455.8836
45.78756514 | 483.4949 | 639.4399 | 570.4033 | 548.7475 | 427.167
45.80056514 | 483.1362 | 692.6026 | 555.8135 | 585.2798 | 451.5056
45.81356514 | 506.9087 | 642.2282 | 586.1553 | 581.6073 | 452.5845
45.82656514 | 519.4396 | 670.8222 | 592.844 | 550.4614 | 482.3826
45.83956514 | 545.1871 | 681.3362 | 571.315 | 569.1871 | 443.796
45.85256514 | 545.0553 | 682 | 543.9248 | 550.9248 | 472.9093
45.86556514 | 526.0877 | 657.5742 | 585.409 | 562.2839 | 474.4865
45.87856514 | 564.6264 | 661.6513 | 551.7651 | 532.2206 | 453.6975
45.89156514 | 540.843 | 687.8305 | 548.9435 | 559.7457 | 438.6735
45.90456514 | 565.7303 | 643.7967 | 558.8443 | 553.3115 | 450.9041
45.91756514 | 557.9609 | 633.8725 | 581.9116 | 556.745 | 437.1864
45.93056514 | 531.5917 | 648.7625 | 588.7646 | 558.2354 | 441.175
45.94356514 | 507.6428 | 691.4877 | 611.6398 | 572.3385 | 468.1491
45.95656514 | 510.9369 | 701.7658 | 577.2947 | 582.9579 | 472.2763
45.96956514 | 529.4311 | 661.32 | 569.6133 | 552.6681 | 458.5081
45.98256514 | 540.7991 | 637.5764 | 560.4017 | 548.2489 | 488.07
45.99556514 | 528.7006 | 669.0336 | 542.4156 | 553.8599 | 485.2706
46.00856514 | 488.4526 | 673.1293 | 545.4606 | 556.4101 | 481.8202
46.02156514 | 518.4881 | 650.9267 | 594.1832 | 551.439 | 443.3778
46.03456514 | 547.5929 | 651.9076 | 580.425 | 546.2592 | 443.1301
46.04756514 | 547.273 | 694.491 | 589.3101 | 544.3247 | 428.0404
46.06056514 | 546.9961 | 686.3856 | 612.3111 | 547.9922 | 445.6104
46.07356514 | 521.7825 | 682.1761 | 576.7075 | 557.8652 | 438.3706
46.08656514 | 547.3764 | 663.116 | 584.6937 | 563.291 | 444.4289
46.09956514 | 584.2542 | 682.4152 | 578.7543 | 530.3136 | 447.0085
46.11256514 | 562.3422 | 673.4705 | 560.9946 | 514.1283 | 460.5188
46.12556514 | 539.074 | 669.9307 | 594.9449 | 535.0882 | 460.5323
46.13856514 | 539.0291 | 661.0369 | 646.4738 | 530.0369 | 448.5476
46.15156514 | 543.3836 | 671.4525 | 593.4916 | 526.7467 | 427.1229
46.16456514 | 534.4523 | 669.5925 | 556.1336 | 518.5224 | 470.0822
46.17756514 | 532.7606 | 678.7381 | 555.9352 | 533.1944 | 483.6534
46.19056514 | 551.7195 | 686.0741 | 582.2698 | 539.1111 | 457.0741
46.20356514 | 552.4319 | 677.2189 | 593.0947 | 536.1184 | 450.4438
46.21656514 | 535.2593 | 665.1668 | 591.8332 | 547.0092 | 453.2777
46.22956514 | 546.2365 | 678.4548 | 604.291 | 554.1455 | 477.9911
46.24256514 | 531.9925 | 705.9496 | 583.257 | 552.8413 | 471.7306
46.25556514 | 521.5288 | 681.459 | 563.0661 | 536.5704 | 441.7687
46.26856514 | 551.1849 | 663.6651 | 565.5066 | 530.0792 | 434.4934
46.28156514 | 532.2191 | 686.927 | 550.1062 | 537.9867 | 463.8008
46.29456514 | 518.9571 | 666.3608 | 543.2484 | 571.1525 | 504.7087
46.30756514 | 551.9209 | 650.1661 | 563.4904 | 563.9458 | 496.4498
46.32056514 | 545.8566 | 672.2684 | 570.7978 | 538.2096 | 465.1948
46.33356514 | 520.8011 | 667.3172 | 574.2258 | 550.7742 | 449.8871
46.34656514 | 510.294 | 653.4235 | 598.7533 | 531.6116 | 451.259
46.35956514 | 518.1744 | 673.4802 | 578.5311 | 531.3658 | 467.3058
46.37256514 | 542.4178 | 680.6482 | 563.6051 | 548.9906 | 470.31
46.38556514 | 549.9211 | 681.8014 | 595.8118 | 551.7481 | 462.5038
46.39856514 | 537.2975 | 727.3705 | 582.5181 | 544.7041 | 469.6664
46.41156514 | 515.3847 | 698.7679 | 572.5246 | 539.3847 | 479.7695
46.42456514 | 504.2737 | 668.6884 | 543 | 539.8997 | 473.4363
46.43756514 | 491.5731 | 691.1746 | 558.1045 | 531.9791 | 452.3776
46.45056514 | 518.5599 | 672.8494 | 582.2646 | 531.4123 | 457.0446
46.46356514 | 538.2199 | 624.5777 | 575.2757 | 560.8238 | 444.3228
46.47656514 | 545.3914 | 635.1741 | 588.6535 | 575.303 | 426.0444
46.48956514 | 542.5932 | 662.5995 | 627.9312 | 551.3029 | 456.9862
46.50256514 | 531.344 | 688.208 | 606.192 | 571.384 | 449.752
46.51556514 | 528.0915 | 670.5881 | 579.1373 | 526.4989 | 440.5904
46.52856514 | 523.0755 | 679.139 | 593.6465 | 536.7734 | 443.6918
46.54156514 | 522.4912 | 671.017 | 627.7724 | 531.9654 | 446.877
46.55456514 | 522.5403 | 697.9455 | 603.0364 | 508.8831 | 455.4234
46.56756514 | 526.2491 | 683.2784 | 602.1428 | 536.3224 | 460.1246
46.58056514 | 555.8523 | 672.7244 | 569.4361 | 574.7713 | 464.1875
46.59356514 | 545.3462 | 651.3076 | 550.0193 | 527.7266 | 430.9658
46.60656514 | 533.4917 | 674.2707 | 552.8732 | 506.9835 | 434.7128
46.61956514 | 533.9421 | 678.9929 | 618.1808 | 531.9929 | 458.3418
46.63256514 | 524.8892 | 722.6791 | 591.1295 | 573.1626 | 461.2216
46.64556514 | 542.1583 | 692.3098 | 555.6633 | 541.532 | 439.1583
46.65856514 | 555.1196 | 674.2983 | 605.0749 | 536.3444 | 452.1196
46.67156514 | 541.2336 | 674.6416 | 585.0445 | 503.7614 | 444.0049
46.68456514 | 524.9671 | 641.1891 | 558.0762 | 545.3999 | 437.5419
46.69756514 | 576.1208 | 648.9875 | 595.0292 | 588.5667 | 433.9875
46.71056514 | 591.1074 | 676.5997 | 577.8763 | 576.0765 | 466.3385
46.72356514 | 570.0881 | 659.3017 | 550.7457 | 545.2475 | 467.2034
46.73656514 | 558.6554 | 688.4242 | 604.8529 | 538.988 | 465.6892
46.74956514 | 557.6949 | 713.5629 | 537.8107 | 556.8369 | 478.2105
46.76256514 | 592.2632 | 656.085 | 584.0567 | 564.2024 | 463.4615
46.77556514 | 545.684 | 738.7362 | 571.7178 | 572.7791 | 476.0521
46.78856514 | 533.1475 | 689.6873 | 576.1223 | 529.9622 | 447.4388
46.80156514 | 509.8004 | 613.6836 | 569.9979 | 556.5945 | 447.3079
46.81456514 | 512.4933 | 680.8432 | 577.652 | 575.5966 | 417.9541
46.82756514 | 556.4011 | 657.1613 | 566.0785 | 530.9201 | 454.6424
46.84056514 | 539.2604 | 643.0721 | 589.5799 | 532.6608 | 417.8205
46.85356514 | 557.202 | 733.7547 | 585.1419 | 565.3557 | 441.399
46.86656514 | 574.7958 | 682.6989 | 598.735 | 525.6558 | 434.5088
46.87956514 | 552 | 676.1144 | 521.1398 | 556.7585 | 480.9937
46.89256514 | 551.3327 | 655.2123 | 594.3014 | 551.637 | 458.0616
46.90556514 | 530.4694 | 661.6939 | 540.4694 | 571.7143 | 492.1429
46.91856514 | 552.8742 | 646.7903 | 563.0944 | 557.4652 | 498.1925
46.93156514 | 540.987 | 627.039 | 571.9898 | 507.0361 | 422.0096
46.94456514 | 518.2152 | 695.3543 | 554.1684 | 570.4011 | 438.8409
46.95756514 | 551.3445 | 661.6748 | 537.3278 | 557.2699 | 446.8458
46.97056514 | 538.4088 | 640.6132 | 553.5036 | 509.4309 | 423.7009
46.98356514 | 492.8389 | 669.7871 | 553.0391 | 560.8481 | 470.0829
46.99656514 | 515.7248 | 628.2071 | 565.3624 | 539.2262 | 477.7057
47.00956514 | 573.4618 | 662.7002 | 546.2384 | 521.0614 | 471.4128
47.02256514 | 555.5845 | 657.5511 | 590.6243 | 578.6598 | 484.9666
47.03556514 | 554 | 689.2415 | 603.2119 | 550.7585 | 460.2068
47.04856514 | 543.0648 | 650.9931 | 573.017 | 547.0887 | 475.314
47.06156514 | 543.8027 | 640.6906 | 589.8295 | 537.9866 | 464.3812
47.07456514 | 552.0228 | 671.1997 | 560.8003 | 567.3083 | 458.5429
47.08756514 | 567.104 | 649.4366 | 570.2225 | 581.578 | 435.0811
47.10056514 | 540.238 | 645.1284 | 555.4401 | 563.8254 | 462.5051
47.11356514 | 567.8811 | 651.8932 | 600.3909 | 567.0316 | 459.2451
47.12656514 | 571.2965 | 698.9934 | 580.7446 | 528.8204 | 423.0791
47.13956514 | 496.9209 | 635.4463 | 548.2203 | 532.1017 | 466.6667
47.15256514 | 510.4522 | 675.2407 | 546.3275 | 546.4783 | 441.0608
47.16556514 | 539.015 | 628.4626 | 564.2612 | 537.4925 | 465.2346
47.17856514 | 518.0147 | 652.5418 | 582.6167 | 543.1204 | 449.2629
47.19156514 | 563.3356 | 693.8869 | 556.3216 | 514.5195 | 465.6572
47.20456514 | 537.9746 | 694.078 | 551.3766 | 526.0127 | 457.5327
47.21756514 | 531.1291 | 678.7013 | 580.9441 | 563.0732 | 455.5645
47.23056514 | 528.9106 | 678.8618 | 561.1953 | 530.293 | 438.2359
47.24356514 | 523.4254 | 665.5138 | 556.8121 | 541.6353 | 436.0497
47.25656514 | 536.2976 | 657.99 | 562.515 | 525.6723 | 435.495
47.26956514 | 540.2574 | 666.6536 | 565.4852 | 531.3665 | 435
47.28256514 | 555.3859 | 683.9206 | 601.9005 | 574.0984 | 420.3468
47.29556514 | 525.5857 | 674.5452 | 591.1496 | 554.754 | 453.3052
47.30856514 | 518.4154 | 644.7642 | 560.6155 | 546.9897 | 434.4976
47.32156514 | 510.4566 | 656.0869 | 542.8624 | 565.8695 | 455.4419
47.33456514 | 492.8335 | 685.7892 | 531.3773 | 545.974 | 446.4389
47.34756514 | 519.7864 | 665.6288 | 552.5898 | 516.9237 | 439.4153
47.36056514 | 561.9251 | 635.1718 | 572.7507 | 564.1965 | 436.9612
47.37356514 | 553.1142 | 637.6113 | 561.7463 | 551.8708 | 441.6321
47.38656514 | 541.3467 | 652.7993 | 560.5328 | 545.719 | 458.719
47.39956514 | 512.0487 | 658 | 554.3496 | 543.3496 | 427.3983
47.41256514 | 523.2379 | 644.6978 | 547.7331 | 563.3376 | 436.4051
47.42556514 | 523.4121 | 640.7411 | 534.5297 | 521.8835 | 473.9525
47.43856514 | 509.0912 | 635.6369 | 543.5671 | 518.0661 | 481.0912
47.45156514 | 499.9633 | 631.6037 | 554 | 511.6458 | 459.8898
47.46456514 | 534.5938 | 637.9375 | 560.5313 | 512.2188 | 445.625
47.47756514 | 527.7218 | 636.7456 | 574.9251 | 540.3472 | 441.6647
47.49056514 | 530.3997 | 643.3303 | 567.6524 | 551.4261 | 445.7391
47.50356514 | 522.3648 | 646.4881 | 572.2275 | 524.4928 | 447.7441
47.51656514 | 517.6218 | 649.0947 | 587.3244 | 516.7434 | 437.135
47.52956514 | 517.9407 | 657.2648 | 593.2648 | 529.7207 | 438.1621
47.54256514 | 518.7528 | 661.0684 | 553.2627 | 526.1236 | 414.5497
47.55556514 | 527.9514 | 646.2712 | 533.826 | 526.7672 | 418.9333
47.56856514 | 525.9713 | 635.0862 | 559.2587 | 557.2042 | 443.3994
47.58156514 | 526.0089 | 651.1157 | 558.4155 | 575.9555 | 444.54
47.59456514 | 519.0876 | 661.0328 | 533.1751 | 556.1642 | 434.6587
47.60756514 | 512.9384 | 640.0696 | 515.0616 | 528.4003 | 432.1151
47.62056514 | 509.7785 | 636.1898 | 529.1392 | 507.4051 | 423.1646
47.63356514 | 505.3943 | 679.4913 | 558.619 | 527.8151 | 410.619
47.64656514 | 517.4613 | 696.3549 | 567.9065 | 538.7129 | 432.6419
47.65956514 | 526.8856 | 653.75 | 553.2119 | 491.5339 | 452.7881
47.67256514 | 493.8555 | 635.3548 | 547.5249 | 484.2697 | 439.7704
47.68556514 | 493.4062 | 653.5749 | 530.0707 | 504.5994 | 441.8558
47.69856514 | 544.8303 | 648.8485 | 501.6424 | 517.4362 | 484.0182
47.71156514 | 535.8693 | 649.8888 | 534.5031 | 541.1895 | 470.5164
47.72456514 | 503.2113 | 643.0019 | 563.861 | 521.4207 | 462.1859
47.73756514 | 492.186 | 624.7076 | 561.7807 | 503.7907 | 459.7608
47.75056514 | 517.2491 | 653.5202 | 552.6025 | 516.8699 | 440.2344
47.76356514 | 523.3107 | 666.3785 | 536.2559 | 506.7102 | 431.0627
47.77656514 | 516.4412 | 634.2433 | 559.9332 | 514.1577 | 456.623
47.78956514 | 494.482 | 627.1854 | 553.1603 | 548.7165 | 451.8637
47.80256514 | 515.635 | 614.1676 | 563.1389 | 558.2554 | 427.6715
47.81556514 | 501.1347 | 590.506 | 580.4716 | 525.5953 | 424.764
47.82856514 | 506.3759 | 632.1567 | 538.3159 | 505.7911 | 422.0026
47.84156514 | 545.224 | 627.224 | 548.7921 | 523.4861 | 438.672
47.85456514 | 539.7097 | 626.7431 | 568.3353 | 539.3745 | 441.9666
47.86756514 | 511.4152 | 626.154 | 559.1384 | 524.8554 | 433.4339
47.88056514 | 500.7732 | 650.3534 | 552.2762 | 515.9228 | 438.1327
47.89356514 | 517.2822 | 663.8042 | 556.9947 | 508.7884 | 429.3316
47.90656514 | 484.4872 | 651.1541 | 559.7955 | 536.5895 | 445.3068
47.91956514 | 480.5353 | 630.8806 | 531.5636 | 546.7535 | 475.0847
47.93256514 | 484.3543 | 615.0639 | 526.5157 | 531.8072 | 451.5594
47.94556514 | 513.9746 | 653.7734 | 565.3312 | 491.2124 | 446.9176
47.95856514 | 494.9842 | 650.6163 | 588.6141 | 513.1173 | 477.5644
47.97156514 | 512.3797 | 640.9661 | 532.5864 | 522.8305 | 427.139
47.98456514 | 509.6063 | 627.9445 | 535.7246 | 511.8586 | 424.9214
47.99756514 | 515.8513 | 596.9819 | 555.1869 | 550.991 | 450.2342
48.01056514 | 541.1493 | 629.3725 | 559.1862 | 556.3884 | 460.6091
48.02356514 | 503.1747 | 652.9847 | 566.1467 | 512.9796 | 402.8329
48.03656514 | 517.2711 | 621.5855 | 534.5441 | 478.0294 | 402.7858
48.04956514 | 507.7055 | 620.0371 | 566.9015 | 505.8835 | 409.7977
48.06256514 | 506.412 | 658.7077 | 525.3556 | 511.6866 | 426.412
48.07556514 | 509.7644 | 676.2669 | 555.6876 | 522.6249 | 434.9879
48.08856514 | 514.1776 | 631.8309 | 536.1719 | 562.126 | 469.1862
48.10156514 | 508 | 598.3779 | 558.1715 | 516.3866 | 417.8924
48.11456514 | 505.852 | 643.1953 | 542.4142 | 503.6834 | 419.3432
48.12756514 | 484.3335 | 647.1051 | 539.1928 | 511.5788 | 439.772
48.14056514 | 469.5671 | 668.1443 | 555.2323 | 526.4442 | 426.9222
48.15356514 | 500.4751 | 657.3892 | 480.7009 | 508.0679 | 427.4931
48.16656514 | 507.5795 | 645.9868 | 558.4205 | 510.6804 | 447.5364
48.17956514 | 514.839 | 597.3362 | 547.7514 | 537.5678 | 441.1045
48.19256514 | 471.1618 | 603.3523 | 523.4191 | 528.0094 | 461.8951
48.20556514 | 451.3808 | 588.2962 | 535.1835 | 502.8873 | 434.7045
48.21856514 | 498.7262 | 633.4747 | 575.4523 | 499.7485 | 459.1278
48.23156514 | 484.0083 | 658.5916 | 545.7 | 539.6833 | 465.3333
48.24456514 | 484.9984 | 610.0778 | 510.0572 | 502.0604 | 386.1271
48.25756514 | 464.2417 | 642.6202 | 523.8389 | 502 | 440.3669
48.27056514 | 490.4213 | 641.0429 | 559.2284 | 484.3858 | 469.3784
48.28356514 | 458.0661 | 643.9059 | 516.411 | 523.7144 | 426.411
48.29656514 | 535.6152 | 574.0133 | 520.7523 | 495.2796 | 434.5872
48.30956514 | 536.1536 | 555.8192 | 523.8464 | 502.5392 | 444.488
48.32256514 | 523.7946 | 619.7826 | 501.4669 | 535.8607 | 418.7114
48.33556514 | 549.0108 | 638.8633 | 545.5188 | 524.0657 | 443.9397
48.34856514 | 497.6961 | 594.9674 | 526.0242 | 493.5909 | 453.3523
48.36156514 | 510.2731 | 623.728 | 546.7278 | 497.3638 | 484.0007
48.37456514 | 551.5643 | 663.8667 | 548.1008 | 565.4392 | 452.8308
48.38756514 | 547.1073 | 637.7649 | 564.8961 | 513.4192 | 426.7683
48.40056514 | 482.6872 | 635.7587 | 584.5869 | 467.3089 | 422.2413
48.41356514 | 513.124 | 611.6562 | 552.2231 | 525.4678 | 406.3504
48.42656514 | 488.058 | 613.157 | 498.0085 | 520.3885 | 425.4875
48.43956514 | 494.0445 | 629.2924 | 513.7882 | 517.1504 | 398.4152
48.45256514 | 490.1224 | 613.5276 | 530.5948 | 494.3293 | 406.4345
48.46556514 | 493.9784 | 613.3189 | 526.3621 | 511.573 | 443.8488
48.47856514 | 488.4415 | 659.9094 | 518.4415 | 506.9821 | 457.5585
48.49156514 | 509.6769 | 648.133 | 540.4867 | 508.2396 | 446.0418
48.50456514 | 499.0007 | 613.4013 | 490.0024 | 479.4013 | 439.0002
48.51756514 | 510.0108 | 644.7121 | 513.132 | 501.2316 | 411.1385
48.53056514 | 529.6024 | 627.6958 | 546.4036 | 530.0633 | 418.8223
48.54356514 | 482.3967 | 621.5404 | 542.9874 | 542.1616 | 436.8636
48.55656514 | 496.6508 | 593.1095 | 502.7465 | 528.7945 | 421.9931
48.56956514 | 484.2397 | 640.2766 | 530.7688 | 527.0014 | 452.7674
48.58256514 | 522.1663 | 619.0167 | 522.5275 | 508.7488 | 445.0083
48.59556514 | 519.7373 | 584.5457 | 562.4831 | 506.3831 | 417.5457
48.60856514 | 489.9412 | 612.3088 | 568.4706 | 489.9853 | 418.647
48.62156514 | 494.5026 | 632.396 | 539.8374 | 500.056 | 422.7107
48.63456514 | 494.3941 | 619.5837 | 513.8829 | 516.8104 | 434.9126
48.64756514 | 463.6764 | 591.5846 | 552.5941 | 497.5121 | 445.5266
48.66056514 | 493.2157 | 594.9371 | 532.827 | 488.3618 | 443.2337
48.67356514 | 499.5805 | 598.9871 | 538.8261 | 519.8649 | 416.8449
48.68656514 | 500.9326 | 590.7284 | 539.7621 | 494.0147 | 447.3074
48.69956514 | 524.5339 | 629.3235 | 530.0932 | 512.719 | 455.3262
48.71256514 | 526.6643 | 635.3286 | 525.4352 | 517.3286 | 435.1758
48.72556514 | 499.905 | 622.2123 | 503.1675 | 487.1675 | 445.0447
48.73856514 | 504.3982 | 625.5923 | 505.9127 | 504.8255 | 428.9027
48.75156514 | 494.211 | 614.9368 | 503.994 | 516.8856 | 409.9428
48.76456514 | 499.0456 | 617.4289 | 536.7003 | 509.3909 | 418.8274
48.77756514 | 511.5916 | 609.6185 | 545.8437 | 500.4924 | 421.2672
48.79056514 | 489.8964 | 636.8089 | 518.8765 | 500.0717 | 423.8167
48.80356514 | 472.8565 | 643.4169 | 529.1548 | 518.4373 | 413.1344
48.81656514 | 480.4275 | 614.5161 | 523.6504 | 544.0458 | 416.6076
48.82956514 | 481.4809 | 592.4099 | 535.6992 | 562.1748 | 440.6939
48.84256514 | 485.1298 | 568.9084 | 535.6946 | 544.6946 | 433.6565
48.85556514 | 499.4489 | 572.4298 | 536.2184 | 514.8908 | 425.3848
48.86856514 | 508.0886 | 598.5314 | 525.8044 | 498.1679 | 428.9114
48.88156514 | 494.6334 | 644.8309 | 515.3666 | 520.7087 | 444.4154
48.89456514 | 508.6309 | 653.3875 | 535.023 | 523.8852 | 457.9862
48.90756514 | 518.2898 | 603.8889 | 540 | 501.9542 | 458.939
48.92056514 | 487.4212 | 573.1755 | 543.3772 | 495.8334 | 447.0791
48.93356514 | 480.6704 | 591.1539 | 531.8791 | 489.3077 | 429.5275
48.94656514 | 487.9252 | 618.3878 | 503.8974 | 498.5513 | 432.2383
48.95956514 | 482.2097 | 628.601 | 506.3913 | 505.4527 | 435.5473
48.97256514 | 480.6414 | 623.5033 | 521.0151 | 494.9309 | 443.4125
48.98556514 | 480.3432 | 580.6266 | 525.5225 | 490.9553 | 441.8805
48.99856514 | 478.3042 | 583.8334 | 513.4708 | 495.9646 | 427.2688
49.01156514 | 488.935 | 633.717 | 510.9747 | 495.7379 | 412.8932
49.02456514 | 481.9693 | 616.831 | 529.6064 | 517.0461 | 411.3629
49.03756514 | 491.3329 | 602.8713 | 497.5041 | 525.2137 | 439.0685
49.05056514 | 510.018 | 612.0721 | 514.431 | 514.8025 | 434.1497
49.06356514 | 488.561 | 587.4661 | 527.2534 | 502.9865 | 438.9865
49.07656514 | 455.4619 | 592.3689 | 531.4508 | 505.8197 | 443.6366
49.08956514 | 453.6127 | 594.9058 | 536.405 | 495.6377 | 448.6554
49.10256514 | 492.2449 | 629.4966 | 527.3129 | 494.3062 | 445.9455
49.11556514 | 507.6664 | 626.9889 | 536.0085 | 514.3336 | 421.3336
49.12856514 | 489.5205 | 588.0522 | 541.7574 | 508.5261 | 411.9655
49.14156514 | 470.885 | 587.9844 | 521.4132 | 483.0766 | 396.3341
49.15456514 | 505.4422 | 636.0614 | 549.5963 | 473.7118 | 412.8616
49.16756514 | 512.9296 | 611.2939 | 555.5368 | 508.1789 | 424
49.18056514 | 537.2556 | 606.6039 | 509.2556 | 497.864 | 429.3961
49.19356514 | 489.7259 | 591.3555 | 478.9932 | 487.3257 | 439.1628
49.20656514 | 495.0757 | 595.7173 | 517.6601 | 473.3399 | 432.6983
49.21956514 | 502.3389 | 621.7797 | 505.339 | 495.5763 | 443.7627
49.23256514 | 483.5283 | 624.5568 | 518.5568 | 507.5341 | 444.2898
49.24556514 | 502.4523 | 610.9058 | 522.0165 | 493.3898 | 433.6089
49.25856514 | 480.346 | 591.4489 | 545.654 | 473.2236 | 418.2447
49.27156514 | 529.2219 | 603.5129 | 506.6473 | 510.0691 | 436.7275
49.28456514 | 545.0427 | 639.3398 | 509.7686 | 499.5213 | 463.927
49.29756514 | 518 | 627.2477 | 481.2929 | 484.8318 | 418.5576
49.31056514 | 515.2283 | 614.2717 | 527.0761 | 486.837 | 429.8043
49.32356514 | 504.9235 | 586.552 | 519.3279 | 517 | 447.8525
49.33656514 | 510.2064 | 579.9481 | 504.3091 | 512.0519 | 430.8558
49.34956514 | 488.8298 | 607.0152 | 519.2553 | 485.9149 | 419.3799
49.36256514 | 476.8549 | 618.4353 | 535.1138 | 482.4666 | 422.3841
49.37556514 | 475.8648 | 615.0525 | 526.4331 | 500.5144 | 458.1076
49.38856514 | 482.1392 | 580.6322 | 540.8728 | 519.994 | 445.7495
49.40156514 | 526.349 | 602.1942 | 536.3445 | 500.8452 | 440.3096
49.41456514 | 482.2622 | 576.1621 | 554.9379 | 514.6838 | 412.8432
49.42756514 | 474.5678 | 600.0401 | 496.9096 | 505.9846 | 423.0554
49.44056514 | 465.1069 | 571.7433 | 519.5347 | 453.5347 | 451.6578
49.45356514 | 506.3527 | 571.9499 | 565.0501 | 503.1346 | 442.5541
49.46656514 | 478.0743 | 606.8828 | 527.2914 | 514.5685 | 380.2058
49.47956514 | 533.9915 | 593.5665 | 502.4421 | 484.0729 | 439.4421
49.49256514 | 499.8165 | 636.4954 | 496.1651 | 551.0276 | 430.5963
49.50556514 | 495.281 | 626.2876 | 560.2745 | 508.3823 | 442.317
49.51856514 | 476.1822 | 633.3754 | 514.8849 | 466.2753 | 424.7287
49.53156514 | 483.1771 | 610.3543 | 547.7907 | 513.8229 | 451.839
49.54456514 | 494.0865 | 631.6786 | 534.8269 | 502.8826 | 442.0494
49.55756514 | 507.9476 | 580.1945 | 507.1048 | 484.0711 | 449.9701
49.57056514 | 509.9727 | 617.4808 | 539.5491 | 521.4808 | 438.164
49.58356514 | 517.8113 | 604.3302 | 543.9057 | 526.8821 | 413.5896
49.59656514 | 510.2681 | 618.4974 | 539.1675 | 536.6649 | 402.3686
49.60956514 | 504.2606 | 559.6927 | 514.1292 | 470.0401 | 424.9577
49.62256514 | 474.6539 | 614.7455 | 514.8933 | 486.8796 | 430.7332
49.63556514 | 512.3425 | 573.9739 | 521.5571 | 546.077 | 443.1774
49.64856514 | 485.3423 | 596.9505 | 519.2196 | 495.3186 | 449.5608
49.66156514 | 505.922 | 567.8261 | 506.1637 | 492.8338 | 418.8261
49.67456514 | 510.7209 | 580.4183 | 503.1861 | 509.3252 | 427.7905
49.68756514 | 506.5148 | 596.3526 | 509.2793 | 478.7067 | 428.103
49.70056514 | 521.968 | 621.065 | 511.7742 | 490.968 | 423.5644
49.71356514 | 481.8948 | 595.9299 | 536.5614 | 489.4912 | 432.6491
49.72656514 | 537.5761 | 638.8325 | 510.5129 | 530.6289 | 461.7526
49.73956514 | 510.1341 | 594.5592 | 483.709 | 560.1484 | 423.99
49.75256514 | 504.8474 | 560.5773 | 522.3712 | 517.3917 | 429.7114
49.76556514 | 499.1375 | 571.9125 | 569.3626 | 529.1 | 432
49.77856514 | 472.345 | 583.2758 | 543.8968 | 476.7246 | 399.7244
49.79156514 | 480.0825 | 607.0767 | 540.2706 | 486.2591 | 419.9827
49.80456514 | 546.8111 | 638.6553 | 510.3061 | 513.6166 | 426
49.81756514 | 508.5465 | 610.6941 | 503 | 506.235 | 422.8087
49.83056514 | 490.2727 | 580.727 | 523.4852 | 505.3637 | 406.2422
49.84356514 | 460.2152 | 586.6695 | 547.6712 | 494.3305 | 424.5611
49.85656514 | 455.8402 | 637.6188 | 513.8297 | 493.3041 | 421.7834
49.86956514 | 507.7943 | 633.805 | 505.0325 | 490.2094 | 448.5668
49.88256514 | 520.259 | 591.3381 | 538.1727 | 490.4964 | 448.2734
49.89556514 | 511.6172 | 626.2499 | 512.0861 | 506.5039 | 440.5703
49.90856514 | 487.8777 | 615.3224 | 521.5791 | 492.3344 | 437.5433
49.92156514 | 469.2235 | 615.7765 | 531.4369 | 487.8737 | 409.6995
49.93456514 | 507.5107 | 605.1212 | 534.1255 | 481.9149 | 420.2554
49.94756514 | 534.0817 | 621.3549 | 490.2903 | 483.8901 | 431.0958
49.96056514 | 530.4247 | 616.538 | 495.792 | 481.868 | 449.9054
49.97356514 | 495.7777 | 627.6474 | 527.3624 | 503.7561 | 478.3624
49.98656514 | 468.2924 | 611.2536 | 541.0129 | 514.3312 | 442.5201
49.99956514 | 475.178 | 585.822 | 531.1398 | 500.822 | 397.5974
50.01256514 | 529.3754 | 587.4367 | 532.7877 | 514.7673 | 408.7142
50.02556514 | 525.6034 | 581.7751 | 503.7691 | 497.8815 | 431.2249
50.03856514 | 499.563 | 595.5031 | 496.9535 | 474.4504 | 437.6291
50.05156514 | 482.8542 | 581.6123 | 512.0497 | 474.9537 | 449.1458
50.06456514 | 474.7814 | 622.0546 | 513.3443 | 485.3115 | 424.9263
50.07756514 | 489.5835 | 622.6374 | 499.0127 | 475.6152 | 418.7854
50.09056514 | 491.1583 | 611.9678 | 496.8944 | 474.8417 | 417.9794
50.10356514 | 508.1809 | 612.8867 | 538.0894 | 509.3966 | 404.0457
50.11656514 | 515.3168 | 611.5568 | 554.7472 | 509.4944 | 401.2784
50.12956514 | 483.9339 | 600.4484 | 543.0823 | 476.0903 | 418.671
50.14256514 | 462.801 | 590.6493 | 543.8483 | 475.7439 | 435.9478
50.15556514 | 469.0975 | 624.9298 | 541.6017 | 481.0618 | 453.4958
50.16856514 | 467.5214 | 612.1969 | 532.2308 | 440.496 | 442.2138
50.18156514 | 469.8798 | 576 | 510.3204 | 441.7593 | 432.9198
50.19456514 | 490.7315 | 561.7182 | 495.0201 | 472 | 450.1409
50.20756514 | 489.9966 | 569.006 | 489.4981 | 508.5105 | 450.9983
50.22056514 | 484.3729 | 580.6858 | 499.6675 | 519.9987 | 440.0978
50.23356514 | 476.591 | 592.1332 | 525.1651 | 509.3696 | 443.6454
50.24656514 | 458.1777 | 612.6481 | 544.8187 | 493.544 | 447.8259
50.25956514 | 483.5482 | 596.6468 | 555.6186 | 468.9718 | 434.1723
50.27256514 | 490.4186 | 594.516 | 539.1324 | 502.3729 | 415.0883
50.28556514 | 480.9117 | 595.138 | 513.069 | 520.2721 | 421.9462
50.29856514 | 511.7227 | 602.9947 | 511.6137 | 490.1736 | 435.2328
50.31156514 | 506.0055 | 617.2787 | 540.2514 | 478.9344 | 420.1585
50.32456514 | 499.5193 | 600.7903 | 538.5277 | 507.4651 | 429.6819
50.33756514 | 512.4147 | 599.1475 | 515.6313 | 500.1751 | 433.3733
50.35056514 | 497.7581 | 584.1589 | 528.18 | 480.481 | 426.166
50.36356514 | 483.6267 | 613.2378 | 530.0998 | 472.3325 | 426.757
50.37656514 | 503.8135 | 601.6077 | 548.5462 | 481.3615 | 400.8865
50.38956514 | 480.2246 | 574.2468 | 526.5507 | 501.8326 | 401.1674
50.40256514 | 481.7581 | 570.7011 | 516.4576 | 497.2974 | 418.7011
50.41556514 | 467.4863 | 596 | 535.7826 | 499.7553 | 439.9034
50.42856514 | 488.9495 | 584.3987 | 509.0505 | 496.3931 | 421.0617
50.44156514 | 505.7138 | 578.6848 | 484.5692 | 493.6494 | 408.6463
50.45456514 | 503.6232 | 610.7025 | 490.0088 | 532.6884 | 433.3627
50.46756514 | 504.6983 | 598.6983 | 536.8272 | 525.9661 | 432.7423
50.48056514 | 504.5836 | 580.4935 | 542.748 | 511.4164 | 415.7108
50.49356514 | 509.3822 | 556.8841 | 534.5096 | 510.8456 | 438.2008
50.50656514 | 518 | 593.0351 | 541.921 | 496.6842 | 451.2807
50.51956514 | 512.4978 | 570.4323 | 525.2358 | 465.3144 | 447.1441
50.53256514 | 487.6728 | 599.2688 | 509.7563 | 504.0334 | 450.202
50.54556514 | 463.6325 | 609.1481 | 514.906 | 506.7978 | 430.094
50.55856514 | 476.8579 | 616.4453 | 522.1421 | 480.0902 | 430.5219
50.57156514 | 480.1099 | 614.0026 | 510.442 | 497.449 | 457.3313
50.58456514 | 469.1504 | 630.1149 | 496.7347 | 525.9289 | 433.3537
50.59756514 | 478.9584 | 615.0371 | 518.4049 | 489.1159 | 413.3015
50.61056514 | 521.3352 | 629.3106 | 520 | 470.8574 | 443.8819
50.62356514 | 493.5836 | 632.4253 | 516.53 | 507.4521 | 431.8953
50.63656514 | 530.4456 | 602.6546 | 504.4542 | 500.6823 | 418.5181
50.64956514 | 516.8142 | 590.9073 | 521.6511 | 485.2091 | 421.4884
50.66256514 | 487.2929 | 546.9489 | 531.2674 | 508.1784 | 422.1656
50.67556514 | 497.8559 | 592.5723 | 564.8565 | 490.8594 | 413.7153
50.68856514 | 487.9264 | 597.3444 | 552.5463 | 509.7434 | 426.5273
50.70156514 | 504.0457 | 563.7995 | 515.6459 | 489.1396 | 440.9074
50.71456514 | 485.2635 | 547.2246 | 507.6976 | 535.6994 | 431.206
50.72756514 | 503.826 | 594.6577 | 519.5545 | 499.6252 | 469.109
50.74056514 | 512.6799 | 581.7867 | 507.9333 | 480.9599 | 445.0266
50.75356514 | 525.8305 | 578.0905 | 516.9166 | 503.0861 | 450.3292
50.76656514 | 491.147 | 661.9296 | 517.6901 | 536.5591 | 400.9841
50.77956514 | 495.0976 | 599.3348 | 541.6696 | 529.7288 | 428.7967
50.79256514 | 525.3027 | 619.9119 | 577.6207 | 510.8391 | 467.4789
50.80556514 | 512.388 | 633.3769 | 517.9563 | 507.0819 | 423.4809
50.81856514 | 498.4931 | 578.2643 | 515.9186 | 487.7773 | 434.1352
50.83156514 | 485.0504 | 641.7825 | 485.7639 | 511.2175 | 437.1406
50.84456514 | 527.2606 | 591.4838 | 516.9302 | 560.5815 | 402.4185
50.85756514 | 475.0322 | 555.1853 | 512.0927 | 530.9597 | 431.9839
50.87056514 | 482.9528 | 600.7289 | 534.8644 | 521.0589 | 428.0236
50.88356514 | 499.7311 | 590.174 | 576.3357 | 522.9684 | 443.7469
50.89656514 | 542.8675 | 585.1287 | 557.5148 | 523 | 419.6435
50.90956514 | 486.1397 | 610.0728 | 525.1768 | 492.1411 | 419.9643
50.92256514 | 468.7293 | 582.3675 | 547.8604 | 523.4502 | 439.0883
50.93556514 | 493.5014 | 587.6115 | 532.9436 | 482.4977 | 448.5005
50.94856514 | 500.6074 | 627.252 | 507.7011 | 529.5323 | 405.0751
50.96156514 | 523.1916 | 626.3014 | 500.4521 | 484.9182 | 439.9106
50.97456514 | 506.7054 | 595.814 | 510.9767 | 508.4418 | 417.3876
50.98756514 | 514.0481 | 602.0481 | 537.3345 | 473.903 | 417.7144
51.00056514 | 497.1023 | 577.0484 | 565.9516 | 487.0028 | 400.1023
51.01356514 | 495.885 | 572.2301 | 508.8227 | 496.9646 | 417.4691
51.02656514 | 530.1265 | 560.6245 | 506.2502 | 500.6251 | 410.3746
51.03956514 | 488.2837 | 591.0093 | 501.8093 | 479.3721 | 439.2791
51.05256514 | 510.0766 | 622.511 | 506.1312 | 474.2896 | 405.5163
51.06556514 | 520.9169 | 605.0229 | 512.0716 | 474 | 452.2521
51.07856514 | 512.8112 | 618.5423 | 526.3656 | 519.9442 | 399.3488
51.09156514 | 500.2695 | 565.871 | 521.5712 | 498.4592 | 422.4934
51.10456514 | 508.6016 | 597.2217 | 533.8636 | 501.7861 | 424.2915
51.11756514 | 490.8604 | 574.7767 | 513.6381 | 505.6112 | 417.3609
51.13056514 | 513.8481 | 572.5696 | 485.7215 | 506.7957 | 438.2785
51.14356514 | 483.2846 | 585.0003 | 513.7867 | 521.929 | 429.8567
51.15656514 | 494.7228 | 601.1889 | 541.6196 | 526.7758 | 430.6549
51.16956514 | 498.7023 | 618.0202 | 543.9364 | 511.6821 | 450.3814
51.18256514 | 519.1672 | 625.0239 | 527.8806 | 515.3157 | 421.9813
51.19556514 | 531.2223 | 631.2223 | 543.8894 | 495.6185 | 437.1117
51.20856514 | 539.6251 | 593.2492 | 545.8471 | 490.9445 | 454.8335
51.22156514 | 515.8567 | 566.6545 | 515.6781 | 455.6898 | 446.3807
51.23456514 | 499.5535 | 565.5814 | 521.4745 | 473.5164 | 470.6513
51.24756514 | 505.4763 | 599.4925 | 533.6509 | 469.7537 | 463.6347
51.26056514 | 500.6428 | 591.4105 | 534.6071 | 502.6969 | 457.3929
51.27356514 | 512.7898 | 608.7741 | 539.4921 | 503.5237 | 453.1944
51.28656514 | 512.5575 | 630.4723 | 527.7916 | 491.2639 | 460.4723
51.29956514 | 509 | 618.9999 | 536.3334 | 516.3335 | 446.3332
51.31256514 | 541.8374 | 620.8512 | 552.5377 | 503.7301 | 424.5218
51.32556514 | 524.7183 | 631.1746 | 535.0079 | 480.9444 | 427.0556
51.33856514 | 525.744 | 625.0834 | 554.8452 | 510.3928 | 416.0774
51.35156514 | 506.2779 | 583.0081 | 550.4287 | 525.6111 | 403.8651
51.36456514 | 493.5535 | 581.3629 | 499.3594 | 535.3412 | 393.3612
51.37756514 | 511.5713 | 581.2501 | 512.4282 | 519.3217 | 408.6426
51.39056514 | 528.1666 | 580.1666 | 533.6111 | 496.8334 | 419.6111
51.40356514 | 505.9846 | 606.7298 | 524.9525 | 515.4917 | 426.2221
51.41656514 | 496.8153 | 620.8453 | 532.1248 | 546.4342 | 429.6905
51.42956514 | 500.0279 | 569.4972 | 537.0279 | 510.4694 | 445.0234
51.44256514 | 505.3629 | 552.7435 | 524.5221 | 487.8231 | 447.9646
51.45556514 | 517.476 | 584.7853 | 522.476 | 512.7853 | 424.1195
51.46856514 | 509.0957 | 595.9246 | 530.2261 | 516.9348 | 424.9797
51.48156514 | 499.5833 | 613.4715 | 529.3057 | 499.9726 | 440.6943
51.49456514 | 513.428 | 613.9471 | 524.9643 | 510.6777 | 436.7503
51.50756514 | 523.4763 | 606.6187 | 509.2705 | 536.6187 | 424.9209
51.52056514 | 542.9156 | 604.0402 | 524.8794 | 513.6226 | 415.5181
51.53356514 | 536.6682 | 587.6551 | 540.846 | 487.3926 | 406.6074
51.54656514 | 536.2106 | 591.5192 | 525.0437 | 506.8225 | 427.3417
51.55956514 | 554.8262 | 610.9598 | 526.3411 | 532.3645 | 445.6355
51.57256514 | 518.0849 | 595.2517 | 530.8332 | 525.5845 | 395.1278
51.58556514 | 482.4808 | 573.6224 | 559.4544 | 495.1357 | 382.9736
51.59856514 | 484.7153 | 589.5769 | 552.9773 | 502.7306 | 429.9461
51.61156514 | 509.1422 | 595.8573 | 523.5697 | 493.2887 | 440.9995
51.62456514 | 525.8606 | 596.3489 | 545.1394 | 486.7682 | 440.2091
51.63756514 | 518.8785 | 613.2607 | 531.2783 | 527.6959 | 431.2695
51.65056514 | 512.9507 | 619.4357 | 519.8099 | 510.1901 | 453.147
51.66356514 | 535.4446 | 605.1108 | 522.7769 | 508.0008 | 451.0031
51.67656514 | 523.5269 | 619.852 | 545.6098 | 486.7691 | 424.8094
51.68956514 | 507.262 | 623.454 | 555.251 | 500.9961 | 460.273
51.70256514 | 509.5908 | 596.6138 | 532.3049 | 540.7141 | 448.019
51.71556514 | 526.1255 | 591.539 | 532.807 | 521.8882 | 419.9188
51.72856514 | 534.4838 | 590.8407 | 546.6637 | 516.7522 | 422.289
51.74156514 | 513.0121 | 597.0397 | 525.4656 | 485.0483 | 381.9759
51.75456514 | 518.9847 | 630.6693 | 553.8898 | 492.6501 | 389.8327
51.76756514 | 530.7391 | 585.6213 | 526.5983 | 519.5012 | 403.8799
51.78056514 | 533.3781 | 563.0923 | 492.6959 | 502.9032 | 414.6036
51.79356514 | 546.1472 | 588.3226 | 496.1038 | 494.2349 | 416.2406
51.80656514 | 503.6707 | 619.3218 | 498.5098 | 488.3564 | 437.6361
51.81956514 | 521.9533 | 606.3671 | 519.4929 | 507.7911 | 450.7769
51.83256514 | 506.3226 | 589.7562 | 519.6146 | 527.1255 | 444.889
51.84556514 | 505.2467 | 607.7503 | 544.0008 | 496.5007 | 406.9979
51.85856514 | 531.1995 | 605.4401 | 534.52 | 498.8404 | 427.6398
51.87156514 | 513.5664 | 604.2478 | 530.469 | 524.4779 | 423.4425
51.88456514 | 559.753 | 586.1008 | 537.852 | 507.1008 | 433.3312
51.89756514 | 523.4259 | 593.9946 | 588.5337 | 505.9541 | 406.9273
51.91056514 | 507.7965 | 605.3942 | 558.9855 | 493.0096 | 455.5881
51.92356514 | 501.4752 | 593.6656 | 523 | 515.2864 | 428.856
51.93656514 | 512.361 | 609.6924 | 525.8876 | 502.4052 | 435.2247
51.94956514 | 520.4811 | 631.3411 | 536.9533 | 483.6516 | 418.3805
51.96256514 | 547.5023 | 630.1086 | 522.9842 | 517.4457 | 455.4865
51.97556514 | 524.6028 | 615.1507 | 501.8493 | 519.273 | 419.8919
51.98856514 | 524.9027 | 612.9027 | 506.6315 | 490.2381 | 465.0724
52.00156514 | 514.1137 | 594 | 540.0839 | 505.2888 | 431.074
52.01456514 | 559.0502 | 596.7817 | 532.5487 | 479.6843 | 408.8702
52.02756514 | 495.8874 | 613.1143 | 523.4433 | 517.0033 | 433.6694
52.04056514 | 511.1011 | 582.6066 | 538.7406 | 485.8088 | 410.7406
52.05356514 | 515.5559 | 592.1941 | 568.2618 | 496.7382 | 441.1735
52.06656514 | 551.2438 | 628.3935 | 533.9251 | 531.3999 | 416.3314
52.07956514 | 548.4361 | 569.8505 | 566.2154 | 505.6379 | 451.8601
52.09256514 | 481.097 | 632.6315 | 557.044 | 551.956 | 425.7809
52.10556514 | 558.897 | 626.0217 | 569.9108 | 533.992 | 453.1545
52.11856514 | 556.6675 | 608.0416 | 513.7897 | 496.7506 | 453.5477
52.13156514 | 547.3546 | 607.9558 | 532.6012 | 492.0442 | 398.2341
52.14456514 | 497.2389 | 576.6299 | 551.0652 | 524.1086 | 436.4344
52.15756514 | 508.5191 | 605.0354 | 553.7758 | 528.823 | 456.0472
52.17056514 | 551.9625 | 608.0206 | 535.03 | 513.9962 | 459.9531
52.18356514 | 532.1609 | 618.9115 | 550.8713 | 512.0161 | 435.2012
52.19656514 | 573.2453 | 564.0063 | 496.9883 | 526.7305 | 440.8922
52.20956514 | 514.7014 | 610.6333 | 506.6932 | 527 | 439.0558
52.22256514 | 528.395 | 620.6597 | 545.4874 | 486.5882 | 430.3403
52.23556514 | 497.5753 | 584.814 | 560.3317 | 498.3317 | 440.4749
52.24856514 | 545.9441 | 632.9441 | 523.3063 | 519.7315 | 453.2504
52.26156514 | 545.2703 | 636 | 521 | 510.7434 | 403.6494
52.27456514 | 560.6824 | 588.0302 | 537.6049 | 514.6125 | 434.1324
52.28756514 | 511.8084 | 572.1365 | 564.5521 | 519.5629 | 416.9234
52.30056514 | 548.522 | 621.5485 | 548.947 | 546.1769 | 435.761
52.31356514 | 560.1418 | 599.3254 | 549.6782 | 555.2491 | 443.3564
52.32656514 | 503.6175 | 575.6954 | 536.7579 | 508.3284 | 441.3516
52.33956514 | 550.9918 | 617.5172 | 548.9662 | 503.7458 | 441.8729
52.35256514 | 530.5222 | 610.1926 | 553.5889 | 485.8778 | 408.3444
52.36556514 | 548.1791 | 619.0895 | 557.4122 | 501.7669 | 407.2652
52.37856514 | 514.0597 | 616.7844 | 510.7854 | 488.9807 | 407.1569
52.39156514 | 550.3262 | 624.332 | 556.1578 | 500.9975 | 442.8274
52.40456514 | 582.8749 | 630.1164 | 539.832 | 518.8189 | 419.5389
52.41756514 | 560.346 | 590.3324 | 560.0273 | 522.8134 | 470.748
52.43056514 | 551.5897 | 571.3588 | 557.9657 | 500.504 | 461.504
52.44356514 | 536.7169 | 584.8701 | 562.3481 | 548.9585 | 475.0442
52.45656514 | 547.8881 | 612.5075 | 535.0074 | 514.4177 | 438.47
52.46956514 | 587.5885 | 614.358 | 538.6049 | 524.9835 | 433.963
52.48256514 | 547.5932 | 590.0878 | 551.1649 | 541.1649 | 416.9065
52.49556514 | 540.292 | 592.7996 | 558.5229 | 504.0477 | 431.3531
52.50856514 | 554.1584 | 598.9756 | 541.4026 | 486.5366 | 461.8047
52.52156514 | 561.6699 | 619.8173 | 566.5608 | 511.423 | 428.1635
52.53456514 | 558.6557 | 614.6911 | 561.3468 | 525.3443 | 438.3418
52.54756514 | 547.7163 | 599.2881 | 528.5772 | 527 | 445.1435
52.56056514 | 568.6472 | 618.2388 | 514.479 | 528.4084 | 448.2252
52.57356514 | 557.4772 | 622.4457 | 542.8542 | 524.14 | 466.6628
52.58656514 | 536.3659 | 611.1033 | 560.7905 | 498.0473 | 489.056
52.59956514 | 535.0466 | 636.6753 | 575.8143 | 528.1408 | 475.7668
52.61256514 | 582.8517 | 615.7806 | 561.4 | 523.4129 | 463.3419
52.62556514 | 571.9611 | 608.4735 | 532.6713 | 514.273 | 436.4708
52.63856514 | 563.6701 | 609.4873 | 520.4213 | 515.3553 | 441.0508
52.65156514 | 563.922 | 617.7908 | 542.4858 | 535.9468 | 435.1312
52.66456514 | 555.3765 | 612.1283 | 567.2469 | 553.6235 | 432.2483
52.67756514 | 556.9192 | 620.3726 | 561.087 | 542.8572 | 469.8198
52.69056514 | 571.4947 | 620.3203 | 560.8648 | 533.395 | 465.5907
52.70356514 | 570.6691 | 618.7605 | 560.0494 | 516.3383 | 454.3555
52.71656514 | 574.3622 | 591.5728 | 584.0867 | 525.4799 | 470.2879
52.72956514 | 574.6726 | 590.1326 | 572.3631 | 537.1239 | 461.7435
52.74256514 | 579.0447 | 610.0876 | 539.39 | 512.9535 | 462.0018
52.75556514 | 561.0083 | 641.7686 | 560.324 | 506.5521 | 456.4496
52.76856514 | 570.4543 | 635.0912 | 596.0908 | 517.7272 | 454.909
52.78156514 | 588.0381 | 616.3553 | 573.2618 | 524.2842 | 437.2236
52.79456514 | 585.1536 | 629.4097 | 540.8464 | 553.7546 | 431.345
52.80756514 | 577.1707 | 651.4391 | 549.345 | 547.6061 | 450.6098
52.82056514 | 554.8618 | 653.3675 | 586.8053 | 520 | 438.3214
52.83356514 | 596.5505 | 614.7289 | 619.9417 | 534.3793 | 453.2461
52.84656514 | 616.9859 | 610.8099 | 594.9296 | 539.7676 | 453.3873
52.85956514 | 582.428 | 645.5199 | 561.952 | 544.2798 | 430.0439
52.87256514 | 589.5929 | 650.8732 | 591.8964 | 546.95 | 453.5161
52.88556514 | 590.5262 | 646.3684 | 596.7188 | 535.193 | 449.8418
52.89856514 | 574.6292 | 644.4302 | 543.8123 | 539 | 428.7849
52.91156514 | 575.6528 | 639.5637 | 561.4489 | 532.4554 | 457.6145
52.92456514 | 608.6289 | 665.4357 | 598.7975 | 529.1166 | 486.8834
52.93756514 | 602.6808 | 692.6708 | 574.9177 | 522.6733 | 491.6609
52.95056514 | 577.2288 | 667.9908 | 577.6915 | 494.6496 | 485.6405
52.96356514 | 614.6578 | 647.8102 | 577.2745 | 495.6747 | 446.2575
52.97656514 | 624.919 | 652.9605 | 576.3742 | 530.3742 | 444.1205
52.98956514 | 606.2748 | 651.9434 | 584.3201 | 545.102 | 453.9858
53.00256514 | 623.0707 | 642.6386 | 577.4728 | 537.7337 | 455.6033
53.01556514 | 612.7291 | 674.2062 | 605.0677 | 541.8554 | 453.7938
53.02856514 | 579.0631 | 670.9337 | 616.694 | 531.0378 | 440.7571
53.04156514 | 600.3596 | 634.4945 | 601.146 | 517.1799 | 456.955
53.05456514 | 610.2345 | 658.7469 | 573.2345 | 535.9137 | 454.2345
53.06756514 | 623.5379 | 647.4621 | 562.7452 | 521.6895 | 451.3588
53.08056514 | 625.6195 | 642 | 532.673 | 547.1561 | 431.8341
53.09356514 | 611.4574 | 649.4348 | 576.9218 | 543 | 460.5426
53.10656514 | 597.7248 | 684.2482 | 581.6142 | 550.4742 | 461.3391
53.11956514 | 601.4449 | 702.2983 | 549.3264 | 575.6611 | 431.9387
53.13256514 | 600.2676 | 645.2259 | 568.859 | 579.6188 | 462.5784
53.14556514 | 613.3697 | 670.6695 | 562.7423 | 546.6078 | 487.7227
53.15856514 | 646.77 | 676.0977 | 574.8846 | 562.4512 | 462.2389
53.17156514 | 641.1893 | 653.2279 | 606.1507 | 570.9128 | 456.4857
53.18456514 | 632.2356 | 678.0223 | 565.9562 | 550.0146 | 438.7644
53.19756514 | 593.5783 | 650.1279 | 525.2466 | 565.9099 | 484.3981
53.21056514 | 612.4971 | 654.0751 | 576.7745 | 565.3295 | 489.6705
53.22356514 | 618.6311 | 683.378 | 627.4513 | 569.4787 | 479.5762
53.23656514 | 607.259 | 690.3646 | 603.6823 | 531.6116 | 490
53.24956514 | 612.5419 | 677.2168 | 603.3497 | 524.8463 | 480.5488
53.26256514 | 602.9461 | 665.9688 | 625.474 | 563.3576 | 443.7361
53.27556514 | 653.6719 | 648.9398 | 611.2567 | 571.1965 | 477.9509
53.28856514 | 634.8115 | 647.5077 | 603.4856 | 548.4745 | 483.5942
53.30156514 | 626.475 | 699.7818 | 613.6636 | 538.8522 | 489.3568
53.31456514 | 614.0396 | 684.0693 | 620.5248 | 563.3366 | 500.396
53.32756514 | 601.365 | 673.0194 | 600.9201 | 533.7905 | 469.8229
53.34056514 | 658.1774 | 686.6936 | 624.4477 | 594.9719 | 429.2257
53.35356514 | 673.0316 | 674.9116 | 576.4274 | 564.3747 | 471.5053
53.36656514 | 646.8902 | 668.739 | 555.5817 | 582.172 | 467.089
53.37956514 | 654.8926 | 705.5762 | 580.6553 | 542.6045 | 464.2823
53.39256514 | 637.2958 | 690.0377 | 566.176 | 537.5849 | 424.0439
53.40556514 | 576.9036 | 703.9407 | 582.9481 | 534.4888 | 464.763
53.41856514 | 623.74 | 703.3947 | 596.372 | 573.408 | 462.2827
53.43156514 | 637.8029 | 709.6994 | 564.7241 | 560.9753 | 487.0394
53.44456514 | 631.8204 | 679.8578 | 560.0053 | 536.1769 | 488.8847
53.45756514 | 593.724 | 739.7868 | 625.0803 | 542.8414 | 517.4717
53.47056514 | 629.8553 | 679.1157 | 579.4051 | 584.5081 | 491.0289
53.48356514 | 615.0042 | 690.9967 | 620.9883 | 534.0141 | 493.9992
53.49656514 | 626.8776 | 691 | 613.0816 | 537.9592 | 457.3774
53.50956514 | 675.014 | 687.0805 | 653.175 | 582.0945 | 501.0945
53.52256514 | 626.5323 | 690.8798 | 601.6224 | 571.3605 | 477.7511
53.53556514 | 636.5204 | 708.2806 | 590.3997 | 571.96 | 471.2398
53.54856514 | 609.4468 | 699.4989 | 577.6486 | 577.7007 | 490.9523
53.56156514 | 599.5383 | 697.1196 | 617.4281 | 621.2487 | 444.9906
53.57456514 | 692.9569 | 708.1632 | 621.8605 | 541.2063 | 432.6973
53.58756514 | 675.1507 | 725.5662 | 587.0269 | 507.3897 | 443.9645
53.60056514 | 667.5375 | 694.2248 | 652.2816 | 548.7002 | 472.3127
53.61356514 | 666.0995 | 670.2885 | 666.204 | 591.7215 | 472.2985
53.62656514 | 657.0942 | 673.3435 | 637.611 | 563.0486 | 472.8906
53.63956514 | 648.9548 | 691.6131 | 649.8518 | 592.4649 | 476.5226
53.65256514 | 655.8366 | 642.6268 | 628.4902 | 536.9194 | 501.3805
53.66556514 | 644.9487 | 690.9527 | 603.4797 | 596.8648 | 489.5054
53.67856514 | 657.4651 | 727.2284 | 576.1751 | 622.4651 | 478.4911
53.69156514 | 713.8218 | 741.2506 | 633.3905 | 566.1324 | 509.7977
53.70456514 | 665.827 | 689.8132 | 579.3476 | 596.5522 | 495.2239
53.71756514 | 644.9677 | 712.666 | 642.3643 | 570.5129 | 491
53.73056514 | 647.056 | 651.0481 | 620.0625 | 584.0912 | 500.7344
53.74356514 | 665.6281 | 681.474 | 579.7502 | 560.9553 | 484.5706
53.75656514 | 683.453 | 690.6259 | 632.1429 | 550.8346 | 479.2086
53.76956514 | 685.4371 | 657.9613 | 633.9342 | 553.9072 | 488.3772
53.78256514 | 655.6826 | 709.9493 | 636.9436 | 545.7419 | 481.7419
53.79556514 | 665.2781 | 705.1524 | 626.053 | 562.8013 | 473.6689
53.80856514 | 671.7517 | 668.6851 | 637.0333 | 560.7317 | 473.5033
53.82156514 | 677.9339 | 677.5436 | 593.7867 | 583.2193 | 500.7027
53.83456514 | 652.1908 | 691.3182 | 623.1047 | 613.2228 | 485.1181
53.84756514 | 649.219 | 693.2781 | 611.1241 | 610.1715 | 497.6569
53.86056514 | 661.9677 | 690.1521 | 656.2461 | 582.5048 | 526.6473
53.87356514 | 636.5138 | 696.0205 | 641.0891 | 612.315 | 529.3836
53.88656514 | 663.4515 | 696.9236 | 604.2361 | 617.2338 | 513.1574
53.89956514 | 687.8221 | 705.5509 | 590.9067 | 591.5337 | 499.4957
53.91256514 | 645.2845 | 697.8988 | 603.7903 | 586.0337 | 489.9494
53.92556514 | 638.2344 | 680.7398 | 634.1827 | 588.6624 | 515.4817
53.93856514 | 634.256 | 691.9635 | 643.3902 | 580.5183 | 501.945
53.95156514 | 628 | 682.3669 | 621.4394 | 585.6378 | 489.5701
53.96456514 | 651.4061 | 680.8564 | 604.3066 | 575.8177 | 521.3647
53.97756514 | 647.5651 | 697.2081 | 584.1878 | 593.1523 | 509.1116
53.99056514 | 648.6423 | 727.2846 | 619.3437 | 576.5241 | 505.7061
54.00356514 | 644.5462 | 724.5179 | 643.7802 | 539.7236 | 521.6311
54.01656514 | 665.4596 | 678.0184 | 662.3447 | 583.5475 | 514.7347
54.02956514 | 666.3445 | 683.1493 | 653.6806 | 629.7448 | 520.9917
54.04256514 | 648.4155 | 686.235 | 646.7421 | 635.4269 | 539.596
54.05556514 | 641.6212 | 660.0478 | 644.4266 | 600.6484 | 522.3481
54.06856514 | 626.8292 | 673.2352 | 632.5742 | 574.5532 | 506.7661
54.08156514 | 649.5978 | 718.0782 | 645.8422 | 570.1103 | 514.9763
54.09456514 | 636.4636 | 688.2627 | 633.8647 | 579.3344 | 526.9339
54.10756514 | 603.0938 | 664.4615 | 594.773 | 585.242 | 535.6173
54.12056514 | 631.7035 | 685.0271 | 583.0812 | 573.8376 | 516.9453
54.13356514 | 628.2944 | 671.3954 | 580.4603 | 574.5469 | 517.1443
54.14656514 | 602.9621 | 653.5442 | 591.2916 | 581.9874 | 519.2273
54.15956514 | 625.3505 | 660.6428 | 629.7693 | 581.5487 | 486.0034
54.17256514 | 654.0553 | 663.9447 | 637.3633 | 568.6278 | 462.8924
54.18556514 | 657.433 | 662.4227 | 632.5258 | 555.5361 | 470.3093
54.19856514 | 650.546 | 675.54 | 643.368 | 559.54 | 489.362
54.21156514 | 668.207 | 676.1152 | 616.7963 | 561.8915 | 488.3356
54.22456514 | 683.6194 | 665.2243 | 603.327 | 572.327 | 516.693
54.23756514 | 664.667 | 659.8485 | 605.8793 | 577.4247 | 552.0608
54.25056514 | 646.614 | 671.3577 | 596.4292 | 551.5425 | 531.1565
54.26356514 | 642.2351 | 681.5518 | 605.1035 | 553.5359 | 513
54.27656514 | 643.4498 | 660.4049 | 594.3668 | 588.1729 | 500.3772
54.28956514 | 629.5401 | 665.3023 | 602.6145 | 592.6194 | 479.4618
54.30256514 | 624.6162 | 695.8884 | 618.6162 | 561.1239 | 482.9939
54.31556514 | 626.2357 | 692.2348 | 619.871 | 569.9292 | 510.8701
54.32856514 | 596.5498 | 713.002 | 603.3859 | 583.0643 | 542.7095
54.34156514 | 583.3449 | 693 | 603.6199 | 586.0346 | 529.1714
54.35456514 | 584 | 690.9904 | 570.2775 | 595.0335 | 509.0383
54.36756514 | 592.7752 | 692.8501 | 566.5003 | 601.5249 | 523.375
54.38056514 | 609.4246 | 691.7665 | 597.2324 | 580.0134 | 506.1363
54.39356514 | 604.4742 | 675.8168 | 588.2064 | 560.8968 | 496.1406
54.40656514 | 603.6572 | 681.9714 | 600.9428 | 564.1239 | 535.2095
54.41956514 | 612.2825 | 636.1301 | 572.1329 | 602.1468 | 507.0167
54.43256514 | 621.0293 | 652.1151 | 580.912 | 595.2754 | 488.5666
54.44556514 | 623.956 | 648.8664 | 570.2736 | 587.5049 | 525.9023
54.45856514 | 618.4331 | 687.9556 | 605.7223 | 570.3887 | 539.6335
54.47156514 | 645.4563 | 690.8426 | 601.7544 | 565.6654 | 500.911
54.48456514 | 637.2078 | 711.8717 | 591.5718 | 510.9708 | 452.8634
54.49756514 | 591.8704 | 682.5171 | 567.7735 | 563.5164 | 528.1289
54.51056514 | 618.4758 | 645.2511 | 597.4758 | 556.0793 | 535.4538
54.52356514 | 633.5565 | 639.9444 | 622.0297 | 557.3228 | 548
54.53656514 | 587.6709 | 676.1992 | 615.0231 | 546.412 | 534.6709
54.54956514 | 552.3537 | 633.953 | 574.4662 | 555.1656 | 490.2351
54.56256514 | 627.8391 | 638.9175 | 590.1242 | 600.1242 | 529.3625
54.57556514 | 585.665 | 691.6976 | 573.8287 | 578.675 | 505.9925
54.58856514 | 593.2208 | 631.7196 | 583.3127 | 562.938 | 516.9355
54.60156514 | 612.7791 | 637.9255 | 581.7791 | 567.4144 | 494.7072
54.61456514 | 597.4121 | 620.8189 | 565.1837 | 564.9554 | 491.3622
54.62756514 | 618.8734 | 627.7718 | 579.6328 | 564.672 | 481.7594
54.64056514 | 613.3345 | 643.9657 | 582.717 | 527.6483 | 488.7496
54.65356514 | 578.3201 | 668.6642 | 575.7746 | 577.1463 | 502.747
54.66656514 | 576.8379 | 623.2257 | 596.4834 | 572.2262 | 511.807
54.67956514 | 543.4728 | 618.0849 | 572.8263 | 587.8746 | 542.1698
54.69256514 | 595.7675 | 641.6159 | 570.8461 | 534.9234 | 582.5373
54.70556514 | 539.3004 | 656.5093 | 569.6032 | 549.1502 | 540.7319
54.71856514 | 624.773 | 598.6254 | 579.8844 | 588.5459 | 536.3148
54.73156514 | 587.8113 | 673.0656 | 608.1691 | 516.3211 | 523.3487
54.74456514 | 583.9627 | 632.6959 | 551.3353 | 544.9375 | 491.1923
54.75756514 | 582.6173 | 600.5855 | 561.4762 | 594.7813 | 520.6605
54.77056514 | 570.3583 | 656.2512 | 613.7562 | 587.0697 | 473.9752
54.78356514 | 646.6853 | 614.2622 | 599.7078 | 591.0225 | 528.6928
54.79656514 | 605.1021 | 648.9149 | 561.0948 | 593.9927 | 488.0996
54.80956514 | 550.6794 | 661.8394 | 560.0124 | 580.1729 | 505.7777
54.82256514 | 566.6213 | 638.5346 | 595.1981 | 614.2204 | 514.7995
54.83556514 | 616.3579 | 619.6117 | 542.7708 | 582.0947 | 536.2917
54.84856514 | 584.4742 | 640.0734 | 554.4103 | 541.7269 | 512.0951
54.86156514 | 575.4163 | 619.197 | 525.6133 | 554.2194 | 589.6805
54.87456514 | 602.203 | 633.0086 | 582.1582 | 563.4423 | 527.3995
54.88756514 | 564.0911 | 650.706 | 545.163 | 567.7125 | 505.3658
54.90056514 | 539.8816 | 639.1453 | 604.437 | 562.4909 | 519.6093
54.91356514 | 577.9638 | 613.4767 | 565.4948 | 572.8992 | 509.1925
54.92656514 | 613.4421 | 643.3405 | 577.1702 | 540.7612 | 473.8628
54.93956514 | 563.6945 | 611.463 | 544.3514 | 554.7685 | 513.5328
54.95256514 | 533.2804 | 604.3645 | 578.6541 | 514.8319 | 554.1401
54.96556514 | 525.6571 | 639.6118 | 555.3369 | 571.5377 | 516.4396
54.97856514 | 574.8021 | 593.4806 | 551.8587 | 581 | 520.3039
54.99156514 | 557.5379 | 616.4032 | 561.3361 | 517.3449 | 558.4956
55.00456514 | 547.1283 | 611.0954 | 578.0986 | 524.4539 | 534.8027
55.01756514 | 556.7756 | 646.3001 | 569.3955 | 567.7867 | 509.9355
55.03056514 | 577.0173 | 629.431 | 583.3794 | 562.0775 | 503.5431
55.04356514 | 584.2362 | 607.8191 | 565.1558 | 531.4924 | 520.799
55.05656514 | 576.2096 | 626.3755 | 554.4061 | 557.7641 | 521.8035
55.06956514 | 578.7352 | 624.108 | 527.7456 | 540.7456 | 510.7404
55.08256514 | 512.982 | 650.8333 | 556.8468 | 516.8559 | 536.8333
55.09556514 | 555.5485 | 639.7661 | 557.7677 | 570.4711 | 486.5289
55.10856514 | 585.3915 | 623.3679 | 523.8632 | 531.0424 | 499.3774
55.12156514 | 553.7729 | 584.0234 | 540.9824 | 530.9883 | 494.0098
55.13456514 | 554.573 | 589.0106 | 547.0416 | 542.9167 | 513.4065
55.14756514 | 542.9473 | 613.2417 | 512.4353 | 507.787 | 508.1363
55.16056514 | 543.4777 | 607.0446 | 526.6306 | 531.4267 | 487.8854
55.17356514 | 568.7143 | 621.1652 | 541.9688 | 557.3572 | 474.1919
55.18656514 | 575.2004 | 593.3051 | 561.4975 | 540.3031 | 504.5952
55.19956514 | 543.641 | 592.4895 | 558.6503 | 542.0397 | 511.4102
55.21256514 | 506.198 | 622.1219 | 545.8393 | 527.2784 | 508
55.22556514 | 545.26 | 606.1947 | 530.6077 | 493.8752 | 512.0208
55.23856514 | 540.9507 | 604.8838 | 536.8838 | 522.2729 | 517.3011
55.25156514 | 539.0058 | 586.289 | 524.7919 | 520.8902 | 500.7919
55.26456514 | 550.4826 | 603.0972 | 518.8422 | 517.3248 | 505.7284
55.27756514 | 535.3476 | 606.7607 | 538.022 | 542.1742 | 534.8047
55.29056514 | 541.7541 | 603.3437 | 578.4056 | 555.241 | 529.6254
55.30356514 | 555.6636 | 612.106 | 583.5668 | 574.318 | 531.8226
55.31656514 | 524.9627 | 597.9797 | 524.5431 | 578.7919 | 511.7682
55.32956514 | 503 | 581.8647 | 496.9076 | 533.8286 | 504.2243
55.34256514 | 530.2991 | 591.1975 | 532.365 | 537.9458 | 524.1975
55.35556514 | 565.4146 | 577.7345 | 529.309 | 555.2909 | 533
55.36856514 | 553.4385 | 588.4884 | 530.7566 | 547.0731 | 508.3165
55.38156514 | 535.5511 | 595.6723 | 532.1212 | 537.9383 | 481.2851
55.39456514 | 520.848 | 596.9874 | 522.1646 | 546.5286 | 478.788
55.40756514 | 520.2181 | 597.9068 | 562.7792 | 530.3765 | 479.8751
55.42056514 | 537.2556 | 578.0527 | 592.3083 | 549.2678 | 500.4159
55.43356514 | 541.9772 | 603.7964 | 559.3629 | 565.988 | 515.3749
55.44656514 | 529.4665 | 628.4724 | 536.5131 | 520.9331 | 513.0087
55.45956514 | 517.5085 | 615.0677 | 532.644 | 505.373 | 486.9996
55.47256514 | 500.1437 | 602.331 | 510.0333 | 499.0333 | 461.8161
55.48556514 | 473.5096 | 574.1325 | 521.8862 | 501.4524 | 479.7356
55.49856514 | 532.803 | 551.1529 | 528.9117 | 528.85 | 508.3147
55.51156514 | 572.786 | 579.2735 | 510.585 | 506.371 | 503.3115
55.52456514 | 524.4419 | 598.3232 | 523.2096 | 502.4698 | 483.1869
55.53756514 | 531.912 | 581.184 | 526.864 | 530.4481 | 476.3121
55.55056514 | 529.6039 | 562.2534 | 514.4936 | 509.1558 | 449.8247
55.56356514 | 513.5878 | 564.506 | 495.5878 | 526.1348 | 459.7834
55.57656514 | 531.5026 | 611.5643 | 517.1227 | 545.5643 | 487.5978
55.58956514 | 563.3154 | 598.0769 | 552.3539 | 521.4846 | 486.2154
55.60256514 | 563.117 | 587.029 | 552.9409 | 516.5898 | 492.6477
55.61556514 | 533.0043 | 583.4696 | 542.7855 | 540.158 | 490.4739
55.62856514 | 499.9124 | 586.6495 | 526.7492 | 530.1873 | 470.3505
55.64156514 | 493.4159 | 583.5841 | 520.6998 | 530.5262 | 478.3526
55.65456514 | 489.7978 | 596.1124 | 535.7416 | 535.6292 | 482.0843
55.66756514 | 513.3093 | 615.6471 | 548.6538 | 524.6806 | 487.0017
55.68056514 | 549.4256 | 628.3459 | 552.3773 | 492.1802 | 496.6227
55.69356514 | 550.9181 | 597.2379 | 530.8164 | 485.5991 | 507.2311
55.70656514 | 511.2128 | 581.6361 | 541.2421 | 534.9097 | 474.5759
55.71956514 | 502.7234 | 585.3106 | 550.4138 | 512.5346 | 480.7234
55.73256514 | 533.2653 | 565.7883 | 551.8316 | 504.4694 | 503.9031
55.74556514 | 531.8957 | 547.1859 | 547.5239 | 497.3719 | 488.5408
55.75856514 | 516.9498 | 563.5328 | 518.0533 | 513.7397 | 479.8934
55.77156514 | 529.7738 | 590.9728 | 522.267 | 539.6698 | 479.0679
55.78456514 | 535.2435 | 589.8695 | 537.9303 | 560.2003 | 493.2696
55.79756514 | 523.8553 | 588.4178 | 564.7237 | 504.4967 | 485.8619
55.81056514 | 491.827 | 540.7089 | 535.6962 | 497.9199 | 471.9072
55.82356514 | 515.367 | 568.0604 | 553.2822 | 519.7016 | 482.2137
55.83656514 | 509.7438 | 576.8864 | 549.6448 | 531.0902 | 473.6259
55.84956514 | 537.4798 | 561.53 | 516.2245 | 509.5509 | 448.0502
55.86256514 | 527.1839 | 603.254 | 512.2642 | 509.3781 | 507.9795
55.87556514 | 530.4363 | 630.1299 | 509 | 480.5221 | 549.9879
55.88856514 | 539.8668 | 623.8668 | 509 | 485.6255 | 453.6872
55.90156514 | 524.529 | 603.1329 | 512.0835 | 507.1712 | 449.1584
55.91456514 | 501.4425 | 554.4816 | 528.7115 | 552.1443 | 461
55.92756514 | 508.6567 | 583.3731 | 519.6119 | 548.5671 | 463.0149
55.94056514 | 502.4881 | 557.1386 | 478.2203 | 518.8803 | 473.1386
55.95356514 | 515.5351 | 544.8994 | 521.771 | 510.5421 | 455.1752
55.96656514 | 486.8555 | 600.6673 | 521.2547 | 505.7453 | 473.8821
55.97956514 | 536.5268 | 556.6089 | 531.2429 | 498.691 | 488.2965
55.99256514 | 530.814 | 569.4585 | 524.5083 | 532.1362 | 471.4917
56.00556514 | 521.4406 | 544.3935 | 528.1301 | 511.1773 | 466.8975
56.01856514 | 562.0538 | 574.3892 | 507.2057 | 501.3892 | 478
56.03156514 | 533.2856 | 579.7252 | 537.901 | 508.099 | 477.3406
56.04456514 | 522.3058 | 575.0901 | 519.2251 | 528.0357 | 464.5141
56.05756514 | 548.5958 | 576.4032 | 524.4213 | 549.1926 | 433.7372
56.07056514 | 510.4533 | 559.3452 | 535.446 | 526.1941 | 454.7555
56.08356514 | 527.9237 | 533.9084 | 514.5799 | 494.5422 | 483.4201
56.09656514 | 523.2349 | 528.3097 | 551.7811 | 464.9947 | 446.032
56.10956514 | 566.7983 | 585.7342 | 511.1879 | 464.0046 | 451.9725
56.12256514 | 521.6672 | 547.5657 | 527.7534 | 547.767 | 454.9565
56.13556514 | 504.4153 | 533.342 | 526.0489 | 459.2474 | 446.2198
56.14856514 | 532.9695 | 541.6908 | 547.2443 | 513.9733 | 494.2825
56.16156514 | 537.8229 | 578.3177 | 526.0183 | 516.9557 | 471.1511
56.17456514 | 517.1923 | 585.6748 | 499.4633 | 473.493 | 476.6206
56.18756514 | 543.1406 | 587.8718 | 535.4353 | 507.4994 | 480.7435
56.20056514 | 543.1481 | 603.7413 | 504.6654 | 515.5558 | 478.2221
56.21356514 | 546.6642 | 576.6028 | 500.1679 | 471.1141 | 463.3434
56.22656514 | 489.0086 | 564.9388 | 462.8492 | 523.1792 | 436.6287
56.23956514 | 555.5917 | 583.7163 | 512.7716 | 520.0381 | 502.1107
56.25256514 | 509.9374 | 554.9805 | 513.6824 | 509.251 | 463.9139
56.26556514 | 511.7635 | 539.6075 | 503.3602 | 500.1129 | 456.2473
56.27856514 | 502.6029 | 557.9278 | 558.3177 | 509.3971 | 461.1986
56.29156514 | 513.8476 | 498.4752 | 520.7488 | 516.9955 | 460.287
56.30456514 | 521.0795 | 552.3403 | 514.6932 | 507.841 | 448.9944
56.31756514 | 520.3267 | 519.657 | 531.7332 | 514.3666 | 410.187
56.33056514 | 490.2374 | 569.6984 | 539.1337 | 527.5743 | 437.723
56.34356514 | 504.4204 | 553.4115 | 504.0601 | 491.6097 | 438.4655
56.35656514 | 521.9103 | 560.7172 | 533.1171 | 491.0689 | 497.517
56.36956514 | 509.8576 | 552.8424 | 530.8424 | 470.6848 | 461.7908
56.38256514 | 517.8057 | 570.4633 | 498.8792 | 527.1768 | 433.259
56.39556514 | 492.2463 | 572.1144 | 526.7478 | 495.8182 | 421.2287
56.40856514 | 502.4129 | 553.3543 | 516.2855 | 505.0161 | 457.3602
56.42156514 | 485.2816 | 538.1553 | 492.5825 | 493.8252 | 460.6699
56.43456514 | 468.2843 | 555.1787 | 494.4736 | 464.0845 | 442.3055
56.44756514 | 493.76 | 550.9384 | 513.2236 | 498.0339 | 434.7877
56.46056514 | 491.6323 | 545.545 | 501.5396 | 497.7222 | 429.6349
56.47356514 | 494.8935 | 546.4352 | 486.3889 | 479.0833 | 433.0231
56.48656514 | 522.0608 | 551.9537 | 484.4153 | 477.5384 | 445.6151
56.49956514 | 548.7459 | 568.6527 | 510.8167 | 508.3054 | 455.582
56.51256514 | 544.9948 | 558.4922 | 495.8626 | 480.4183 | 444.2435
56.52556514 | 483.0561 | 535.4082 | 523.3184 | 495.8952 | 444.779
56.53856514 | 494.7429 | 540.6916 | 531.3123 | 482.6088 | 458.6877
56.55156514 | 543.6126 | 575.2965 | 501.6518 | 473.2645 | 439.6518
56.56456514 | 528.5376 | 567.3152 | 492.8888 | 488.9627 | 445.1478
56.57756514 | 522.2114 | 563.2968 | 486.7032 | 509.4025 | 424.3657
56.59056514 | 482.763 | 575.5395 | 489.5395 | 493.7532 | 434.0165
56.60356514 | 498.6675 | 575.6714 | 487.1979 | 481.2367 | 477.2082
56.61656514 | 517.0902 | 561.4395 | 498.2112 | 489.9098 | 467.2283
56.62956514 | 498.2339 | 570.7587 | 509.197 | 473.4531 | 445.8103
56.64256514 | 496.6518 | 576.7026 | 502.3482 | 485.4871 | 447.1202
56.65556514 | 517.0457 | 552.7462 | 481.3756 | 499.9492 | 447.6853
56.66856514 | 515.4873 | 527.7624 | 479.6689 | 506.6689 | 455.1001
56.68156514 | 497.0586 | 545.7064 | 491.4707 | 475.4404 | 453.6175
56.69456514 | 515.7989 | 563.8043 | 527.3859 | 459.2717 | 456.8804
56.70756514 | 526.7592 | 558.2271 | 517.3486 | 478.0069 | 448.8303
56.72056514 | 525.407 | 532.2501 | 499.7558 | 503.5755 | 447.6976
56.73356514 | 513.3107 | 533.8041 | 514.0766 | 500.2342 | 452.2511
56.74656514 | 493.9631 | 565.2029 | 515.4908 | 476.9262 | 438.3616
56.75956514 | 494.9958 | 563.5175 | 505.5133 | 490.9749 | 443.9818
56.77256514 | 496.0425 | 545.6168 | 493.5531 | 520.7451 | 468.7451
56.78556514 | 486.3287 | 542.3973 | 510.6577 | 511.4244 | 470.4519
56.79856514 | 492.5556 | 556.7384 | 536.2258 | 474.853 | 441.1577
56.81156514 | 493.8328 | 573.2173 | 542.8384 | 478.3845 | 429.7326
56.82456514 | 480.9466 | 553.6161 | 536.4559 | 478.4149 | 444.0472
56.83756514 | 484.8012 | 551.3861 | 533.0363 | 471.7895 | 440.2046
56.85056514 | 491.0268 | 575.1136 | 519.2182 | 507.7461 | 431.1492
56.86356514 | 497.541 | 562.8398 | 500.7578 | 493.4452 | 446.1778
56.87656514 | 480.98 | 577.94 | 521.51 | 476.14 | 465.46
56.88956514 | 475.2014 | 572.395 | 515.5976 | 509.6003 | 490.6042
56.90256514 | 494.1933 | 533.2197 | 499.3409 | 500.6855 | 482.8139
56.91556514 | 519.5477 | 530.4791 | 479.4255 | 493.6465 | 439.7722
56.92856514 | 533.3344 | 538.739 | 460.2562 | 506.1859 | 459.4094
56.94156514 | 513.3507 | 567.8117 | 498.0455 | 482.5033 | 417.4578
56.95456514 | 495.5467 | 582.4439 | 507 | 465.8645 | 405.1822
56.96756514 | 491 | 578.4271 | 519.2596 | 487.7027 | 440.4647
56.98056514 | 493.3144 | 586.3388 | 534.0732 | 490.0081 | 429.2737
56.99356514 | 500.2449 | 577.9446 | 512.793 | 487.6793 | 452.9796
57.00656514 | 492.5689 | 555.5413 | 501.9599 | 489.797 | 462.0551
57.01956514 | 480.0428 | 543.212 | 498.4154 | 480.3555 | 440.3009
57.03256514 | 509.7632 | 557.9459 | 505.1813 | 455.9283 | 428.4899
57.04556514 | 497 | 563.2557 | 496.9012 | 482.7519 | 415.1417
57.05856514 | 493.7469 | 546.8133 | 509.8313 | 486.4881 | 451.6806
57.07156514 | 476.1203 | 549.7835 | 502.433 | 503.1203 | 428.0825
57.08456514 | 463.0597 | 555.7687 | 501.2662 | 482.0199 | 421.2711
57.09756514 | 498.276 | 568.4479 | 507.8628 | 487.243 | 434.724
57.11056514 | 487.901 | 565.3638 | 501.2396 | 471.3222 | 439.7768
57.12356514 | 471.1879 | 545.3154 | 510.0067 | 491.2148 | 447.8926
57.13656514 | 508.4809 | 565.6924 | 499.6151 | 494.3458 | 436.5956
57.14956514 | 507.5478 | 576.6375 | 487 | 476.3951 | 409.8065
57.16256514 | 483.342 | 582.3471 | 484.6995 | 469.0155 | 421.2435
57.17556514 | 484.8189 | 530.0907 | 483.7258 | 453.2718 | 456.7272
57.18856514 | 476.9994 | 534.8281 | 517.1566 | 486.2807 | 455.5315
57.20156514 | 526.5992 | 532.8664 | 494.1822 | 517.3968 | 428.17
57.21456514 | 502.4631 | 528.6722 | 518.4156 | 457.9455 | 401.1924
57.22756514 | 475.0943 | 541.2683 | 501.8685 | 512.6056 | 421.9841
57.24056514 | 528.4139 | 566.4192 | 485.4312 | 475.9826 | 436.8278
57.25356514 | 518.3668 | 597.2321 | 465.7899 | 490.7116 | 420.2789
57.26656514 | 515.9451 | 561.2027 | 495.4713 | 503.674 | 450.326
57.27956514 | 479.994 | 544.747 | 511.5181 | 506.2349 | 440.0844
57.29256514 | 512.3179 | 532.1215 | 478.5953 | 482.6474 | 402.2718
57.30556514 | 487.321 | 601.8349 | 459.2934 | 487.5138 | 452.5138
57.31856514 | 503.8887 | 593.6075 | 506.7821 | 470.4189 | 433.3849
57.33156514 | 525.4285 | 513.0035 | 503.561 | 462.4355 | 401.5053
57.34456514 | 488.3199 | 531.0095 | 494.8353 | 452.6801 | 423.736
57.35756514 | 511.8714 | 582.6847 | 458.4439 | 430.2863 | 419.7289
57.37056514 | 507.9784 | 531.0659 | 512.4068 | 460.8783 | 435.8682
57.38356514 | 477.263 | 533.8982 | 495.6449 | 516.2764 | 432.0921
57.39656514 | 446.485 | 571.4101 | 522.6198 | 527.3052 | 435.6723
57.40956514 | 483.0669 | 527.0701 | 493.9777 | 475.051 | 411.0988
57.42256514 | 503.8585 | 548.8518 | 487.0472 | 490.8922 | 441.7912
57.43556514 | 511.8667 | 489.9995 | 530.267 | 501.8168 | 402.6663
57.44856514 | 489.6114 | 543.5115 | 522.2392 | 494.2126 | 412.7076
57.46156514 | 455.2776 | 558.489 | 518.146 | 503.635 | 418.781
57.47456514 | 468.3036 | 554.2321 | 516.0929 | 485.8821 | 392.2999
57.48756514 | 471.831 | 509.6483 | 476.3666 | 467.0706 | 422.1405
57.50056514 | 505.6143 | 528.4758 | 496.4095 | 451.0603 | 429.6024
57.51356514 | 499.6857 | 542.9333 | 494.3048 | 448.1524 | 429.0762
57.52656514 | 515.4499 | 608.8859 | 513.1916 | 503.747 | 430.8278
57.53956514 | 476.3217 | 495.6768 | 497.8247 | 471.0335 | 431
57.55256514 | 487.1987 | 527.702 | 491.5298 | 500.0795 | 427.4238
57.56556514 | 451.867 | 543.6094 | 491.8841 | 496.9271 | 416.3906
57.57856514 | 498.5776 | 538.0064 | 453.5354 | 451.416 | 430.7355
57.59156514 | 511.1856 | 511.0718 | 492.9422 | 451.0499 | 447.6927
57.60456514 | 496.6217 | 498.4565 | 535.8828 | 474.2131 | 410.6998
57.61756514 | 512.5774 | 524.8662 | 495.5564 | 470.4001 | 430.1773
57.63056514 | 495.9718 | 550.0282 | 510.3662 | 463.993 | 414.1373
57.64356514 | 462.3149 | 562.2458 | 524.895 | 479.4917 | 456.1767
57.65656514 | 468.2199 | 562.3707 | 483.8229 | 478.9267 | 411.4176
57.66956514 | 507.2133 | 549.1242 | 480.4379 | 505.3612 | 459.3555
57.68256514 | 508.0518 | 578.5875 | 513.7927 | 473.8487 | 412.0042
57.69556514 | 445.563 | 560.3135 | 518.8604 | 493.826 | 421.1167
57.70856514 | 481.6982 | 537.5005 | 500.9506 | 486.5005 | 429.5499
57.72156514 | 502.3554 | 526.1145 | 503.6505 | 491.1806 | 431.5301
57.73456514 | 513.0615 | 536.8372 | 503.7346 | 479.6526 | 432
57.74756514 | 538.3562 | 558.885 | 489.5863 | 463.0767 | 452.1206
57.76056514 | 519.5298 | 542.9415 | 504.8527 | 449.4413 | 438.412
57.77356514 | 499.8449 | 543.7043 | 525.0565 | 453.2536 | 415.7674
57.78656514 | 474.5368 | 566.3169 | 493.5126 | 493.9183 | 422.8779
57.79956514 | 469.5276 | 584.5828 | 476.8834 | 496.3007 | 428
57.81256514 | 476.5648 | 577.8705 | 507.9974 | 490.3044 | 407.8277
57.82556514 | 513.9693 | 550.3728 | 522.6857 | 484.5146 | 423.6842
57.83856514 | 497.564 | 521.7547 | 503.4032 | 485.3788 | 450.5423
57.85156514 | 503.9723 | 524.3191 | 471.3619 | 489.6633 | 448.0126
57.86456514 | 492.0433 | 564.1071 | 467.8709 | 457.5488 | 434.4732
57.87756514 | 492.9197 | 558.0986 | 479.7518 | 449.6897 | 419.0183
57.89056514 | 515.2655 | 529.0985 | 483.3639 | 474.0818 | 404.7312
57.90356514 | 500.2067 | 554.4376 | 489.2614 | 493.1398 | 411.8966
57.91656514 | 481.0703 | 575.6162 | 483.1405 | 486.9081 | 428.2432
57.92956514 | 494.9762 | 552.9608 | 500.6455 | 464.2364 | 440.6692
57.94256514 | 508.3855 | 526.0726 | 501.6871 | 455.1927 | 427.7052
57.95556514 | 497.6846 | 535.007 | 486.722 | 461.278 | 414.8271
57.96856514 | 488.4235 | 560.2601 | 490.4949 | 477.1071 | 408.2347
57.98156514 | 481.2007 | 541.1032 | 492.6004 | 462.2026 | 432.8968
57.99456514 | 468.7631 | 513.4332 | 518.3908 | 452.3502 | 430.506
58.00756514 | 485.4172 | 527.0431 | 530.6116 | 487.4315 | 435.6042
58.02056514 | 474.4739 | 535.5579 | 489.7897 | 490.0633 | 441.5054
58.03356514 | 466.9151 | 522.0963 | 466.7422 | 498.8727 | 431.6346
58.04656514 | 520.7405 | 525.8569 | 490.6457 | 507.4902 | 439.6869
58.05956514 | 528.1111 | 539.5495 | 508.4929 | 505.1697 | 423.1959
58.07256514 | 517.9031 | 553.4401 | 495.5713 | 499.1026 | 419.8974
58.08556514 | 517.4598 | 557.6661 | 489.3339 | 490.2573 | 412.177
58.09856514 | 494.7043 | 554.8184 | 470.7029 | 514.3191 | 395.978
58.11156514 | 511.0322 | 548.2502 | 450.0107 | 500.0876 | 410.3369
58.12456514 | 505.2651 | 535.0851 | 454.7978 | 468.2873 | 415.2873
58.13756514 | 465.5246 | 531.3148 | 469.7966 | 483.0835 | 436.7966
58.15056514 | 476.6294 | 529.3128 | 495.6257 | 480.0578 | 433.7431
58.16356514 | 503.1323 | 522.4461 | 498.5723 | 458.2831 | 415.3969
58.17656514 | 486.6049 | 521.862 | 500.9244 | 473.3686 | 419.2892
58.18956514 | 463.3805 | 541.8942 | 493.5803 | 478.1332 | 404.157
58.20256514 | 478.1938 | 550.9896 | 491.3253 | 448.0519 | 421.9689
58.21556514 | 489.3121 | 546.2399 | 502.9119 | 448.9081 | 439.9241
58.22856514 | 497.9507 | 544.5863 | 505.1479 | 484.5863 | 446.8165
58.24156514 | 494.6269 | 566.0497 | 539.0497 | 472.5473 | 409.2289
58.25456514 | 508.8659 | 554.3717 | 540.6265 | 449.226 | 381.8371
58.26756514 | 495.8877 | 522.3933 | 532.0449 | 501.4831 | 414.0899
58.28056514 | 469.1062 | 530.7527 | 505.2367 | 502.2473 | 435.9348
58.29356514 | 473.1459 | 544.2993 | 458.5256 | 476.2189 | 467.0584
58.30656514 | 458.4153 | 544.2218 | 473.2218 | 456.5121 | 450.7178
58.31956514 | 469.3828 | 546.9622 | 475.0364 | 484.5552 | 420.3464
58.33256514 | 472.4805 | 570.3247 | 491.5454 | 484.1558 | 407.5325
58.34556514 | 480.9785 | 547.4702 | 474.2195 | 461.2195 | 437.0693
58.35856514 | 481.0194 | 528.4617 | 496.4617 | 472.0285 | 429.2023
58.37156514 | 489.1592 | 534.0834 | 494.2843 | 462.0681 | 443.3183
58.38456514 | 477.5541 | 528.8786 | 473.5769 | 477.5247 | 423.2163
58.39756514 | 487.48 | 558.5055 | 513.5273 | 460.4945 | 439.7545
58.41056514 | 495.6291 | 543.9549 | 503.4368 | 469.7834 | 429.0641
58.42356514 | 478.1699 | 515.4387 | 531.9962 | 479.2688 | 409.751
58.43656514 | 504.8328 | 532.7024 | 495.8773 | 458.0261 | 422.9478
58.44956514 | 497.3291 | 550.2778 | 507.5855 | 453.3034 | 434.906
58.46256514 | 524.4016 | 544.1891 | 530.8239 | 468.3833 | 427.5984
58.47556514 | 518.2089 | 556.8297 | 496.6538 | 494.5687 | 430.1896
58.48856514 | 494.8146 | 535.048 | 502.9702 | 490.8924 | 427.5869
58.50156514 | 463.3577 | 517.6789 | 474.7389 | 472.3342 | 418.2794
58.51456514 | 475.4329 | 524.5154 | 449.6392 | 509.2115 | 441.3301
58.52756514 | 504.1499 | 547.1963 | 453.1499 | 464.6485 | 402.6485
58.54056514 | 504.8601 | 565.5421 | 457.4986 | 473.7201 | 413.3995
58.55356514 | 506.3404 | 533.3002 | 477.4397 | 469.0095 | 423.9504
58.56656514 | 521.3995 | 546.804 | 471.5638 | 453.3236 | 435.799
58.57956514 | 514.1354 | 577.9234 | 501.0336 | 487.3138 | 426.1186
58.59256514 | 489.4962 | 542.5938 | 466.6941 | 502.7918 | 417.8972
58.60556514 | 477.9874 | 521.3613 | 452.8654 | 477.4327 | 410.439
58.61856514 | 496.4722 | 527.0907 | 518.7835 | 511.3567 | 434.7588
58.63156514 | 477.7312 | 549.5902 | 483.1278 | 505.0573 | 432.7754
58.64456514 | 461.7874 | 529.607 | 499.0296 | 516.6379 | 441.3647
58.65756514 | 475.0635 | 507.5948 | 513.3794 | 481.3674 | 415.0377
58.67056514 | 494.7149 | 503.1764 | 483.4887 | 506.0634 | 398.466
58.68356514 | 488.5544 | 577.0452 | 495 | 483.1068 | 432.7228
58.69656514 | 505.4572 | 546.7286 | 494.478 | 455.6263 | 423.8747
58.70956514 | 480.0767 | 534.1862 | 470.1534 | 485.0219 | 417.9671
58.72256514 | 487.03 | 550.9897 | 484.0331 | 486.9835 | 415.0114
58.73556514 | 515.7422 | 541.0889 | 515.7156 | 471.1422 | 425.9022
58.74856514 | 516 | 580.2476 | 493.4327 | 459.2257 | 435.8119
58.76156514 | 494.6321 | 509.1263 | 475.5172 | 454.1437 | 389.3792
58.77456514 | 478.6185 | 507 | 460.5798 | 502.0672 | 447.6033
58.78756514 | 479.9028 | 515.5628 | 513.2796 | 494.4858 | 422.4088
58.80056514 | 466.819 | 517.883 | 447.2705 | 462.9305 | 426.649
58.81356514 | 433.3948 | 469.558 | 498.8946 | 464.7263 | 407.4369
58.82656514 | 521.3222 | 523.1426 | 497.4701 | 446.5669 | 376.507
58.83956514 | 498.0011 | 578.1453 | 493.3531 | 462.3229 | 434.1744
58.85256514 | 475.1602 | 536.1059 | 467.7493 | 485.6434 | 417.4547
58.86556514 | 469.4324 | 543.4864 | 499.7836 | 467.4866 | 422.1351
58.87856514 | 497.2229 | 575.8688 | 482.8328 | 464.118 | 431.8197
58.89156514 | 492.2796 | 520.701 | 494.8247 | 508.4742 | 442.5925
58.90456514 | 485.8273 | 518.0348 | 480.6197 | 498.6197 | 461.2424
58.91756514 | 496.0786 | 513.0346 | 495.8962 | 501.9654 | 418.8335
58.93056514 | 498 | 533.8992 | 492.2618 | 451.6211 | 416.8959
58.94356514 | 453.0529 | 545.4912 | 454.3764 | 484.4501 | 396.3588
58.95656514 | 481.8319 | 517.3924 | 521.8413 | 460.9252 | 380.486
58.96956514 | 486.75 | 546.7504 | 503.0621 | 464.5626 | 392.6252
58.98256514 | 480.3819 | 515.6732 | 499.8155 | 445.3301 | 440.1423
58.99556514 | 476.622 | 548.0112 | 481.976 | 473.2919 | 463.6826
59.00856514 | 498.6995 | 545.6934 | 505.9615 | 462.4314 | 421.6009
59.02156514 | 487.2251 | 552.8195 | 464.5395 | 502.5964 | 419.0467
59.03456514 | 491.1548 | 537.6904 | 468.3096 | 487.7728 | 416.6597
59.04756514 | 466.1399 | 545.5536 | 489.8125 | 476.7411 | 411.2351
59.06056514 | 474.0902 | 541.8264 | 475.6806 | 462.625 | 402.5695
59.07356514 | 471.9356 | 513.3404 | 466.0675 | 474.1289 | 400
59.08656514 | 484.9106 | 518.4642 | 459.2143 | 480 | 434.714
59.09956514 | 510.972 | 543.972 | 483.3916 | 480.7133 | 415.9021
59.11256514 | 491.5688 | 568.1774 | 471.4923 | 488.737 | 407.2202
59.12556514 | 528.5409 | 541.0213 | 457.8393 | 437.2181 | 442.2852
59.13856514 | 489.8503 | 506.8614 | 460.1011 | 445.1254 | 446.0637
59.15156514 | 476.1455 | 512.8191 | 500.3951 | 468.7568 | 443.6944
59.16456514 | 479.6816 | 524.6457 | 519.6637 | 459.0628 | 429.0718
59.17756514 | 483.23 | 547.2663 | 508.8862 | 442.1937 | 411.1937
59.19056514 | 468.6166 | 539.3289 | 483.0413 | 448.5889 | 442.0545
59.20356514 | 478.0172 | 513.1523 | 488.4816 | 475.919 | 424.5994
59.21656514 | 483.3841 | 536.4473 | 502.3679 | 494.8638 | 410.4878
59.22956514 | 490.4391 | 562.1406 | 505 | 487.3328 | 438.9485
59.24256514 | 492.771 | 558.1462 | 494.1255 | 427.4397 | 461.8538
59.25556514 | 474.5503 | 507.8394 | 502.4497 | 450.045 | 458.6809
59.26856514 | 501.395 | 504.4619 | 510.0785 | 497.7644 | 442.4827
59.28156514 | 507.8969 | 519.405 | 485.025 | 500.5538 | 448.785
59.29456514 | 487.9199 | 535.7558 | 478.1601 | 494.6133 | 447.1465
59.30756514 | 471.8003 | 513.292 | 495.9815 | 478.6913 | 444.0998
59.32056514 | 477.249 | 538.55 | 505.0892 | 496.8642 | 424.4927
59.33356514 | 518.873 | 532.6009 | 493.7022 | 500.1473 | 415.2284
59.34656514 | 516.1876 | 511.1391 | 483 | 466.7819 | 432.3467
59.35956514 | 494.6039 | 541.2374 | 503.5936 | 486.9795 | 431.2774
59.37256514 | 495.9803 | 540.4164 | 514.9213 | 504.3574 | 429.5541
59.38556514 | 503.4049 | 529.525 | 492.6451 | 478.6151 | 441.4349
59.39856514 | 493.5971 | 510.9926 | 487.2164 | 473.306 | 444.6045
59.41156514 | 480.1273 | 513.9564 | 507.9285 | 464.32 | 429.1212
59.42456514 | 482.8825 | 536 | 514.8825 | 472.5876 | 426.7003
59.43756514 | 479.7318 | 540.0978 | 482.1369 | 487.8855 | 431.7151
59.45056514 | 482.1092 | 536.9831 | 477.6138 | 471 | 429.6808
59.46356514 | 479.6936 | 530.4837 | 506.7745 | 467.9518 | 435.3872
59.47656514 | 473.3191 | 537.5532 | 494.468 | 461.8723 | 438.8086
59.48956514 | 469.0781 | 539.3375 | 489.0781 | 462.3249 | 438.4408
59.50256514 | 478.0854 | 521.9893 | 476.1779 | 467 | 421.7544
59.51556514 | 492.5408 | 496.0423 | 454.1873 | 478.0816 | 417
59.52856514 | 487.1094 | 509.6784 | 460.2444 | 493.0707 | 417.7717
59.54156514 | 480.4131 | 537.6166 | 462.8648 | 492.2556 | 410.7296
59.55456514 | 499.4119 | 545.1762 | 474.6663 | 503.6861 | 427.7445
59.56756514 | 499.7508 | 555.181 | 505.2196 | 495.635 | 461.7715
59.58056514 | 530.6925 | 525.4229 | 509.9617 | 464.9617 | 436.0002
59.59356514 | 520.4197 | 521.7422 | 506.8431 | 482.6899 | 457.7073
59.60656514 | 466.9369 | 549.7685 | 476.8737 | 487.021 | 467.6526
59.61956514 | 481.859 | 566.6213 | 489 | 484.0508 | 453.4967
59.63256514 | 502.8388 | 537.8376 | 493.5971 | 473.7253 | 414.4835
59.64556514 | 496.3242 | 510.2689 | 495.1035 | 447.2897 | 402.5931
59.65856514 | 474.7262 | 542.4459 | 490.3378 | 441.325 | 421.1976
59.67156514 | 484.8301 | 543.2716 | 527.9562 | 469.5097 | 456.2523
59.68456514 | 483.265 | 516.136 | 513.3304 | 464.8675 | 419.1927
59.69756514 | 482.5038 | 538.9078 | 492.1745 | 471.798 | 390.2097
59.71056514 | 498.8878 | 546.1225 | 483.0122 | 480.4571 | 435.3082
59.72356514 | 482.7762 | 518.3702 | 485.2144 | 481.0453 | 419.5779
59.73656514 | 532.733 | 540.9882 | 501.5458 | 456.9483 | 410.4581
59.74956514 | 505.8283 | 582.8788 | 492.1818 | 469.4495 | 399.3434
59.76256514 | 493.4405 | 550 | 468.974 | 428.1914 | 418.1087
59.77556514 | 484.485 | 542.6989 | 486.816 | 482.2476 | 434.5385
59.78856514 | 507.0061 | 512.8126 | 489.4962 | 514.5069 | 443.4424
59.80156514 | 459.4371 | 515.9046 | 517.5629 | 466.294 | 407.6794
59.81456514 | 478.6595 | 537.0161 | 489.9625 | 512.3244 | 428.6381
59.82756514 | 474.3646 | 553.734 | 463.5124 | 503.3695 | 404.2069
59.84056514 | 483.7503 | 559.1594 | 508.5569 | 498.966 | 416.2954
59.85356514 | 474.0943 | 532.1772 | 505.1732 | 490.7953 | 420.2047
59.86656514 | 527.5475 | 504.5574 | 495.2688 | 477.3836 | 431.6983
59.87956514 | 497.2769 | 523.7692 | 464.8872 | 478.8205 | 420.0102
59.89256514 | 453.9137 | 541.4291 | 479.6482 | 468.0555 | 445.1388
59.90556514 | 504.5252 | 572.4081 | 485.7848 | 452.981 | 407.845
59.91856514 | 449.6736 | 522.7636 | 492.7355 | 461.6473 | 434.6173
59.93156514 | 497.0609 | 541.7043 | 490.6261 | 459.8782 | 438.1827
59.94456514 | 488.6651 | 547.8816 | 495.9499 | 483.0934 | 407.6651
59.95756514 | 522.1377 | 520.9277 | 469.9277 | 497.8248 | 443.4743
59.97056514 | 476 | 553.6972 | 499.2543 | 493.2058 | 433.8362
59.98356514 | 477.1571 | 583.6444 | 465.4243 | 456.9586 | 411.9642
59.99656514 | 504.7968 | 500.0573 | 475.5416 | 433.3491 | 436.8308
60.00956514 | 464 | 502.4307 | 460.5992 | 512.4382 | 464.2323
60.02256514 | 464.1761 | 525.4842 | 492.1056 | 482.9736 | 424.2553
60.03556514 | 483.9776 | 579.9384 | 503.9866 | 480.0034 | 452.9675
60.04856514 | 455.3202 | 517.6956 | 505.9779 | 421.6515 | 418.3865
60.06156514 | 471.6436 | 496.4402 | 510.8952 | 460.1614 | 401.3564
60.07456514 | 464.2471 | 546.3939 | 467.3899 | 473.5985 | 428.1352
60.08756514 | 470.7143 | 550.8776 | 480.3879 | 496.0614 | 431.8776
60.10056514 | 507.0722 | 541.5073 | 499.0361 | 476.1161 | 397.8263
60.11356514 | 461.0933 | 501.5474 | 479.3344 | 459.9705 | 411.0295
60.12656514 | 493.3181 | 494.3529 | 491.0119 | 473.8708 | 451.0358
60.13956514 | 452.7834 | 516.9876 | 474.5295 | 474.0805 | 442.0465
60.15256514 | 464.4629 | 530.8245 | 469.3617 | 478.5479 | 439.1808
60.16556514 | 474.0969 | 560.789 | 504.9863 | 499.6921 | 421.9065
60.17856514 | 515.9278 | 531.0798 | 476.9695 | 485.9848 | 420.8897
60.19156514 | 447.9755 | 498.846 | 460.6826 | 488.3991 | 458.832
60.20456514 | 464.0967 | 521.9666 | 486.8365 | 480.3011 | 423.985
60.21756514 | 487.7793 | 513.1005 | 517.659 | 454.0609 | 440.3592
60.23056514 | 437.4471 | 511 | 494.7985 | 493.3523 | 413.3983
60.24356514 | 475.0469 | 494.1975 | 491.6802 | 494.279 | 432.3636
60.25656514 | 467.396 | 536.6611 | 489.5094 | 463.943 | 459.4154
60.26956514 | 468.1014 | 556.6636 | 489 | 489.1706 | 458.258
60.28256514 | 462.5171 | 534.6893 | 474.4136 | 495.1896 | 463.4829
60.29556514 | 501.0217 | 516.193 | 495.8135 | 472.5878 | 439.3861
60.30856514 | 461.1977 | 511.419 | 483.8182 | 470.9526 | 432.2095
60.32156514 | 483.9071 | 528.173 | 526.616 | 478.2447 | 432
60.33456514 | 479.3573 | 519.128 | 512.256 | 493.872 | 450.496
60.34756514 | 469.6748 | 507.3925 | 479.6562 | 504.086 | 459.8037
60.36056514 | 473.2558 | 488.4819 | 490.0198 | 508.2525 | 433.9704
60.37356514 | 481.6681 | 522.2677 | 496 | 485.2912 | 452.4133
60.38656514 | 467.1875 | 532.3451 | 515.0054 | 463.8424 | 438.6087
60.39956514 | 491.2844 | 540.3737 | 542.1896 | 502.9844 | 420.6263
60.41256514 | 481.666 | 520.5326 | 514.4433 | 492.2658 | 415.5777
60.42556514 | 492.6339 | 521.5182 | 460.0309 | 502.0363 | 441.646
60.43856514 | 500.3087 | 539.1345 | 474.108 | 474.3617 | 461.9868
60.45156514 | 490.4609 | 545 | 472.3286 | 480.4851 | 438.7453
60.46456514 | 500.7718 | 514.785 | 505.9581 | 461.4564 | 420.6284
60.47756514 | 478.893 | 531.0915 | 480.355 | 495.2911 | 425.9383
60.49056514 | 503.096 | 531.3616 | 455.6968 | 492.6328 | 405.2392
60.50356514 | 475.8742 | 571.1258 | 463.3418 | 486.3418 | 413.1754
60.51656514 | 466.6891 | 551.2501 | 494.5337 | 476.4696 | 417.4189
60.52956514 | 488.8148 | 532.0838 | 504.4035 | 468 | 426.6803
60.54256514 | 467.8521 | 524.7618 | 483.8665 | 468 | 441.1191
60.55556514 | 463.2437 | 525.4278 | 479.0199 | 479.4378 | 441.3881
60.56856514 | 485.0255 | 543.4334 | 493.6572 | 489.3683 | 430.7111
60.58156514 | 484.1036 | 523.475 | 484.7 | 494.4929 | 423.2536
60.59456514 | 485.0111 | 517.3055 | 483.3 | 518.1722 | 450.6111
60.60756514 | 480.3163 | 537.5591 | 503.9329 | 507.5719 | 469.1885
60.62056514 | 485.8094 | 540.0286 | 520.0761 | 503.5713 | 470.3143
60.63356514 | 488.3207 | 527.3207 | 506.5565 | 508.3207 | 454.5565
60.64656514 | 461.8288 | 509.8819 | 484.6096 | 489.8168 | 435.8048
60.65956514 | 481.0601 | 519.2913 | 501.9948 | 484.7035 | 439.2713
60.67256514 | 501.1828 | 538.5634 | 546.0709 | 509.5075 | 451.6649
60.68556514 | 498.0498 | 567.1438 | 523.7567 | 514.4198 | 434.8728
60.69856514 | 492.7076 | 565.8936 | 471.1288 | 509.364 | 419.3926
60.71156514 | 494.9022 | 543.3121 | 496.7703 | 521.8975 | 432.3121
60.72456514 | 490.7691 | 540.959 | 503.2551 | 518.851 | 426.648
60.73756514 | 484.523 | 539.8723 | 476.4092 | 507.3692 | 436.2277
60.75056514 | 494.218 | 544.4685 | 479.5622 | 522.3919 | 433.9045
60.76356514 | 478.2271 | 531.0218 | 486.2969 | 533.2598 | 404.4323
60.77656514 | 488.1327 | 538.3324 | 503.4333 | 493.4679 | 429.4989
60.78956514 | 498.0726 | 539.8307 | 487.4879 | 475.8548 | 438.0645
60.80256514 | 476.7691 | 517.6154 | 485.2598 | 496.5481 | 427.4039
60.81556514 | 482.2125 | 530.6319 | 511.5787 | 502.5965 | 435.315
60.82856514 | 517.2128 | 543.8724 | 495.0105 | 486.6488 | 430.4469
60.84156514 | 496.8151 | 555.6163 | 484.2087 | 467.9881 | 441.9304
60.85456514 | 486.5576 | 525.4717 | 504.2329 | 471.1409 | 427.2818
60.86756514 | 491.8918 | 496.7396 | 503.9037 | 484.1035 | 427.0095
60.88056514 | 461.1741 | 531.5843 | 486.9382 | 507.5506 | 455.7079
60.89356514 | 495.5919 | 550.3285 | 488.0961 | 501.5765 | 462.1601
60.90656514 | 494.0068 | 584.6524 | 488.6546 | 534.9955 | 468.9932
60.91956514 | 504.2141 | 553.1985 | 488.0491 | 514.4676 | 463
60.93256514 | 505.144 | 530.6548 | 504.9149 | 478.743 | 463.6285
60.94556514 | 484.6525 | 561.2179 | 488.392 | 486.9555 | 457.0877
60.95856514 | 487.3039 | 532.397 | 478.0655 | 505.8177 | 434.584
60.97156514 | 503.7502 | 504.3877 | 497.5603 | 487.3018 | 431.1119
60.98456514 | 478.6072 | 535.1384 | 503.4509 | 481.8437 | 454.2165
60.99756514 | 473.0865 | 535.4759 | 502 | 501.262 | 472.7633
61.01056514 | 490.5094 | 494.6977 | 505.0565 | 525.4718 | 473.5193
61.02356514 | 483.4325 | 528.9374 | 511.0626 | 506.5577 | 442.6301
61.03656514 | 460.0532 | 528.1358 | 502 | 467.8716 | 455.5376
61.04956514 | 470.8998 | 491.7261 | 503.3496 | 490.5991 | 447.9732
61.06256514 | 469.2696 | 494.4165 | 504.7747 | 508.8055 | 472.6451
61.07556514 | 455.0764 | 553.2828 | 490.949 | 524.6675 | 480.1274
61.08856514 | 473.4407 | 528.1689 | 483 | 503.0241 | 492.193
61.10156514 | 499.4442 | 507.7806 | 485.0378 | 501.223 | 461.1115
61.11456514 | 496.1234 | 538.6687 | 493.474 | 507.6687 | 460.0388
61.12756514 | 493.3233 | 517.0454 | 497.1201 | 495.3081 | 434.9773
61.14056514 | 499.689 | 492.2865 | 530.9542 | 507.9574 | 451.8658
61.15356514 | 493.0509 | 519.2533 | 544.2343 | 486 | 465.2024
61.16656514 | 468.6118 | 506.5585 | 520.8111 | 486 | 476.4042
61.17956514 | 493.097 | 496.5316 | 476.2572 | 487.8858 | 431.5201
61.19256514 | 462.1265 | 536.9685 | 486.2737 | 501.4632 | 460.1686
61.20556514 | 485.8941 | 549.3532 | 495.4706 | 502.8825 | 492.7411
61.21856514 | 487.8785 | 525.2729 | 490.7121 | 490.3732 | 496.3134
61.23156514 | 510.7846 | 510.2044 | 487.1397 | 538.5912 | 472.8066
61.24456514 | 466.4566 | 524.0655 | 478.5327 | 510.6407 | 488.3469
61.25756514 | 468.6908 | 535.1469 | 483.8749 | 481.8014 | 446.1179
61.27056514 | 425.3757 | 509 | 466.4809 | 478.2123 | 473.7495
61.28356514 | 482.8341 | 509.4634 | 444.1047 | 465.9731 | 436.9731
61.29656514 | 499.9636 | 519.5827 | 506.4705 | 486.2913 | 457.9468
61.30956514 | 498.1522 | 535 | 467.7222 | 494.9538 | 482.6291
61.32256514 | 467.1492 | 534.9503 | 530.7846 | 529.9503 | 468.7183
61.33556514 | 476.419 | 531.8005 | 517.9335 | 526.7672 | 452.4589
61.34856514 | 538.7938 | 502.0982 | 508.0327 | 492.1145 | 520.7742
61.36156514 | 476.8313 | 485.2243 | 477.409 | 475.2243 | 462.7785
61.37456514 | 463.3005 | 544.5899 | 455.5086 | 462.3005 | 463.9538
61.38756514 | 489.1079 | 538.2643 | 464.6696 | 513.2489 | 468.8348
61.40056514 | 527.3245 | 500.6755 | 515.723 | 528.3985 | 430.7185
61.41356514 | 465.5432 | 514.1539 | 524.6298 | 505.3221 | 476.3558
61.42656514 | 471.3719 | 516.8744 | 489.3866 | 521.8067 | 475.2512
61.43956514 | 446.9637 | 518.8545 | 509.2545 | 530.4182 | 509.309
61.45256514 | 470.6858 | 512.5786 | 524.7602 | 535.5867 | 460.6284
61.46556514 | 506.5748 | 546.4822 | 527.8149 | 506.9623 | 464.1668
61.47856514 | 512.6925 | 519.4848 | 524.41 | 466.3048 | 482.0526
61.49156514 | 471.2836 | 561.2667 | 501.8104 | 487.7399 | 487.5503
61.50456514 | 518.6596 | 540.6702 | 461.2606 | 521.7181 | 488.8777
61.51756514 | 484.3486 | 542.2064 | 486.3708 | 500.8356 | 535.8578
61.53056514 | 473.7109 | 524.1281 | 490.1422 | 466.1186 | 512.9765
61.54356514 | 466.2169 | 550.6763 | 516.2847 | 531.3751 | 498.6732
61.55656514 | 463.3241 | 524.9951 | 529.3797 | 523.0507 | 481.0786
61.56956514 | 468.7963 | 519.828 | 489.5976 | 491.6744 | 456.4707
61.58256514 | 484.7263 | 537.9988 | 513.725 | 486.8181 | 479.8163
61.59556514 | 508.2051 | 522.6031 | 508.0687 | 516.9035 | 446.398
61.60856514 | 497.8326 | 538.7553 | 472.2705 | 512.0258 | 517.6264
61.62156514 | 470.3492 | 542.4233 | 523.1269 | 501.1164 | 512.7725
61.63456514 | 522.3828 | 531.8803 | 556.1256 | 555.0475 | 476.4194
61.64756514 | 520.5556 | 534.3796 | 494.9077 | 534.8798 | 493.361
61.66056514 | 481.6219 | 529.1727 | 491.689 | 530.0687 | 485.0696
61.67356514 | 479.984 | 535.2354 | 488.016 | 546.2247 | 487.4867
61.68656514 | 489.6487 | 526.18 | 489.4325 | 538.4413 | 504.0362
61.69956514 | 479.61 | 537.3053 | 481.5253 | 524.5253 | 511.1865
61.71256514 | 505.9128 | 566.7238 | 464.3408 | 520.2811 | 474.617
61.72556514 | 500.9845 | 551.8947 | 489.4862 | 515.7461 | 474.8886
61.73856514 | 477.9217 | 542.6991 | 505.4953 | 509.8056 | 476.1066
61.75156514 | 472.3783 | 530.5955 | 495.2847 | 494.2173 | 496.0524
61.76456514 | 447.8691 | 513.4534 | 466.9067 | 492.7545 | 512.7921
61.77756514 | 454.0709 | 500.6378 | 487.4567 | 509.0551 | 508.6378
61.79056514 | 484.0998 | 520.0779 | 485.197 | 517.9781 | 508.9562
61.80356514 | 493.7011 | 530.7011 | 489.6384 | 515.1033 | 487.6199
61.81656514 | 487.8838 | 532.5581 | 506.5929 | 536.6624 | 482.6743
61.82956514 | 498.8513 | 517.0007 | 515.7776 | 528.5935 | 487
61.84256514 | 523.7314 | 521.8723 | 520.4787 | 524.6755 | 485.7606
61.85556514 | 505.3414 | 531.6098 | 520.1707 | 515.9756 | 513.6586
61.86856514 | 503.7954 | 524.2021 | 491.4076 | 506.4002 | 505.0074
61.88156514 | 501.432 | 524.3092 | 518.4233 | 513.6689 | 497.0285
61.89456514 | 480.9802 | 530.9 | 532.0203 | 538.7197 | 518.4998
61.90756514 | 483.8313 | 540.981 | 512.7292 | 538.7483 | 527.2898
61.92056514 | 461.7521 | 536.3572 | 516.4022 | 520.158 | 533.842
61.93356514 | 450.6552 | 524.1484 | 516.9475 | 505.7466 | 525.6942
61.94656514 | 473.4269 | 511.2746 | 507.6776 | 524.9345 | 478.8804
61.95956514 | 499.381 | 489.2101 | 514.0772 | 531.0886 | 480.2924
61.97256514 | 488.0181 | 492.6137 | 518.8363 | 516.4795 | 508.5205
61.98556514 | 467.5527 | 522.8266 | 508.363 | 510.3841 | 497.7682
61.99856514 | 491.0257 | 538 | 505.0037 | 541.0441 | 503.5202
62.01156514 | 478.6331 | 545.3604 | 494.7514 | 550.9934 | 513.1303
62.02456514 | 451.2115 | 537.1347 | 487.25 | 553.3268 | 499.2693
62.03756514 | 482.5423 | 538.8338 | 504.3586 | 577.9373 | 497.1793
62.05056514 | 504.8517 | 558.6172 | 526.6012 | 546.4929 | 523.2806
62.06356514 | 476.548 | 538.96 | 514.6459 | 524.412 | 528.509
62.07656514 | 462.1145 | 521.8519 | 494.7037 | 550.4075 | 503.7946
62.08956514 | 499.402 | 537.4854 | 504.4131 | 563.3588 | 513.0724
62.10256514 | 501.8321 | 547.0514 | 516.1644 | 550.5274 | 537.4247
62.11556514 | 470 | 530.6606 | 507.3856 | 535.9023 | 558.8715
62.12856514 | 466.3875 | 511.7958 | 478.2459 | 516.8236 | 546.1069
62.14156514 | 477.0502 | 534.6624 | 514.4416 | 566.1467 | 506
62.15456514 | 491.3167 | 549.7258 | 528.5537 | 598.7657 | 517.8279
62.16756514 | 485.5203 | 513.1149 | 515.946 | 551.8851 | 543.3176
62.18056514 | 508.2553 | 524.4042 | 541.9148 | 546.383 | 550.383
62.19356514 | 512.9447 | 533.2609 | 559.0949 | 540.7036 | 535.5573
62.20656514 | 495.2746 | 525.1534 | 517.1212 | 547.4697 | 539.4858
62.21956514 | 479.2731 | 534.3445 | 484.6261 | 548.7059 | 562.7269
62.23256514 | 498.0177 | 519.9837 | 509.7962 | 543.8465 | 539.7962
62.24556514 | 486.6747 | 519.7253 | 530.7385 | 566.134 | 553.2484
62.25856514 | 508.9065 | 550.7263 | 553.9282 | 539.2155 | 550.561
62.27156514 | 496.3878 | 532.8449 | 551.6025 | 515.5069 | 549.6898
62.28456514 | 466.3641 | 531.4723 | 518.3536 | 529.3641 | 563.6016
62.29756514 | 482.9964 | 496.3584 | 499.0968 | 537.552 | 528.362
62.31056514 | 486.5379 | 515.0869 | 494.6617 | 528.7745 | 535.6747
62.32356514 | 473.4949 | 546.1124 | 521.0204 | 540.7066 | 544.4847
62.33656514 | 469.331 | 564.1994 | 520.9342 | 534.3084 | 542.669
62.34956514 | 464.9561 | 526.843 | 502.9308 | 554.6981 | 545.6477
62.36256514 | 479.3367 | 546.1973 | 507.1139 | 556.3316 | 520.2024
62.37556514 | 481.8713 | 513.0643 | 511.4257 | 555.4901 | 511.3064
62.38856514 | 468.3176 | 523.9001 | 510.7676 | 563.0294 | 558.7057
62.40156514 | 444.2628 | 546.5605 | 509.7208 | 571.9651 | 488.265
62.41456514 | 445.4225 | 530.9296 | 538.1549 | 568.8592 | 535.7887
62.42756514 | 476.5925 | 536.3802 | 522.9049 | 533.7096 | 568.4193
62.44056514 | 451.3874 | 502.4488 | 528.8982 | 516.5307 | 536.5102
62.45356514 | 478.2333 | 517.6066 | 514.6866 | 515.8999 | 536.4533
62.46656514 | 475.5775 | 535.2984 | 517.9768 | 551.2752 | 545.2675
62.47956514 | 486.0679 | 555.4005 | 485.6042 | 534.1991 | 521.4051
62.49256514 | 490.4051 | 556.3937 | 510.2356 | 535.1782 | 546.9109
62.50556514 | 473.1364 | 540.4543 | 521.1592 | 573.2042 | 532.7277
62.51856514 | 485.6302 | 510.7046 | 534.3698 | 529.6595 | 587.814
62.53156514 | 516.4372 | 557.8426 | 503.8442 | 547.1891 | 546.9395
62.54456514 | 510.4129 | 534.4837 | 510.8257 | 576.9096 | 582.9031
62.55756514 | 501.7814 | 508.9228 | 502.2153 | 563.1512 | 557.4856
62.57056514 | 474.8964 | 534.2166 | 552.887 | 539.1676 | 527.2806
62.58356514 | 485.0781 | 551.8377 | 521.1343 | 527.3247 | 543.7274
62.59656514 | 434.7954 | 549.0884 | 506.0442 | 532.0279 | 506.0326
62.60956514 | 452.4797 | 548.5672 | 507.514 | 512.3363 | 550
62.62256514 | 466.0243 | 481.2171 | 521.6836 | 549.2697 | 550.4138
62.63556514 | 467.3461 | 529.6539 | 509.4903 | 520.4614 | 566.6539
62.64856514 | 491.0225 | 506.045 | 542.8696 | 552.072 | 542.9235
62.66156514 | 495.9729 | 515.9457 | 514.1573 | 567.9132 | 526.0922
62.67456514 | 461.5372 | 549.4782 | 493.3223 | 523.6906 | 512.2149
62.68756514 | 461 | 575.343 | 518.343 | 564.9134 | 503.2274
62.70056514 | 504.4164 | 580.824 | 547.9442 | 563.1056 | 557.0292
62.71356514 | 505.0451 | 500.7896 | 499.3459 | 534.3534 | 521.7595
62.72656514 | 486.1007 | 571.6521 | 530.0737 | 546.2295 | 545.514
62.73956514 | 507.441 | 518.0275 | 529.1949 | 544.1949 | 514.2736
62.75256514 | 492.3479 | 528.8019 | 526.2246 | 593.9564 | 565.6569
62.76556514 | 481.848 | 573.0142 | 511.3569 | 539.4274 | 542.5441
62.77856514 | 473.7578 | 542.5996 | 515.4316 | 578.3584 | 512.8418
62.79156514 | 520.4536 | 488.8603 | 507.9418 | 538.2324 | 578.9421
62.80456514 | 485.2702 | 527.2715 | 546.8443 | 563.1046 | 577.2603
62.81756514 | 472.9959 | 499.7307 | 508.2246 | 610.7754 | 569.8714
62.83056514 | 480.6558 | 519.2364 | 500.2688 | 570.2584 | 542.1669
62.84356514 | 480.2887 | 549.5255 | 510.268 | 513.3716 | 551.6906
62.85656514 | 474.0798 | 504.1013 | 500.1596 | 490.6224 | 538.7767
62.86956514 | 500.582 | 497.5075 | 528.9253 | 532.2984 | 511.7613
62.88256514 | 474.616 | 566.5493 | 561.4287 | 524.4821 | 524.3438
62.89556514 | 490.8473 | 529.5937 | 549.8646 | 523.4479 | 553.2952
62.90856514 | 479.0729 | 494.6245 | 496.8309 | 566.7207 | 540.4608
62.92156514 | 475 | 520.8452 | 506.4955 | 563.4658 | 536.7961
62.93456514 | 483.6483 | 502.269 | 512.7862 | 535.6276 | 552.7241
62.94756514 | 475.9083 | 545.4585 | 515.3289 | 539.868 | 531.3826
62.96056514 | 496.7572 | 515.551 | 503.7382 | 535.3364 | 560.7854
62.97356514 | 448.0235 | 536.0398 | 478.0633 | 528.4614 | 566.7049
62.98656514 | 484.4958 | 520.8719 | 502.3537 | 541.9303 | 566.493
62.99956514 | 500.7902 | 538.5174 | 512.2634 | 548.4732 | 539.0094
63.01256514 | 460.7597 | 539.2799 | 520.7201 | 550.4533 | 550.0735
63.02556514 | 476.1035 | 516.6477 | 508.9482 | 518.7462 | 576.6355
63.03856514 | 500.0161 | 533.0322 | 503 | 525.7912 | 536.6425
63.05156514 | 507.7876 | 531.8495 | 514.8474 | 539.5752 | 529.5443
63.06456514 | 522.0527 | 500.8946 | 509.6952 | 544.7479 | 534.313
63.07756514 | 486.6993 | 506.6036 | 510.4165 | 540.5835 | 554.3118
63.09056514 | 491.6841 | 541.6856 | 506.3286 | 537.3329 | 559.33
63.10356514 | 494.799 | 564.201 | 525.3454 | 557.3737 | 561.6005
63.11656514 | 503.5932 | 556.0541 | 539.5892 | 542.7555 | 578.8878
63.12956514 | 489.3294 | 545.1758 | 516.7799 | 531.5495 | 526.4497
63.14256514 | 477 | 559.9411 | 504.2549 | 554.9607 | 532.1568
63.15556514 | 461.5618 | 555.1793 | 496.9721 | 579.1155 | 544.267
63.16856514 | 490.8867 | 545.3924 | 507.7977 | 559.2654 | 562.5194
63.18156514 | 511.2185 | 509.139 | 525.1722 | 543.793 | 572.4255
63.19456514 | 485.6651 | 507.9227 | 513.5427 | 543.8245 | 548.6039
63.20756514 | 493.6914 | 524.5778 | 514.7124 | 545.3114 | 550.6016
63.22056514 | 499.6417 | 509.0984 | 488.2213 | 535.0738 | 564.8396
63.23356514 | 503.2759 | 509.8338 | 502.8495 | 532.6959 | 541.8903
63.24656514 | 477.9234 | 532.0576 | 531.0674 | 542.9326 | 552.692
63.25956514 | 469.9878 | 559.2208 | 527.5381 | 537.3133 | 573.1567
63.27256514 | 488 | 535.9677 | 518.4919 | 535.8669 | 568.4718
63.28556514 | 484.8902 | 521.1773 | 517.2563 | 544.0732 | 566.4451
63.29856514 | 494.7095 | 520.1899 | 503.1563 | 531.7653 | 539.5809
63.31156514 | 504.0092 | 508.9784 | 510.9137 | 526.4738 | 514.0031
63.32456514 | 486.3439 | 510.6261 | 525.321 | 542.3281 | 528.1447
63.33756514 | 462.3849 | 498.2994 | 517.7006 | 564.3584 | 544
63.35056514 | 445.5009 | 510.2164 | 516.5635 | 557.9714 | 544.9374
63.36356514 | 467.2788 | 551.2684 | 526.7271 | 538.5052 | 534.9895
63.37656514 | 497.6138 | 563.6765 | 537.4323 | 542.7558 | 539.5051
63.38956514 | 494.9503 | 542.6604 | 514.9772 | 530.3436 | 544.3208
63.40256514 | 509.4381 | 536.29 | 521.0151 | 501.2689 | 518.281
63.41556514 | 508.1703 | 533.1993 | 530.9421 | 504.983 | 502.7802
63.42856514 | 494.7282 | 522.2275 | 524.3649 | 540.5908 | 493.6824
63.44156514 | 512.5817 | 523.6008 | 537.3954 | 546.787 | 523.7527
63.45456514 | 509.0915 | 521.4427 | 533.2137 | 565.9542 | 559.0534
63.46756514 | 476.8267 | 524.3115 | 512.6534 | 575.4473 | 540.0655
63.48056514 | 468.5221 | 532.2611 | 487.9159 | 554.3296 | 531.7345
63.49356514 | 478.9437 | 537.8314 | 496.6851 | 529.2023 | 550.1349
63.50656514 | 493.609 | 543.0075 | 551.9436 | 528.4474 | 553.8234
63.51956514 | 475.6221 | 531.3588 | 552.8089 | 535.7176 | 564.3312
63.53256514 | 464.0746 | 530.0426 | 506.2878 | 552.5423 | 512.8081
63.54556514 | 454.7979 | 541.1915 | 466.7135 | 569.6028 | 548.3603
63.55856514 | 469.649 | 556.2753 | 507.9179 | 546.392 | 550.4093
63.57156514 | 489.6004 | 498.7 | 534.2002 | 541.2007 | 547.1995
63.58456514 | 494.3044 | 521.7875 | 529.2053 | 565.6558 | 547.528
63.59756514 | 454.6422 | 558.9873 | 508.6895 | 540.5646 | 601.5949
63.61056514 | 459.4058 | 512.8372 | 540.0819 | 550.2711 | 571.8926
63.62356514 | 461.3178 | 534.781 | 516.5206 | 535.4543 | 546.0951
63.63656514 | 499.2456 | 546.0145 | 503.9775 | 568 | 542.7625
63.64956514 | 499.1763 | 564.1023 | 469.2144 | 563.9118 | 557.8237
63.66256514 | 511.1666 | 538.3056 | 496.8417 | 552.8445 | 527.3889
63.67556514 | 459.2635 | 539.6016 | 520.0603 | 552.8222 | 518.3984
63.68856514 | 455.0142 | 524.1642 | 540.575 | 530.5786 | 536.9965
63.70156514 | 509.9802 | 552.8071 | 529.2206 | 530.4055 | 532.0395
63.71456514 | 489.8091 | 551.6018 | 542.747 | 538.0995 | 570.4731
63.72756514 | 488.2762 | 520.8855 | 510.9143 | 544.4668 | 559.1145
63.74056514 | 489.4466 | 538.3824 | 503.6057 | 534.8813 | 538.7102
63.75356514 | 509.8723 | 511.6503 | 490.8723 | 545.1277 | 542.3281
63.76656514 | 500.3717 | 494.4424 | 490.5936 | 552.0583 | 522.6865
63.77956514 | 479.8587 | 522.5986 | 521.5762 | 552.7735 | 545.3273
63.79256514 | 478.3433 | 509.4447 | 522.0207 | 525.334 | 525.8894
63.80556514 | 476.3068 | 523.4922 | 542.1214 | 549.5078 | 543.4216
63.81856514 | 489.7668 | 551.0945 | 539.7668 | 517.1115 | 533.0034
63.83156514 | 466.8439 | 514.5392 | 509.8357 | 522.6721 | 541.4063
63.84456514 | 494.2911 | 539.3828 | 479.2319 | 559.2345 | 543.442
63.85756514 | 515.8559 | 562.0193 | 541.4086 | 515.841 | 530.0431
63.87056514 | 504.077 | 554.3746 | 544.1332 | 556.3434 | 551.6358
63.88356514 | 515.8961 | 594.4729 | 519.7525 | 520.9481 | 532.7006
63.89656514 | 482.805 | 539.3894 | 517.0911 | 506.4028 | 512.8961
63.90956514 | 460.2434 | 510.3363 | 536.7898 | 533.0508 | 511.8407
63.92256514 | 444.4771 | 518.0321 | 532 | 557.8349 | 530.7431
63.93556514 | 489.0666 | 519.4882 | 531.9778 | 582.0237 | 523.1997
63.94856514 | 491.5461 | 540.7179 | 530.3744 | 538.6811 | 531.7179
63.96156514 | 455.0821 | 518.0961 | 480.0445 | 512.9555 | 509.1289
63.97456514 | 489.7348 | 558.6893 | 498.856 | 494.144 | 563.5832
63.98756514 | 493.93 | 498.085 | 493.105 | 533.3 | 502.1025
64.00056514 | 447.3163 | 482.4113 | 530.9305 | 530.1097 | 547.6837
64.01356514 | 490.2821 | 553.2365 | 528.1494 | 539.6266 | 526.8589
64.02656514 | 482.4727 | 535.0399 | 474.647 | 551.4328 | 511.709
64.03956514 | 522.5409 | 530.2288 | 497.4559 | 552 | 507.2288
64.05256514 | 465.2952 | 537.4631 | 504.5973 | 538.0067 | 522.8591
64.06556514 | 462.8459 | 526.0014 | 490.2325 | 510.234 | 526.7689
64.07856514 | 476.6957 | 518.6087 | 510 | 557.3044 | 495.0435
64.09156514 | 467.1625 | 511.6782 | 511.0969 | 586.3843 | 470.3251
64.10456514 | 452.602 | 539.5824 | 477.9516 | 522.9033 | 504.6212
64.11756514 | 489.8642 | 533.284 | 489.899 | 493.8014 | 538.1481
64.13056514 | 486.2665 | 556.4539 | 522.5674 | 497.1135 | 548.1135
64.14356514 | 469.4582 | 531.5067 | 501.9605 | 533.4007 | 523.9605
64.15656514 | 521.6246 | 508.2228 | 503.9746 | 538.1465 | 556.7009
64.16956514 | 466.8874 | 540.4307 | 494.0334 | 547.2795 | 520.8206
64.18256514 | 476.6753 | 536.996 | 526.1803 | 563.1723 | 528.006
64.19556514 | 485.9425 | 534.1763 | 537.1187 | 551.1726 | 566.4209
64.20856514 | 465.8407 | 533.1862 | 505.4472 | 548 | 498.3147
64.22156514 | 489.9403 | 562.7442 | 501.2156 | 538.3532 | 525.2144
64.23456514 | 453.3313 | 529.5072 | 485.3265 | 535.206 | 556.6434
64.24756514 | 474.1462 | 560.5548 | 514.7143 | 557.7376 | 500.8438
64.26056514 | 489.1931 | 558.8398 | 479.8745 | 531.4865 | 484
64.27356514 | 485.6505 | 520.6106 | 528.1367 | 539.5768 | 518.3894
64.28656514 | 465.1428 | 522.8229 | 501.7428 | 574.4172 | 530.5086
64.29956514 | 484.3084 | 530.7218 | 521.2408 | 551.9923 | 501.9698
64.31256514 | 478.3112 | 547.4233 | 540.3444 | 549.0789 | 516.971
64.32556514 | 485.3168 | 537.0606 | 527.0606 | 559.9697 | 539.0414
64.33856514 | 475.7081 | 528.1416 | 522.4292 | 537.9891 | 528.9935
64.35156514 | 496.073 | 525.5906 | 540.6169 | 525.1813 | 552.5964
64.36456514 | 473.6519 | 530.558 | 495.1988 | 533.7265 | 548.3259
64.37756514 | 474.7511 | 522.0427 | 482.9573 | 542.109 | 541.6848
64.39056514 | 490.7738 | 506.2015 | 533.2189 | 541.9753 | 546.0494
64.40356514 | 499.6549 | 519.6196 | 521.7507 | 545.6549 | 533.3703
64.41656514 | 474.4873 | 516.5538 | 511.5506 | 541.4494 | 521.4146
64.42956514 | 479.3542 | 562.9016 | 514.3549 | 531.5486 | 537.7091
64.44256514 | 507.7861 | 541.1825 | 525.4339 | 522.9182 | 532.1195
64.45556514 | 501.117 | 533.8854 | 520.1194 | 543.136 | 496.1122
64.46856514 | 465.1543 | 537.154 | 542.538 | 543.4618 | 520.6147
64.48156514 | 456.2654 | 498.3056 | 553.1291 | 538.0273 | 535.7073
64.49456514 | 448.4939 | 520.4737 | 511.6727 | 529.876 | 530.1911
64.50756514 | 461.0819 | 525.9901 | 485.8288 | 522.4144 | 529.2432
64.52056514 | 483.4839 | 549.298 | 483.8486 | 515.6675 | 530.8784
64.53356514 | 484.4739 | 567.119 | 528.8268 | 531.3675 | 553.3675
64.54656514 | 506.0128 | 531.3197 | 536.7638 | 567.5661 | 533.4262
64.55956514 | 496.5204 | 489.2551 | 517.1837 | 557.7959 | 534.4796
64.57256514 | 487.0079 | 495.0478 | 532.3999 | 540.824 | 523.0883
64.58556514 | 478.9571 | 535.5169 | 524.5353 | 532.9003 | 508.3083
64.59856514 | 489.4206 | 560.71 | 499.7739 | 544.1945 | 519.3869
64.61156514 | 498.7758 | 536.6263 | 479.3318 | 547.282 | 520.0498
64.62456514 | 504.3264 | 519.904 | 499.7489 | 543.8966 | 536.4077
64.63756514 | 510.9765 | 540.2958 | 517.9493 | 555.0817 | 549.4864
64.65056514 | 496.8117 | 530.8474 | 509.0999 | 547.7118 | 552.3823
64.66356514 | 498.2008 | 527.8624 | 523.1319 | 534.1357 | 562.9312
64.67656514 | 484.9544 | 528.6485 | 529.9132 | 538.1551 | 546.886
64.68956514 | 482.8273 | 496.3859 | 515.3657 | 571.9744 | 516.1066
64.70256514 | 486.2645 | 492.4825 | 499.0574 | 578.5865 | 540.3328
64.71556514 | 482.2565 | 504.2926 | 502.5731 | 555.3046 | 580.2565
64.72856514 | 484.4953 | 529.5173 | 507.4201 | 558.1724 | 576.6583
64.74156514 | 468.7089 | 556.1968 | 514.186 | 557.9758 | 564.9191
64.75456514 | 480.4571 | 546.9417 | 526.5008 | 533.0437 | 572.6175
64.76756514 | 498.7723 | 559 | 528.4163 | 529.0331 | 572.4845
64.78056514 | 488.1675 | 548.8145 | 527.6702 | 545.6765 | 562.5332
64.79356514 | 493.7556 | 524.2863 | 560.3073 | 558.5307 | 543.979
64.80656514 | 475.8521 | 527.7975 | 546.0792 | 573.8697 | 547.7799
64.81956514 | 473.7716 | 560.7798 | 541.6769 | 592.1011 | 540.2969
64.83256514 | 490.6245 | 552.498 | 507.4767 | 557.8988 | 556.0253
64.84556514 | 471.5502 | 530.9144 | 529.6724 | 533.4817 | 545.2568
64.85856514 | 455.5312 | 534.6459 | 528.6823 | 526.1666 | 541.6872
64.87156514 | 468.3054 | 517.3066 | 533.2323 | 552.0012 | 587.612
64.88456514 | 455.17 | 507.5107 | 537.8513 | 553.8513 | 550.6813
64.89756514 | 470.4708 | 506.0156 | 520.7121 | 545.0623 | 533.7899
64.91056514 | 482.3319 | 511.278 | 538.3491 | 560.8298 | 556.6099
64.92356514 | 481.2171 | 516.2895 | 577.9572 | 562.3323 | 558.3619
64.93656514 | 479.415 | 526.9673 | 552.9019 | 590.3202 | 565.513
64.94956514 | 464.3914 | 516.3043 | 537.5455 | 588.3984 | 541.7658
64.96256514 | 501.7053 | 499.1965 | 512.5185 | 606.9757 | 532.6167
64.97556514 | 477.2533 | 516.2591 | 492.9444 | 527.9136 | 530.2533
64.98856514 | 486.2607 | 515.5208 | 494.5208 | 531.437 | 545.1597
65.00156514 | 459.1712 | 537.0319 | 520.8288 | 533.4171 | 540.6311
65.01456514 | 483.9387 | 511.1441 | 510.3632 | 535.7946 | 563.1918
65.02756514 | 502.0721 | 536.8288 | 540.3035 | 542.3969 | 564.7918
65.04056514 | 426.9667 | 506 | 574.7484 | 560.0395 | 556.3638
65.05356514 | 442.7548 | 514.9501 | 569.6755 | 569.2716 | 584.0397
65.06656514 | 478.0663 | 555.1852 | 565.2115 | 554.1064 | 598.5232
65.07956514 | 487.9568 | 536.9373 | 523.5529 | 594.3175 | 586.6114
65.09256514 | 474.4884 | 551.6167 | 527.3988 | 582.0603 | 532.1654
65.10556514 | 432.1338 | 568.7036 | 564.0288 | 596.737 | 533.8466
65.11856514 | 458.6881 | 530.1378 | 542.8074 | 574.917 | 584.2933
65.13156514 | 455.8882 | 508.672 | 534.1093 | 619.6585 | 610.3145
65.14456514 | 508.9182 | 509.0818 | 536.2924 | 565.9123 | 562.7076
65.15756514 | 479.5681 | 538.3424 | 547.0156 | 552.28 | 553.4163
65.17056514 | 466.5118 | 549.772 | 539.0688 | 604.7269 | 577.6022
65.18356514 | 485.7412 | 524.6268 | 561.2588 | 588.3285 | 572.2339
65.19656514 | 507.3277 | 531.8652 | 536.8652 | 569.2252 | 561.7611
65.20956514 | 479.9043 | 515.1455 | 519.9961 | 616.713 | 559.1455
65.22256514 | 458.6411 | 536.003 | 536.8066 | 555.2762 | 579.6042
65.23556514 | 452.0671 | 512.1798 | 485.2882 | 585.9401 | 547.1085
65.24856514 | 518.439 | 518.8616 | 527.2004 | 583.9199 | 583.2004
65.26156514 | 490.6764 | 560.7269 | 536.9191 | 579.737 | 592.9191
65.27456514 | 459.0021 | 534 | 529.0006 | 554.0017 | 584.9939
65.28756514 | 469.893 | 534 | 531.9708 | 562.9124 | 553.3114
65.30056514 | 504.3121 | 523.2162 | 552.5873 | 585.548 | 588.2925
65.31356514 | 465.2126 | 504.5619 | 551.0592 | 574.3549 | 518.159
65.32656514 | 502.4201 | 546.2621 | 548.1185 | 580.7235 | 567.8671
65.33956514 | 465.9768 | 495.7181 | 567.0116 | 551.532 | 587.1104
65.35256514 | 464 | 526.8637 | 531.3144 | 566.9318 | 561.6616
65.36556514 | 480.7532 | 519.6926 | 519.6926 | 571.7229 | 611.1904
65.37856514 | 482.9208 | 525.4457 | 497.8213 | 574.7624 | 555.1472
65.39156514 | 489.3762 | 508.6931 | 526.0594 | 548.5842 | 614.6732
65.40456514 | 501.7126 | 512.4058 | 555.1281 | 604.5629 | 591.268
65.41756514 | 472.7044 | 536.1672 | 549.9806 | 571.794 | 592.4552
65.43056514 | 481.3357 | 531.0699 | 543.7133 | 581.098 | 537.4892
65.44356514 | 471.6744 | 536.0984 | 547.356 | 583 | 568.3329
65.45656514 | 481.1966 | 541.3064 | 560.0579 | 618.3124 | 570.5549
65.46956514 | 483 | 553.0676 | 547.5269 | 561.8509 | 585.3244
65.48256514 | 472.0614 | 518.8183 | 538.2685 | 576.243 | 580.4271
65.49556514 | 482.4727 | 541.1029 | 541.9891 | 584.326 | 554.8861
65.50856514 | 461.1739 | 527.2818 | 553.6807 | 550.4932 | 602.5818
65.52156514 | 493.3367 | 544.915 | 527.5916 | 546.2467 | 551.5016
65.53456514 | 473.9389 | 550.8017 | 574.7169 | 563.0349 | 549.8279
65.54756514 | 448.7881 | 544.6654 | 542.0743 | 582.0446 | 598.1339
65.56056514 | 502.6426 | 504.6869 | 530 | 559.4154 | 656.914
65.57356514 | 477.3132 | 526.4231 | 498.3489 | 592.9149 | 619.0494
65.58656514 | 471.0964 | 547.4308 | 505.0032 | 620.2411 | 610.0964
65.59956514 | 501.5811 | 536.7095 | 492.7009 | 586.6412 | 537.5388
65.61256514 | 487.9914 | 542.391 | 534.5015 | 557.6713 | 572.3769
65.62556514 | 480 | 535.748 | 562.7166 | 579.0947 | 599.5906
65.63856514 | 474.9434 | 506.7172 | 530.1593 | 559.383 | 590.4421
65.65156514 | 497.2231 | 498.4249 | 545.9227 | 574.3605 | 563.9142
65.66456514 | 483.1142 | 485.6521 | 536.9243 | 549.8739 | 600.6639
65.67756514 | 467.4592 | 516.7078 | 537.6964 | 545.389 | 597.8368
65.69056514 | 480.0189 | 530.2693 | 538.5866 | 574.5764 | 598.9228
65.70356514 | 468.8356 | 526.309 | 501.344 | 581.9635 | 626.8737
65.71656514 | 491.816 | 558.8045 | 545.6435 | 558.1265 | 604.1955
65.72956514 | 493.636 | 566.8592 | 570.4709 | 594.6625 | 608.5461
65.74256514 | 472.4972 | 543.9963 | 556.7122 | 627.7159 | 612.9271
65.75556514 | 456.1371 | 525.1371 | 526.3104 | 599.0806 | 596.3387
65.76856514 | 447.8843 | 548.6646 | 548.7655 | 571.276 | 626.3886
65.78156514 | 474.8214 | 542.0844 | 555.0562 | 581.3305 | 658.1983
65.79456514 | 482.7439 | 512.5208 | 524.4878 | 584.3637 | 645.2977
65.80756514 | 488.4609 | 521.3947 | 513.3735 | 591.2742 | 592.6504
65.82056514 | 480.6633 | 523.4978 | 515 | 590.8316 | 593.5893
65.83356514 | 477.0295 | 509.6911 | 520.7353 | 587.2941 | 636.9413
65.84656514 | 472.855 | 538.253 | 525.5636 | 579.9822 | 625.2559
65.85956514 | 481.0569 | 550.7115 | 528.2148 | 580.1979 | 606.8758
65.87256514 | 492.9125 | 545.9814 | 516.4059 | 586 | 621.9628
65.88556514 | 494.6692 | 543.5262 | 509.8046 | 612.1583 | 631.4662
65.89856514 | 493.3326 | 556.909 | 517.1435 | 618.2345 | 642.5263
65.91156514 | 494.626 | 563.692 | 535.934 | 582.9541 | 628.8421
65.92456514 | 480.8533 | 558.5448 | 549.9918 | 604.3261 | 652.375
65.93756514 | 473.3772 | 560.5409 | 506.5028 | 633.1286 | 661.9268
65.95056514 | 474.7996 | 546.3469 | 502.2228 | 621.5158 | 626.4527
65.96356514 | 479.7036 | 538.7945 | 550.166 | 593.9644 | 628
65.97656514 | 486.7123 | 521.6382 | 553.7493 | 578.396 | 611.7465
65.98956514 | 485.5438 | 492.4554 | 557.2714 | 610.4518 | 596.6357
66.00256514 | 494.7773 | 509.6717 | 546.4401 | 624.5546 | 621.0044
66.01556514 | 473.746 | 542.7808 | 512.4384 | 606.8306 | 651.6501
66.02856514 | 453.3976 | 544.753 | 491.9307 | 583.3554 | 653.4789
66.04156514 | 452.6079 | 523.2385 | 513.3525 | 596.2274 | 651.8069
66.05456514 | 465.6475 | 529.3397 | 566.2874 | 608.3525 | 657.5709
66.06756514 | 484.547 | 558.7571 | 564.7571 | 593.0074 | 631.4889
66.08056514 | 466.23 | 560.7905 | 524.4395 | 604.4497 | 613.5554
66.09356514 | 462.3744 | 574.8706 | 508.7543 | 604.3792 | 657.6291
66.10656514 | 471.1459 | 543 | 527.9496 | 626.6012 | 687.3652
66.11956514 | 481.5665 | 535.8952 | 512.3286 | 595.6589 | 670.2379
66.13256514 | 462.7985 | 527.1438 | 527.1798 | 572.9064 | 634.8921
66.14556514 | 468.9938 | 512.8638 | 552.4283 | 592.7079 | 640.4035
66.15856514 | 472.5331 | 486.5756 | 563.146 | 630.4106 | 658.4434
66.17156514 | 478.9512 | 536.5688 | 528.6266 | 655.7558 | 641.7423
66.18456514 | 466.4718 | 555.6086 | 553.6971 | 603.445 | 645.2547
66.19756514 | 481.0382 | 526.3816 | 574.7472 | 606.6343 | 686.3386
66.21056514 | 512.8544 | 509.2848 | 550.1387 | 590.1402 | 688.2878
66.22356514 | 489.1379 | 507.4483 | 517.1035 | 577.069 | 696.862
66.23656514 | 498.6703 | 530.7232 | 547.3826 | 614.2659 | 661.2768
66.24956514 | 493.4639 | 541 | 558.3435 | 606.5514 | 653.0481
66.26256514 | 489.7383 | 533.8632 | 533.5859 | 599.7189 | 653.3398
66.27556514 | 490.583 | 516.7235 | 518.417 | 639.8296 | 640.015
66.28856514 | 489.8463 | 537.43 | 518.9275 | 589.7012 | 657.0725
66.30156514 | 501.4857 | 550.3754 | 503.2694 | 579.1103 | 681.8165
66.31456514 | 491.459 | 527.9359 | 505.2563 | 594.2064 | 705.3131
66.32756514 | 481.0734 | 529.0383 | 550.7539 | 598.3402 | 645.9824
66.34056514 | 499.3659 | 560.9628 | 585.3588 | 607.1494 | 641.7913
66.35356514 | 454.0598 | 539.5299 | 504.9546 | 587.2365 | 613.7722
66.36656514 | 466.5023 | 534.6644 | 565.6653 | 597.6681 | 654.0012
66.37956514 | 500.0801 | 499.0976 | 541.4913 | 618.6481 | 668.1986
66.39256514 | 476.7969 | 509.5531 | 532.8468 | 605.8531 | 638.7625
66.40556514 | 469.8889 | 540.7933 | 554.2894 | 603.3566 | 653.2455
66.41856514 | 506.1108 | 567.8243 | 516.1919 | 594.7784 | 669.2026
66.43156514 | 496.9552 | 541.55 | 541.9552 | 611.2158 | 605.3054
66.44456514 | 473.8928 | 514.1095 | 516.106 | 639.7845 | 680.2132
66.45756514 | 471.2493 | 563.7356 | 497.1549 | 612.0274 | 655.4438
66.47056514 | 456.1354 | 548.0697 | 542.5545 | 605.7075 | 636.8951
66.48356514 | 464.1291 | 509.0903 | 519.5548 | 631.0582 | 601.045
66.49656514 | 419.6874 | 533.0551 | 547.0977 | 595.3925 | 683.3801
66.50956514 | 445.1302 | 522.0726 | 507.9787 | 587 | 659.5607
66.52256514 | 479.2376 | 554.5705 | 523.6664 | 588.1913 | 634.7134
66.53556514 | 466.1882 | 526.8677 | 518.5846 | 611.2454 | 610.3205
66.54856514 | 519.9424 | 549.2502 | 558.2214 | 591.4439 | 644.6951
66.56156514 | 448.8584 | 558.3934 | 531 | 573.1088 | 668.7675
66.57456514 | 495.7054 | 579.395 | 531.2229 | 633.8408 | 656
66.58756514 | 459.0726 | 504.1491 | 558.9451 | 614.0392 | 656
66.60056514 | 463.9406 | 570.2038 | 545.1664 | 574.4753 | 640.1901
66.61356514 | 474.7601 | 530.894 | 544.0218 | 586.7165 | 641.9564
66.62656514 | 495.3337 | 530 | 560.4606 | 599.5875 | 681.6991
66.63956514 | 479.7081 | 514.6664 | 517.8743 | 597.125 | 661.9163
66.65256514 | 449.5988 | 521.5874 | 563.4214 | 595.1031 | 671.4327
66.66556514 | 463.0161 | 556.7247 | 513.4437 | 605.3236 | 641.9678
66.67856514 | 477.0002 | 518.1424 | 547.1433 | 637.5718 | 653.9287
66.69156514 | 456.8708 | 482.8469 | 539.8947 | 619.7895 | 634.7895
66.70456514 | 456.8175 | 509.0796 | 524.4602 | 618.9087 | 648.4485
66.71756514 | 440.8213 | 529.0775 | 517.6071 | 645.9645 | 621.2379
66.73056514 | 457.6668 | 537.2223 | 491.2221 | 565.444 | 668.6669
66.74356514 | 452.0893 | 556.4584 | 517.006 | 580.4902 | 616.9879
66.75656514 | 415.369 | 534.6666 | 525.3452 | 603.9881 | 660.2739
66.76956514 | 470.1388 | 511.2401 | 568.9563 | 593.254 | 630.1984
66.78256514 | 467.2619 | 518.1904 | 522.5001 | 574.0159 | 638.4365
66.79556514 | 435.6251 | 525.875 | 563.3569 | 570.1607 | 633.4465
66.80856514 | 471.468 | 507.0954 | 550.6073 | 567.5119 | 641.9523
66.82156514 | 478.3611 | 515.2916 | 521.4169 | 584.2082 | 629.2501
66.83456514 | 479.619 | 534.1903 | 572.666 | 567.7621 | 647.0474
66.84756514 | 478.4008 | 561.9878 | 538.0245 | 598.9817 | 614.4192
66.86056514 | 474.8413 | 534.8339 | 534.6864 | 604.8413 | 605.7897
66.87356514 | 512.9874 | 547.0532 | 534.6608 | 574.3696 | 598.9823
66.88656514 | 487.0484 | 519.8975 | 534 | 589.0948 | 628.5628
66.89956514 | 463.0816 | 516.0792 | 534.7599 | 563.3242 | 611.4034
66.91256514 | 452.2502 | 539.7494 | 549.9996 | 603.2487 | 638.2491
66.92556514 | 492.1833 | 527.7585 | 534.2784 | 586.6974 | 658.8807
66.93856514 | 482.9055 | 511.5082 | 524.0795 | 603.4753 | 655.4288
66.95156514 | 489.8447 | 508.7202 | 533.8032 | 608.2383 | 646.5181
66.96456514 | 468.2986 | 571.5057 | 534.4485 | 574.7472 | 695.141
66.97756514 | 508.127 | 580.8915 | 525.2959 | 568.3033 | 661.3712
66.99056514 | 487.1923 | 536.7159 | 535.8089 | 586.8803 | 650.428
67.00356514 | 446.2232 | 501.6258 | 488.9191 | 555.2101 | 630.1401
67.01656514 | 478.248 | 505.7414 | 520.3306 | 550.4121 | 609.2822
67.02956514 | 465.966 | 523.8922 | 507.0378 | 591.3554 | 657.1937
67.04256514 | 439.8894 | 543.6659 | 542.6159 | 603.1432 | 687.2538
67.05556514 | 456.7884 | 544.5916 | 533.909 | 583.9791 | 659.5216
67.06856514 | 451.3344 | 536.5836 | 499.3817 | 554.8108 | 650.571
67.08156514 | 443.484 | 538.3469 | 526.7755 | 569.7026 | 639.4752
67.09456514 | 455.3882 | 536.1115 | 550.4443 | 568.279 | 634.8885
67.10756514 | 481.2367 | 522.1794 | 518.3358 | 580.4447 | 617.561
67.12056514 | 492.2263 | 510.2702 | 526.1524 | 576.4896 | 650.1155
67.13356514 | 474.7236 | 514.5569 | 526.0731 | 592.0651 | 657.004
67.14656514 | 455.5721 | 533.1417 | 506.429 | 577.0031 | 641.2855
67.15956514 | 438.2094 | 521.6646 | 536.126 | 577.5114 | 620.5417
67.17256514 | 436.17 | 502.2423 | 538.8355 | 592.9331 | 616.7884
67.18556514 | 456.0819 | 476.169 | 506.4597 | 617.2471 | 596.5865
67.19856514 | 489.7993 | 475.1408 | 515.7359 | 619.669 | 595.5211
67.21156514 | 476.6504 | 511.8272 | 541.3048 | 571.8245 | 614.8694
67.22456514 | 478.2226 | 540.7488 | 554.654 | 542.9289 | 622.7488
67.23756514 | 477.8846 | 539.9577 | 546.4442 | 515.4058 | 624.9692
67.25056514 | 443.08 | 517.192 | 552.664 | 503.792 | 592.3999
67.26356514 | 426.4301 | 519.4624 | 549.414 | 538.6935 | 597.853
67.27656514 | 436.1914 | 553.4141 | 515.4455 | 555.862 | 618.2518
67.28956514 | 447.133 | 543.4925 | 530.1117 | 582.7431 | 611.858
67.30256514 | 447.7355 | 509.3569 | 531.2182 | 612.0491 | 627.3324
67.31556514 | 456.4979 | 510.5576 | 514.5989 | 574.3414 | 638.0967
67.32856514 | 455.8389 | 521.6766 | 542.9467 | 561.0286 | 628.1611
67.34156514 | 454.1404 | 525.1687 | 540.7884 | 599.0989 | 614.648
67.35456514 | 429.0631 | 524.267 | 498.5436 | 608.3349 | 629.2525
67.36756514 | 431.5973 | 530.6974 | 478.8729 | 575.4623 | 631.7379
67.38056514 | 429.4289 | 502.8939 | 501.2844 | 551.2844 | 622.3206
67.39356514 | 438.1028 | 495.3829 | 499.5143 | 571.72 | 628.2343
67.40656514 | 450.7789 | 503.8316 | 500.0196 | 572.9639 | 607.9804
67.41956514 | 452.1643 | 509.3768 | 522.1987 | 556.1643 | 588.7054
67.43256514 | 454.111 | 504.121 | 517.3581 | 562.3481 | 596.8765
67.44556514 | 443.1878 | 517.6273 | 534.8525 | 555.0698 | 580.6087
67.45856514 | 466.3365 | 516.6662 | 527.3327 | 578.6676 | 581.3381
67.47156514 | 464.9859 | 516.1201 | 536.2032 | 569.7367 | 546.97
67.48456514 | 497.2104 | 506.7464 | 531.5238 | 566.2536 | 573.4452
67.49756514 | 477.3182 | 532.2234 | 494.7165 | 566.8757 | 610.0053
67.51056514 | 499.5322 | 570.5801 | 490.9164 | 564.3484 | 574.8162
67.52356514 | 485.7892 | 504.1637 | 527.9563 | 573.12 | 581.4473
67.53656514 | 457.5366 | 508.7695 | 536.1572 | 575.2521 | 581.0216
67.54956514 | 457.5947 | 529.7123 | 523.012 | 573.4532 | 594.6259
67.56256514 | 484.6314 | 506.585 | 531.9227 | 601.0992 | 588.7616
67.57556514 | 488.289 | 515.9256 | 523.3425 | 572.2439 | 587.8287
67.58856514 | 428.4887 | 501.0206 | 548.6165 | 579.5526 | 580.3402
67.60156514 | 455.6892 | 523.7759 | 554.0023 | 594.7252 | 592.482
67.61456514 | 465.2142 | 522.3575 | 514.1402 | 565.718 | 600.2896
67.62756514 | 462.9362 | 523.2681 | 522.583 | 540.4298 | 577.1064
67.64056514 | 453.1377 | 542.6073 | 494.6316 | 542.8907 | 593.6964
67.65356514 | 455.9145 | 560.7795 | 531.3252 | 542.171 | 585.7167
67.66656514 | 432.1408 | 522.4428 | 464.4428 | 594.4296 | 605.7654
67.67956514 | 445.3544 | 533.5063 | 482.5826 | 588.8102 | 582.6456
67.69256514 | 439.6289 | 532.2371 | 516.9279 | 587.4843 | 588.835
67.70556514 | 453.8553 | 531.764 | 516.3559 | 530.8683 | 580.0391
67.71856514 | 449.63 | 492.1004 | 485.8308 | 545.0315 | 592.0689
67.73156514 | 428.999 | 509.8771 | 504.6244 | 598.8791 | 553.6254
67.74456514 | 436.6897 | 493.6206 | 506.3561 | 564.8271 | 555.2533
67.75756514 | 442.105 | 487.4113 | 490.8314 | 532.0371 | 587.7899
67.77056514 | 443.9511 | 525.7609 | 525.8179 | 584.5815 | 587.2364
67.78356514 | 452.5741 | 534.4482 | 471.1741 | 513.5741 | 599.2556
67.79656514 | 447.2474 | 545.2584 | 515.9247 | 507.7958 | 597.1078
67.80956514 | 437.3466 | 490.9859 | 514.3466 | 498.162 | 540.2671
67.82256514 | 429.5517 | 546.7808 | 505.1663 | 572.2771 | 583.8411
67.83556514 | 456.364 | 525.9545 | 508.3185 | 574.6796 | 530.5005
67.84856514 | 464.3913 | 525.1067 | 515.7826 | 526.0356 | 542.3163
67.86156514 | 475.0257 | 527.0765 | 536.6665 | 528.5392 | 577.8717
67.87456514 | 475.7483 | 492.4876 | 523.7011 | 586.4809 | 573.1573
67.88756514 | 459.8896 | 522.9768 | 505.0755 | 554.0407 | 582.8664
67.90056514 | 441.0782 | 519.0165 | 517.9465 | 560.9712 | 560.0946
67.91356514 | 433.1123 | 487.4492 | 504.1965 | 540.2948 | 531.4071
67.92656514 | 448.6167 | 458.6948 | 511.8083 | 533.1677 | 564.1854
67.93956514 | 436.4405 | 517.8994 | 516.8306 | 510.7793 | 549.5421
67.95256514 | 444.6058 | 509.4818 | 476.8397 | 580.7585 | 609.2404
67.96556514 | 436.4835 | 531.7106 | 493.9255 | 535.74 | 540.0832
67.97856514 | 436.9364 | 545.1726 | 519.3451 | 527.3819 | 568.7723
67.99156514 | 468.4986 | 499.6785 | 506.1771 | 552.0136 | 586.7493
68.00456514 | 465.501 | 481.3359 | 484.8368 | 518.2562 | 513.7629
68.01756514 | 495.8239 | 534.3951 | 481.1868 | 524.9724 | 554.1424
68.03056514 | 455.0635 | 497.8569 | 491.76 | 541.2433 | 525.8235
68.04356514 | 435.8122 | 496.547 | 499.2072 | 536.7928 | 516.6796
68.05656514 | 455.9205 | 481.2173 | 485.9709 | 552.6595 | 527.3986
68.06956514 | 439.0614 | 508.4745 | 539.4813 | 556.7338 | 528.1331
68.08256514 | 436 | 514.7139 | 513.7211 | 521.0071 | 557.9941
68.09556514 | 495.2936 | 500.6001 | 504.6118 | 522.6235 | 550.2942
68.10856514 | 496.7916 | 487.1173 | 493.1173 | 524.8371 | 532.9317
68.12156514 | 437.0955 | 513.9522 | 481.0735 | 540.7169 | 545.7169
68.13456514 | 461.7778 | 553.5087 | 496.163 | 516.2123 | 545.7309
68.14756514 | 457.0822 | 538.3939 | 469.3202 | 550.3681 | 559.5325
68.16056514 | 444.4307 | 490.7357 | 511.4413 | 544.8486 | 563
68.17356514 | 449.8752 | 517.8008 | 479.899 | 540.2125 | 605.5259
68.18656514 | 461.3311 | 533.4432 | 497.5486 | 497.2323 | 564.1235
68.19956514 | 433.2931 | 534.2323 | 526.7272 | 534.1311 | 522.8991
68.21256514 | 441.4283 | 533.2422 | 497.3857 | 533.0872 | 533.9438
68.22556514 | 463.4522 | 512.8086 | 488.2435 | 517.5304 | 540
68.23856514 | 488.1856 | 531.8267 | 462.4354 | 521.3791 | 542.2137
68.25156514 | 500.0959 | 549.0078 | 504.6868 | 534.1918 | 545.9119
68.26456514 | 458.1983 | 533.3304 | 521.8458 | 520.0485 | 544.1278
68.27756514 | 445.2488 | 500.507 | 527.3732 | 548.4069 | 530.2535
68.29056514 | 445.6036 | 496.2839 | 504.8642 | 549.7339 | 513.1303
68.30356514 | 432.6107 | 489.3639 | 476.1043 | 549.5064 | 535.5318
68.31656514 | 439.2107 | 501.9593 | 502.597 | 525.5435 | 561.5674
68.32956514 | 450.3476 | 530.0535 | 487.5829 | 525.7005 | 551.2888
68.34256514 | 474.0729 | 528.805 | 477.2682 | 526.0733 | 527.1953
68.35556514 | 486.9458 | 519.1084 | 514.3761 | 555.4303 | 549.4844
68.36856514 | 458.6206 | 505.5037 | 503.6206 | 537.8724 | 553.2263
68.38156514 | 451.4314 | 505.2876 | 473.796 | 516.1137 | 533.4248
68.39456514 | 465.6637 | 514.5695 | 477.7579 | 515 | 532.1884
68.40756514 | 476.4802 | 489.381 | 488.0446 | 521.0892 | 560.9655
68.42056514 | 473.4111 | 474.594 | 515.7567 | 501.6393 | 571.6091
68.43356514 | 470.7672 | 492.9049 | 517.6841 | 538.4273 | 540.9027
68.44656514 | 452.8881 | 508.6332 | 497.7336 | 539.0928 | 499.4132
68.45956514 | 439.5692 | 509.7231 | 481.3231 | 511.8615 | 494.9538
68.47256514 | 446.7117 | 531.4908 | 477.3558 | 513.2372 | 537.5583
68.48556514 | 447.0556 | 513.7408 | 470.1111 | 515 | 534.8828
68.49856514 | 417.6454 | 477.5265 | 466.8551 | 504.7503 | 533.1178
68.51156514 | 411.8861 | 481.0021 | 485.2975 | 498.6477 | 552
68.52456514 | 425.4804 | 512.9023 | 475.1369 | 499.9608 | 539.0096
68.53756514 | 439.7811 | 521.748 | 486.1106 | 519.8974 | 533.626
68.55056514 | 456.9986 | 498.005 | 503.0064 | 532.5034 | 521.0087
68.56356514 | 451.1827 | 498.7564 | 504.6751 | 511.2843 | 524.533
68.57656514 | 454.958 | 501.4015 | 508.042 | 497.9599 | 544.1606
68.58956514 | 447.8498 | 481.5999 | 488.83 | 518.2701 | 550.8101
68.60256514 | 426.7605 | 483.8823 | 476.0988 | 528.498 | 539.0758
68.61556514 | 450.2572 | 509.8038 | 485.106 | 518.6013 | 514.6013
68.62856514 | 472.7988 | 528.7231 | 506.8805 | 519.0379 | 518.5598
68.64156514 | 459.6725 | 515.3449 | 486.054 | 507.9756 | 505.5209
68.65456514 | 439.2737 | 479.5922 | 459.5224 | 504.6243 | 494.0447
68.66756514 | 436.978 | 501.6585 | 460.1267 | 517.157 | 520.2921
68.68056514 | 446.5995 | 530.7737 | 470.4197 | 508.3759 | 548.8011
68.69356514 | 449.9063 | 508.6406 | 490.8281 | 477.7031 | 531.25
68.70656514 | 438.4877 | 502.2491 | 475.6754 | 475.5684 | 490.1982
68.71956514 | 422.2358 | 487.6065 | 462.1572 | 493.3819 | 488.0559
68.73256514 | 450.2172 | 520.1866 | 482.8563 | 510.6391 | 501.4831
68.74556514 | 463.3509 | 530.1738 | 491.4906 | 498.4191 | 475.4037
68.75856514 | 454.1106 | 500.4055 | 490.1152 | 481.7742 | 480.3871
68.77156514 | 448.5747 | 492.2369 | 494.3714 | 493.6487 | 471.4253
68.78456514 | 473.1095 | 521.3212 | 489.7445 | 496.1095 | 469.3723
68.79756514 | 461.3976 | 523.245 | 499.3313 | 497.4699 | 505.2589
68.81056514 | 446.8907 | 513.6457 | 493.5199 | 510.3841 | 478.3543
68.82356514 | 440.2516 | 497.2389 | 508.6624 | 492.6751 | 510.7882
68.83656514 | 444.4444 | 521.0889 | 507.8964 | 480.9777 | 518.5926
68.84956514 | 460.5689 | 508.1725 | 481.3449 | 516.0605 | 509.5689
68.86256514 | 446.5233 | 519.4943 | 491.1686 | 518.7786 | 491.8604
68.87556514 | 462.5993 | 525.6866 | 480.9657 | 481.8099 | 489.7962
68.88856514 | 485.6896 | 495.0985 | 478.0895 | 490.5911 | 505.6478
68.90156514 | 429.6517 | 495.0429 | 503.4791 | 453.3901 | 489.2176
68.91456514 | 452.3366 | 524.5561 | 455.7855 | 516.7706 | 480.6658
68.92756514 | 435.7912 | 517.2754 | 440.5727 | 535.3038 | 487.2405
68.94056514 | 417.6904 | 498.2231 | 469.6483 | 522.5328 | 504.2126
68.95356514 | 453.3453 | 503.9251 | 486.4626 | 499.3061 | 515.3419
68.96656514 | 459.3645 | 492.6403 | 477.8129 | 511.9161 | 535.0742
68.97956514 | 459.449 | 506.0317 | 465.0703 | 523.6213 | 509.687
68.99256514 | 446.9652 | 517.1347 | 459.4454 | 514.4014 | 524.6567
69.00556514 | 426.6421 | 436.2842 | 500.8651 | 498.2552 | 471.8268
69.01856514 | 461.5642 | 499 | 486.1487 | 491.8392 | 524.8716
69.03156514 | 476.7657 | 502.0508 | 470.0612 | 538.1025 | 479.6124
69.04456514 | 439.8044 | 519.0547 | 479.209 | 494.7181 | 465.4727
69.05756514 | 467.2256 | 495.9696 | 496.4664 | 508.4664 | 479.384
69.07056514 | 462.4158 | 483.4979 | 508.1029 | 521.0288 | 501.6791
69.08356514 | 406.2084 | 511.0254 | 507.1409 | 527.2113 | 465.4873
69.09656514 | 417.2527 | 483.0794 | 489.5812 | 500.5812 | 482.1589
69.10956514 | 411.4858 | 493.2453 | 495.4882 | 506.1958 | 505.4882
69.12256514 | 442.8736 | 473.9699 | 488.4945 | 495.8736 | 498.8104
69.13556514 | 440.9467 | 517.4673 | 483.3437 | 493.5739 | 496.5859
69.14856514 | 439.3065 | 506.7864 | 524.2198 | 486.0867 | 506.9133
69.16156514 | 424.2674 | 481.0695 | 505.8302 | 488.1671 | 505.635
69.17456514 | 432.94 | 512.47 | 471.201 | 493.517 | 522.6605
69.18756514 | 471.6198 | 531.4569 | 438.5024 | 514.5384 | 467.2851
69.20056514 | 443.9196 | 492.0987 | 474.9306 | 480.8867 | 487.9598
69.21356514 | 422.1379 | 518.8308 | 456.1191 | 450.1943 | 477.0689
69.22656514 | 422.9838 | 514.0809 | 471.741 | 493.2877 | 474.0486
69.23956514 | 466.825 | 490.6267 | 512.9033 | 526.1383 | 489.5822
69.25256514 | 442.9369 | 491.9279 | 495.6846 | 486.5134 | 504.4595
69.26556514 | 437.2298 | 502.4945 | 467.3327 | 464.9651 | 488.7813
69.27856514 | 463.4354 | 509.6088 | 466.9441 | 509.3178 | 446.4587
69.29156514 | 454.7238 | 501.5922 | 520.2493 | 522.2762 | 456.1446
69.30456514 | 462.3185 | 501 | 515.6815 | 486.9532 | 502.2896
69.31756514 | 424.5971 | 520.2014 | 458.31 | 491.3148 | 465.7684
69.33056514 | 455.3684 | 496.6759 | 476.5152 | 500.1399 | 475.5665
69.34356514 | 411.591 | 508.3122 | 537.1431 | 483.1098 | 509.2024
69.35656514 | 438.7297 | 488.7699 | 487.3864 | 492.4996 | 497.962
69.36956514 | 424.632 | 472.88 | 475.6267 | 497.4987 | 475.008
69.38256514 | 468.6961 | 490.0243 | 472.4058 | 485.0289 | 502.266
69.39556514 | 451.2102 | 510.9512 | 445.5006 | 519.7573 | 471.0975
69.40856514 | 436.0163 | 476.8245 | 477.3306 | 493.8939 | 467.5347
69.42156514 | 454.0394 | 494.2143 | 482.33 | 449.5911 | 437.1059
69.43456514 | 453.8747 | 475.0734 | 478.6998 | 498.1037 | 466.4773
69.44756514 | 453.8151 | 478.1513 | 482.0757 | 511.6303 | 461.773
69.46056514 | 444.3375 | 486.4417 | 479.7792 | 482.2073 | 454.974
69.47356514 | 420.5273 | 502.3152 | 453.5508 | 479.7717 | 440.4801
69.48656514 | 415 | 498.1464 | 449.3561 | 497.4927 | 425.2195
69.49956514 | 426.6316 | 499.1018 | 450 | 480.2876 | 446.0387
69.51256514 | 417.7517 | 481.6275 | 467.607 | 460.9862 | 476.7311
69.52556514 | 434.4011 | 476 | 489.6231 | 489.4907 | 473.4216
69.53856514 | 458.8962 | 469.2889 | 467.41 | 487.3235 | 511.0121
69.55156514 | 454.6995 | 476.5648 | 487.4301 | 470.4922 | 472.7615
69.56456514 | 440.1125 | 485.8066 | 482.7576 | 471.0808 | 485.9365
69.57756514 | 434.5682 | 508.0454 | 460.5341 | 476.5795 | 475.0909
69.59056514 | 441.0599 | 495.5264 | 479.4155 | 463.1743 | 435.6426
69.60356514 | 439.8236 | 491.8724 | 470.5102 | 452.1276 | 450.1465
69.61656514 | 429.7663 | 531.0516 | 459.2554 | 493.913 | 472.9783
69.62956514 | 442.9055 | 511.4842 | 458.6762 | 513.3238 | 496.2579
69.64256514 | 444.337 | 494 | 470.9933 | 493.6774 | 453.0289
69.65556514 | 467.255 | 473.6524 | 446.8068 | 465.6215 | 438.1584
69.66856514 | 469.3639 | 489.5045 | 443.929 | 448.2426 | 484.08
69.68156514 | 454.0886 | 467.7178 | 502.5589 | 452.2749 | 511.0922
69.69456514 | 430.8284 | 479.5836 | 499.4164 | 464.5193 | 488.3091
69.70756514 | 410.133 | 482.3495 | 467.0496 | 480.717 | 463.7497
69.72056514 | 408.2473 | 484.1353 | 463.8541 | 494.6744 | 458
69.73356514 | 446.8104 | 520.0515 | 472.3716 | 470.3516 | 454.419
69.74656514 | 451.6317 | 515.5233 | 469.5439 | 460.9776 | 469.0206
69.75956514 | 437.423 | 501.885 | 456.9221 | 473.193 | 474.076
69.77256514 | 443.8049 | 499.4634 | 464.0427 | 477.5671 | 458.7927
69.78556514 | 435.0712 | 480.9569 | 436.1137 | 455.7139 | 444.3142
69.79856514 | 424.5472 | 471.1889 | 445.4005 | 465.3615 | 443.3778
69.81156514 | 436.2834 | 457.9554 | 487.1342 | 471.3435 | 483.5369
69.82456514 | 443.3631 | 478.7526 | 462.3022 | 485.4788 | 490.7403
69.83756514 | 453.9366 | 485.7142 | 428.3428 | 494.4412 | 471.0698
69.85056514 | 460.9246 | 478.7187 | 456.9901 | 479.5075 | 470.4623
69.86356514 | 462.9666 | 494.4929 | 484.0238 | 470.0476 | 462.5262
69.87656514 | 449.0291 | 497.4631 | 471.6846 | 473.1678 | 445.783
69.88956514 | 448.022 | 507.1221 | 466.3889 | 466.9335 | 420.6224
69.90256514 | 465.8536 | 487.4611 | 452.1574 | 461.8426 | 419.5677
69.91556514 | 446.2621 | 452.2524 | 456.3543 | 469.0939 | 451.0275
69.92856514 | 434.9281 | 465.1282 | 501.9202 | 449.1759 | 459.2479
69.94156514 | 424.7909 | 496.3902 | 506.9147 | 460.8376 | 458.2663
69.95456514 | 410.8506 | 481.4569 | 456.7413 | 479.8621 | 448.3103
69.96756514 | 433.8019 | 476.2956 | 424.0189 | 469.2358 | 433.6572
69.98056514 | 454.225 | 505.2174 | 435.8998 | 466.4499 | 447.1172
69.99356514 | 442.4546 | 483.1791 | 439.0161 | 455.2594 | 430.1872
70.00656514 | 430.1579 | 495.6617 | 448.1504 | 463.3008 | 435.3885
70.01956514 | 427.4795 | 507.164 | 484.4921 | 496.9937 | 443.571
70.03256514 | 420.0628 | 505.8902 | 497.9961 | 485.0588 | 445.3098
70.04556514 | 449.2065 | 487.3368 | 460.8906 | 498.2607 | 434.5328
70.05856514 | 434.1414 | 491.905 | 423.3244 | 486.2561 | 453.5805
70.07156514 | 425.8933 | 515.6611 | 438.6943 | 479.2725 | 460.6114
70.08456514 | 439.1846 | 508.4212 | 456.8022 | 466.0791 | 466.4997
70.09756514 | 420.2515 | 491.1718 | 492.4233 | 451.1289 | 474.1351
70.11056514 | 440.3091 | 480.5272 | 491.3272 | 472.2003 | 447.4365
70.12356514 | 455.3602 | 475.8975 | 471.676 | 503.9804 | 464.6232
70.13656514 | 477.1408 | 493.3302 | 486.7935 | 455.9582 | 442.3968
70.14956514 | 439.6202 | 514.799 | 468.1341 | 486.0058 | 441.8659
70.16256514 | 419.347 | 485.3926 | 456.2329 | 444.0045 | 465.3515
70.17556514 | 438.8284 | 504.469 | 460.5888 | 470.7845 | 482.2914
70.18856514 | 478.0106 | 453.5167 | 453.9894 | 486.5114 | 457.2654
70.20156514 | 445.1425 | 445.6088 | 464.3316 | 463.8847 | 438.4288
70.21456514 | 415.4584 | 507.784 | 454.4721 | 453.0811 | 456.9463
70.22756514 | 466.3072 | 494.1427 | 492.8895 | 458.5719 | 443.5167
70.24056514 | 437.7408 | 478.5434 | 453.0125 | 490.2592 | 460.1974
70.25356514 | 438.5986 | 458.3999 | 445.1981 | 480.4038 | 464.203
70.26656514 | 462.7102 | 457.5297 | 479.3207 | 431.1213 | 414.7197
70.27956514 | 462.6157 | 455.4649 | 492.2744 | 469.8199 | 412.3843
70.29256514 | 436.488 | 489.0647 | 450.5527 | 472.2334 | 449.2334
70.30556514 | 469.314 | 470.1283 | 471.4937 | 481.7499 | 465.3205
70.31856514 | 445.7906 | 496.2483 | 515.2483 | 450.5034 | 462.4899
70.33156514 | 423.2637 | 482.5922 | 506.7876 | 459 | 437.9829
70.34456514 | 428.9121 | 432.5686 | 476.0413 | 457.9561 | 445.5659
70.35756514 | 416.8085 | 482.8794 | 439.8652 | 448.3475 | 458.4114
70.37056514 | 429.2255 | 478.238 | 417.4426 | 431.8768 | 472.6806
70.38356514 | 424.4102 | 449.6116 | 425.2305 | 456.2087 | 442.6761
70.39656514 | 440.1781 | 465.9069 | 458.5506 | 467.0908 | 414.9069
70.40956514 | 470.4633 | 483.0589 | 415.9411 | 469.9411 | 435.0514
70.42256514 | 451.5808 | 459.9356 | 438.1419 | 489.8003 | 448.5611
70.43556514 | 431.6572 | 445.6948 | 442.6246 | 460.8169 | 470.1597
70.44856514 | 411.6645 | 444.8847 | 481.5177 | 456.671 | 483.8598
70.46156514 | 423.2174 | 516.1762 | 453.2586 | 433.3593 | 406.7529
70.47456514 | 405.5316 | 496.8124 | 436.3127 | 465.0625 | 403.0012
70.48756514 | 422.3842 | 491.5977 | 446.8112 | 468.0673 | 464.4023
70.50056514 | 439.8515 | 518.4402 | 483.5544 | 516.2003 | 437.4113
70.51356514 | 426.9895 | 470.009 | 445.006 | 447.0105 | 472.9564
70.52656514 | 420.0589 | 475.9495 | 448.9663 | 453.9411 | 444.2442
70.53956514 | 421.9633 | 538.8261 | 480.413 | 479.5231 | 464.6148
70.55256514 | 447.2651 | 512.7914 | 460.5936 | 449.8762 | 440.7066
70.56556514 | 417.222 | 475.4511 | 424.4129 | 460.5418 | 443.8473
70.57856514 | 459.787 | 489.2303 | 423.9519 | 492.4124 | 455.4227
70.59156514 | 433.7409 | 490.942 | 415.5223 | 471.3928 | 426.799
70.60456514 | 454.3691 | 528.2818 | 469.0587 | 492.3691 | 447.3691
70.61756514 | 469.8319 | 499.6478 | 425.9717 | 491.2336 | 424.1027
70.63056514 | 425.3899 | 440.4435 | 464.8735 | 440.8289 | 447.5416
70.64356514 | 443.557 | 468.3843 | 434.7134 | 500.0618 | 449.0977
70.65656514 | 441.5382 | 484.493 | 447.0624 | 483.7987 | 433.8299
70.66956514 | 456.8838 | 486 | 449 | 461.5864 | 429.3527
70.68256514 | 423.227 | 502.5777 | 428.9322 | 472.9602 | 429.8725
70.69556514 | 414.5496 | 477.3971 | 424.2748 | 464.6489 | 455.0151
70.70856514 | 404.6207 | 471.2947 | 434.232 | 492.8434 | 456.442
70.72156514 | 402.1573 | 491.2259 | 460.4396 | 481.1451 | 417.2337
70.73456514 | 426.1519 | 471.681 | 421.6932 | 471.3374 | 439.9816
70.74756514 | 450.7496 | 480.9893 | 450.0305 | 481.5206 | 434.4794
70.76056514 | 432.2366 | 475.8702 | 458 | 447.416 | 414.1145
70.77356514 | 437.4397 | 497.2886 | 424.2716 | 500.0323 | 414.8183
70.78656514 | 451.1039 | 469.6884 | 428.6901 | 494.3785 | 439.0009
70.79956514 | 465.7482 | 468.0489 | 469.5942 | 480.3847 | 458.3146
70.81256514 | 415.643 | 495.5185 | 452.9349 | 453.2547 | 458.9068
70.82556514 | 441.2218 | 448.8009 | 464.8475 | 433.7861 | 451.8931
70.83856514 | 450.2328 | 465.905 | 451.4104 | 454.8637 | 437.9449
70.85156514 | 431.1555 | 480.7176 | 452.4352 | 466.7176 | 456.3057
70.86456514 | 415.4632 | 478.332 | 469.672 | 448.1928 | 444.9264
70.87756514 | 408.3816 | 497.9867 | 472.1053 | 450.4078 | 438.7237
70.89056514 | 425.5576 | 485.3011 | 470.2862 | 456.855 | 453.9889
70.90356514 | 430.8885 | 464.331 | 436.216 | 467.1498 | 457.8885
70.91656514 | 450.8173 | 427.774 | 440.0417 | 457.1218 | 459.7756
70.92956514 | 425.1166 | 452.3034 | 439.7921 | 470.8357 | 443.9003
70.94256514 | 406.9778 | 464.6075 | 436.6741 | 451.0152 | 411.0595
70.95556514 | 449.1694 | 455.3586 | 446.298 | 476.8486 | 431.5431
70.96856514 | 436.3263 | 457.2338 | 458.8507 | 485.224 | 442.112
70.98156514 | 383.2078 | 427.785 | 470.7316 | 480.9329 | 442.8658
70.99456514 | 407.772 | 460.7502 | 461.0437 | 468.6781 | 426.6031
71.00756514 | 433 | 490 | 456.7467 | 457.8777 | 417.8734
71.02056514 | 423.782 | 474.0222 | 428.8879 | 467.6761 | 415.9273
71.03356514 | 415.5816 | 460.9769 | 442.0443 | 454.4433 | 409.7677
71.04656514 | 406.8637 | 472.6778 | 460.0266 | 441 | 415.9203
71.05956514 | 427.7297 | 477.3219 | 443.3809 | 463.2211 | 443.6363
71.07256514 | 422.4314 | 498.1434 | 448.5208 | 467.5031 | 462.4491
71.08556514 | 421.3827 | 510.9157 | 457.7403 | 471.4283 | 480.2529
71.09856514 | 441.215 | 489.795 | 468.765 | 474.895 | 452.5951
71.11156514 | 435.5534 | 474.3648 | 466.4632 | 448.1969 | 409.5534
71.12456514 | 397.1017 | 495.4765 | 434.0587 | 459.4335 | 418.1952
71.13756514 | 394.585 | 487.688 | 434.9588 | 450.8599 | 435.0505
71.15056514 | 433.0358 | 487.2195 | 460.7296 | 446.2808 | 427.2397
71.16356514 | 441.4084 | 492.8168 | 442.7306 | 467.9677 | 409.903
71.17656514 | 433 | 456.6769 | 423.9456 | 458.559 | 410.9093
71.18956514 | 424.7458 | 434.0867 | 465.9301 | 455.3988 | 415.1735
71.20256514 | 405.0607 | 454.781 | 504.9512 | 464.2318 | 416.1343
71.21556514 | 412.0936 | 466.5634 | 499.4802 | 471.3971 | 424
71.22856514 | 432.1769 | 462.7617 | 477.871 | 458.4152 | 434.4828
71.24156514 | 445.159 | 458.8283 | 460.5541 | 439.2166 | 439.8663
71.25456514 | 486.6684 | 438.4874 | 434.716 | 449.2061 | 425.3329
71.26756514 | 472.9731 | 455.7803 | 419.4664 | 455.6278 | 412.4619
71.28056514 | 423.7378 | 464.6783 | 430.5174 | 452.1539 | 403.7517
71.29356514 | 420.5658 | 460.311 | 431.6835 | 447.1288 | 423.1205
71.30656514 | 413.0572 | 468.2263 | 466.9248 | 436.8497 | 440.924
71.31956514 | 439.0906 | 462.841 | 460.843 | 445.5472 | 439.157
71.33256514 | 441.7416 | 470.4099 | 427.4832 | 420.6236 | 443.9106
71.34556514 | 421.1422 | 461.8127 | 424.0312 | 428.7954 | 416.0937
71.35856514 | 405.1924 | 427.4876 | 432.0697 | 442.2172 | 438.4262
71.37156514 | 424.4938 | 457.2916 | 442.6658 | 441.773 | 436.4938
71.38456514 | 406.9089 | 488.3367 | 449.9089 | 453.3974 | 427.6633
71.39756514 | 399.4571 | 490.6339 | 433.3071 | 453.5821 | 440.0714
71.41056514 | 427.0204 | 501.9216 | 434.0988 | 441.942 | 441.9678
71.42356514 | 439.0792 | 509.7918 | 437.3666 | 467.3959 | 393.5249
71.43656514 | 433.7328 | 492.2672 | 460.2374 | 458.4851 | 411.3463
71.44956514 | 416.2387 | 487.0807 | 468.6839 | 448.2194 | 424
71.46256514 | 403.9185 | 449.1793 | 459.375 | 425.087 | 424
71.47556514 | 424.0427 | 444.9573 | 463.7064 | 447.586 | 418.9222
71.48856514 | 399.9186 | 473.7134 | 433.6026 | 432.5733 | 411.1759
71.50156514 | 415.5156 | 465.2993 | 447.7111 | 443.7111 | 437.1644
71.51456514 | 422.6368 | 456.2247 | 452.8254 | 462.5995 | 456.7753
71.52756514 | 451.3526 | 471.1795 | 440.5096 | 485.4071 | 438.4071
71.54056514 | 425.6999 | 464.7824 | 465.3471 | 474.559 | 431.9118
71.55356514 | 435.4688 | 473.9705 | 461.9614 | 463.101 | 433.1929
71.56656514 | 419.8242 | 506.0661 | 458.1978 | 489.6485 | 445.286
71.57956514 | 410.0606 | 478.2425 | 466.8907 | 468.2425 | 416.6302
71.59256514 | 406.7118 | 462.7118 | 496.9071 | 450.0425 | 431.9149
71.60556514 | 412.6885 | 466.8401 | 469.2625 | 439.8238 | 447.3115
71.61856514 | 426.7905 | 466.573 | 428.5297 | 435.1067 | 430.996
71.63156514 | 429.5182 | 441.6663 | 444.2228 | 443.3709 | 416.4818
71.64456514 | 426.3922 | 438.8392 | 452.7139 | 456.1704 | 425.8296
71.65756514 | 456.2782 | 469.77 | 429.0801 | 447.2782 | 436.0052
71.67056514 | 433.3683 | 476.421 | 447.7501 | 421.6447 | 464.7896
71.68356514 | 447.4197 | 481.1413 | 435.7738 | 422.0379 | 424.3726
71.69656514 | 419.5772 | 436.45 | 474.7043 | 445.8171 | 416.4215
71.70956514 | 433.1135 | 463.8334 | 472.4433 | 432.8724 | 465.5567
71.72256514 | 423.2914 | 424.1491 | 475.5829 | 412.4171 | 459.8191
71.73556514 | 416.7201 | 462.7889 | 454.9405 | 430.6513 | 444.8991
71.74856514 | 438.1157 | 488.1188 | 401.8843 | 454.1188 | 429.1168
71.76156514 | 409.3219 | 504.5801 | 433.224 | 470.8739 | 415.3427
71.77456514 | 434.8048 | 477.0781 | 456.7658 | 449.5075 | 421.7267
71.78756514 | 429.3303 | 478.4177 | 450.1265 | 462.4367 | 415.2038
71.80056514 | 407.2111 | 458.501 | 421.0768 | 476.8464 | 422
71.81356514 | 417.8702 | 433.4543 | 425.3987 | 468.8238 | 422.1298
71.82656514 | 404.0091 | 481.9681 | 467.972 | 450.0124 | 435.9909
71.83956514 | 395.0952 | 480.0211 | 438.3172 | 432.1903 | 404.3383
71.85256514 | 427.3237 | 469.2254 | 460.5286 | 463.3442 | 417.7131
71.86556514 | 408.6083 | 502.9354 | 411.5513 | 466.9087 | 404.4258
71.87856514 | 420.4756 | 452.1783 | 474.2972 | 484.2739 | 408.7983
71.89156514 | 417.201 | 459.4974 | 434.2618 | 443.2115 | 427.9948
71.90456514 | 448.9537 | 477.8565 | 424.4815 | 429.7222 | 399.8657
71.91756514 | 451 | 468.7712 | 423.0701 | 444.8082 | 400.7897
71.93056514 | 423.4009 | 465.2401 | 455.199 | 462.5595 | 415.7195
71.94356514 | 441.0211 | 470.4603 | 427.0583 | 517.6929 | 417
71.95656514 | 404.2946 | 486.3021 | 449.2035 | 455.4905 | 423.3009
71.96956514 | 454.3024 | 479.9882 | 433.3057 | 442.6588 | 443.5845
71.98256514 | 479.4859 | 459.6338 | 409.8732 | 419.1127 | 414.3099
71.99556514 | 466.3335 | 441.3335 | 431.3701 | 442.9811 | 403.9075
72.00856514 | 420.1177 | 479.4405 | 424.6748 | 427.2099 | 423.6505
72.02156514 | 418.9536 | 500.4588 | 442.5618 | 451.2165 | 452.5154
72.03456514 | 405.7099 | 460.9704 | 434.2317 | 480.3772 | 410.7674
72.04756514 | 429.5814 | 477.9201 | 416.2173 | 472.5399 | 421.1054
72.06056514 | 433.3585 | 458.3776 | 454.8581 | 439.6323 | 429.1037
72.07356514 | 469.4872 | 471.649 | 439.6752 | 475.9738 | 433.2433
72.08656514 | 446.7648 | 463.9864 | 450.819 | 462.7738 | 421.1855
72.09956514 | 433.4631 | 468.1188 | 470.8196 | 458.582 | 436.9835
72.11256514 | 428.8758 | 477.0295 | 442.1955 | 467.5916 | 420.9114
72.12556514 | 427.2289 | 463.5773 | 439.9402 | 482.3382 | 411.1443
72.13856514 | 423.9551 | 493.2546 | 432.8654 | 445.6557 | 387.1636
72.15156514 | 417.741 | 470.9432 | 430 | 477.3262 | 391.2694
72.16456514 | 389.3107 | 474.086 | 418.8795 | 460.8625 | 415.017
72.17756514 | 401.212 | 498.7491 | 466.2013 | 453.6572 | 430.0459
72.19056514 | 427.7596 | 472.0883 | 442.43 | 462.9368 | 437.3291
72.20356514 | 452.7901 | 463.9812 | 463.0033 | 436.8243 | 438.2884
72.21656514 | 430.5294 | 461.7899 | 439.4076 | 434.1218 | 447.8235
72.22956514 | 426.3011 | 463.4588 | 426.4588 | 445.6093 | 418.7956
72.24256514 | 419.7725 | 463.6363 | 427.3182 | 451.7273 | 434.0008
72.25556514 | 406.2651 | 435.4516 | 447.1574 | 446.2809 | 437.2494
72.26856514 | 402.662 | 427.2959 | 431.8443 | 446.9719 | 426.0421
72.28156514 | 419.9538 | 458.691 | 435.9538 | 458.129 | 419.7397
72.29456514 | 424.505 | 457.3042 | 448.8529 | 464.2843 | 425.0636
72.30756514 | 420.7356 | 476.4501 | 428.8722 | 448.5622 | 432.1611
72.32056514 | 411.2878 | 484.2878 | 446.4928 | 442.1115 | 430.8885
72.33356514 | 420.6971 | 447.1563 | 473.5733 | 442.7752 | 438.7981
72.34656514 | 433.0123 | 437.8442 | 439.8403 | 457.0614 | 402.2255
72.35956514 | 431.4448 | 466.9238 | 432.3686 | 449.224 | 428.5132
72.37256514 | 413.8521 | 472.6782 | 435.6782 | 438.1652 | 444.4433
72.38556514 | 428.1984 | 474.5904 | 442.1719 | 457.3261 | 432.4361
72.39856514 | 409.2945 | 469.1819 | 439.6191 | 447.9265 | 427.1212
72.41156514 | 412.6179 | 466.6341 | 450.4553 | 470.9106 | 394.4634
72.42456514 | 430.8561 | 473.0858 | 449.0835 | 460.5661 | 388.2019
72.43756514 | 415.472 | 479.33 | 414.812 | 447.985 | 405.264
72.45056514 | 391.7846 | 455.7537 | 416.3078 | 490.4462 | 403.7692
72.46356514 | 411.3815 | 469.513 | 442.75 | 479.2106 | 403.1053
72.47656514 | 429.9094 | 470.2639 | 438.9159 | 457.0453 | 399.9547
72.48956514 | 425.3729 | 447.3194 | 429.9465 | 446.7341 | 412.2392
72.50256514 | 423.3987 | 461.4834 | 428.6827 | 431.9003 | 436.8339
72.51556514 | 415.2612 | 452.5307 | 439.0979 | 437.3673 | 415.4858
72.52856514 | 412.1197 | 447.5625 | 436.604 | 438.1458 | 404.0783
72.54156514 | 395.742 | 458.0826 | 423.4333 | 446.8869 | 421.371
72.55456514 | 395.4303 | 448.3579 | 428.0134 | 436.4839 | 425.4303
72.56756514 | 413.3742 | 439.5431 | 425.3742 | 430.424 | 444.2418
72.58056514 | 406.8935 | 456.2386 | 431.1853 | 461.4239 | 436.3503
72.59356514 | 399.0737 | 454.5492 | 429.3115 | 445.8566 | 415.1393
72.60656514 | 410.5158 | 460.5645 | 438.0401 | 418.9599 | 430.2923
72.61956514 | 392.0887 | 481.4532 | 449.9113 | 432.7044 | 422.3251
72.63256514 | 373.0117 | 465.2433 | 444.4017 | 442.255 | 400.1408
72.64556514 | 379.4547 | 439.3924 | 435.2213 | 422.4728 | 420.2455
72.65856514 | 412.2638 | 434.8367 | 449.892 | 450.8292 | 407.9698
72.67156514 | 413.9232 | 459.088 | 432.5824 | 463.8352 | 395.948
72.68456514 | 411.6758 | 468.5552 | 422.4215 | 465.2107 | 417.077
72.69756514 | 387.0513 | 447.2796 | 420.3785 | 436.2539 | 418.3932
72.71056514 | 415.9739 | 446.5677 | 444.0261 | 413.7765 | 436.0669
72.72356514 | 409.8175 | 495.9293 | 434.1322 | 456.6853 | 413.4972
72.73656514 | 397.1814 | 482.2293 | 426.7532 | 448.6851 | 424.0755
72.74956514 | 407.2308 | 485.0772 | 449.2949 | 439.9614 | 402.1667
72.76256514 | 405.8494 | 453.2688 | 459.973 | 451.8764 | 399.5537
72.77556514 | 413.55 | 469 | 470.9739 | 442.2506 | 413.2498
72.78856514 | 414.2047 | 463.4329 | 434.7953 | 455.7819 | 417.6643
72.80156514 | 415.5725 | 450.2966 | 437 | 438.6139 | 442.0895
72.81456514 | 421.3402 | 451.1139 | 438.962 | 467.2627 | 406.9825
72.82756514 | 401.1167 | 442.1779 | 444.7647 | 488.2914 | 386.2379
72.84056514 | 380.873 | 464.7869 | 443.5492 | 443.0164 | 441.2541
72.85356514 | 373.3367 | 444.0943 | 455.7912 | 469.6903 | 448.569
72.86656514 | 372.5395 | 455.5054 | 501.4776 | 450.711 | 441.0386
72.87956514 | 430.9778 | 448.8475 | 484.1956 | 440.739 | 426.6083
72.89256514 | 459.7425 | 476.6286 | 479.0569 | 454.7858 | 455.6855
72.90556514 | 405.6484 | 472.0114 | 444.7375 | 461.9019 | 422.0229
72.91856514 | 404.6635 | 454.5166 | 416.2843 | 446.9573 | 402.2938
72.93156514 | 415.6417 | 448.6965 | 461.9178 | 490.2845 | 442.9083
72.94456514 | 451.4508 | 505.7207 | 427.9778 | 473.9905 | 436.5619
72.95756514 | 417.775 | 470.3611 | 424.7222 | 429.8695 | 434.5444
72.97056514 | 412.5237 | 473.574 | 440.8643 | 415.0475 | 440.9023
72.98356514 | 425.9308 | 441.3482 | 436.3717 | 448.8374 | 459.6048
72.99656514 | 399.4664 | 479.2351 | 459.5541 | 442.3395 | 448.681
73.00956514 | 433.3361 | 453.3002 | 439.5785 | 456.1184 | 442.2396
73.02256514 | 403.3249 | 428.0865 | 442.1456 | 406.3628 | 408.9029
73.03556514 | 445.0181 | 433.4414 | 416.1351 | 462.7703 | 430.0721
73.04856514 | 397.7332 | 485.9336 | 463.4005 | 459.2002 | 441.6003
73.06156514 | 407.9433 | 470.7163 | 426.2625 | 448.1135 | 421.8865
73.07456514 | 408.8255 | 465.6255 | 414.7021 | 449.6255 | 420.1404
73.08756514 | 443.1229 | 458.0369 | 429.3689 | 443.0328 | 423.2582
73.10056514 | 368.9168 | 458.6225 | 438.4338 | 469.3798 | 431.1325
73.11356514 | 402.5283 | 444.5569 | 418.6816 | 447.0682 | 470.9775
73.12656514 | 432.7437 | 419.4271 | 457.6369 | 451.1993 | 412.1709
73.13956514 | 397.1009 | 478.8318 | 407.143 | 478.9215 | 435.9327
73.15256514 | 405.8855 | 489.86 | 413.9109 | 447.4072 | 450.8091
73.16556514 | 406 | 464.5888 | 485.3467 | 454.8188 | 445.1359
73.17856514 | 374.0748 | 496.8926 | 465.7165 | 471.4463 | 396.6285
73.19156514 | 407.4703 | 475.9773 | 431.4872 | 468.17 | 456.2805
73.20456514 | 418.4759 | 443.7297 | 446.1089 | 449.9959 | 456.1572
73.21756514 | 409.6234 | 452.3143 | 432.9351 | 451.813 | 426.9325
73.23056514 | 434.9767 | 449.289 | 445.9161 | 421.3846 | 433.3497
73.24356514 | 404.8764 | 446.2465 | 490.1375 | 472.2335 | 440.4247
73.25656514 | 416.5263 | 445.0921 | 463.1315 | 449.7631 | 422.8421
73.26956514 | 405.4284 | 445 | 398.0398 | 450.5919 | 380.5912
73.28256514 | 409.3283 | 479.634 | 419.4176 | 461.6566 | 408.8579
73.29556514 | 411.7563 | 447.9967 | 456.3689 | 473.5375 | 427.9282
73.30856514 | 397.2405 | 481.2011 | 476.6277 | 468.9226 | 442.1549
73.32156514 | 397.5749 | 484.4251 | 442.9521 | 460.2754 | 416.5349
73.33456514 | 393.7582 | 481.4549 | 448.0287 | 466.6353 | 420.4836
73.34756514 | 421.507 | 494.415 | 447.4847 | 444.5237 | 422.8384
73.36056514 | 399.6589 | 493.6859 | 424.63 | 430.8863 | 446.1985
73.37356514 | 398.9116 | 479.9025 | 459.2926 | 449.4649 | 431.3537
73.38656514 | 405.6607 | 438.9924 | 425.1403 | 452.3827 | 450.4515
73.39956514 | 396.6162 | 430.7988 | 437.365 | 437.6225 | 425.6475
73.41256514 | 396.3665 | 475.1744 | 443.7888 | 472.6526 | 429.8324
73.42556514 | 414.9148 | 487 | 448.6734 | 465.8641 | 400.286
73.43856514 | 424.6139 | 484.693 | 453.0759 | 465.6139 | 424.8353
73.45156514 | 431.3134 | 484.7591 | 460.0725 | 481.4222 | 430.4456
73.46456514 | 472.7044 | 445.2956 | 439.5258 | 464.275 | 426.7526
73.47756514 | 415.0352 | 420.1725 | 468.2216 | 462.1745 | 423.0431
73.49056514 | 387.0828 | 460.487 | 446.7232 | 485.8788 | 432.2101
73.50356514 | 402.5456 | 453.9801 | 417.4544 | 466.6639 | 428.8063
73.51656514 | 418.2228 | 440.7433 | 462.0804 | 458.1283 | 425.2906
73.52956514 | 424.0986 | 464.8825 | 448.7232 | 459 | 429.8967
73.54256514 | 404.3118 | 495.3089 | 444.3441 | 435.5534 | 434.0688
73.55556514 | 374.6095 | 473.4143 | 444.2422 | 435.1952 | 430.9219
73.56856514 | 385.7626 | 456.321 | 436.6419 | 475.4973 | 435.6976
73.58156514 | 396.6598 | 467.5369 | 445.8771 | 457.3687 | 421.8442
73.59456514 | 378.1524 | 463.6013 | 427.3032 | 450.0486 | 442.2462
73.60756514 | 389.7598 | 436.2402 | 419.1199 | 436.1602 | 458
73.62056514 | 401.3699 | 434.7112 | 439.0119 | 465.9546 | 449.179
73.63356514 | 379.9149 | 429.8373 | 451.4806 | 456.512 | 453.9224
73.64656514 | 374.3227 | 462.6647 | 452.3898 | 445.7636 | 447.1852
73.65956514 | 421.0213 | 475.3936 | 458.003 | 453.8009 | 427.5942
73.67256514 | 426.5655 | 480.5788 | 438.9751 | 469.7596 | 412.9154
73.68556514 | 408.0977 | 454.0115 | 414.2931 | 468.3908 | 403.9368
73.69856514 | 412.8464 | 429.7116 | 421.6929 | 445.166 | 440.9376
73.71156514 | 410.712 | 450.0609 | 415.1815 | 437.3637 | 446.3329
73.72456514 | 399.4931 | 461.6958 | 413.5645 | 435.0438 | 422.0438
73.73756514 | 396.6223 | 470.897 | 425.1631 | 429.9185 | 416.9185
73.75056514 | 393.2224 | 481 | 431.7776 | 460.32 | 400.0746
73.76356514 | 387.9581 | 479.9581 | 443.8139 | 461.4328 | 420.902
73.77656514 | 383.423 | 483.088 | 454.577 | 462.5502 | 459.643
73.78956514 | 387.5162 | 455.933 | 452.9892 | 465.4535 | 438.4405
73.80256514 | 399.4204 | 433.3497 | 412.1454 | 438.5973 | 429.1729
73.81556514 | 397.2627 | 466.5431 | 393.7682 | 426.2627 | 458.5872
73.82856514 | 387.1721 | 490.6434 | 418.7131 | 435.0247 | 467.1721
73.84156514 | 401.5329 | 480.1563 | 430.4595 | 461.7664 | 450.1582
73.85456514 | 424.7088 | 470.5485 | 442.0632 | 457.553 | 425.4221
73.86756514 | 409.0135 | 443.5072 | 450.0908 | 451.9218 | 408.3768
73.88056514 | 401.8334 | 412.1581 | 445.3675 | 461.8205 | 418.1283
73.89356514 | 434.5426 | 435.2417 | 428.9396 | 434.7583 | 447.4821
73.90656514 | 439.529 | 454.7644 | 419.5293 | 421.0005 | 447.9997
73.91956514 | 440.8688 | 455.4576 | 423.2334 | 449.439 | 446.0372
73.93256514 | 444.579 | 451.6597 | 437.5274 | 465.5274 | 444.6742
73.94556514 | 417.9101 | 430.7525 | 433.4497 | 467.5619 | 428.2022
73.95856514 | 415.7907 | 453.3721 | 419.4884 | 454.1861 | 435
73.97156514 | 392.1511 | 450.3783 | 409.6863 | 448.2434 | 437.173
73.98456514 | 373.7494 | 454.5674 | 402.0899 | 462.7612 | 438.182
73.99756514 | 397.9274 | 463.7303 | 434.8465 | 462.5768 | 428.5498
74.01056514 | 421.986 | 456.2989 | 445.3408 | 445.0307 | 415.3464
74.02356514 | 422.9706 | 482.2899 | 435.8078 | 425.9023 | 421.479
74.03656514 | 399.9368 | 479.0614 | 426.3749 | 445.44 | 448.0614
74.04956514 | 387.671 | 470.5395 | 412.2893 | 464.1051 | 429.8552
74.06256514 | 383.8053 | 472.2186 | 389.4397 | 439.8781 | 421.5126
74.07556514 | 401.7665 | 454.3935 | 408.6763 | 436.3442 | 427.4549
74.08856514 | 414.4496 | 455.6326 | 419.9101 | 418.4527 | 425.3659
74.10156514 | 385.8446 | 441.2589 | 426.8406 | 417.9402 | 440.9442
74.11456514 | 381.8074 | 467.3861 | 427.1926 | 447.0484 | 447.9516
74.12756514 | 395.7569 | 489.088 | 420.5361 | 460.7017 | 441.8344
74.14056514 | 398.2645 | 455.0313 | 425.812 | 465.0673 | 457.9014
74.15356514 | 409.2233 | 459.8651 | 386.3164 | 462.6698 | 444.5256
74.16656514 | 410.8533 | 440.08 | 448.4666 | 467.1333 | 420.72
74.17956514 | 412.3727 | 441.9501 | 417.4068 | 470.5249 | 417.8307
74.19256514 | 397.293 | 478.9349 | 420.9349 | 449.1302 | 432.3526
74.20556514 | 368.3427 | 485.1643 | 432.8549 | 435.0192 | 451.9859
74.21856514 | 404.8202 | 470.9224 | 448.9581 | 447.1256 | 400.7426
74.23156514 | 421.3628 | 447.4029 | 436.9599 | 455.1236 | 393.9294
74.24456514 | 410.2316 | 469.9246 | 403.7684 | 423.2298 | 416.9222
74.25756514 | 389.8204 | 440.2735 | 414.5398 | 435.8204 | 434.7265
74.27056514 | 363.4205 | 432.1433 | 391.081 | 407.6791 | 438.1682
74.28356514 | 390.0155 | 449.3489 | 415.7133 | 427.1086 | 400.4498
74.29656514 | 376.7988 | 469.8049 | 450.7117 | 444.7387 | 440.6368
74.30956514 | 381.8539 | 445.9377 | 464.1042 | 463.812 | 403.6885
74.32256514 | 372.6599 | 454.6599 | 458.4013 | 443.3975 | 442.2089
74.33556514 | 377.3975 | 456.6984 | 393.3975 | 429.2652 | 424.2409
74.34856514 | 362.3071 | 415.284 | 379.7211 | 442.2558 | 417.7117
74.36156514 | 391.258 | 479.968 | 427.032 | 432.1615 | 439.645
74.37456514 | 395.5458 | 462.3257 | 441.6725 | 419.7817 | 447.3627
74.38756514 | 403.6603 | 419.2598 | 435.5088 | 418.5454 | 419.3126
74.40056514 | 375.6947 | 487.5412 | 425.7294 | 473.5557 | 425.6179
74.41356514 | 395.0248 | 446.2309 | 444.2881 | 488.0324 | 415.2729
74.42656514 | 395.7618 | 416.8784 | 377.804 | 449.5682 | 425.5087
74.43956514 | 379.9503 | 475.0149 | 431.1142 | 421.2135 | 393.1242
74.45256514 | 370.0496 | 477.9851 | 453.886 | 463.7869 | 417.8761
74.46556514 | 423.1966 | 448.4464 | 444.1488 | 434.4464 | 419.9702
74.47856514 | 394.744 | 467.504 | 442.0496 | 429.124 | 442.4296
74.49156514 | 399.7917 | 489.2361 | 417.8681 | 421.2778 | 431.4167
74.50456514 | 392.3572 | 448.9198 | 426.5535 | 471.6338 | 436.7321
74.51756514 | 375.9277 | 461.1815 | 421.3274 | 433.3464 | 424.7094
74.53056514 | 428.3241 | 418.9665 | 436.9037 | 435.6775 | 400.6123
74.54356514 | 422.7441 | 462.2794 | 413.9347 | 437.8512 | 455.4608
74.55656514 | 394.53 | 466 | 454.1206 | 431.5903 | 450.8433
74.56956514 | 395.623 | 446.9794 | 403.6554 | 471.7584 | 410.1473
74.58256514 | 377.1878 | 435.146 | 391.7293 | 436.5839 | 397.0418
74.59556514 | 367.0269 | 462.3487 | 405.1744 | 424.0269 | 441.1808
74.60856514 | 387.0234 | 466 | 434.1553 | 395.8447 | 403.2012
74.62156514 | 421.1779 | 459.0716 | 431.0716 | 433.5706 | 401.3303
74.63456514 | 409.7335 | 456.2877 | 434.2807 | 416.0283 | 405.4245
74.64756514 | 391.7682 | 443.3069 | 424.8455 | 441.6173 | 401.769
74.66056514 | 414.9249 | 457.7257 | 417.146 | 404.3494 | 370.8937
74.67356514 | 408.4309 | 454.3891 | 400.2991 | 428.2282 | 381.5273
74.68656514 | 441.9235 | 444.8356 | 390.4685 | 412.1396 | 406.2275
74.69956514 | 408.061 | 441.387 | 403.5174 | 426.3565 | 431.9695
74.71256514 | 403.5762 | 434.6272 | 422.1354 | 442.1524 | 425.051
74.72556514 | 386.1198 | 479.4138 | 433.8668 | 459.1602 | 419.64
74.73856514 | 370.1255 | 467.9207 | 414.2509 | 439.6974 | 397.2509
74.75156514 | 414.5435 | 441.0624 | 421.803 | 452.1708 | 410.1708
74.76456514 | 395.696 | 422.1326 | 410.1049 | 395.9335 | 403.1326
74.77756514 | 400.6867 | 447.8794 | 402.0121 | 408.1204 | 413.9397
74.79056514 | 411.8965 | 427.0433 | 423.1119 | 447.7455 | 426.3706
74.80356514 | 408.1829 | 418.1814 | 430.2729 | 469.6343 | 438.4528
74.81656514 | 398.1106 | 432.6272 | 431.4344 | 458.2212 | 428.3728
74.82956514 | 436.7305 | 409.7081 | 434.8292 | 432.903 | 403.903
74.84256514 | 424.7103 | 419.6186 | 415.7761 | 413.842 | 391.1184
74.85556514 | 389.3141 | 432.4373 | 428.311 | 413.1247 | 428.1848
74.86856514 | 397.2933 | 428.5798 | 418.3516 | 421.7753 | 422.964
74.88156514 | 407.3352 | 417.3211 | 423.0198 | 419.6591 | 419.3437
74.89456514 | 408 | 424.8383 | 406.981 | 425.5499 | 411.8193
74.90756514 | 404.7612 | 424.5224 | 394.3522 | 428.7045 | 410.5343
74.92056514 | 408.1027 | 426.1027 | 441.8381 | 428 | 406.6216
74.93356514 | 402.8371 | 430.8838 | 427.5574 | 433.6513 | 411.7909
74.94656514 | 406.0339 | 442.5059 | 404.854 | 437 | 416.382
74.95956514 | 403.7031 | 408.2591 | 420.5938 | 442.4727 | 412.9596
74.97256514 | 387.6351 | 425.0669 | 412.0555 | 436.4296 | 400.2333
74.98556514 | 402.9409 | 446.353 | 399.4118 | 423.5295 | 401.2352
74.99856514 | 398.181 | 430.5905 | 401.8915 | 412.6386 | 412.7831
75.01156514 | 386.4103 | 445.167 | 414.2309 | 427.8935 | 405.6323
75.02456514 | 386.7662 | 469.8185 | 443.78 | 424.0123 | 390.8569
75.03756514 | 398.165 | 471.6117 | 440.1555 | 409.5485 | 415.6212
75.05056514 | 411.1545 | 470.1545 | 446.6992 | 422.3882 | 423.8415
75.06356514 | 381.2783 | 479.4017 | 443.7374 | 438.287 | 414.7583
75.07656514 | 371.6758 | 456.9487 | 406.918 | 437.2935 | 427.8191
75.08956514 | 379.8407 | 439.1593 | 393.0177 | 433.0177 | 428.8761
75.10256514 | 359.0257 | 457.4796 | 404.4775 | 443.9786 | 415.5139
75.11556514 | 362.1592 | 451.8408 | 400.3298 | 451.555 | 414.3791
75.12856514 | 380.8745 | 440.7908 | 407.996 | 446.1255 | 410.4183
75.14156514 | 387.2841 | 426.2952 | 425.0243 | 441.1234 | 400.4692
75.15456514 | 389.163 | 425.5842 | 427.481 | 426.1413 | 396.8668
75.16756514 | 409.0165 | 448.7534 | 436.5068 | 422.6822 | 407.2768
75.18056514 | 428.9697 | 454.7879 | 438.4697 | 433.9242 | 408.8636
75.19356514 | 418.7116 | 471.5831 | 448 | 438.5894 | 399.8842
75.20656514 | 406.9308 | 467.6721 | 427.442 | 430.7007 | 431.2647
75.21956514 | 400.7829 | 438.4823 | 404.3252 | 409.7348 | 426.832
75.23256514 | 402.8068 | 430.5915 | 401.208 | 420.3982 | 386.8038
75.24556514 | 391.3387 | 453.8467 | 396.3037 | 409.1882 | 386.7957
75.25856514 | 391.5813 | 461.1007 | 413.6201 | 396.6361 | 399.7597
75.27156514 | 379.3411 | 449.8614 | 417.8092 | 411.4104 | 384.7227
75.28456514 | 393.2011 | 427.3596 | 415.1995 | 401.2397 | 377.5209
75.29756514 | 428.5475 | 424.6034 | 382.3463 | 408.8548 | 408.0484
75.31056514 | 397.053 | 438.8154 | 376.73 | 434.5162 | 388.8359
75.32356514 | 379.9075 | 419.679 | 412.6883 | 431.5587 | 388.5217
75.33656514 | 396.1561 | 421.1643 | 410.5626 | 447.9528 | 405.265
75.34956514 | 398.5538 | 436.2081 | 427.7954 | 424.6191 | 389.5202
75.36256514 | 410.2812 | 444.5913 | 448.2908 | 415.9159 | 416.7884
75.37556514 | 375.4454 | 436.0678 | 419.3098 | 434.351 | 419.177
75.38856514 | 373.8383 | 432.2488 | 391.6642 | 425.2451 | 452.81
75.40156514 | 415.9171 | 417.0329 | 423.0607 | 428.0221 | 412.2321
75.41456514 | 411.9568 | 456.1348 | 435.5648 | 416.6097 | 402.867
75.42756514 | 404.4843 | 424.5366 | 440.5017 | 415.7805 | 417.9652
75.44056514 | 379.6754 | 454.3134 | 431.8802 | 425.6155 | 391.6142
75.45356514 | 346.7723 | 450.3862 | 399.769 | 379.7757 | 399.0726
75.46656514 | 361.9698 | 452.1256 | 404.0854 | 401.4321 | 383.3468
75.47956514 | 387.2236 | 440.5217 | 421.3665 | 411.4783 | 374.8447
75.49256514 | 401.7924 | 438.8239 | 420.0063 | 420.2201 | 376.7924
75.50556514 | 401.4008 | 459.7401 | 429.5488 | 433.9567 | 375.0614
75.51856514 | 416.7345 | 473.8408 | 445.3806 | 440.177 | 389.2699
75.53156514 | 400.1136 | 426.7996 | 409.1136 | 442.1114 | 397.4009
75.54456514 | 391.1616 | 430.6942 | 405.4934 | 404.6463 | 405.7686
75.55756514 | 397.9143 | 481.6066 | 435.3648 | 411.4879 | 383.389
75.57056514 | 427.3151 | 477.9137 | 440.8741 | 424.0555 | 356.2518
75.58356514 | 403.5502 | 439.6131 | 425.3639 | 389.5128 | 382.5272
75.59656514 | 397.1689 | 468.0499 | 404.953 | 442.2908 | 388.072
75.60956514 | 417.6489 | 452.5445 | 384.5674 | 457.1553 | 404.3435
75.62256514 | 400.4285 | 439.6735 | 396.5919 | 391.4896 | 415.6122
75.63556514 | 408.3943 | 428.9211 | 395.6713 | 430.8158 | 416.5785
75.64856514 | 365.4657 | 436.9315 | 421.2603 | 427.6027 | 372.9178
75.66156514 | 390.8319 | 424.9277 | 412.8555 | 413.1563 | 372.5059
75.67456514 | 364.621 | 426.5562 | 411.9976 | 430.5562 | 379.2494
75.68756514 | 389.4194 | 464.5806 | 424.3788 | 465.6448 | 384.1009
75.70056514 | 396.83 | 456.3625 | 378.5726 | 406.0626 | 403.915
75.71356514 | 391.4687 | 441.7394 | 413.1203 | 431.238 | 403.4335
75.72656514 | 347.3821 | 434.2266 | 388.2009 | 466.8671 | 444.6858
75.73956514 | 406.8217 | 443.8726 | 439.2231 | 418.3439 | 387.9873
75.75256514 | 392.9747 | 434.0478 | 379.0169 | 444.8565 | 386.9803
75.76556514 | 384.064 | 450.8791 | 384.9573 | 394.3626 | 380.0498
75.77856514 | 357.4598 | 394.9708 | 415.472 | 380.2384 | 403.5912
75.79156514 | 369.6496 | 444.5984 | 413.0809 | 429.6254 | 416.6496
75.80456514 | 422.0087 | 423.8481 | 416.8525 | 398.2538 | 418.9262
75.81756514 | 366.8079 | 460.1749 | 412.234 | 407.4852 | 408.5148
75.83056514 | 390.4118 | 460.1134 | 403.5105 | 433.4685 | 390.0777
75.84356514 | 382.6664 | 468.4002 | 407.6668 | 396.7324 | 373.1329
75.85656514 | 384.7703 | 458.8422 | 373.8329 | 407.8515 | 392.3156
75.86956514 | 342.0649 | 430.5946 | 395.6648 | 425.4432 | 386.6919
75.88256514 | 369.6257 | 456.9149 | 428.7221 | 408.9282 | 383.2892
75.89556514 | 371.2127 | 414.4229 | 403.4026 | 406.1063 | 401.767
75.90856514 | 393.9774 | 391.3251 | 412.3724 | 429.8611 | 404.8837
75.92156514 | 391.7571 | 443.177 | 410.5047 | 410.2806 | 378.7853
75.93456514 | 352.9884 | 440.6332 | 423.8224 | 408.7278 | 391.4141
75.94756514 | 380.3052 | 422.7744 | 409.7744 | 419.2477 | 398.2699
75.96056514 | 386 | 432.6608 | 428.9455 | 409.1832 | 378.7426
75.97356514 | 390.1707 | 448.3461 | 393.7957 | 419.512 | 394.1851
75.98656514 | 401.7148 | 402.3715 | 410.7264 | 442.6053 | 400.4726
75.99956514 | 367.357 | 427.0144 | 424.1429 | 403.0284 | 359.4712
76.01256514 | 400.8271 | 408.4559 | 407.4996 | 398.6306 | 378.1528
76.02556514 | 413.3833 | 426.6278 | 433.9833 | 392.85 | 394.5333
76.03856514 | 381.0501 | 412.6024 | 435.7238 | 378.4476 | 390.7238
76.05156514 | 406.857 | 428.6888 | 382.8764 | 413.73 | 391.3238
76.06456514 | 418.5294 | 441.8821 | 402.4105 | 401.295 | 390.4706
76.07756514 | 409.1882 | 436.4524 | 434.8879 | 403.0571 | 400.5666
76.09056514 | 396.3172 | 438.469 | 428.593 | 398.5517 | 380.9102
76.10356514 | 393.7349 | 436.3254 | 413.7112 | 408.4935 | 398.7219
76.11656514 | 377.3253 | 452.3997 | 399.1252 | 402.1252 | 405.1
76.12956514 | 396.7424 | 426.822 | 400.7205 | 422.3123 | 410.4356
76.14256514 | 392.8971 | 417.5257 | 417.1029 | 430.5897 | 433.4492
76.15556514 | 374.486 | 446.1136 | 395.1911 | 412.6195 | 419.0577
76.16856514 | 399.8385 | 452.5176 | 394.6501 | 398.8323 | 395.294
76.18156514 | 382.9327 | 414.205 | 419.5859 | 411.5337 | 369.4141
76.19456514 | 368 | 416.2982 | 403.7127 | 404.36 | 381.2946
76.20756514 | 387.0104 | 427.9666 | 376.5783 | 404.8664 | 409.6994
76.22056514 | 400.2281 | 441.9122 | 379.3298 | 426.4315 | 420.9368
76.23356514 | 398.1859 | 428.658 | 412.3346 | 443.6283 | 387.6729
76.24656514 | 390.9939 | 449.5398 | 394.8344 | 440.4908 | 386.1472
76.25956514 | 367.6772 | 428.9702 | 392.8595 | 422.4514 | 380.9881
76.27256514 | 369.5421 | 413.0888 | 412.4829 | 384.9158 | 356.4579
76.28556514 | 390.324 | 424.96 | 406.676 | 386.264 | 372.6279
76.29856514 | 403.8608 | 438.3772 | 393.1392 | 417.5823 | 391.1722
76.31156514 | 398.2054 | 442.1192 | 371.1392 | 413.2915 | 383.9338
76.32456514 | 372.3144 | 427.5429 | 378.9506 | 403.2649 | 391.0233
76.33756514 | 364.6757 | 443.0339 | 383.3175 | 396.6554 | 380.9729
76.35056514 | 380.3814 | 411.0932 | 383.835 | 401.4741 | 371.0103
76.36356514 | 389.5365 | 394.8232 | 396.8282 | 418.5105 | 387.8022
76.37656514 | 372.0976 | 435.3759 | 398.8938 | 435.5309 | 402.2123
76.38956514 | 367.3656 | 438.6011 | 404.7493 | 433.6344 | 399.8006
76.40256514 | 397.7612 | 431.0536 | 411.4933 | 420.4665 | 402.1072
76.41556514 | 392.1612 | 428.5419 | 395.1032 | 393.1612 | 395.5935
76.42856514 | 364.5657 | 422.9737 | 389.2239 | 382.6056 | 396.0925
76.44156514 | 386.3235 | 426.3847 | 384.2613 | 421.3696 | 401.5075
76.45456514 | 409.2639 | 419.1928 | 367.467 | 446.533 | 387.1979
76.46756514 | 393.5728 | 419.4272 | 407.7665 | 422.2315 | 398.6268
76.48056514 | 370.1624 | 441.4961 | 448.2925 | 386.8454 | 399.4549
76.49356514 | 370.2428 | 438.4455 | 434.7531 | 396.8014 | 373.3159
76.50656514 | 390.2732 | 435.1015 | 423.2995 | 421 | 375.8283
76.51956514 | 397.2522 | 438.5563 | 408.2347 | 417.2434 | 395.6784
76.53256514 | 407.1495 | 416.5925 | 395.5925 | 409.9626 | 416.8168
76.54556514 | 399.9175 | 419.1804 | 409.3119 | 412.1682 | 423.6636
76.55856514 | 379.5279 | 411.9835 | 416.6577 | 429.6908 | 397.9216
76.57156514 | 388.4675 | 405.4644 | 400.7987 | 435.1796 | 385.0217
76.58456514 | 382.8389 | 434.0913 | 397.2886 | 411.6443 | 383.3799
76.59756514 | 380.6321 | 431.8962 | 373.4315 | 383.9697 | 380.9466
76.61056514 | 376.5671 | 403.3479 | 379.4794 | 387.9668 | 387.9535
76.62356514 | 391.0562 | 412.4505 | 388.0281 | 425.7189 | 391.2811
76.63656514 | 404.5776 | 433.9214 | 398.2338 | 382.3909 | 417.548
76.64956514 | 402.0003 | 440.5001 | 399.8639 | 395.045 | 389.3637
76.66256514 | 370.4587 | 433.9248 | 390.1796 | 434.301 | 382.4515
76.67556514 | 372.0716 | 434.21 | 410.9618 | 431.3699 | 368.5084
76.68856514 | 393.229 | 425.3855 | 376.9246 | 432.4637 | 366.7304
76.70156514 | 410.4303 | 425.6964 | 376.7724 | 414.8609 | 376.8482
76.71456514 | 393.3144 | 461.9084 | 432.0284 | 430.3776 | 384.7488
76.72756514 | 383.4136 | 460.4125 | 441.7068 | 401.9487 | 373.7938
76.74056514 | 378.2385 | 422.1872 | 424.3205 | 411.5385 | 393.0308
76.75356514 | 384.0448 | 446.8214 | 394.2234 | 393.5371 | 375.2388
76.76656514 | 381.9155 | 415.0951 | 421.5317 | 403.6514 | 374.169
76.77956514 | 387.4085 | 437.9052 | 389.2778 | 396.2254 | 370.8464
76.79256514 | 396.8361 | 438.5986 | 375.3729 | 423.4632 | 383.5083
76.80556514 | 396.6152 | 456.1991 | 377.7786 | 417.4518 | 385.0357
76.81856514 | 384.8918 | 455.1082 | 395.1082 | 384.0537 | 360.7565
76.83156514 | 391.9244 | 446.4622 | 390.9438 | 441.9719 | 388.2636
76.84456514 | 386.3226 | 443.492 | 407.8146 | 446.9359 | 366.9108
76.85756514 | 382.3623 | 443.0724 | 404.7101 | 417.9132 | 389.2464
76.87056514 | 374.6646 | 453.402 | 415.1131 | 368.6545 | 382.3919
76.88356514 | 356.0016 | 449.8604 | 396.3497 | 362.1166 | 393.069
76.89656514 | 390.018 | 446.2773 | 417.389 | 373.6674 | 378.8895
76.90956514 | 374.4299 | 431.1129 | 419.4014 | 401.5279 | 401.049
76.92256514 | 403.7058 | 450.4862 | 414.5608 | 378.9648 | 374.1961
76.93556514 | 377.899 | 423.1986 | 411.1998 | 402.6005 | 390.4019
76.94856514 | 386.2699 | 430.4915 | 413.2699 | 400.3494 | 376.5398
76.96156514 | 388.0395 | 396.1205 | 415.7599 | 414.9605 | 380.5593
76.97456514 | 377.0701 | 412.5058 | 408.793 | 426.4207 | 363.9299
76.98756514 | 378.0602 | 458.8796 | 355.167 | 432.301 | 363.1806
77.00056514 | 379.6535 | 454.4361 | 389.8043 | 434.9389 | 364.6929
77.01356514 | 392 | 406.4842 | 404.1123 | 397.2105 | 341.6543
77.02656514 | 392.4868 | 417.574 | 383.3043 | 425.4827 | 380.4219
77.03956514 | 407.6309 | 404.0205 | 392.9795 | 408.959 | 362.3076
77.05256514 | 389.9153 | 405.2117 | 392.5715 | 407.1482 | 377.4233
77.06556514 | 381.9914 | 425.0112 | 445.9624 | 420.969 | 416.9795
77.07856514 | 369.1204 | 441.8425 | 389.5279 | 374.4353 | 386.2871
77.09156514 | 366.0576 | 408.6523 | 367.4221 | 410.2902 | 370.3069
77.10456514 | 409.6902 | 412.8545 | 379.6216 | 409.0582 | 373.8836
77.11756514 | 353.3417 | 437.9852 | 421.3218 | 395.5464 | 378.8049
77.13056514 | 424.2308 | 435.1958 | 412.5385 | 423.5315 | 379.951
77.14356514 | 390.3549 | 421.8242 | 399.7654 | 406.1775 | 378.1177
77.15656514 | 354.4766 | 477.8035 | 359.8894 | 454.3538 | 359.3759
77.16956514 | 394.379 | 423.038 | 388.3236 | 393.5103 | 408.6705
77.18256514 | 377.9501 | 435.3158 | 382.7978 | 423.543 | 399.3296
77.19556514 | 394.0287 | 432.4928 | 392.8172 | 388.2382 | 352.9281
77.20856514 | 372.8206 | 390.0988 | 380.6273 | 407.1794 | 380.0945
77.22156514 | 352.3681 | 428.198 | 419.5533 | 394.1313 | 383.1184
77.23456514 | 383.9951 | 447.9467 | 404.0799 | 419.8935 | 407.4068
77.24756514 | 380.3825 | 444.8295 | 369.9771 | 428.3087 | 407.553
77.26056514 | 376.4445 | 438.0372 | 377.7774 | 388.9642 | 395.9263
77.27356514 | 391.9962 | 446.2609 | 389.2609 | 441.7751 | 393.1581
77.28656514 | 383.3523 | 434.6883 | 359.3847 | 408.073 | 368.0406
77.29956514 | 399.9074 | 456.6618 | 378.4838 | 414.6191 | 399.1706
77.31256514 | 399.1272 | 435.1995 | 405.9277 | 404.1937 | 373.7024
77.32556514 | 382.7579 | 401.7247 | 409.3956 | 414.6376 | 383.6487
77.33856514 | 357.6081 | 388.6617 | 364.6317 | 428.2998 | 408.5996
77.35156514 | 377.8182 | 396.3884 | 392.9008 | 434.9118 | 392.876
77.36456514 | 379.5929 | 386.6408 | 393.9582 | 423.6408 | 383.1378
77.37756514 | 387.1503 | 405.8757 | 404.7254 | 416.1874 | 343.1112
77.39056514 | 369.6797 | 411.4948 | 412.0104 | 414.2474 | 352.0729
77.40356514 | 357.8012 | 422.8829 | 414.4854 | 399.8891 | 382.7658
77.41656514 | 380.9138 | 429.1983 | 380.5604 | 416.9827 | 370.4828
77.42956514 | 376.989 | 434.337 | 389.6851 | 396.8094 | 383.2394
77.44256514 | 364.158 | 426.7321 | 364.4931 | 378.158 | 366.048
77.45556514 | 378.5748 | 446.1987 | 365.0598 | 405.9316 | 341.9402
77.46856514 | 394.3168 | 442.1386 | 411.198 | 398.901 | 368.5742
77.48156514 | 361.1101 | 448.2966 | 411.2382 | 426.8899 | 387.782
77.49456514 | 359.4842 | 419.6656 | 385.4962 | 408.9923 | 396.059
77.50756514 | 373.633 | 437.4917 | 402.8688 | 388.0202 | 365.8349
77.52056514 | 382.8804 | 465.4541 | 393.1317 | 382.7331 | 346.3865
77.53356514 | 375.7047 | 455.557 | 401.5906 | 397.0864 | 345
77.54656514 | 363.6646 | 421.0251 | 397.7952 | 399.0311 | 370.9749
77.55956514 | 353.1403 | 400.3875 | 390.8708 | 407.4723 | 376.0222
77.57256514 | 353.2958 | 393.3179 | 385.2494 | 416.8411 | 362.6357
77.58556514 | 349.3586 | 417.5658 | 400.3206 | 401.6983 | 367.0565
77.59856514 | 356.8769 | 414.8092 | 413.5938 | 378.5292 | 370.0308
77.61156514 | 372.591 | 420.2695 | 390.6431 | 385.7659 | 377.3428
77.62456514 | 381.444 | 409.892 | 384.332 | 410.202 | 394.906
77.63756514 | 387.9486 | 394.8204 | 394.2563 | 412.667 | 401.3078
77.65056514 | 383.796 | 408.6373 | 383.2544 | 405.8917 | 393.3501
77.66356514 | 368.748 | 391.8768 | 378.9866 | 419.1501 | 395.075
77.67656514 | 365.8088 | 396.7156 | 355.6815 | 422.451 | 402.6029
77.68956514 | 391.5 | 420 | 356.1707 | 418.6707 | 362.5732
77.70256514 | 379.103 | 439.5498 | 399.5787 | 399.8779 | 351.7523
77.71556514 | 367.1636 | 436.3046 | 407.9 | 393.6318 | 388.6045
77.72856514 | 368.1828 | 424.8925 | 397.9892 | 409.4839 | 392.086
77.74156514 | 361.6634 | 436.4541 | 414.0257 | 395.9743 | 366.5508
77.75456514 | 377.273 | 425.181 | 416.7062 | 373.3531 | 366.9911
77.76756514 | 375.492 | 415.1837 | 406.6486 | 386.9185 | 402.4105
77.78056514 | 364.8155 | 414.9957 | 390.1632 | 412.3648 | 390.7941
77.79356514 | 369.9002 | 415.6752 | 383.5805 | 405.5448 | 368.5703
77.80656514 | 376.214 | 412.6877 | 388.8561 | 387.6035 | 391.7018
77.81956514 | 381.4795 | 406.0782 | 389.0848 | 383.9523 | 394.4967
77.83256514 | 399.4915 | 402.8817 | 416.7713 | 399.0592 | 364.7293
77.84556514 | 394.4882 | 393.133 | 392.1924 | 413.0532 | 363.3193
77.85856514 | 378.4414 | 411.954 | 386.3976 | 376.2968 | 389.115
77.87156514 | 369.9162 | 411.0614 | 405.2905 | 347.6204 | 361.2792
77.88456514 | 361.62 | 403.38 | 394.5022 | 404.4978 | 346.2578
77.89756514 | 361.8501 | 409.7313 | 393.7093 | 395.7842 | 375.8411
77.91056514 | 366.6643 | 411.7114 | 383.7315 | 388.5571 | 389.946
77.92356514 | 360.1121 | 419.2242 | 369.43 | 402.2616 | 353.1121
77.93656514 | 377.0836 | 428.9848 | 354.9848 | 405.2523 | 372.4346
77.94956514 | 389.5476 | 418.1552 | 364.6896 | 392.4745 | 390.8514
77.96256514 | 363.3636 | 393.2553 | 381.9393 | 402.7315 | 366.0995
77.97556514 | 355.122 | 383.7745 | 369.6318 | 390.6732 | 354.5098
77.98856514 | 366.9268 | 425.07 | 401.6274 | 401.6656 | 364.6306
78.00156514 | 355.7024 | 434.1148 | 407.8436 | 400.8436 | 374.4577
78.01456514 | 352.1586 | 403.632 | 393.5923 | 386.0397 | 404.4337
78.02756514 | 375.4749 | 409.0116 | 400.6023 | 404.9228 | 381.2008
78.04056514 | 351.487 | 382.1557 | 397.5908 | 418.5848 | 371.3054
78.05356514 | 356.4107 | 401.726 | 400.1099 | 382.5886 | 352.2053
78.06656514 | 361.8014 | 407.2366 | 387.1222 | 426.5191 | 370.5191
78.07956514 | 328.6963 | 417.0688 | 419.8259 | 446.0648 | 392.332
78.09256514 | 371.1328 | 436.9433 | 410.084 | 419 | 374.7344
78.10556514 | 366.7587 | 407.1369 | 411.9312 | 413.6212 | 379.9656
78.11856514 | 368.3025 | 440.4853 | 405.5756 | 389.4548 | 375.2122
78.13156514 | 385.0225 | 421.9277 | 406.7631 | 375 | 374.4314
78.14456514 | 351.4904 | 431.9156 | 393.3868 | 375.3542 | 379.8638
78.15756514 | 380.8453 | 398.6656 | 429.6438 | 382.8515 | 365.0281
78.17056514 | 395.5966 | 397.9436 | 394.1009 | 403.8223 | 405.1248
78.18356514 | 367.4324 | 405.5048 | 404.5676 | 368.2512 | 378.1159
78.19656514 | 354.0549 | 420.4123 | 425.2284 | 414.4884 | 377.3974
78.20956514 | 424.6527 | 416.2426 | 386.1951 | 406.4025 | 400.5376
78.22256514 | 355.583 | 375.9963 | 370.2921 | 409.8861 | 367.2958
78.23556514 | 414.2944 | 420.4617 | 398.3372 | 363.4617 | 352.8133
78.24856514 | 366.6091 | 417.6614 | 419.2566 | 364.9616 | 401.3909
78.26156514 | 362.4732 | 431.0682 | 361.0392 | 420.7025 | 402.5414
78.27456514 | 359.4145 | 411.3115 | 404.0904 | 426.5981 | 379.8039
78.28756514 | 389.903 | 414.2524 | 414.7572 | 409.7961 | 411.5728
78.30056514 | 412.8658 | 403.4776 | 384.6965 | 406.4776 | 389.7364
78.31356514 | 363.0105 | 396.5398 | 395.6632 | 398.9624 | 354.7804
78.32656514 | 382.7708 | 425.6631 | 388.7708 | 417.4652 | 388.8923
78.33956514 | 376.7173 | 391.9717 | 383.3393 | 404.5655 | 360.9717
78.35256514 | 367.6974 | 391.4221 | 394.9266 | 423.633 | 360.1101
78.36556514 | 404.5869 | 414.2107 | 391.1349 | 404.0421 | 366.3793
78.37856514 | 356.0731 | 438.9627 | 406.9761 | 408.9925 | 410.9328
78.39156514 | 350.0685 | 397.4794 | 417.8744 | 379.3424 | 359.5936
78.40456514 | 364.6799 | 419.5092 | 369.0669 | 439.6771 | 386.4026
78.41756514 | 395.9997 | 392.8753 | 418.3745 | 406.1253 | 406.3748
78.43056514 | 363.4414 | 425.5586 | 391.2355 | 381.9884 | 373.4414
78.44356514 | 348.7155 | 429.8467 | 348.2486 | 383.8467 | 402.3647
78.45656514 | 365.8405 | 398.0749 | 371.3523 | 396.2067 | 358.9293
78.46956514 | 347.4899 | 415.5101 | 353.4899 | 373.7737 | 395.0202
78.48256514 | 368.9782 | 413.3235 | 373.14 | 400.493 | 386.9705
78.49556514 | 382.8197 | 411.1816 | 404.0946 | 359.3581 | 369.6343
78.50856514 | 370.5107 | 402.0072 | 406.1007 | 382.8778 | 380.59
78.52156514 | 377.8936 | 390.3277 | 369.5362 | 402.0085 | 383.7787
78.53456514 | 349.9785 | 389.8794 | 368.5178 | 396.085 | 385.7589
78.54756514 | 341.6524 | 390 | 402.0417 | 402.8257 | 388.6086
78.56056514 | 348.7364 | 439.8565 | 401.8424 | 385.0889 | 367.5101
78.57356514 | 353.3987 | 436.9543 | 378.9085 | 373.5033 | 388.6405
78.58656514 | 373.3143 | 433.3205 | 374.1602 | 395.513 | 379.564
78.59956514 | 396.9159 | 421.3824 | 380.6386 | 392.5315 | 369.5315
78.61256514 | 364.1042 | 414.0806 | 383.6398 | 411.4976 | 363.9005
78.62556514 | 369.7697 | 400.0403 | 387.2399 | 397.3704 | 375.1498
78.63856514 | 376.2002 | 403.4005 | 383.9997 | 409.8013 | 341.9972
78.65156514 | 376.2099 | 422.3831 | 379.0493 | 386.3451 | 378.8281
78.66456514 | 361.1759 | 424.6593 | 379.5604 | 387.5824 | 369.1539
78.67756514 | 377.7979 | 439.4059 | 373.8376 | 389.2297 | 394.5821
78.69056514 | 412.8941 | 404.4606 | 447.2768 | 385.9585 | 394.8755
78.70356514 | 383.7271 | 414.5135 | 420.7199 | 376.7451 | 375.4901
78.71656514 | 380.6269 | 413.8542 | 389.93 | 385.8484 | 363.3353
78.72956514 | 356.9676 | 424.8815 | 379.8858 | 408.2651 | 371.9591
78.74256514 | 375.1066 | 393.9659 | 395.2964 | 389.7761 | 371.6759
78.75556514 | 358.2803 | 389.2399 | 418.3475 | 380 | 367.157
78.76856514 | 347.7008 | 413.3243 | 408.1799 | 387.0084 | 361.795
78.78156514 | 350.0727 | 418.5454 | 393.3999 | 376.1817 | 362.0727
78.79456514 | 376.8778 | 395.2082 | 414.5158 | 379.5339 | 375.2579
78.80756514 | 395.0396 | 397.7504 | 407.8811 | 412.8561 | 374.2893
78.82056514 | 388.7439 | 421.851 | 381.149 | 419.7274 | 389.5122
78.83356514 | 374.2316 | 411.4632 | 374.6049 | 403.6267 | 380.7657
78.84656514 | 374.1304 | 368.9348 | 361.25 | 386.0978 | 369.0761
78.85956514 | 395.3101 | 399.6164 | 375.7298 | 388.208 | 362.9489
78.87256514 | 380.5201 | 401.2772 | 379.0566 | 387.4069 | 366.8361
78.88556514 | 376.6192 | 385 | 354.6539 | 396.8423 | 359.3808
78.89856514 | 397.2355 | 395.2275 | 344.8048 | 414.0242 | 395.3163
78.91156514 | 408.9585 | 411.4671 | 363.7508 | 396.3323 | 393.8237
78.92456514 | 375.512 | 399.3833 | 379.4906 | 386.3995 | 377.0724
78.93756514 | 366.0118 | 414.5924 | 406.5895 | 411.0147 | 385.7185
78.95056514 | 354.961 | 431.5046 | 421.0665 | 432.7431 | 390
78.96356514 | 378.9523 | 426.896 | 404.1999 | 426.9599 | 387.792
78.97656514 | 371.2597 | 426.5421 | 388.6633 | 411.495 | 382.2054
78.98956514 | 344.5145 | 403.0528 | 386.5965 | 408.1286 | 374.7427
79.00256514 | 366.6226 | 398.7116 | 408.8895 | 431.4117 | 375.7001
79.01556514 | 367.7045 | 419.6355 | 401.3596 | 414.6257 | 386.6601
79.02856514 | 371.5742 | 417.4641 | 382.5311 | 386.5311 | 399.5311
79.04156514 | 370.256 | 406.0602 | 389.4925 | 408.2666 | 389.256
79.05456514 | 347.692 | 398.1396 | 376.9712 | 410.0061 | 375.8604
79.06756514 | 370.3575 | 390.6916 | 360.6369 | 396.4179 | 358.2592
79.08056514 | 396.4476 | 395.7914 | 365.4032 | 401.2389 | 360.3741
79.09356514 | 370.5304 | 397.8499 | 366.3027 | 408.1695 | 403.2251
79.10656514 | 367.8143 | 394.6429 | 372.5 | 417.7572 | 403.8285
79.11956514 | 380.579 | 412.9575 | 382.0425 | 420.2377 | 373.0119
79.13256514 | 363.846 | 418.8088 | 371.9611 | 408.5008 | 370.8055
79.14556514 | 361.2822 | 417.2618 | 392.1106 | 398.1084 | 381.912
79.15856514 | 345.9208 | 420.1303 | 420.2412 | 400.0475 | 377.8697
79.17156514 | 333.7527 | 405.8203 | 420.1351 | 393.2701 | 376.4499
79.18456514 | 354.8663 | 413.1998 | 409.9166 | 369 | 376.9995
79.19756514 | 376.7724 | 425.7596 | 398.0639 | 370.1202 | 410.6394
79.21056514 | 384.3566 | 411.0956 | 367.1843 | 370.9096 | 397.3669
79.22356514 | 396.3828 | 404.3745 | 369.3745 | 380.6674 | 390.0105
79.23656514 | 353.9728 | 416.3473 | 383.0655 | 408.8727 | 382.7873
79.24956514 | 344.6822 | 401.3394 | 369.6708 | 424.6697 | 366.3542
79.26256514 | 375.8855 | 406.1718 | 385.0948 | 434.5331 | 391.6673
79.27556514 | 391.8467 | 394.6277 | 396.0365 | 426.4234 | 376.1606
79.28856514 | 396.5382 | 391.7448 | 372.6658 | 389.2158 | 383.9698
79.30156514 | 373.5865 | 396.9952 | 364.5833 | 393.4701 | 361.294
79.31456514 | 382.1703 | 427.318 | 400.5795 | 394.159 | 360.2954
79.32756514 | 366.984 | 408.0648 | 390.6939 | 387.5484 | 370.2573
79.34056514 | 362.4353 | 400.0209 | 373.4715 | 391.9068 | 390.0305
79.35356514 | 365.6416 | 408.659 | 379.63 | 409.4104 | 345.341
79.36656514 | 352.1327 | 400.3324 | 404.1997 | 430.6453 | 363.1997
79.37956514 | 361.1998 | 429.8002 | 407.7171 | 408.6551 | 371.8759
79.39256514 | 344.3896 | 439.1996 | 392.5086 | 406.6142 | 381.1439
79.40556514 | 362.1414 | 394.5707 | 372.2778 | 417.1995 | 388.995
79.41856514 | 360.8425 | 394.8425 | 354.5906 | 386.4331 | 378.2047
79.43156514 | 362.5456 | 391.6756 | 357.4804 | 393.948 | 377.052
79.44456514 | 345.3615 | 356.9498 | 381.3615 | 401.0756 | 376.58
79.45756514 | 368.3002 | 395.1492 | 396.6021 | 401.8988 | 405.1012
79.47056514 | 363.1846 | 407.3595 | 361.6209 | 415.5931 | 384.4755
79.48356514 | 357.2573 | 391.3631 | 382.8284 | 370.0164 | 394.3631
79.49656514 | 373.1125 | 378.3067 | 374.7749 | 382.3067 | 379.8548
79.50956514 | 364.2995 | 386.1353 | 393.8889 | 389.1884 | 380.3527
79.52256514 | 376.2424 | 391.5124 | 375.7548 | 392.7741 | 389.7521
79.53556514 | 357.1154 | 423.808 | 385.3453 | 447.3055 | 389.6906
79.54856514 | 356.101 | 430.422 | 366.3715 | 398.4265 | 352.376
79.56156514 | 342.485 | 429.7946 | 377.9044 | 416.8973 | 379.184
79.57456514 | 366.1713 | 390.4283 | 376.0578 | 396.4861 | 363.6275
79.58756514 | 367.3941 | 397.8021 | 367.8933 | 393.8779 | 380.7728
79.60056514 | 357.0385 | 429.3018 | 390.6051 | 427.2889 | 379.053
79.61356514 | 318.2415 | 391.7265 | 382.7086 | 404.6208 | 393.1617
79.62656514 | 372.4944 | 404.1839 | 344.1839 | 429.7477 | 379.5976
79.63956514 | 362 | 408.2523 | 348 | 385.5952 | 391.207
79.65256514 | 361.6865 | 415.1829 | 348.8881 | 453.5633 | 371.5673
79.66556514 | 350.0324 | 421.676 | 382.081 | 400.4212 | 429.0118
79.67856514 | 352.0628 | 401.6799 | 387.069 | 425.9561 | 369.2197
79.69156514 | 361.9635 | 351.1859 | 397.9599 | 419.0255 | 403.8724
79.70456514 | 375.8101 | 442.7382 | 367.4206 | 395.3256 | 405.9729
79.71756514 | 344.7517 | 408.8456 | 379.6946 | 413.5537 | 390.3758
79.73056514 | 352.6993 | 431.1981 | 428.3294 | 405.3007 | 389.0334
79.74356514 | 377.8733 | 380.3401 | 411.8234 | 374.3867 | 385.1733
79.75656514 | 360.0651 | 377.0533 | 398.6923 | 395.7218 | 345.2368
79.76956514 | 346.8213 | 418.2201 | 362.4008 | 421.3573 | 372.0414
79.78256514 | 354.3421 | 409.8772 | 390.5876 | 415.5848 | 396.2456
79.79556514 | 355.917 | 432.8414 | 399.4188 | 426.0037 | 363.1549
79.80856514 | 376.8622 | 402.3461 | 409.0705 | 379.8332 | 377.234
79.82156514 | 348.4975 | 415.1484 | 398.3373 | 405.5025 | 395.1484
79.83456514 | 338.7895 | 397.4814 | 365.0605 | 408.1128 | 376.5942
79.84756514 | 366.0732 | 392.3681 | 358.3681 | 393.9634 | 395.9322
79.86056514 | 345.7138 | 396.3368 | 391.8272 | 396.3368 | 396.3979
79.87356514 | 326.566 | 380.7086 | 388.4256 | 410.7191 | 370.2767
79.88656514 | 344.3405 | 399.188 | 370.8971 | 345.1984 | 396.5107
79.89956514 | 362.2392 | 405.5128 | 376.376 | 400.0078 | 362.6329
79.91256514 | 330.2376 | 401.0339 | 373.8616 | 434.5196 | 390.59
79.92556514 | 357.3456 | 402.4533 | 379.542 | 431.6402 | 402.0888
79.93856514 | 358.5374 | 413.5018 | 368.0747 | 413.0356 | 402.1922
79.95156514 | 369.7665 | 387.2753 | 357.8188 | 427.3519 | 419.554
79.96456514 | 351.7244 | 373.6961 | 378.8516 | 445.3958 | 386.1767
79.97756514 | 344.4439 | 424.1303 | 336.76 | 392.2013 | 379.8903
79.99056514 | 351.6814 | 409.8106 | 391.3646 | 406.7257 | 399.4354
80.00356514 | 345.6596 | 366.8801 | 374.089 | 385.6712 | 403.4836
80.01656514 | 336.2653 | 400.8978 | 378.4625 | 410.4217 | 390.279
80.02956514 | 334.7384 | 430.0291 | 360.372 | 383.6045 | 411.1047
80.04256514 | 350.2975 | 408.7757 | 372.3967 | 383.8406 | 401.0602
80.05556514 | 363.9038 | 406.1853 | 384.3112 | 422.7709 | 422.7412
80.06856514 | 386.1324 | 410.4172 | 377.4967 | 411.1987 | 408.4901
80.08156514 | 355.5723 | 412.3974 | 360.725 | 387.0263 | 388.9171
80.09456514 | 366.5505 | 408.1787 | 378.4179 | 381 | 400.8416
80.10756514 | 370.8539 | 382.9194 | 380.1751 | 412.9055 | 396.4597
80.12056514 | 371.6824 | 396.0811 | 380.0135 | 423.3176 | 407.723
80.13356514 | 355.5481 | 409.318 | 375.41 | 417.046 | 394.2531
80.14656514 | 364.8231 | 410 | 383.0343 | 390.3352 | 366.1241
80.15956514 | 366.0519 | 403.6085 | 396.6698 | 391.7005 | 355.0825
80.17256514 | 363.5169 | 394.3369 | 377.0893 | 407.5508 | 376.023
80.18556514 | 359.4262 | 388.5228 | 379.102 | 397.7559 | 378.4718
80.19856514 | 360.2657 | 382.7343 | 392.0469 | 385.3437 | 403.688
80.21156514 | 364.1989 | 392.5887 | 376.6156 | 396.1882 | 392.828
80.22456514 | 333.1648 | 387.4406 | 361.4628 | 408.5372 | 351.3661
80.23756514 | 346.9363 | 375.6815 | 356.1019 | 413.3185 | 354.9682
80.25056514 | 366.1637 | 376.2788 | 378.4969 | 409.8727 | 371.4182
80.26356514 | 347.0057 | 390.8748 | 390.2827 | 395.9241 | 390.2334
80.27656514 | 341.4985 | 405.9487 | 394.3475 | 392.9487 | 383.7552
80.28956514 | 345.4601 | 388.9428 | 394.9809 | 409.4184 | 378.7986
80.30256514 | 354.0101 | 382.6601 | 379.9899 | 412.5799 | 375.2799
80.31556514 | 371.8816 | 415.3636 | 362.6385 | 395.5983 | 392.0845
80.32856514 | 364.1647 | 414.0631 | 361.6524 | 395.1829 | 436.876
80.34156514 | 340.9966 | 401.0038 | 362.4969 | 385.4911 | 427.9871
80.35456514 | 343.316 | 403.6065 | 362.8644 | 386.1224 | 384.3292
80.36756514 | 362.6079 | 391.7549 | 368.5588 | 415.6079 | 377.0883
80.38056514 | 351.8287 | 398.1732 | 385.3484 | 415.6496 | 389.8819
80.39356514 | 355.1725 | 424.5138 | 388.0385 | 404.9211 | 402.1321
80.40656514 | 381.1418 | 413.2155 | 370.1544 | 400.5925 | 402.2837
80.41956514 | 383.2548 | 393.1362 | 383.2548 | 396.2035 | 392.4071
80.43256514 | 378.6302 | 413.3233 | 406.6311 | 412.3543 | 391.1075
80.44556514 | 370.4675 | 401.5361 | 393.8023 | 433.7877 | 389.5755
80.45856514 | 386.5344 | 390.0813 | 357.4656 | 409.0015 | 395.4797
80.47156514 | 377.3858 | 391.939 | 367.4163 | 370.8122 | 400.6295
80.48456514 | 360.3959 | 386.5053 | 370.7425 | 392.8616 | 403.5295
80.49756514 | 360.7222 | 413.7979 | 365.9552 | 409.1389 | 380.6188
80.51056514 | 372.2338 | 379.515 | 386.6225 | 402.8262 | 394.1075
80.52356514 | 359.4199 | 381.6973 | 391.0176 | 409.1934 | 403.1856
80.53656514 | 372.514 | 398.7851 | 373.6506 | 406.7028 | 376.6486
80.54956514 | 370.8044 | 416.0244 | 395.6341 | 399.4629 | 388.9763
80.56256514 | 356.3262 | 418.6631 | 396.3156 | 398.9149 | 405.3794
80.57556514 | 353.2105 | 405.8479 | 382.7368 | 414.5965 | 388
80.58856514 | 341.9351 | 376.9351 | 349.9749 | 391.8452 | 389.8703
80.60156514 | 350.9412 | 381.1126 | 376.8287 | 414.3785 | 384.6444
80.61456514 | 359.7032 | 402.3448 | 387.7081 | 404.5406 | 379.9285
80.62756514 | 342.8458 | 427.3387 | 386.4361 | 402.6917 | 414.5152
80.64056514 | 336.2952 | 395.9846 | 389.0804 | 409.9923 | 384.6707
80.65356514 | 321.6494 | 401.5158 | 393.4474 | 417.4758 | 356.3389
80.66656514 | 349.2784 | 383.8525 | 389.8787 | 401.8778 | 382.2958
80.67956514 | 361.1803 | 409.5519 | 426.7322 | 367.7523 | 392.1858
80.69256514 | 357.7772 | 378.3736 | 400.9796 | 395.9497 | 379.8084
80.70556514 | 330.45 | 382.3414 | 391.8897 | 406.7759 | 398.1103
80.71856514 | 355.1249 | 414.15 | 386.5003 | 408.1372 | 397.5499
80.73156514 | 367.254 | 407.1512 | 357.4308 | 439.3666 | 405.1769
80.74456514 | 372.4411 | 394.5044 | 363.5323 | 423.9912 | 396.6515
80.75756514 | 330.0299 | 405.5482 | 355.5781 | 398.7973 | 393.7409
80.77056514 | 358.3824 | 409.0368 | 386.728 | 385.3569 | 413.4305
80.78356514 | 366.6288 | 409.4393 | 393.697 | 410.5114 | 439.7158
80.79656514 | 371.329 | 383.5527 | 388.0707 | 408.4589 | 389.0938
80.80956514 | 350.7139 | 375.4354 | 391.9975 | 407.7102 | 374.2873
80.82256514 | 347.802 | 409.5974 | 381.0649 | 393.7239 | 383.198
80.83556514 | 346.5292 | 418.0289 | 390.0943 | 427.1811 | 387.5506
80.84856514 | 385.5242 | 402.8673 | 402.7346 | 400.7929 | 365.8317
80.86156514 | 329.687 | 393.3799 | 382.8297 | 403.1762 | 386.4498
80.87456514 | 355.3356 | 387.8132 | 366.8962 | 373.3633 | 372.6263
80.88756514 | 372.9899 | 387.336 | 394.0815 | 405.0815 | 371.5051
80.90056514 | 319.0301 | 401.9264 | 385.9131 | 395.0736 | 396.2775
80.91356514 | 333.2732 | 400.0451 | 408.2812 | 395.2998 | 364.8646
80.92656514 | 350.3879 | 386.3224 | 382.6239 | 385.806 | 405.3879
80.93956514 | 323.0515 | 392.1753 | 377.2268 | 398.6418 | 377.6134
80.95256514 | 344.9833 | 397.2201 | 404.4745 | 368.3222 | 392.2879
80.96556514 | 316.8389 | 430.6817 | 416.3701 | 350.0786 | 428.9041
80.97856514 | 350.396 | 377.3512 | 350.6602 | 394.0421 | 424.2977
80.99156514 | 308.1526 | 402.0949 | 396.8268 | 396.8969 | 375.1732
81.00456514 | 344.7855 | 424.8666 | 355.2435 | 372.145 | 416.7565
81.01756514 | 358.7799 | 386.6131 | 363.8585 | 390.7013 | 372.7074
81.03056514 | 369.7179 | 402.5641 | 395.1794 | 402.6923 | 390.5128
81.04356514 | 352.6402 | 395.2845 | 347.7783 | 427.1109 | 386.1778
81.05656514 | 344.3639 | 388.3184 | 378.4534 | 391.7285 | 367.8643
81.06956514 | 350.6121 | 389.8892 | 374.3325 | 415.5039 | 386.8364
81.08256514 | 336.0453 | 382.5227 | 376.804 | 383.352 | 450.6227
81.09556514 | 308.1824 | 431.9363 | 350.1824 | 396.7207 | 399.5153
81.10856514 | 352.656 | 401.2367 | 375.4447 | 430.0188 | 401.4038
81.12156514 | 336.1873 | 406.1441 | 378 | 398.6138 | 418.2882
81.13456514 | 342.9498 | 398.0502 | 345.7808 | 422.7443 | 400.3105
81.14756514 | 328.069 | 399.6552 | 379.1724 | 388.8276 | 415.7011
81.16056514 | 343.5027 | 420.1281 | 379.6243 | 406.7535 | 371.6179
81.17356514 | 338.2131 | 371.0873 | 387.6521 | 397.0218 | 427.2952
81.18656514 | 320.7495 | 388.6587 | 371.8942 | 358.2226 | 389.1038
81.19956514 | 319.6907 | 424.2786 | 363.9278 | 372.2888 | 411.4332
81.21256514 | 355.9241 | 384.0505 | 401.4305 | 413.595 | 411.9873
81.22556514 | 334.9322 | 367.5703 | 393.3151 | 391.2812 | 365.5963
81.23856514 | 343.6808 | 400.2552 | 360.6384 | 389.8936 | 373.1276
81.25156514 | 363.9192 | 385.441 | 381.393 | 429.6725 | 426.1464
81.26456514 | 351.2891 | 369.6552 | 382.4297 | 374.5438 | 396.6207
81.27756514 | 348.5717 | 396.0758 | 377.8567 | 387.0758 | 391.5008
81.29056514 | 352.1036 | 383.8263 | 360.7059 | 384.1372 | 369.7227
81.30356514 | 359.8939 | 390.2558 | 360.5959 | 417.7675 | 389.8096
81.31656514 | 349.9029 | 409.8774 | 372.5849 | 410.8544 | 386.659
81.32956514 | 356.446 | 406.0463 | 358.8387 | 407.2384 | 382.2539
81.34256514 | 365.8898 | 367.6614 | 385.3938 | 394.748 | 382
81.35556514 | 365.0948 | 384.7783 | 404.9893 | 390 | 368.2003
81.36856514 | 364 | 388.1199 | 365.7337 | 400.7457 | 364.4328
81.38156514 | 344.9257 | 392.771 | 370.9001 | 414.1839 | 374.8904
81.39456514 | 316.104 | 389.7312 | 384.8757 | 407.552 | 414.5232
81.40756514 | 311.1197 | 401.4188 | 373.9544 | 387.8946 | 384.6837
81.42056514 | 336.6841 | 388.376 | 371.3834 | 390.4736 | 407.9847
81.43356514 | 360.6685 | 393.0021 | 396.3368 | 437.673 | 399.6623
81.44656514 | 351.2358 | 403.2842 | 378.442 | 444.5494 | 402.7348
81.45956514 | 338.4716 | 394.0023 | 381.1138 | 440.2346 | 397.1208
81.47256514 | 334.089 | 395.644 | 368.068 | 419.068 | 383.267
81.48556514 | 329.2375 | 410.6603 | 362.5249 | 412.8978 | 392.5415
81.49856514 | 335.023 | 398.4854 | 358.3598 | 396.0168 | 409.2573
81.51156514 | 346.6796 | 377.8915 | 387.005 | 383 | 404.6771
81.52456514 | 355.1812 | 369.0135 | 384.5103 | 396.7381 | 386.6511
81.53756514 | 350.9514 | 365.2378 | 391.4955 | 398.9514 | 377.8252
81.55056514 | 367.3662 | 355.338 | 383.169 | 395.7324 | 371.8028
81.56356514 | 367.1088 | 361.4859 | 377.4859 | 406.0807 | 384.4587
81.57656514 | 339.9443 | 373.2305 | 380.3086 | 387.9071 | 370.2342
81.58956514 | 343.3355 | 383.7632 | 373.9046 | 384.4309 | 379.6711
81.60256514 | 368.9066 | 383.4711 | 375.6889 | 379.7156 | 406.0756
81.61556514 | 364.6923 | 381.2228 | 382.7507 | 386.1698 | 403.8329
81.62856514 | 365.5021 | 386.0359 | 379.231 | 394.6055 | 384.9441
81.64156514 | 355.1236 | 392.0801 | 376.5721 | 383.492 | 390.8284
81.65456514 | 349.433 | 393.5134 | 380.0038 | 403.4215 | 404.0268
81.66756514 | 348.4498 | 386.0947 | 379 | 425.4645 | 404.8106
81.68056514 | 333.7824 | 368.6092 | 377.087 | 406.4356 | 419.6954
81.69356514 | 352.5813 | 368.9862 | 376.8733 | 389.6198 | 406.3939
81.70656514 | 366.1664 | 391.0424 | 362.9561 | 418.9199 | 380.2496
81.71956514 | 363.1031 | 382.2003 | 370.46 | 419.9885 | 368.479
81.73256514 | 346.2121 | 360.4916 | 392.9133 | 380.5446 | 377.7349
81.74556514 | 329.8577 | 366.2871 | 368.8556 | 362.856 | 396.1419
81.75856514 | 329.1381 | 398.8419 | 364.8864 | 370.0044 | 397.8864
81.77156514 | 332.0372 | 409.8749 | 374.6858 | 390.0946 | 406.0506
81.78456514 | 344.4102 | 378.0284 | 369.792 | 394.9659 | 386.4273
81.79756514 | 343.6673 | 372.3346 | 384.1125 | 402.8875 | 378.612
81.81056514 | 343.4196 | 387 | 395.0728 | 394.5804 | 381.4196
81.82356514 | 333.5837 | 409.884 | 371.1289 | 395.9271 | 361.9872
81.83656514 | 348.7752 | 432.1188 | 361.2404 | 383.4651 | 355.0284
81.84956514 | 354.7284 | 396.0627 | 383.2687 | 388.7135 | 374.8268
81.86256514 | 330.6787 | 380.2494 | 380.5732 | 377 | 389.2314
81.87556514 | 327.3883 | 370.0118 | 394.1531 | 394.4586 | 395.1292
81.88856514 | 327.5845 | 377.904 | 362.5688 | 424.2493 | 424.2493
81.90156514 | 350.4765 | 394.047 | 351.6191 | 396.5219 | 411.0713
81.91456514 | 353.3032 | 390.1914 | 354.7978 | 360.8014 | 404.805
81.92756514 | 327.0095 | 402.6542 | 366.8224 | 362.9252 | 388.6262
81.94056514 | 300.1039 | 396.1969 | 374.8082 | 378.6373 | 363.7667
81.95356514 | 346.4749 | 409.159 | 352.477 | 389.8891 | 354.3033
81.96656514 | 331.2575 | 394.7238 | 369.4801 | 401.4988 | 396.3794
81.97956514 | 353.9983 | 350.0015 | 370.2503 | 415.9995 | 403.4997
81.99256514 | 321.9658 | 385.8786 | 370.5171 | 403.2797 | 389.9973
82.00556514 | 355.1737 | 383.5961 | 358.2866 | 393.8643 | 370.7698
82.01856514 | 324.3745 | 405.2555 | 382.0353 | 374.8458 | 375.9471
82.03156514 | 312.2068 | 389.4759 | 367.5793 | 388.2139 | 395.3173
82.04456514 | 332.81 | 376.1921 | 362.3925 | 377.4071 | 383.1879
82.05756514 | 349.9046 | 367.8578 | 349.9049 | 392.524 | 363.6194
82.07056514 | 339.5554 | 397.9029 | 362.8755 | 393.944 | 373.944
82.08356514 | 331.1228 | 409.1673 | 380.3924 | 375.2663 | 354.2424
82.09656514 | 326.3397 | 432.4276 | 365.3935 | 402.1077 | 372.5716
82.10956514 | 347.3411 | 373.0556 | 403.5476 | 430.0791 | 387.3573
82.12256514 | 340.395 | 378.8591 | 397.0553 | 402.6464 | 389.5055
82.13556514 | 353.4285 | 379.8335 | 373 | 370.9167 | 362.0242
82.14856514 | 342.879 | 392.6052 | 370.3371 | 376.5158 | 401.2738
82.16156514 | 342.5556 | 396.3333 | 355.6669 | 375.1112 | 394.6666
82.17456514 | 345.2797 | 391.3036 | 386.6248 | 394.4287 | 384.7084
82.18756514 | 330.7302 | 387.1546 | 334.9287 | 416 | 391.6389
82.20056514 | 341.0913 | 322.1726 | 383.0238 | 412.8274 | 396.2103
82.21356514 | 375.8571 | 358.8571 | 372 | 377.5 | 376.6428
82.22656514 | 373.0159 | 371.0456 | 369.4783 | 385.8452 | 385.492
82.23956514 | 357.6905 | 387.1547 | 335.1266 | 413.5358 | 392.8968
82.25256514 | 351.3334 | 389.2501 | 410.3751 | 404.0418 | 391.2916
82.26556514 | 336.6982 | 372.6982 | 394.5718 | 381.1113 | 397.1431
82.27856514 | 358.0654 | 394.3927 | 351.0654 | 354.8072 | 372.0253
82.29156514 | 360.7146 | 411.8811 | 354.3568 | 391.2022 | 417.774
82.30456514 | 337.0355 | 401.9507 | 384.0493 | 407.9744 | 398.9763
82.31756514 | 354.8569 | 377.1988 | 408.8012 | 395.1034 | 387.0954
82.33056514 | 367.7676 | 371.1072 | 366.7686 | 386.1609 | 343.7864
82.34356514 | 352.4447 | 428.3601 | 364.0556 | 412.2495 | 398.4156
82.35656514 | 348.1509 | 374.1876 | 370.736 | 409.1509 | 395.1886
82.36956514 | 338.4764 | 396.7614 | 388.1425 | 358.5249 | 385.4764
82.38256514 | 318.2088 | 396.1151 | 385.2303 | 419.1433 | 389.7122
82.39556514 | 372.0184 | 393.2025 | 343.9693 | 395.0245 | 337.7792
82.40856514 | 341.8641 | 391.1548 | 364.0648 | 396.6904 | 377.3619
82.42156514 | 339 | 381.8733 | 376.952 | 369.6199 | 410.2055
82.43456514 | 382.3319 | 393.6385 | 350.9176 | 360.6808 | 389.5285
82.44756514 | 366.465 | 390.5359 | 379.2489 | 351.9646 | 417.3561
82.46056514 | 326.9181 | 405.0094 | 350.3326 | 398.6768 | 400.6932
82.47356514 | 340.3326 | 401.7621 | 360.8407 | 368.3348 | 390.1432
82.48656514 | 334.3694 | 375.1082 | 356.0955 | 422.5511 | 371.7388
82.49956514 | 334.7063 | 388.9159 | 349.8812 | 390.1963 | 363.028
82.51256514 | 362.8261 | 409.7075 | 369.2371 | 404.0804 | 367.9025
82.52556514 | 344.6678 | 374.6686 | 382.9995 | 372.1684 | 354.834
82.53856514 | 339.1766 | 403.2283 | 389.9402 | 388.8777 | 379.1712
82.55156514 | 336.5597 | 371.1411 | 364.9697 | 380.1714 | 363.8504
82.56456514 | 351.267 | 385.3022 | 385.5163 | 367.3577 | 377.4811
82.57756514 | 361.3488 | 391 | 367.3983 | 382.4593 | 358.1919
82.59056514 | 358.2979 | 400.4042 | 381.3757 | 381.5142 | 390.4003
82.60356514 | 333.0135 | 419.2489 | 345.9908 | 407.8553 | 403.3213
82.61656514 | 308.4318 | 402.6126 | 381.3578 | 392.3211 | 374.2104
82.62956514 | 315.8165 | 404.293 | 361.32 | 403.8478 | 365.7539
82.64256514 | 316.28 | 378.7283 | 361.9039 | 424.1358 | 403.9436
82.65556514 | 328.2132 | 382.9473 | 383.6177 | 413.5846 | 401.5846
82.66856514 | 327.931 | 394.5173 | 361.7583 | 436.2417 | 398.1724
82.68156514 | 326 | 375.5733 | 343.1435 | 417.0026 | 384.0013
82.69456514 | 328.8172 | 394.4678 | 349.1559 | 386.6881 | 411.1022
82.70756514 | 336.9438 | 391.418 | 373.137 | 372.0562 | 391.6698
82.72056514 | 326.9953 | 366.5197 | 378.5777 | 390.9026 | 371.5243
82.73356514 | 310.882 | 352.6037 | 374.9764 | 380.7639 | 365.6273
82.74656514 | 320.6215 | 375.9199 | 394.603 | 350.397 | 376.6276
82.75956514 | 304.4311 | 373.9421 | 376.1936 | 348.511 | 369.2515
82.77256514 | 343.5815 | 387.2774 | 348.7494 | 380.0803 | 347.1703
82.78556514 | 348.5107 | 388.8425 | 374.3771 | 367.0668 | 348.5227
82.79856514 | 337.4997 | 371.1265 | 380.5015 | 355.3745 | 362.124
82.81156514 | 348.84 | 367.075 | 355.165 | 350.005 | 391.6001
82.82456514 | 356.2102 | 367.7898 | 353.0762 | 401.2723 | 378.5613
82.83756514 | 353.4291 | 381.8789 | 358.4048 | 419.5501 | 380.2353
82.85056514 | 350.4148 | 377.3691 | 360.9262 | 413.4376 | 399.8523
82.86356514 | 340.2197 | 363.5481 | 349.1925 | 405.9184 | 379.2616
82.87656514 | 339.7847 | 366.0885 | 352.5694 | 389.0845 | 372.8732
82.88956514 | 334.4461 | 361.668 | 367.9992 | 376.3344 | 387.5547
82.90256514 | 323.8178 | 370.2753 | 369.8178 | 375.3644 | 390.3634
82.91556514 | 319.3219 | 382.4644 | 368.5356 | 398.818 | 398.1056
82.92856514 | 335.3995 | 400.3995 | 354.8061 | 391.8178 | 409.6799
82.94156514 | 355.0947 | 390.6953 | 353.8629 | 376.1893 | 410.9369
82.95456514 | 344.3419 | 371.0586 | 381.1874 | 388.5761 | 391.8009
82.96756514 | 350.8373 | 374.5122 | 370.2196 | 393.0163 | 376.9837
82.98056514 | 352.5316 | 379.3181 | 342.028 | 374.4756 | 385.8042
82.99356514 | 340.1413 | 379.8108 | 349.5696 | 366.5218 | 390.1435
83.00656514 | 339.1428 | 379.0602 | 355.2707 | 379.797 | 393.5263
83.01956514 | 334.9312 | 388.2812 | 379.2872 | 370.6814 | 399.175
83.03256514 | 336.6441 | 377.164 | 389.3449 | 341.7177 | 376.0229
83.04556514 | 335.6732 | 375.274 | 380.5108 | 337.092 | 365.274
83.05856514 | 338.7352 | 377.5144 | 382.6908 | 356.5589 | 370.0733
83.07156514 | 328.0013 | 369.8291 | 352.4993 | 365.8318 | 357.498
83.08456514 | 325.0663 | 400.9459 | 352.3403 | 380.9128 | 362.3071
83.09756514 | 332.5868 | 420.7441 | 358.9013 | 377.5118 | 367.8849
83.11056514 | 331.1321 | 417.8492 | 376.6132 | 375.179 | 391.3207
83.12356514 | 337.8134 | 393.2313 | 386.1754 | 390.8097 | 392.7388
83.13656514 | 345.0561 | 374.5239 | 382.8181 | 360.5603 | 380.9272
83.14956514 | 331.3536 | 346.2166 | 348.357 | 347.7851 | 362.0017
83.16256514 | 355.2065 | 359.3382 | 357.6775 | 345.0993 | 358.5536
83.17556514 | 351.8501 | 389.804 | 367.9308 | 349.8473 | 369
83.18856514 | 324.0365 | 358.618 | 359.2725 | 388.1996 | 374.8906
83.20156514 | 327.9333 | 361.7787 | 363.4613 | 398.8747 | 391.1253
83.21456514 | 347.4593 | 367.1445 | 356.1555 | 387.5407 | 404.9186
83.22756514 | 339.3156 | 388.8101 | 363.3045 | 382 | 406.4804
83.24056514 | 311.0259 | 386 | 376.4844 | 384.8757 | 382.8497
83.25356514 | 334.3269 | 388.2211 | 341.3341 | 390.6118 | 375.5577
83.26656514 | 352.669 | 391.8582 | 345.0316 | 391.819 | 360.2519
83.27956514 | 314.9606 | 382.3908 | 365.711 | 399.3284 | 348.1954
83.29256514 | 330.2904 | 376.4618 | 369.6842 | 378.2904 | 344.2394
83.30556514 | 313.8584 | 395.235 | 380.1505 | 368.0452 | 352.997
83.31856514 | 305.6318 | 407.4394 | 338.772 | 377.8076 | 363.5272
83.33156514 | 305.5803 | 394.1811 | 341.4897 | 372.8889 | 347.3992
83.34456514 | 322.2082 | 393.8807 | 352.1263 | 390.0445 | 362.662
83.35756514 | 324.7844 | 373.9045 | 350.9479 | 375.3965 | 383.6382
83.37056514 | 337.6503 | 413.6681 | 371.9865 | 380.2018 | 364.4933
83.38356514 | 356.1121 | 388.22 | 354.5395 | 395.2489 | 362.8173
83.39656514 | 325.4616 | 362.3919 | 333.8315 | 385.6667 | 383.4835
83.40956514 | 314.9773 | 379.9612 | 347.4303 | 316.0259 | 374.5728
83.42256514 | 349.7702 | 341.9597 | 416.1214 | 351.1217 | 371.3109
83.43556514 | 335.3352 | 403.1619 | 368.2254 | 369.2775 | 392.6705
83.44856514 | 325.1288 | 419.9834 | 354.4778 | 375.5083 | 369.9391
83.46156514 | 327.7833 | 359.1189 | 375.7412 | 405.6433 | 360.161
83.47456514 | 340.1283 | 360.109 | 353.8787 | 401.4745 | 390.0193
83.48756514 | 334.0895 | 360.2077 | 314.8722 | 389.2971 | 381.3067
83.50056514 | 343.287 | 353.8912 | 340.1088 | 387.544 | 376.1585
83.51356514 | 336 | 362.5248 | 334.4055 | 342.4752 | 388
83.52656514 | 336.2771 | 358.8704 | 374.1385 | 348.762 | 386.8223
83.53956514 | 340.7122 | 383.8813 | 374.5755 | 359 | 371.7122
83.55256514 | 352.9392 | 381.4563 | 352.5932 | 358.1103 | 383.346
83.56556514 | 370.6444 | 369.9333 | 362.0246 | 342.0667 | 390.7506
83.57856514 | 360.5799 | 345.1242 | 314.5917 | 368.2663 | 407.6982
83.59156514 | 314.5112 | 381.6461 | 334.0393 | 377.4719 | 365.0197
83.60456514 | 339.9513 | 364.0292 | 336.75 | 400.6786 | 366.3799
83.61756514 | 335.0009 | 366.9995 | 412.986 | 368.006 | 404.9929
83.63056514 | 338.9596 | 351.1617 | 364.4951 | 354.1415 | 386.192
83.64356514 | 339.98 | 357.8598 | 341.4606 | 363.7997 | 387.9599
83.65656514 | 327.3893 | 417.1731 | 374.9518 | 405.7122 | 373.4492
83.66956514 | 336.6013 | 349.8707 | 369.2791 | 370.5151 | 368.1994
83.68256514 | 306.5934 | 355.5519 | 355.6971 | 364.249 | 368
83.69556514 | 343.5517 | 377.6265 | 327.7317 | 381.8654 | 393.3877
83.70856514 | 330.1838 | 386.4429 | 334.3733 | 367.1838 | 358.7159
83.72156514 | 314.273 | 371.3525 | 328.5569 | 394.5336 | 367.9657
83.73456514 | 339.405 | 380.9262 | 351.6735 | 398.821 | 335.3108
83.74756514 | 332.994 | 393.7077 | 355.8012 | 354.8708 | 373.4274
83.76056514 | 312.4052 | 373.6238 | 358.672 | 372.2668 | 378
83.77356514 | 334.661 | 363.0732 | 352.8347 | 370.5962 | 341.0085
83.78656514 | 370.2206 | 384.6415 | 362.4499 | 360.4209 | 359.5124
83.79956514 | 364.6691 | 400.0527 | 360.5564 | 365.8872 | 353.53
83.81256514 | 325.5567 | 394.3411 | 353.1921 | 357.6392 | 366.4667
83.82556514 | 348.4372 | 393 | 366.298 | 366.9338 | 379.9338
83.83856514 | 315.7676 | 391.3377 | 379.8048 | 351.5461 | 347.0922
83.85156514 | 302.2515 | 359.7938 | 372.1454 | 356.2122 | 372.0275
83.86456514 | 318.0372 | 377.3388 | 353.7741 | 388.0179 | 355.4725
83.87756514 | 346.0412 | 376.589 | 326.7602 | 393.3973 | 372.4384
83.89056514 | 340.9197 | 401.1178 | 358.9896 | 371.6309 | 369.2941
83.90356514 | 324.714 | 404.0924 | 359.6217 | 373.0337 | 366.2185
83.91656514 | 312.5123 | 367.5062 | 381.6914 | 380.4012 | 367.5432
83.92956514 | 294.7663 | 374.5187 | 350.9159 | 374.3832 | 356.5748
83.94256514 | 298.2694 | 367.9718 | 335.993 | 349.4472 | 357.5106
83.95556514 | 332.1572 | 353.6143 | 358.7388 | 336.0653 | 354.549
83.96856514 | 336.4128 | 384.4001 | 358.217 | 338.3915 | 370.566
83.98156514 | 349.8839 | 393.39 | 336.9502 | 371.0457 | 384.9419
83.99456514 | 339.6224 | 369.9258 | 330 | 385.8483 | 345.9878
84.00756514 | 326.6807 | 374.3408 | 364.4053 | 389.1064 | 349.3623
84.02056514 | 332.3067 | 379.3078 | 343.0042 | 390.6922 | 347.6166
84.03356514 | 325.7654 | 365.3539 | 342.693 | 381.4477 | 367.563
84.04656514 | 309.5695 | 363.7067 | 348.6552 | 364.2247 | 380.3448
84.05956514 | 302.6751 | 383.224 | 348 | 389.1356 | 400.2113
84.07256514 | 331.3642 | 410.2711 | 370.8388 | 375.6358 | 368.8901
84.08556514 | 345.7148 | 398.1511 | 362.4363 | 375.4228 | 345.7148
84.09856514 | 334.8769 | 370.1827 | 356.6942 | 363.7538 | 354.4904
84.11156514 | 310.9396 | 375.9465 | 364.3594 | 375.6653 | 362.4911
84.12456514 | 314.0955 | 369.6788 | 365.1615 | 382.033 | 357.8715
84.13756514 | 331.441 | 387.7346 | 354.9561 | 375.1912 | 347.3678
84.15056514 | 340.558 | 373.9778 | 367.3831 | 382.3021 | 354.2671
84.16356514 | 351.1631 | 368.3263 | 363.0906 | 364.0937 | 370.1631
84.17656514 | 325.4762 | 362.2321 | 338.9637 | 368.2069 | 361.0979
84.18956514 | 330.7251 | 368.1501 | 348.5868 | 359.7808 | 363.5177
84.20256514 | 336.9539 | 365.8472 | 360.7867 | 364.2392 | 363.487
84.21556514 | 335.4112 | 370.4753 | 370.9546 | 361.8077 | 353.9132
84.22856514 | 341.2657 | 375.3306 | 375.6653 | 341.3327 | 358.3347
84.24156514 | 322.2936 | 377.518 | 345.8697 | 361.5125 | 378.7064
84.25456514 | 301.3229 | 391.0818 | 332.7589 | 370.1866 | 380.1594
84.26756514 | 299.5333 | 387.9556 | 348.5481 | 355.4741 | 367.4963
84.28056514 | 336.5895 | 401.2574 | 358.9502 | 337.1866 | 371.444
84.29356514 | 354.0327 | 391.9685 | 355.2583 | 339.4189 | 369.226
84.30656514 | 332.2606 | 365.7394 | 341.3128 | 366.5309 | 363.4218
84.31956514 | 324.2159 | 374.2481 | 331.2879 | 371.8239 | 373.3522
84.33256514 | 326.9032 | 391.6227 | 326.0918 | 368.8164 | 365.7445
84.34556514 | 330.0025 | 389.7891 | 338.3251 | 369.2233 | 352.5509
84.35856514 | 331.5137 | 373.948 | 374.1069 | 351.8014 | 374.1589
84.37156514 | 340 | 373.2405 | 371.8432 | 325.6351 | 367.9351
84.38456514 | 327.5679 | 369.9457 | 322.5679 | 348.909 | 345.4592
84.39756514 | 305.1462 | 381.5731 | 316.7299 | 379.4387 | 347.1014
84.41056514 | 305.4966 | 387.8639 | 333.2109 | 345.7687 | 346.2313
84.42356514 | 322.3849 | 384.9221 | 338.5388 | 340.0776 | 363.0768
84.43656514 | 321.6322 | 358.623 | 341.131 | 376.3632 | 359.2506
84.44956514 | 310.7423 | 374.3085 | 341.4973 | 394.7042 | 369.3085
84.46256514 | 317.9354 | 382.6442 | 364.2903 | 380.5805 | 389.3549
84.47556514 | 323.2439 | 363.0348 | 360.2404 | 368.3415 | 383.446
84.48856514 | 329.9645 | 371.7005 | 352.9899 | 358.0406 | 360.9493
84.50156514 | 320.2263 | 386.9506 | 356.8024 | 374 | 349.7777
84.51456514 | 336.8795 | 381.2294 | 369.8482 | 365.175 | 372.0973
84.52756514 | 336.6004 | 370.3787 | 363.6105 | 354.5472 | 378.2527
84.54056514 | 300.2487 | 383.9586 | 350.8239 | 380.7927 | 365.2073
84.55356514 | 302.5772 | 362.8541 | 332.1269 | 385.8689 | 345.0042
84.56656514 | 303.8765 | 364.4902 | 363.9392 | 357.1735 | 338.0304
84.57956514 | 339.0165 | 357.967 | 347.4689 | 357.1245 | 352.3736
84.59256514 | 333.1129 | 376.1653 | 343.4435 | 356.6089 | 376.9024
84.60556514 | 337.9254 | 369.9145 | 342.1431 | 345.3717 | 387.6625
84.61856514 | 314.074 | 373.4458 | 358.4062 | 376.253 | 369.1394
84.63156514 | 338.1294 | 341.1952 | 345.2566 | 394.6425 | 382.1227
84.64456514 | 341.1362 | 365.0468 | 331.3755 | 362.9766 | 325.0138
84.65756514 | 335.7336 | 385.1457 | 340 | 360.4474 | 369.3267
84.67056514 | 322.0972 | 375.8428 | 346.4717 | 387.1167 | 386.7844
84.68356514 | 305.7238 | 364.7657 | 369.2762 | 363.5586 | 386.4624
84.69656514 | 325.3491 | 353.2373 | 347.8883 | 365.1187 | 363.2443
84.70956514 | 339.6692 | 353.1509 | 330.3211 | 364.1605 | 329.9942
84.72256514 | 332.0615 | 390.0894 | 357.6202 | 380.7821 | 347.972
84.73556514 | 325.9745 | 371.93 | 334.879 | 383.3885 | 363.121
84.74856514 | 318.7708 | 385.449 | 340.6829 | 372.6342 | 356.3611
84.76156514 | 314.7997 | 362.7467 | 345.2533 | 362.8601 | 348.6598
84.77456514 | 337.6147 | 361.9339 | 352.3697 | 354.4163 | 367.5837
84.78756514 | 312 | 369.3204 | 389.9025 | 350.7477 | 365.5914
84.80056514 | 315.8755 | 369.5778 | 361.2871 | 357 | 317.5226
84.81356514 | 349.478 | 346.3043 | 338.609 | 361.8701 | 368.2173
84.82656514 | 325.0802 | 340.695 | 364.228 | 407.9151 | 361.6179
84.83956514 | 350.2014 | 360.463 | 343.6041 | 347.9397 | 377.711
84.85256514 | 351.856 | 353.9724 | 351.5424 | 359.7416 | 334.9744
84.86556514 | 333.0946 | 371.8438 | 343.3854 | 340.4183 | 382.3453
84.87856514 | 334.1035 | 407.6552 | 329.8047 | 368.0661 | 349.7844
84.89156514 | 311.0823 | 372.6434 | 300.1522 | 344.5761 | 370.3841
84.90456514 | 313.7023 | 360.1926 | 340.8949 | 365.2276 | 383.0895
84.91756514 | 297.2049 | 371.1518 | 335.2732 | 377.9621 | 331.8786
84.93056514 | 323.937 | 390.9533 | 370.916 | 373.0117 | 316.0374
84.94356514 | 302.2697 | 432.4852 | 336.429 | 358.1839 | 347.6078
84.95656514 | 303.9556 | 369.4416 | 357.5121 | 371.6895 | 352.8891
84.96956514 | 328.1975 | 352.5136 | 354.1284 | 335.2199 | 356.8716
84.98256514 | 337.6218 | 356.7899 | 342.5043 | 344.5377 | 339.7564
84.99556514 | 338.9481 | 362.6883 | 324.935 | 361.1169 | 376.9222
85.00856514 | 306.1654 | 340.4848 | 372.7828 | 371.3813 | 363.9899
85.02156514 | 287.2922 | 339 | 342.5845 | 369.2154 | 345.364
85.03456514 | 320.8949 | 372.0583 | 335.4086 | 356.144 | 349.5097
85.04756514 | 320.3665 | 363.1913 | 328.6414 | 360.4502 | 353.6335
85.06056514 | 328.9844 | 377.2735 | 339.6798 | 352.914 | 352.2031
85.07356514 | 308.6755 | 370.1148 | 338.3344 | 348.4459 | 352.8885
85.08656514 | 306 | 378.6646 | 371.3867 | 363.8148 | 351.2428
85.09956514 | 325.1109 | 344.3843 | 349.9397 | 356.4446 | 351.8687
85.11256514 | 337.4463 | 351.8813 | 357.1638 | 382.4801 | 339.1187
85.12556514 | 316.0816 | 333.6281 | 342.0234 | 375.9652 | 315.7792
85.13856514 | 315.3556 | 336.7113 | 327.2553 | 342.1215 | 316.1945
85.15156514 | 308.5391 | 367.0145 | 337.4348 | 374.1334 | 341.0406
85.16456514 | 327.4766 | 363.1712 | 364.5719 | 391.0097 | 339.4475
85.17756514 | 347.3737 | 351.2903 | 347.344 | 362.2526 | 349.328
85.19056514 | 336.6141 | 351.3977 | 325.2164 | 346.2086 | 324.8265
85.20356514 | 315.6355 | 329.8997 | 343.1003 | 358.2073 | 368.515
85.21656514 | 329.705 | 373.1006 | 348.2206 | 352.6475 | 370.3094
85.22956514 | 341.9251 | 388.5389 | 343.3833 | 354.6167 | 332.3746
85.24256514 | 321.9736 | 379.1261 | 355.6715 | 359.7977 | 350.1026
85.25556514 | 320.9969 | 362.5071 | 348.0063 | 376.7418 | 350.0047
85.26856514 | 336.3143 | 354.3016 | 310.7142 | 392.3556 | 343.3016
85.28156514 | 331.5131 | 376.3524 | 339.137 | 379.2154 | 350.0274
85.29456514 | 337.3579 | 380.681 | 346.0818 | 367.9611 | 350.1206
85.30756514 | 337.4504 | 368.3512 | 355.0686 | 358.9008 | 354.6793
85.32056514 | 310.8001 | 363.3 | 346.0001 | 359.5 | 366.1
85.33356514 | 296.5496 | 354.029 | 361.3923 | 361.6901 | 349.9879
85.34656514 | 320.1656 | 365.6435 | 360.7977 | 355.8786 | 353.2427
85.35956514 | 319.9359 | 364.287 | 353.9893 | 344.287 | 348.9466
85.37256514 | 327.8664 | 354.0572 | 350.3588 | 335.3779 | 324.8511
85.38556514 | 311.5861 | 361.4062 | 333.3908 | 337.5527 | 314.3496
85.39856514 | 300.2809 | 353.5503 | 342.2925 | 353.4497 | 330.652
85.41156514 | 321.1773 | 372.4827 | 350.7389 | 359.7389 | 357.0246
85.42456514 | 323.6907 | 376.2083 | 335.1052 | 365.8268 | 371.3443
85.43756514 | 329.6032 | 369 | 328.4428 | 363.893 | 358.1219
85.45056514 | 338.2015 | 355.783 | 355.8332 | 364.8062 | 343.1938
85.46356514 | 349.0445 | 359.4079 | 345.23 | 356.7738 | 339.4091
85.47656514 | 351.3526 | 362.7716 | 334.133 | 357.7139 | 330.867
85.48956514 | 303.4615 | 365.8521 | 340 | 349.1538 | 348.4113
85.50256514 | 296.3709 | 378.2941 | 344.4887 | 338.5611 | 366.5611
85.51556514 | 316.4488 | 380.1419 | 360.1256 | 364.9046 | 358.1814
85.52856514 | 317.0825 | 374.835 | 362.9639 | 392.4949 | 347.2113
85.54156514 | 302.5918 | 365.0302 | 352.2181 | 372.4968 | 358.8769
85.55456514 | 302.5563 | 381.9842 | 353.2139 | 343.7433 | 356.3582
85.56756514 | 319.6033 | 385.587 | 352.3738 | 356.9245 | 348.1377
85.58056514 | 330.5202 | 374.5202 | 334.9628 | 353.9349 | 357.5109
85.59356514 | 337 | 392.3074 | 328.8995 | 337.4247 | 345.7595
85.60656514 | 325.9208 | 374.1343 | 348.0061 | 342 | 337.2256
85.61956514 | 314.9436 | 342.4718 | 342.1851 | 378.7991 | 345
85.63256514 | 325.2372 | 360.5507 | 323.6949 | 400.14 | 357.4702
85.64556514 | 324.7015 | 376.4806 | 331.6155 | 348.9798 | 359.7977
85.65856514 | 311 | 348.0151 | 332.0219 | 348.1512 | 346.7681
85.67156514 | 321.3703 | 354.4317 | 330.4568 | 386.1112 | 341.2223
85.68456514 | 327.4009 | 407.7547 | 337.1109 | 355.2475 | 335.2217
85.69756514 | 317.4122 | 391.8528 | 343.7102 | 335.2532 | 350.0695
85.71056514 | 327.2535 | 357.207 | 356.6442 | 357 | 347.3092
85.72356514 | 337.4684 | 351.5443 | 353.0886 | 364.8481 | 336.557
85.73656514 | 315.9357 | 349.1796 | 335.7372 | 351.3737 | 348.7328
85.74956514 | 311.6085 | 355.0586 | 344.6274 | 334.589 | 356.0006
85.76256514 | 345.4615 | 340.3626 | 346.9011 | 369.8352 | 372.4066
85.77556514 | 328.655 | 336.7674 | 357.2907 | 353.3566 | 339.7093
85.78856514 | 308.3996 | 350.596 | 357.7446 | 357.0545 | 343.0261
85.80156514 | 317.6602 | 386.3412 | 327.6838 | 374.3467 | 359.3454
85.81456514 | 337.9803 | 376.2918 | 318.5015 | 362.4278 | 347.1672
85.82756514 | 350.3571 | 376.1828 | 337.8529 | 376.4349 | 352.9916
85.84056514 | 329.1217 | 373.031 | 318.6993 | 360.2696 | 331.0883
85.85356514 | 325.4977 | 373.55 | 349.5023 | 329.8273 | 307.7591
85.86656514 | 309.5322 | 363.3819 | 364.3348 | 330.9656 | 323.6136
85.87956514 | 318.8133 | 369.3466 | 353.0067 | 347.8334 | 344.7999
85.89256514 | 307.4683 | 356.9024 | 358.1024 | 358.361 | 329.8488
85.90556514 | 295.0419 | 371.1417 | 355.0699 | 342.3233 | 352.5489
85.91856514 | 303.0257 | 346.0514 | 368.295 | 353.8593 | 352.7701
85.93156514 | 306.5421 | 341.6355 | 358.5607 | 342.8692 | 333.8506
85.94456514 | 327.1051 | 347.6712 | 348.2508 | 351.9084 | 365.9323
85.95756514 | 320.793 | 349.3586 | 359.793 | 352.165 | 336.5589
85.97056514 | 307.7767 | 347.4078 | 344.7379 | 332.1066 | 351.903
85.98356514 | 301.0604 | 354.8188 | 334.9094 | 386.6598 | 332.9698
85.99656514 | 296.1286 | 373.6629 | 348.2883 | 358.0732 | 338.2883
86.00956514 | 308.6071 | 346.5177 | 353.8259 | 380.6471 | 349.7458
86.02256514 | 301.5074 | 339.0305 | 350.8655 | 358.5223 | 371.5817
86.03556514 | 300.2342 | 382.9945 | 343.2397 | 348.9945 | 339.5262
86.04856514 | 305.7009 | 372.5774 | 362.5878 | 338.5774 | 320.3408
86.06156514 | 302.8393 | 375.7312 | 366.623 | 343.7475 | 357.5114
86.07456514 | 331.3854 | 367.8994 | 333.992 | 353.008 | 389.1404
86.08756514 | 310.823 | 331.0728 | 346.9688 | 338.3125 | 359.823
86.10056514 | 294.9419 | 375.9068 | 338.0581 | 333.1047 | 342.3721
86.11356514 | 304.0421 | 358 | 331.1368 | 334.4737 | 339.1789
86.12656514 | 316.1203 | 357.9152 | 340.4734 | 341.4596 | 358.3037
86.13956514 | 335.7048 | 356.4758 | 325.6476 | 365.8282 | 341.4229
86.15256514 | 297.7287 | 350.1949 | 343.986 | 341.4688 | 358.7401
86.16556514 | 335.6789 | 353.7156 | 314.2293 | 376.0642 | 355.2202
86.17856514 | 312.6841 | 365.0975 | 302.4891 | 360.0451 | 357.6463
86.19156514 | 306.6336 | 346.5632 | 333.5776 | 361.1056 | 328.9296
86.20456514 | 323.4691 | 361.9494 | 323.0365 | 363.8989 | 327.8595
86.21756514 | 302.9846 | 360.1229 | 363.0307 | 359.8464 | 360.6929
86.23056514 | 302.1576 | 367.913 | 364.9076 | 349.9728 | 340.8804
86.24356514 | 330.8699 | 352.0718 | 348.0763 | 345.0224 | 319.0987
86.25656514 | 342.8271 | 352.9856 | 324.3458 | 352.8847 | 333.7839
86.26956514 | 334.219 | 349.0973 | 295.7056 | 342.2677 | 332.0487
86.28256514 | 346.5547 | 376.0409 | 343.2873 | 358.4177 | 346.4862
86.29556514 | 305.8996 | 382.7349 | 343.0884 | 349.4418 | 351.7791
86.30856514 | 285.082 | 363.1361 | 360.9721 | 354.6754 | 362.4049
86.32156514 | 312.0794 | 340.4725 | 359.1921 | 340.9603 | 376.1037
86.33456514 | 303.8134 | 335.2958 | 336.7746 | 387.2289 | 363.1092
86.34756514 | 299.3355 | 361.5679 | 335.9161 | 377.258 | 340.0128
86.36056514 | 308.0621 | 367.6248 | 353.218 | 360.5944 | 329.8441
86.37356514 | 310.7926 | 329.4595 | 348.726 | 333.9039 | 357.6813
86.38656514 | 303.0227 | 374.6366 | 337.3636 | 358.4774 | 341.4999
86.39956514 | 317.776 | 369.6062 | 317.5947 | 350.6062 | 349.5173
86.41256514 | 330.3983 | 366.267 | 330.5974 | 335.1356 | 357.0657
86.42556514 | 340.566 | 349.7246 | 356.1282 | 315.0114 | 340.868
86.43856514 | 316.5997 | 374.9404 | 342.2198 | 342.4804 | 379.4872
86.45156514 | 301.1222 | 353.2238 | 362.4292 | 348.8368 | 356.04
86.46456514 | 315.5367 | 397.61 | 333.0998 | 368.0172 | 335.9438
86.47756514 | 323.0846 | 369.6052 | 303.9434 | 362.1971 | 353.4228
86.49056514 | 315.9301 | 359.386 | 326.4376 | 369.6839 | 353.1581
86.50356514 | 316.3912 | 348.6381 | 345.7531 | 351.2763 | 347.2176
86.51656514 | 302.8314 | 354.6586 | 330.8957 | 347.5743 | 346.7871
86.52956514 | 301.3317 | 337.5695 | 343.8761 | 348.7772 | 326.7922
86.54256514 | 288.1886 | 359.6228 | 373.5536 | 350.5346 | 314.0943
86.55556514 | 333.9869 | 356.6393 | 324.9541 | 358.5738 | 334.7213
86.56856514 | 299.1731 | 390.3727 | 353.3422 | 390.1507 | 340.5051
86.58156514 | 309.2887 | 380.1365 | 324.0105 | 357.9606 | 333.3622
86.59456514 | 315.3619 | 347.2612 | 314.5485 | 334.2687 | 328.8172
86.60756514 | 329.0714 | 332.2585 | 343.5545 | 328.8469 | 350.2483
86.62056514 | 313.0593 | 353.3563 | 345.5068 | 357.7262 | 338.4748
86.63356514 | 314.4677 | 367.1871 | 339.9065 | 342.0863 | 337.6763
86.64656514 | 321.7517 | 337.3556 | 330.057 | 346.5101 | 335.4966
86.65956514 | 287.7441 | 307.406 | 323.288 | 333.66 | 320.796
86.67256514 | 305.0719 | 343.425 | 326.0085 | 350.055 | 342.3911
86.68556514 | 326.6071 | 336.6994 | 349.0609 | 322.8526 | 352.0511
86.69856514 | 294.6437 | 320.0553 | 357.4071 | 343.4868 | 361.0199
86.71156514 | 284.298 | 340.7025 | 348.9786 | 358.3403 | 344.6592
86.72456514 | 295.2839 | 356.7703 | 334.9458 | 311.8981 | 330.7432
86.73756514 | 289.723 | 344.7753 | 320.96 | 324.1079 | 336.1846
86.75056514 | 313.21 | 343.9111 | 326.9538 | 340.306 | 327.2206
86.76356514 | 317.0345 | 344.211 | 344.1765 | 338.9931 | 337.5572
86.77656514 | 324.6609 | 342.1774 | 346.8791 | 366.9027 | 351.7661
86.78956514 | 319.6367 | 355.7331 | 341.1061 | 362.4277 | 365.1543
86.80256514 | 296.7606 | 371.2574 | 348.6705 | 340.3115 | 363.7606
86.81556514 | 292.3536 | 353.6428 | 353.2053 | 344.384 | 357.6768
86.82856514 | 307.0782 | 334.353 | 313.6674 | 341.1178 | 344.7258
86.84156514 | 317 | 329.7655 | 315.3452 | 335.1563 | 321.1401
86.85456514 | 318.0583 | 357.6915 | 349.35 | 342.2916 | 332.1666
86.86756514 | 316.923 | 374.6152 | 352.4038 | 354.7886 | 342.1729
86.88056514 | 314.4907 | 351.7577 | 346.4348 | 357.9254 | 333.4907
86.89356514 | 310.5042 | 341.497 | 343.4994 | 348.0072 | 334.9976
86.90656514 | 326.0895 | 335.1894 | 329.3157 | 341.021 | 339.9369
86.91956514 | 322.0224 | 338.4684 | 308.2454 | 346.2342 | 333.8885
86.93256514 | 306.8015 | 355.757 | 329.7082 | 344.077 | 325.4089
86.94556514 | 319.4597 | 347.5879 | 356.4029 | 328.4835 | 344.0092
86.95856514 | 320 | 344.2446 | 335.7073 | 346.7382 | 369.8472
86.97156514 | 322.6392 | 351.402 | 308.2027 | 377.4399 | 373.4811
86.98456514 | 317.8311 | 343.4299 | 312.0479 | 357.3628 | 341.0538
86.99756514 | 301.9598 | 345.6801 | 332.84 | 343.0206 | 322.9008
87.01056514 | 300.3313 | 347.5899 | 345.8928 | 345.8264 | 344.899
87.02356514 | 310.401 | 342.9983 | 365.0009 | 327.2014 | 330.9965
87.03656514 | 308.5365 | 337.3903 | 350.8289 | 342.1466 | 329.5368
87.04956514 | 304.564 | 345.6066 | 324.7607 | 363.3246 | 338.3934
87.06256514 | 317.1857 | 353.9255 | 336.001 | 370.8888 | 335.6306
87.07556514 | 316.6274 | 348.4419 | 344.7088 | 366.1161 | 353.8024
87.08856514 | 303.8562 | 342.5865 | 330.3506 | 355.7416 | 348.9371
87.10156514 | 302.8246 | 334.4941 | 331 | 358.2631 | 342.516
87.11456514 | 303.8666 | 343.3778 | 332.9843 | 378.0314 | 347.4249
87.12756514 | 328.3761 | 341.3031 | 336.3584 | 369.3584 | 333.6239
87.14056514 | 308 | 360.0674 | 330.6478 | 366.4456 | 344.3629
87.15356514 | 309.2038 | 363.1162 | 323.7086 | 364.8057 | 316.0781
87.16656514 | 304.1422 | 364.814 | 330.291 | 358.523 | 306.4026
87.17956514 | 285.8433 | 348.9954 | 330.1567 | 347.8986 | 335.7742
87.19256514 | 290.4407 | 366.3051 | 332.3389 | 378.1357 | 361.7797
87.20556514 | 303.7928 | 354.3964 | 337.4685 | 353.8649 | 341.4415
87.21856514 | 318.2245 | 360.9839 | 328.8022 | 347.7647 | 355.0054
87.23156514 | 300.8616 | 348.8616 | 347.6191 | 355.5172 | 354.3787
87.24456514 | 300.2598 | 349.6488 | 317.315 | 351.9165 | 335.8237
87.25756514 | 319.4782 | 376.1371 | 320.347 | 350.7609 | 321.7492
87.27056514 | 279 | 350.0796 | 304.4233 | 365.4971 | 354.0951
87.28356514 | 279.8069 | 360.7291 | 317.7002 | 357.9106 | 347.4035
87.29656514 | 288.7542 | 335.2886 | 364.3836 | 398.4507 | 342.6704
87.30956514 | 312.4543 | 365.2725 | 368.3645 | 350.908 | 320.0014
87.32256514 | 309.1402 | 355.6374 | 371.4337 | 338.3757 | 340.7514
87.33556514 | 305.3241 | 321.4351 | 337.9167 | 346.2963 | 353.5139
87.34856514 | 307.7606 | 310.3016 | 345.6984 | 354.2169 | 348.2619
87.36156514 | 315.9814 | 348.8671 | 307.9861 | 357.8717 | 332.4312
87.37456514 | 330.0796 | 337.3227 | 328.3809 | 340.8518 | 327.545
87.38756514 | 268.3034 | 346.7341 | 341.7977 | 359.3622 | 317.7553
87.40056514 | 293.2367 | 351.213 | 325.8876 | 399.2662 | 317.574
87.41356514 | 301.1549 | 347.0501 | 325.9225 | 355.5376 | 329.59
87.42656514 | 285 | 364.4445 | 334.4629 | 366.1299 | 329.7959
87.43956514 | 286.2399 | 358.6694 | 337.5121 | 337.0907 | 365.3468
87.45256514 | 301.3093 | 355.2182 | 321.5092 | 330.1277 | 349.1094
87.46556514 | 316.0527 | 359.7588 | 328.1884 | 370.9422 | 374.9321
87.47856514 | 288.3223 | 384.2016 | 331.6347 | 381.5619 | 359.2116
87.49156514 | 311.6992 | 350.9257 | 341.1952 | 320.2149 | 360.3358
87.50456514 | 305.2313 | 327.7601 | 301.7271 | 326.2228 | 302.2889
87.51756514 | 311.7687 | 349.2831 | 322.445 | 361.815 | 339.5143
87.53056514 | 302.3037 | 319.3565 | 299.2113 | 353.5246 | 319.2905
87.54356514 | 324.9015 | 345.9573 | 315.0033 | 318.0656 | 341.2232
87.55656514 | 295.1992 | 333.0863 | 315.9934 | 337.8672 | 408.5485
87.56956514 | 291.0663 | 332.0166 | 339.6025 | 369.47 | 364.7453
87.58256514 | 293.9205 | 339.7881 | 302.0329 | 357.3443 | 335.7681
87.59556514 | 319.0534 | 345.7816 | 323.1626 | 353.1456 | 323.4369
87.60856514 | 306.6486 | 347.9073 | 331.6294 | 378.7491 | 317.278
87.62156514 | 325.8187 | 320.6313 | 301.8001 | 363.9563 | 348.1437
87.63456514 | 309.2573 | 323.6691 | 342.956 | 334.0514 | 336.9264
87.64756514 | 312.6195 | 326.7717 | 320.1307 | 374.4996 | 365.5649
87.66056514 | 309.3441 | 323.3441 | 326.2258 | 334.1289 | 351.5483
87.67356514 | 348.7786 | 349.2177 | 330.6162 | 323.6716 | 332.8229
87.68656514 | 282.3632 | 326.07 | 324.741 | 337.3062 | 326.5293
87.69956514 | 318.2107 | 368.9791 | 325.7684 | 348.7264 | 335.7264
87.71256514 | 296.0227 | 333.9083 | 300.6455 | 354.3715 | 327.3828
87.72556514 | 323.9817 | 366.8966 | 335.0323 | 342.8988 | 330.3218
87.73856514 | 307.6388 | 337.1132 | 340.1456 | 333.31 | 336.1267
87.75156514 | 288.7985 | 348.735 | 346.7562 | 351.4241 | 341.2226
87.76456514 | 315.2111 | 355.3384 | 325.4657 | 351.6616 | 311.9543
87.77756514 | 309.4545 | 367.5455 | 316.0519 | 359.2468 | 338.1625
87.79056514 | 295.5934 | 343.113 | 332.9247 | 351.2229 | 324.631
87.80356514 | 302.658 | 353.0967 | 314.4646 | 335.3178 | 350.5838
87.81656514 | 297.8458 | 334.7424 | 313.7695 | 315.3068 | 313.4848
87.82956514 | 283.4401 | 361.1846 | 326.7749 | 314.925 | 305.14
87.84256514 | 314.103 | 335.1219 | 336.9756 | 357.0787 | 328.477
87.85556514 | 315.5834 | 361.727 | 312.2199 | 320.7958 | 353.3635
87.86856514 | 288.0776 | 352.6089 | 332.6985 | 330.1672 | 367.3075
87.88156514 | 289.6889 | 339.2923 | 354.6701 | 346.9436 | 343.9144
87.89456514 | 303.2953 | 345.0892 | 363.4123 | 349.2646 | 326.9108
87.90756514 | 295.3927 | 363.2346 | 337.4326 | 319.9817 | 323.2745
87.92056514 | 285.9913 | 364.7068 | 331.2932 | 343.3457 | 330.1554
87.93356514 | 302.3459 | 336.8923 | 356.2852 | 354.8832 | 347.8179
87.94656514 | 270.3456 | 338.5224 | 343.0422 | 324.0853 | 323.3896
87.95956514 | 259.1719 | 343.3142 | 327.5139 | 326.7727 | 316.8577
87.97256514 | 293.7648 | 331.5106 | 334.4618 | 346.1652 | 349.0614
87.98556514 | 291.686 | 326 | 360.9755 | 342.0111 | 339.0267
87.99856514 | 291.528 | 338.464 | 358.88 | 359.304 | 310.6
88.01156514 | 321.1971 | 338.5392 | 315.8196 | 339.9882 | 334.304
88.02456514 | 316.5515 | 334.3638 | 329.0802 | 332.5424 | 338.6407
88.03756514 | 299.1114 | 359.0494 | 327.3343 | 343.0099 | 342.2722
88.05056514 | 296.8489 | 367.8369 | 331.0241 | 342.3021 | 336.0574
88.06356514 | 292.5425 | 344.5955 | 338.5744 | 357.5853 | 312.8403
88.07656514 | 287.2106 | 325.4389 | 334.6141 | 365.4212 | 329.841
88.08956514 | 296.5578 | 338.0098 | 330.6538 | 333.6727 | 353.2789
88.10256514 | 301.6935 | 340.1974 | 336.4961 | 320.4961 | 339.7013
88.11556514 | 299.4333 | 342.6339 | 322.1655 | 331.1003 | 327
88.12856514 | 306.7949 | 341.6483 | 319.2491 | 335.5568 | 339.8059
88.14156514 | 299.3286 | 327.344 | 316.9692 | 349.6714 | 365.8588
88.15456514 | 290.6847 | 322.0739 | 316.6648 | 332.0056 | 362.3551
88.16756514 | 295.6351 | 317.2029 | 328.6891 | 331.2425 | 344.8379
88.18056514 | 293.3462 | 319.7563 | 335.1025 | 343.1753 | 359.0639
88.19356514 | 294.5788 | 328.0143 | 329.3782 | 350.7365 | 358.2635
88.20656514 | 300.9945 | 341.9284 | 322.989 | 344.624 | 332.5524
88.21956514 | 284.9437 | 355.4873 | 322.0761 | 341.4929 | 317.1521
88.23256514 | 282.2768 | 347.4068 | 316.1356 | 356.2712 | 328.1864
88.24556514 | 292.9228 | 324.4432 | 310.6626 | 331.7684 | 354.0122
88.25856514 | 293.3209 | 322.7267 | 308.9151 | 318.7784 | 343.2402
88.27156514 | 293.9426 | 329.1521 | 324.3243 | 340.9814 | 315.1808
88.28456514 | 288.3771 | 321.3771 | 330.6195 | 352.6229 | 328.5724
88.29756514 | 291.4333 | 344.5393 | 327.1225 | 349.5667 | 346.872
88.31056514 | 285.0749 | 345.8531 | 334.0605 | 351.7464 | 328.8963
88.32356514 | 283.8556 | 324.3827 | 320.9603 | 352.4477 | 333.278
88.33656514 | 293.9703 | 324.4673 | 307.2534 | 361.1743 | 350.8158
88.34956514 | 316.1954 | 306.7167 | 314.2859 | 358.9094 | 354.5382
88.36256514 | 334.7309 | 327.6398 | 335.4948 | 339.5964 | 364.5964
88.37556514 | 316.6381 | 353.8952 | 314.7873 | 334.7365 | 343.1651
88.38856514 | 294.5083 | 336.5917 | 321.5667 | 325.9667 | 339.2916
88.40156514 | 295.1675 | 319.1039 | 318.3032 | 316.7102 | 357.6565
88.41456514 | 286.9845 | 344.7698 | 318.6924 | 343.1546 | 317.7234
88.42756514 | 296.1712 | 339.2718 | 324.3 | 359.0572 | 323.0286
88.44056514 | 317.4068 | 312.1525 | 332.1864 | 359.6034 | 311.0339
88.45356514 | 309.0605 | 335.6913 | 337.4564 | 376.1477 | 311.9058
88.46656514 | 293.2192 | 334.1036 | 339.0796 | 369.6096 | 341.5421
88.47956514 | 290.6663 | 332.5778 | 344.9336 | 359.6669 | 330.5772
88.49256514 | 315.3474 | 337.6264 | 324.6999 | 341.1893 | 361.4894
88.50556514 | 315.391 | 340.8123 | 313.6903 | 322.6142 | 342.3555
88.51856514 | 305.4737 | 326.8502 | 321 | 325.9636 | 321.7328
88.53156514 | 332.2882 | 334.0033 | 328.4756 | 323.4984 | 354.5211
88.54456514 | 296.5215 | 330.2822 | 342.1472 | 328.8282 | 336.4356
88.55756514 | 295.2293 | 327.0826 | 311.4772 | 336.6425 | 336.4132
88.57056514 | 300.3884 | 325.5359 | 305.8525 | 322 | 326.7049
88.58356514 | 316.838 | 330.7905 | 310.1341 | 326.6089 | 343.648
88.59656514 | 314.2123 | 331.397 | 290.1953 | 347.5924 | 332.7962
88.60956514 | 295.1724 | 330.9311 | 306.5861 | 357.8276 | 342.2758
88.62256514 | 309.7648 | 315.6041 | 337.2027 | 344.3135 | 350.3824
88.63556514 | 292.7925 | 360.6038 | 329 | 362.3019 | 342.151
88.64856514 | 291.9129 | 343.8401 | 328.6802 | 353.8401 | 338.1599
88.66156514 | 339.5011 | 339.2509 | 328.3497 | 347.7513 | 338.1002
88.67456514 | 311.6193 | 320.6608 | 333.6193 | 318.5602 | 334.2604
88.68756514 | 298.1711 | 332.3157 | 318.0892 | 324.4723 | 341.0892
88.70056514 | 300.8315 | 306.6493 | 309.7163 | 341.9616 | 336.0818
88.71356514 | 267.0802 | 349.1027 | 296.7493 | 349.7719 | 343.5589
88.72656514 | 293.4771 | 355.7923 | 328.9067 | 351.7852 | 340
88.73956514 | 238.9789 | 339.5268 | 342.5637 | 314.9043 | 338.2818
88.75256514 | 278.3559 | 370.7331 | 307.5975 | 323.0339 | 321.4025
88.76556514 | 273.1881 | 321.9294 | 306.3881 | 314.1881 | 327.4117
88.77856514 | 302.7886 | 321.4853 | 350.1507 | 342.272 | 346.4853
88.79156514 | 313.63 | 328.5941 | 335.7315 | 331.1522 | 351.4122
88.80456514 | 289.2246 | 321.6531 | 311.2245 | 335.2246 | 303.4898
88.81756514 | 316.8259 | 336.6601 | 293.4016 | 363.691 | 315.9269
88.83056514 | 279.8322 | 326.2097 | 306.0839 | 353.8112 | 345.3146
88.84356514 | 271.8895 | 336.1216 | 310.0332 | 344.8674 | 359.6906
88.85656514 | 262.0452 | 346.9526 | 312.991 | 333.0068 | 331.9876
88.86956514 | 301.6483 | 305.3693 | 305.0703 | 338.9472 | 321.0967
88.88256514 | 271.5802 | 349.1578 | 336.4011 | 334.0936 | 345.5321
88.89556514 | 293.3413 | 308.2314 | 352.5418 | 332.0573 | 310.0596
88.90856514 | 319.9589 | 322.383 | 342.4242 | 328.1542 | 343.6118
88.92156514 | 321 | 316.3394 | 358.1758 | 334.6606 | 324.0666
88.93456514 | 331.3575 | 308.4672 | 323.2194 | 322.7593 | 310.7593
88.94756514 | 291.9381 | 314.5217 | 351.7452 | 329.4534 | 303.4783
88.96056514 | 324.0265 | 330.6698 | 318.9735 | 328.1565 | 327.8873
88.97356514 | 275.9376 | 352.9721 | 305.9699 | 338.9419 | 337.2946
88.98656514 | 291.7438 | 315.3161 | 289.6676 | 369.7629 | 336.1962
88.99956514 | 292.216 | 352.9232 | 304.9477 | 333.7527 | 339.5679
89.01256514 | 275.2408 | 402.1031 | 292.887 | 322.8256 | 326.7691
89.02556514 | 290.4428 | 329.5075 | 330.2463 | 325.4886 | 343.3149
89.03856514 | 293.8622 | 317.1378 | 317.0312 | 338.9333 | 330.4801
89.05156514 | 299.9661 | 320.4092 | 343.8303 | 336.7385 | 357.8303
89.06456514 | 318.6898 | 355.5373 | 337.2068 | 324.2068 | 342.7831
89.07756514 | 291.1994 | 322.8749 | 304.1994 | 345.3086 | 321.5186
89.09056514 | 298.1604 | 352.8363 | 287.3071 | 322.0341 | 300.7269
89.10356514 | 277.4344 | 329.3084 | 323.1925 | 333.0647 | 315.6899
89.11656514 | 301.6993 | 340.4617 | 322.3678 | 295.2605 | 338.4617
89.12956514 | 309.7928 | 330.7303 | 330.3059 | 330.1874 | 342.2072
89.14256514 | 305.303 | 329.3485 | 335.3485 | 376.4449 | 326.3432
89.15556514 | 289.3146 | 333.0917 | 300.4459 | 370.5417 | 319.6813
89.16856514 | 298.7339 | 343.9189 | 328.9127 | 337.0062 | 306.0291
89.18156514 | 272.8771 | 350.7654 | 322.1732 | 332.5184 | 325.3452
89.19456514 | 296.4417 | 340.1096 | 304.8528 | 350.3493 | 336.7157
89.20756514 | 308 | 335.2668 | 308.3323 | 334.0032 | 318.9361
89.22056514 | 292.0873 | 343.6797 | 329.8059 | 320.9369 | 296.8106
89.23356514 | 266.0253 | 343.4331 | 323.4457 | 328.9874 | 267.4584
89.24656514 | 276.9934 | 338.4827 | 308.855 | 340.0346 | 276.9934
89.25956514 | 296.7901 | 338.3871 | 302.9194 | 349.2418 | 316.9027
89.27256514 | 291.0622 | 332.8475 | 305.4181 | 346.5311 | 313.9096
89.28556514 | 294.758 | 338.0843 | 306.3263 | 345.3474 | 320.1476
89.29856514 | 302.3189 | 324.0782 | 305.3362 | 353.3015 | 340.2754
89.31156514 | 279.8076 | 320.2308 | 310.2308 | 350.4615 | 334.5769
89.32456514 | 302.4159 | 315.9168 | 313.6439 | 337.3411 | 314.4776
89.33756514 | 313.1239 | 313.268 | 296.2479 | 311.0779 | 341.2362
89.35056514 | 294.2702 | 314.6241 | 294.1131 | 325.2114 | 357.2555
89.36356514 | 274.9451 | 323.5982 | 303.2991 | 349.5982 | 339.0319
89.37656514 | 297.0034 | 333.2297 | 302.9788 | 334.4559 | 328.3958
89.38956514 | 308.8682 | 312.8217 | 293.2739 | 310.3023 | 315.5194
89.40256514 | 287.637 | 336.1543 | 296.1815 | 312.9347 | 312.2595
89.41556514 | 285.1915 | 335.851 | 311.1915 | 327.4681 | 311.4042
89.42856514 | 299.3391 | 329.6782 | 305.0154 | 338.0809 | 304.0482
89.44156514 | 308.3278 | 344.3278 | 298.3278 | 356.4203 | 321.5211
89.45456514 | 312.0894 | 343.7318 | 311.8941 | 378.3494 | 320.0248
89.46756514 | 294.8175 | 314.7957 | 316.7218 | 374.1653 | 302.8609
89.48056514 | 285.8232 | 301.4475 | 298.304 | 344.1051 | 303.0994
89.49356514 | 285.3058 | 338.3215 | 290.6643 | 325.4552 | 315.8137
89.50656514 | 264.3546 | 331.6691 | 300.0401 | 324.505 | 316.4047
89.51956514 | 255.9411 | 310.3871 | 307.4656 | 313.1178 | 314.4264
89.53256514 | 271.7034 | 327.3369 | 296.9301 | 306.822 | 329.7627
89.54556514 | 286.7525 | 323.9703 | 307.1881 | 306.3465 | 332.7723
89.55856514 | 303.6331 | 316.3266 | 336.396 | 307.3758 | 341.8904
89.57156514 | 294.6853 | 341.7701 | 320.6947 | 305.6149 | 351.7136
89.58456514 | 273.3458 | 352.9627 | 302.2274 | 306.2554 | 330.972
89.59756514 | 287.84 | 334.3067 | 302.8222 | 344.0357 | 316.8711
89.61056514 | 289.9129 | 336.8513 | 309.7896 | 363.6155 | 314.5949
89.62356514 | 275.6743 | 323.8658 | 320.09 | 332.5515 | 308.7529
89.63656514 | 276.2753 | 301.971 | 322.8984 | 290.0436 | 302.5363
89.64956514 | 288.3546 | 306.5215 | 338.938 | 296.1686 | 293.2289
89.66256514 | 296.1578 | 329.1924 | 347.2281 | 331.5438 | 299.0346
89.67556514 | 294.9918 | 350.3842 | 330.207 | 323.0953 | 323.6486
89.68856514 | 297.322 | 344.6508 | 306.1966 | 313.4203 | 338
89.70156514 | 301.0955 | 331.055 | 312.8494 | 327.6438 | 333.0135
89.71456514 | 292.9639 | 337.8449 | 327.0027 | 333.5789 | 333.6952
89.72756514 | 321.4534 | 316.5466 | 327.8559 | 336.2463 | 350.6547
89.74056514 | 343.4302 | 299.7924 | 298.6113 | 310.1453 | 342.451
89.75356514 | 318.8085 | 333.2926 | 299.2526 | 307.0772 | 323.0877
89.76656514 | 290.9051 | 350.657 | 293.5985 | 331.9197 | 312.1314
89.77956514 | 301.7034 | 322.6268 | 304.5933 | 332.5168 | 326
89.79256514 | 292.1116 | 319.8672 | 302.2726 | 335.5946 | 331.7345
89.80556514 | 271.1072 | 320.9104 | 296.5984 | 351.7232 | 339.6336
89.81856514 | 271.865 | 311.4051 | 299.328 | 342.7268 | 316.5949
89.83156514 | 273.9656 | 322.833 | 291.0213 | 319.743 | 306.4517
89.84456514 | 296.753 | 314.3873 | 312.0949 | 315.0475 | 324.2945
89.85756514 | 299.5567 | 339.4433 | 292.7422 | 316.5154 | 314.4227
89.87056514 | 301.0037 | 323.6834 | 310.0447 | 360 | 317.8641
89.88356514 | 273.3007 | 314.2144 | 311.3511 | 361.9554 | 317.9108
89.89656514 | 295.378 | 332.5853 | 290.378 | 363.1943 | 321.0107
89.90956514 | 290.2361 | 336.5278 | 294.9098 | 342.1845 | 282.1588
89.92256514 | 280.6875 | 353.75 | 322.25 | 342.5 | 296.5
89.93556514 | 291.0188 | 326.383 | 320.5982 | 323 | 311.1686
89.94856514 | 303.4911 | 313.8857 | 326.1558 | 317.9703 | 346.3175
89.96156514 | 295.6845 | 351.2175 | 315.7381 | 297.1011 | 331.5804
89.97456514 | 295.0347 | 321.5037 | 308.8522 | 317.5219 | 322.9653
89.98756514 | 298.2422 | 355.1391 | 303.036 | 306.6559 | 324.0323
90.00056514 | 287.7822 | 329.4644 | 271.6161 | 297.5026 | 360.578
90.01356514 | 326.6813 | 316.6391 | 279.2698 | 329.2158 | 312.4789
90.02656514 | 274.2706 | 303.1086 | 352.7563 | 289.3518 | 326.7833
90.03956514 | 290.054 | 342.0082 | 326.7856 | 318.7676 | 294.2586
90.05256514 | 265.8249 | 383.5861 | 333.3821 | 334.2055 | 316.7655
90.06556514 | 292.0225 | 337.3732 | 327.6268 | 325.2165 | 334.8433
90.07856514 | 258.1634 | 329.1788 | 333.2892 | 318.053 | 333
90.09156514 | 276.5744 | 319.3457 | 310.0585 | 345.3564 | 331.7713
90.10456514 | 316.6395 | 340.6113 | 311.3887 | 334.9028 | 312.3887
90.11756514 | 290.5027 | 333.1933 | 318.768 | 332.4973 | 319.6907
90.13056514 | 302.3676 | 336.9078 | 313.0862 | 320.3162 | 311.7701
90.14356514 | 280.6612 | 300.7152 | 315.4542 | 331.2635 | 303.7177
90.15656514 | 263.1602 | 337.822 | 287.3381 | 344.8932 | 289.3115
90.16956514 | 280.9816 | 318.0205 | 324.9611 | 333.0123 | 323.9642
90.18256514 | 322.5403 | 296.2408 | 321.0438 | 329.0438 | 326.9672
90.19556514 | 284.8139 | 333.207 | 312.1878 | 346.6244 | 309.3756
90.20856514 | 296.5997 | 347.5689 | 297.4619 | 313.0777 | 313.846
90.22156514 | 281.6514 | 327.855 | 307.5522 | 316.7964 | 328.3893
90.23456514 | 242.076 | 331.7468 | 318.443 | 336.9367 | 326.1519
90.24756514 | 260.6677 | 332 | 257.9362 | 340.8183 | 324.1211
90.26056514 | 294.5332 | 349.6609 | 302.335 | 330.7753 | 335.1542
90.27356514 | 258.3769 | 309.6181 | 290.3668 | 330.9196 | 313.0101
90.28656514 | 282.2903 | 290.5355 | 291.729 | 320.9936 | 331.0129
90.29956514 | 286.7995 | 309.6943 | 299.198 | 333.4963 | 306.9072
90.31256514 | 301.2373 | 326.2373 | 294.661 | 339.4492 | 301.3305
90.32556514 | 315.3187 | 342.0785 | 314.2379 | 313.6027 | 338.8361
90.33856514 | 272.6307 | 326.6003 | 289.1604 | 358.7192 | 317.0304
90.35156514 | 285.7815 | 339.4812 | 298.761 | 347.9387 | 329.3412
90.36456514 | 320.4552 | 334.3487 | 303.5504 | 311.8445 | 341.3516
90.37756514 | 314.2369 | 342.2424 | 305.6804 | 317.7631 | 323.675
90.39056514 | 298.7152 | 317.4305 | 310.9818 | 315.8485 | 313.3576
90.40356514 | 280.4129 | 312 | 307.0778 | 333.8686 | 317.7426
90.41656514 | 283.4836 | 333.8822 | 317.3463 | 312.876 | 331.1568
90.42956514 | 268.1889 | 344.6037 | 295.9841 | 327.0133 | 304.3804
90.44256514 | 290.8807 | 333.3503 | 271.816 | 323.3033 | 328.6243
90.45556514 | 309.7103 | 322.1931 | 297.4467 | 313.9738 | 352.6137
90.46856514 | 263.6711 | 305.3555 | 313.7076 | 317.3953 | 338.5017
90.48156514 | 266.4993 | 328.3903 | 315.2392 | 339.5427 | 348.2168
90.49456514 | 296.7803 | 355.773 | 351.0441 | 358.0147 | 300.4357
90.50756514 | 312.41 | 350.8851 | 301.4973 | 351.6261 | 318.5678
90.52056514 | 288.6813 | 325.7989 | 323.8644 | 335.5717 | 309.0678
90.53356514 | 286.2115 | 318 | 332.0673 | 331 | 311.0961
90.54656514 | 278.3316 | 303.7754 | 321.1765 | 339.5348 | 290.8182
90.55956514 | 278.2078 | 319.0392 | 320.8052 | 344.4026 | 298.5327
90.57256514 | 313.1865 | 316.9378 | 331.6794 | 320.1101 | 323.2846
90.58556514 | 304.1488 | 326.3107 | 314.1932 | 319.9034 | 331
90.59856514 | 297.0292 | 350.46 | 323.4747 | 306.8684 | 328.9854
90.61156514 | 293.7071 | 339.1515 | 304.5504 | 312.5556 | 315.4293
90.62456514 | 288.3932 | 291.8533 | 306.9441 | 294.5839 | 313.5619
90.63756514 | 284.4329 | 310.5064 | 316 | 303.4621 | 339.1038
90.65056514 | 295.637 | 319.363 | 305.2585 | 316 | 322.303
90.66356514 | 286.2079 | 305.1588 | 286.5614 | 330.9263 | 309.9754
90.67656514 | 278.448 | 335.8844 | 285.1201 | 333.2679 | 294.0278
90.68956514 | 270.3667 | 353.7854 | 295.6229 | 324.1833 | 301.2667
90.70256514 | 282.9492 | 324.9449 | 324.8708 | 313.3019 | 299.196
90.71556514 | 290.1776 | 347.1745 | 323.3683 | 320.227 | 312.2896
90.72856514 | 280.2768 | 342.8056 | 309.4277 | 315.2644 | 298.6672
90.74156514 | 273.188 | 332.0599 | 302.8137 | 305 | 277.1248
90.75456514 | 263.2654 | 325.3209 | 268.719 | 305 | 302.8613
90.76756514 | 279.7871 | 330.5318 | 276.4679 | 324.5318 | 314.3192
90.78056514 | 302.1958 | 336.3474 | 309.3915 | 336.739 | 302.2063
90.79356514 | 288.7961 | 330.6589 | 305.5913 | 339.7952 | 286.5005
90.80656514 | 266.3082 | 323.7443 | 286.2315 | 341.3849 | 283.179
90.81956514 | 274.0858 | 325.0629 | 265.4399 | 339.5143 | 282.4571
90.83256514 | 288.0141 | 337.4788 | 279.6469 | 346.9294 | 274.0141
90.84556514 | 288.449 | 332.2378 | 288.5774 | 351.517 | 281.2113
90.85856514 | 295.204 | 314.5919 | 285.1928 | 354.3117 | 290.9462
90.87156514 | 290.8102 | 300.6841 | 318.1374 | 341.3258 | 305.432
90.88456514 | 293.504 | 324.2885 | 311.7115 | 320.6403 | 308.309
90.89756514 | 291.0503 | 348.4634 | 305.2697 | 299.0503 | 293.4433
90.91056514 | 285.9366 | 332.9323 | 333.5328 | 297.8373 | 323.4715
90.92356514 | 296.7546 | 319.9182 | 322.2243 | 318.4129 | 340.8259
90.93656514 | 282.2034 | 322.5119 | 322.9254 | 311.0305 | 306.6237
90.94956514 | 273.6436 | 329.9454 | 309.9563 | 320.1927 | 312.7237
90.96256514 | 250.756 | 304.0702 | 289.6858 | 322.1497 | 318.4325
90.97556514 | 266.8976 | 301.4114 | 319.6162 | 323.9297 | 290.6269
90.98856514 | 286.7477 | 336.3829 | 319 | 320.4955 | 278.6352
91.00156514 | 286.9082 | 333.0918 | 314.6326 | 323.3639 | 281.3708
91.01456514 | 279.6896 | 334.2919 | 311.2483 | 319.0436 | 300.2483
91.02756514 | 277.5703 | 329.559 | 311.7738 | 308.9677 | 304.2149
91.04056514 | 283.3113 | 330.352 | 303.6811 | 305.3291 | 294.9949
91.05356514 | 271.5124 | 336.8935 | 309.1633 | 315.6189 | 295.5396
91.06656514 | 285.2004 | 325.9724 | 293.5423 | 331.7408 | 311.6011
91.07956514 | 290.9132 | 342.3486 | 297.2634 | 298.9117 | 328.7397
91.09256514 | 289.1716 | 340.5762 | 317.4046 | 295.3072 | 322.9258
91.10556514 | 280.2846 | 328.2445 | 302.008 | 321.992 | 292.008
91.11856514 | 281.5493 | 349.6056 | 298.6479 | 329.4718 | 295.5141
91.13156514 | 281.6764 | 331.1171 | 308.5592 | 334.9411 | 312.7055
91.14456514 | 279.274 | 317.0961 | 324.7644 | 333.274 | 307.6825
91.15756514 | 282.0205 | 319.0213 | 315.7355 | 338.2244 | 334.5307
91.17056514 | 279 | 281.1146 | 289.2236 | 338.0057 | 318.2521
91.18356514 | 280.3502 | 301.0521 | 311.2742 | 329.5007 | 280
91.19656514 | 288.8721 | 345.3547 | 296.5058 | 341.7733 | 292.6917
91.20956514 | 297.8702 | 343.4104 | 302.2052 | 326.9221 | 330.5871
91.22256514 | 278 | 338.9466 | 303.7811 | 320.4675 | 295.852
91.23556514 | 277.8147 | 314.1853 | 307.556 | 337.4396 | 290.7069
91.24856514 | 272.0881 | 316.5788 | 307.3686 | 317.3856 | 304.3686
91.26156514 | 251.8135 | 323.8345 | 293.5105 | 336.345 | 292.4965
91.27456514 | 264.9109 | 318.7993 | 288.1781 | 328.9335 | 298.5783
91.28756514 | 259.5826 | 301.3893 | 297.0868 | 327.0084 | 318.437
91.30056514 | 262.5928 | 333.6787 | 282.3075 | 294.9586 | 317.0637
91.31356514 | 264.2777 | 334.9805 | 290.8351 | 346.2126 | 297.1584
91.32656514 | 292.0299 | 317.9403 | 257.1554 | 306.4636 | 326.8578
91.33956514 | 277.4239 | 347.6821 | 321.1717 | 310.6358 | 281.2716
91.35256514 | 281.3842 | 342.983 | 273.3447 | 320.3221 | 291.5198
91.36556514 | 286.1196 | 321.933 | 288.4115 | 358.244 | 290.2727
91.37856514 | 296.857 | 300.5334 | 314.2286 | 327.2474 | 322.1805
91.39156514 | 283.1326 | 307.8616 | 315.7407 | 307.2593 | 289.3919
91.40456514 | 284.2674 | 320.0564 | 299.578 | 324.8309 | 309
91.41756514 | 274.2753 | 320.6285 | 324.607 | 321.1642 | 309.6501
91.43056514 | 320.0142 | 313.1095 | 296.2556 | 305.424 | 321.7586
91.44356514 | 293.7873 | 316.1595 | 303.1861 | 342.0162 | 290.3295
91.45656514 | 285.6166 | 321.95 | 309.5666 | 306.3 | 338.6833
91.46956514 | 262.9056 | 318.9933 | 284.0675 | 323.946 | 319.8853
91.48256514 | 249.0445 | 318.0032 | 293.9682 | 316.0254 | 303.054
91.49556514 | 323.0176 | 302.2096 | 311.7642 | 316.9869 | 311.8821
91.50856514 | 276.128 | 307.8619 | 270.9669 | 291.5985 | 277.8057
91.52156514 | 278.8682 | 330.2423 | 276.7694 | 278.4283 | 313.7481
91.53456514 | 306.7569 | 323.3429 | 306.6712 | 324.8996 | 339.8855
91.54756514 | 307.0528 | 343.8387 | 302.3167 | 319.4223 | 305.0059
91.56056514 | 280.7559 | 306.5711 | 298.2508 | 316.1881 | 319.8712
91.57356514 | 290.1284 | 329.0389 | 298.9274 | 319.7095 | 333.0558
91.58656514 | 314.8536 | 344.7617 | 331.1106 | 314.4953 | 299.1371
91.59956514 | 270.7163 | 337.8323 | 288.6239 | 304.9248 | 276.0345
91.61256514 | 279.464 | 307.3792 | 271.4336 | 322.8496 | 291.952
91.62556514 | 281 | 307.5507 | 295.7427 | 316.1232 | 301.1014
91.63856514 | 278.3667 | 338.7215 | 318.3106 | 318.511 | 314.2886
91.65156514 | 273.6608 | 314.3615 | 302.7755 | 316.3965 | 304.7182
91.66456514 | 288.4424 | 329.732 | 325.7373 | 333.1582 | 286.6997
91.67756514 | 257.9284 | 328.7601 | 304.5603 | 323.2802 | 285.696
91.69056514 | 272.9517 | 330.5142 | 274.858 | 315.9716 | 290.1903
91.70356514 | 281.1407 | 349.2192 | 304.7821 | 305.8904 | 300.1096
91.71656514 | 285.2729 | 335.8173 | 269.4525 | 327.7284 | 307.7276
91.72956514 | 261.751 | 346.5494 | 272.9328 | 338.6581 | 306.5751
91.74256514 | 256.7984 | 339.6211 | 324.701 | 335.2097 | 298.0162
91.75556514 | 271.1922 | 312.5579 | 314.1348 | 340.3076 | 307.8268
91.76856514 | 247.7514 | 298.9932 | 315.7853 | 352.1209 | 325.0136
91.78156514 | 289.9597 | 327.7444 | 304.9336 | 333.4789 | 324.3883
91.79456514 | 270.859 | 314.2394 | 296.4479 | 317.8957 | 297.2046
91.80756514 | 262.9951 | 357.9161 | 296.4975 | 316.4975 | 295.7389
91.82056514 | 268.4331 | 352.0959 | 279.2678 | 323.6496 | 307.605
91.83356514 | 270 | 346.1868 | 298.5122 | 317.9819 | 305.1686
91.84656514 | 292.289 | 353.471 | 295.777 | 315.719 | 307.314
91.85956514 | 295.3274 | 334.7277 | 307.3088 | 318.1272 | 281.346
91.87256514 | 290.2034 | 329.4958 | 285.3347 | 310.6101 | 300.7628
91.88556514 | 271.08 | 324.7969 | 309.5293 | 320.7846 | 290.5661
91.89856514 | 277.2655 | 319.9621 | 316.4897 | 307.3 | 302.4172
91.91156514 | 276.6367 | 337.7428 | 294.5959 | 316.7428 | 313
91.92456514 | 279.5947 | 342.3837 | 291.2757 | 341.8272 | 288.5998
91.93756514 | 268.7101 | 325.7101 | 306.9909 | 334.411 | 300.6826
91.95056514 | 268.0358 | 325.6754 | 304.4057 | 294.6586 | 330.6301
91.96356514 | 283.9643 | 313.6278 | 292.0733 | 289.594 | 319.8497
91.97656514 | 268.0683 | 306.4791 | 321.4679 | 325.5097 | 317.9164
91.98956514 | 264.9774 | 321.4168 | 338.9507 | 325.9241 | 304.4847
92.00256514 | 263.001 | 319.8012 | 304.0038 | 332.9979 | 302.7988
92.01556514 | 269.3902 | 328.3402 | 299.1103 | 341.4599 | 317.0801
92.02856514 | 278.5801 | 345.961 | 289.5368 | 326.2381 | 296.4762
92.04156514 | 263.6056 | 317.3603 | 267.7282 | 306.737 | 307.0784
92.05456514 | 260.4036 | 311.0482 | 264.6807 | 316.9277 | 303.2289
92.06756514 | 272.5032 | 324.349 | 284.1606 | 326.0471 | 303.3618
92.08056514 | 288.8887 | 326.2424 | 295.7576 | 317.6768 | 321.0808
92.09356514 | 288.921 | 347.5666 | 306.2619 | 311.8781 | 323.061
92.10656514 | 276.3561 | 333.8079 | 324.7672 | 329.2605 | 303.6984
92.11956514 | 270.4468 | 311.6169 | 325.8937 | 335.2555 | 290.1063
92.13256514 | 269.0014 | 318.0014 | 314.4908 | 319.4936 | 307.5177
92.14556514 | 283.742 | 325.871 | 317.3249 | 322.8526 | 305.7672
92.15856514 | 274.4377 | 324.3445 | 301.0334 | 325.2296 | 295.3278
92.17156514 | 235.3427 | 321.1222 | 293.2505 | 320.8838 | 289.6393
92.18456514 | 240.2848 | 342.7526 | 313.2339 | 322.078 | 286.2983
92.19756514 | 259.9401 | 345.5649 | 317.2175 | 304.3094 | 305.473
92.21056514 | 273.5293 | 331.0882 | 313.6471 | 291.9411 | 300.2354
92.22356514 | 282.3374 | 322.4937 | 298.8625 | 303.725 | 287.625
92.23656514 | 262.1573 | 307.264 | 302.9493 | 306.8427 | 288.8881
92.24956514 | 261.8228 | 314.7597 | 293.835 | 303.8859 | 311.2039
92.26256514 | 276.249 | 315.3718 | 278.2119 | 311.6505 | 355.7733
92.27556514 | 289.735 | 318.0963 | 296.7047 | 322.9941 | 331.2953
92.28856514 | 268.9324 | 319.7731 | 305.7875 | 308.6184 | 310.3816
92.30156514 | 261.0364 | 301.1253 | 292.6909 | 320.2667 | 313.2303
92.31456514 | 279.809 | 329.7033 | 303.6382 | 337.7438 | 310.4877
92.32756514 | 284.0556 | 316.1838 | 299.8331 | 333.0556 | 308.1487
92.34056514 | 293.5229 | 287.2844 | 295.0259 | 324.7415 | 316.4512
92.35356514 | 294.3868 | 323.2772 | 300.9843 | 305.6641 | 304.3164
92.36656514 | 273.4421 | 338.4715 | 307.3895 | 313.7642 | 315.899
92.37956514 | 286.6878 | 307.8147 | 308.0584 | 323.3172 | 317.6294
92.39256514 | 285.3955 | 296.6525 | 301.8869 | 313.9068 | 320.695
92.40556514 | 282.5383 | 290.1855 | 274.6008 | 318.6311 | 328.6592
92.41856514 | 280.4121 | 313.9538 | 289.8934 | 331.2132 | 286.0374
92.43156514 | 288.9049 | 321.275 | 280.365 | 340.4601 | 307.0925
92.44456514 | 300.6871 | 315.3129 | 285.9778 | 315.9105 | 303.3129
92.45756514 | 289.4205 | 309.9046 | 305.4099 | 296 | 310.2845
92.47056514 | 270.1555 | 292.2237 | 282.67 | 298.67 | 311.5045
92.48356514 | 279.7672 | 320.0688 | 290.5344 | 308.164 | 291.9842
92.49656514 | 279 | 319.2288 | 291.006 | 314.2288 | 318.3433
92.50956514 | 277.5093 | 324.4445 | 302.4722 | 324.3426 | 327.0185
92.52256514 | 265.9088 | 317.0304 | 319.203 | 334.6243 | 319.4517
92.53556514 | 249.7247 | 326.5449 | 313.434 | 339.2619 | 327.979
92.54856514 | 284.5647 | 330.9849 | 285.8168 | 329.9849 | 306.4504
92.56156514 | 289.7622 | 316.1087 | 282.9207 | 322.0396 | 297.5889
92.57456514 | 261.7968 | 291.757 | 280.024 | 326.0199 | 275.0041
92.58756514 | 269.6192 | 310.8466 | 311.0903 | 321.1534 | 312.0109
92.60056514 | 265.5876 | 315.1662 | 284.1435 | 319.4169 | 289.139
92.61356514 | 287.2672 | 342.3933 | 289.0075 | 307.4732 | 286.9388
92.62656514 | 285.1665 | 319.1237 | 309.9299 | 327.2795 | 307.8549
92.63956514 | 261.2984 | 320.7962 | 276.5022 | 313.232 | 315.8818
92.65256514 | 283.4703 | 331.2565 | 298.803 | 346.9405 | 277.6611
92.66556514 | 254.0328 | 364.1504 | 320.9343 | 289.1924 | 293.9718
92.67856514 | 266.0993 | 325.6565 | 299.8244 | 319.3282 | 312.5801
92.69156514 | 289.3702 | 310.7038 | 288.4069 | 314.1474 | 307.5557
92.70456514 | 293.3587 | 307.7054 | 306.1924 | 337.4089 | 304.3086
92.71756514 | 281.7776 | 316.6449 | 306.9402 | 285.3252 | 336.157
92.73056514 | 244.5499 | 292.7343 | 272.1513 | 291.3985 | 302.9372
92.74356514 | 278.2405 | 287.6872 | 298.34 | 300 | 280.3436
92.75656514 | 284.5357 | 307.6843 | 334.7781 | 299.8778 | 290.1711
92.76956514 | 266.0726 | 334.6081 | 286.3338 | 295.3048 | 297.1742
92.78256514 | 271.0138 | 308.0919 | 309.023 | 315.9449 | 308.9587
92.79556514 | 273.984 | 327.8934 | 313.9734 | 304.064 | 300.048
92.80856514 | 275.9695 | 286.6406 | 275.5948 | 323.695 | 302.9542
92.82156514 | 292.572 | 298.6727 | 292.5469 | 309.3776 | 299.1007
92.83456514 | 281.4212 | 326.0173 | 293 | 287.7721 | 303.8245
92.84756514 | 285.7749 | 337.5048 | 326.4243 | 290.8199 | 290.6303
92.86056514 | 270.8791 | 307.7581 | 317.6044 | 331.6375 | 327.8024
92.87356514 | 258.7784 | 320.9622 | 325.4162 | 339.6108 | 307.5567
92.88656514 | 278.3547 | 315.5235 | 294.5427 | 317.7949 | 289.3461
92.89956514 | 272.6777 | 317.7459 | 304.8141 | 297.6942 | 303.56
92.91256514 | 248.4604 | 300.798 | 298.757 | 339.4578 | 332.1611
92.92556514 | 280.9225 | 324.0725 | 289.941 | 327.8819 | 298.2867
92.93856514 | 294.7408 | 323.4579 | 313.7947 | 304.7474 | 322.3368
92.95156514 | 288.1196 | 315.1196 | 303.866 | 311.6316 | 288.3491
92.96456514 | 267.955 | 284.5669 | 280.358 | 316.4627 | 329.7468
92.97756514 | 282.9709 | 310.8073 | 287.2691 | 281.0582 | 301.9139
92.99056514 | 258.9332 | 309.2333 | 291.5375 | 290.225 | 301.9209
93.00356514 | 289.1084 | 309.6718 | 280.2972 | 318.0774 | 290.4613
93.01656514 | 305.9119 | 314.13 | 310.2137 | 327.9559 | 326.8216
93.02956514 | 307.1839 | 341.9303 | 317 | 295.5412 | 305.6215
93.04256514 | 290.8771 | 304.4681 | 287.9787 | 302.5106 | 290.1324
93.05556514 | 275.8529 | 301.166 | 300.1094 | 332.2754 | 295.9622
93.06856514 | 273.7863 | 320.2986 | 295.5644 | 321.7014 | 324.7343
93.08156514 | 275.5528 | 325 | 292.2236 | 324.7638 | 312.5905
93.09456514 | 287.4969 | 327.2994 | 292.7665 | 333.8981 | 277.1082
93.10756514 | 293.2696 | 318.165 | 308.1307 | 308.0082 | 299.7745
93.12056514 | 294 | 303.0542 | 288.3618 | 301.9865 | 321.9458
93.13356514 | 270.4259 | 345.4115 | 291.7871 | 290.4763 | 324.5266
93.14656514 | 272.9015 | 334.3828 | 295.2732 | 315.7975 | 337.8086
93.15956514 | 277 | 322.5663 | 289.2652 | 336.319 | 340.8495
93.17256514 | 293.2592 | 321.2931 | 289.1208 | 321.62 | 319.4992
93.18556514 | 294.424 | 320.303 | 301.849 | 307.727 | 288.696
93.19856514 | 289.9388 | 312.4421 | 321.4287 | 294.0067 | 311.2927
93.21156514 | 305.2518 | 317.1259 | 330.7086 | 325.5665 | 321.9371
93.22456514 | 292.3157 | 336.3464 | 280.6229 | 318.9796 | 307.9898
93.23756514 | 285.9439 | 331.5111 | 281.2925 | 312.2585 | 302
93.25056514 | 286.7052 | 306.2257 | 288.5261 | 308.5261 | 313.653
93.26356514 | 282.8127 | 308.1119 | 293.9245 | 293.5256 | 323.8248
93.27656514 | 275.9796 | 322.5305 | 307.1581 | 295.1581 | 317.2144
93.28956514 | 275.4705 | 317.7357 | 320.6467 | 301.8529 | 297.7947
93.30256514 | 277.6077 | 329.0156 | 318.0999 | 324.2695 | 284.1384
93.31556514 | 272.0222 | 322.6644 | 302.24 | 315.2844 | 304.9111
93.32856514 | 285.0478 | 300.4186 | 313.2235 | 298.8243 | 324.5271
93.34156514 | 305.0911 | 290.1103 | 328.3117 | 300.8897 | 315.4413
93.35456514 | 290.5516 | 299.3602 | 322.0478 | 303.568 | 311.5441
93.36756514 | 274.4419 | 327.5331 | 305.9544 | 309.0228 | 320.0228
93.38056514 | 293.734 | 325.4587 | 302.3853 | 305.3257 | 338.2523
93.39356514 | 291.6997 | 319.0737 | 294.6969 | 312.9944 | 332.7762
93.40656514 | 278.6416 | 321.7734 | 273.3769 | 320.2451 | 295.2821
93.41956514 | 296.0336 | 322.1472 | 283.736 | 312.8896 | 275.5184
93.43256514 | 280.5083 | 320.4067 | 282.1524 | 328.8137 | 273.9661
93.44556514 | 269.948 | 329.4581 | 299.3916 | 349.4928 | 298.922
93.45856514 | 274.8069 | 348.3977 | 312.0797 | 343.6932 | 332.8409
93.47156514 | 269.6168 | 338.6387 | 292.2232 | 315.8516 | 327.0748
93.48456514 | 294.47 | 312.2179 | 288.6867 | 308.1261 | 295.186
93.49756514 | 296.3986 | 298.1645 | 292.6014 | 332.1773 | 301.1554
93.51056514 | 284.7342 | 310.3662 | 307.8574 | 339.8574 | 318.5317
93.52356514 | 285.9757 | 320.0976 | 313.2195 | 325.9025 | 302.439
93.53656514 | 283.0074 | 308.7127 | 328.0037 | 316.8619 | 315.4439
93.54956514 | 284.2932 | 309.9342 | 315.2329 | 314.874 | 327.8082
93.56256514 | 275.8185 | 308.6797 | 297.7296 | 315.2314 | 309.3131
93.57556514 | 276.6007 | 316.1746 | 308.7953 | 324.4093 | 305.376
93.58856514 | 287.6823 | 337.053 | 306.38 | 324.1776 | 314.5389
93.60156514 | 299.1692 | 339.6923 | 286.5128 | 308.5384 | 298.4154
93.61456514 | 304.2609 | 333.1087 | 279.8696 | 279 | 307.6957
93.62756514 | 305.3864 | 320.0261 | 292.8421 | 301.8861 | 316.1579
93.64056514 | 247.5084 | 330.3117 | 297.0436 | 291.6994 | 308.1095
93.65356514 | 243.6307 | 303.3398 | 311.3204 | 305.5725 | 291.7766
93.66656514 | 271.6909 | 301.0311 | 313.2988 | 340.8859 | 311.5768
93.67956514 | 268.2798 | 307.7982 | 312.3211 | 368.1193 | 326.1204
93.69256514 | 265.1094 | 330.9696 | 291.6596 | 361.9483 | 317.5197
93.70556514 | 252.9003 | 318.0986 | 281.3998 | 322.1993 | 316.5016
93.71856514 | 263.7056 | 302.6159 | 289.286 | 318.8706 | 326.7098
93.73156514 | 281.9171 | 297.0895 | 316.4842 | 306.4262 | 315.0697
93.74456514 | 267.5118 | 315.1601 | 314.2125 | 267.1076 | 301.3281
93.75756514 | 252.0834 | 297.6459 | 271.0103 | 271.896 | 325.6769
93.77056514 | 259.503 | 305.996 | 272.7873 | 293.4871 | 290.01
93.78356514 | 264.4812 | 298.5565 | 320.3393 | 284.8259 | 304.7594
93.79656514 | 260.2337 | 299.305 | 295.5372 | 314.1563 | 312.0729
93.80956514 | 251.1536 | 310.5988 | 300.2476 | 292.0403 | 334.1439
93.82256514 | 288.2649 | 293.481 | 285.3135 | 280.4864 | 315.5243
93.83556514 | 290.1876 | 311.5894 | 279 | 313.3885 | 303.1699
93.84856514 | 283.0102 | 302 | 277.6633 | 297.2711 | 282.3018
93.86156514 | 295.474 | 305.4398 | 274.1725 | 277.526 | 307.7327
93.87456514 | 271.2354 | 319.2888 | 283.3155 | 302.278 | 298.4065
93.88756514 | 251.2268 | 306.3253 | 282.5792 | 320.7432 | 287.4479
93.90056514 | 244.8742 | 285.1768 | 298.4204 | 310.5127 | 318.4283
93.91356514 | 262.5549 | 304.4135 | 312.9895 | 319 | 306.827
93.92656514 | 270.2914 | 315.1029 | 314.9257 | 316.1085 | 322.9486
93.93956514 | 257.6634 | 326.2053 | 287.0279 | 299.0656 | 315.8785
93.95256514 | 250.4549 | 309.1244 | 281.7854 | 313.5537 | 310.9829
93.96556514 | 271.9316 | 333.5933 | 292.0351 | 308.4751 | 283.5748
93.97856514 | 289.5504 | 331.1009 | 259.2018 | 298.9449 | 322.3487
93.99156514 | 294.1818 | 340.1182 | 284.2727 | 337.5909 | 305.5909
94.00456514 | 285 | 316.8431 | 320.9281 | 329.6209 | 299.0588
94.01756514 | 283.2028 | 290.0536 | 318.7605 | 287.6113 | 275.6733
94.03056514 | 255.6356 | 307.7177 | 301.3533 | 311.2713 | 301.7287
94.04356514 | 250.7694 | 339.2106 | 323.3459 | 299.3481 | 315
94.05656514 | 290.9034 | 343.227 | 263.2577 | 328.9694 | 314.2914
94.06956514 | 287.7994 | 319.844 | 272.2925 | 298.1337 | 293.4457
94.08256514 | 279.2349 | 313.3709 | 328.5426 | 304.2225 | 312.6786
94.09556514 | 298.0146 | 342.9976 | 292.0683 | 322.0561 | 287
94.10856514 | 303.9551 | 342.0075 | 319.7905 | 344.8279 | 287
94.12156514 | 261.7484 | 294.8354 | 295.4351 | 312.5744 | 292.8956
94.13456514 | 260.0273 | 306.6448 | 301.8087 | 352.8523 | 313.4261
94.14756514 | 281.1805 | 314.702 | 281.7822 | 311.639 | 311.1117
94.16056514 | 253.4151 | 299.7547 | 278.1415 | 303.3302 | 285.2736
94.17356514 | 289.7162 | 311.2578 | 278 | 292.628 | 304.7439
94.18656514 | 292 | 319.4639 | 293.8607 | 319.9895 | 327.4586
94.19956514 | 268.9235 | 297.8465 | 299.6153 | 301.6926 | 312.3849
94.21256514 | 249.6504 | 292.3474 | 297.2606 | 304.5657 | 276.3007
94.22556514 | 275.0965 | 306.4515 | 283.4517 | 311.3225 | 291.9676
94.23856514 | 297.6525 | 324.9726 | 296.2927 | 320.9329 | 339.558
94.25156514 | 292.0496 | 318.1663 | 329.8014 | 316.6998 | 339.6998
94.26456514 | 280.5186 | 309.1389 | 303.4292 | 294.1637 | 307.5558
94.27756514 | 249.6401 | 311.4541 | 300.7271 | 319.4964 | 288.32
94.29056514 | 284.2659 | 300.9031 | 315.5113 | 314.6103 | 313.3154
94.30356514 | 266.5332 | 302.3747 | 302.8137 | 291.0642 | 308.7195
94.31656514 | 274.5064 | 313.0051 | 317.509 | 319.5167 | 291.1585
94.32956514 | 285.2384 | 292.7564 | 326.7669 | 298.8133 | 316.8343
94.34256514 | 272.3495 | 305.9062 | 330.4417 | 314.9757 | 306.7217
94.35556514 | 301.9638 | 298.7441 | 285.1723 | 325.628 | 291.7441
94.36856514 | 271.8846 | 310.2933 | 276.3822 | 329.3822 | 292.9704
94.38156514 | 255.7268 | 305.3744 | 245.634 | 325.2951 | 301.0573
94.39456514 | 259.4196 | 306.8711 | 267.1949 | 319.3546 | 300.6773
94.40756514 | 273.9932 | 327.8719 | 277.5286 | 310.357 | 290.064
94.42056514 | 290.0701 | 297.7896 | 290.8245 | 294.4211 | 290.0175
94.43356514 | 291.7666 | 305.356 | 301.7001 | 304.8892 | 284.2999
94.44656514 | 266.0257 | 317.1418 | 292.2474 | 320.2835 | 290.8145
94.45956514 | 271.4923 | 320.4492 | 284.3769 | 331.2462 | 312.1154
94.47256514 | 283.4322 | 317.4265 | 295.1498 | 339.7175 | 301.1327
94.48556514 | 290.9334 | 327.2763 | 287.3141 | 344.8191 | 272.1521
94.49856514 | 274.9339 | 313.9339 | 289.6433 | 344.6103 | 263
94.51156514 | 272.4794 | 296.411 | 302.589 | 305.6441 | 299.986
94.52456514 | 299.9751 | 312.2501 | 274.5998 | 301.5001 | 296.0749
94.53756514 | 277.4158 | 335.9667 | 275.627 | 310.6603 | 294.6461
94.55056514 | 270.4825 | 320.7246 | 292.5171 | 315.2758 | 324.5512
94.56356514 | 281.8071 | 309 | 319.5833 | 318.2905 | 307.6739
94.57656514 | 275.4703 | 309 | 316.7524 | 329.8004 | 299.8944
94.58956514 | 260.6191 | 314.6285 | 295.4922 | 320.3652 | 292.4922
94.60256514 | 277.7724 | 307.537 | 278.1525 | 314.0774 | 310.2343
94.61556514 | 292.6055 | 331.8829 | 282.8999 | 332.3498 | 301.7781
94.62856514 | 307.8906 | 335.9181 | 298.3388 | 332.2787 | 292.5519
94.64156514 | 289.8862 | 325 | 293.4573 | 315.043 | 312.814
94.65456514 | 262.5148 | 299.6656 | 276.7875 | 309.1516 | 303.2719
94.66756514 | 276.8051 | 294.0147 | 282.4489 | 294.156 | 308.3709
94.68056514 | 304.2306 | 303.4441 | 284.2169 | 312.5765 | 324
94.69356514 | 314 | 293.7178 | 278 | 313.5214 | 304.8895
94.70656514 | 291.4841 | 304.2271 | 289.794 | 302.0414 | 287.9278
94.71956514 | 273.5785 | 328.4187 | 308.9449 | 297.9504 | 286.4738
94.73256514 | 279.13 | 310.1876 | 314.4188 | 293.1625 | 285.4838
94.74556514 | 283.5063 | 316.3795 | 296.3039 | 302.0506 | 287.5316
94.75856514 | 273.0791 | 348.9784 | 286.4604 | 305.5036 | 281.5612
94.77156514 | 262 | 336.9191 | 314.8646 | 313.2702 | 292.9457
94.78456514 | 275.8202 | 315.2813 | 316.6018 | 328.1953 | 295.8908
94.79756514 | 286.3336 | 319.266 | 289.6668 | 330.3336 | 269.9337
94.81056514 | 281.4567 | 328.7164 | 291.5671 | 307.6449 | 282.182
94.82356514 | 277.0853 | 318.8513 | 292.0853 | 304.8716 | 297.8513
94.83656514 | 276.2424 | 303.447 | 295.6111 | 321.7576 | 299.9217
94.84956514 | 277.4497 | 316.7743 | 290.4952 | 310.3036 | 307.5958
94.86256514 | 268.7489 | 333.9063 | 282.4299 | 307.3362 | 300.2511
94.87556514 | 267.8142 | 310.8935 | 288.123 | 318.9207 | 314.2131
94.88856514 | 265.4254 | 305.1774 | 272.9436 | 327.4113 | 324.0564
94.90156514 | 269.6814 | 306.1274 | 282.2892 | 319.1911 | 312
94.91456514 | 271.0386 | 294.7173 | 277.2453 | 334.5268 | 308.604
94.92756514 | 255.3482 | 300.3291 | 288.1246 | 354.4249 | 310.7157
94.94056514 | 260.4927 | 333.2223 | 287.9081 | 315.7826 | 315.4202
94.95356514 | 261.2503 | 339.3108 | 272.2443 | 308.9573 | 295.8292
94.96656514 | 286.9871 | 314.2212 | 326.8305 | 309.0259 | 310.6223
94.97956514 | 285 | 302.899 | 324.799 | 314.6386 | 330.4208
94.99256514 | 272.9236 | 319.767 | 266.7754 | 312.2796 | 285.4026
95.00556514 | 262.3939 | 330.6158 | 276.7782 | 321.5515 | 296.3842
95.01856514 | 292.5307 | 323.3593 | 307.9143 | 355.1022 | 294.1061
95.03156514 | 282.5761 | 305.8803 | 308.1846 | 315.6795 | 294.8803
95.04456514 | 284.5562 | 316.8936 | 310.7099 | 306.3906 | 305.0592
95.05756514 | 276.077 | 321.6362 | 287.7547 | 313.7547 | 308.9772
95.07056514 | 253.3905 | 307.5165 | 298.7748 | 319.6095 | 302.1323
95.08356514 | 261.2814 | 306.5166 | 297.5232 | 304.7649 | 314.2483
95.09656514 | 251.53 | 301.8611 | 285.8079 | 314.4512 | 305.7015
95.10956514 | 264.172 | 304.145 | 287.484 | 347.806 | 281.7125
95.12256514 | 259.0929 | 282.0929 | 300.5356 | 291.7431 | 303.4044
95.13556514 | 255.2797 | 282.2442 | 284.5471 | 325.2952 | 308.4529
95.14856514 | 231.5645 | 278.7316 | 299.9873 | 335.1924 | 292.2177
95.16156514 | 254.5664 | 316.5245 | 306.8671 | 332.4476 | 291.5734
95.17456514 | 258.2522 | 291.2111 | 300.0322 | 299.6422 | 333.4222
95.18756514 | 267.8862 | 288.238 | 294.5483 | 301.5483 | 316.1552
95.20056514 | 280.9563 | 314.6362 | 306.2744 | 317.0915 | 313.4314
95.21356514 | 252.4298 | 317.2544 | 281.0701 | 310.1316 | 321.2982
95.22656514 | 272.4176 | 317.872 | 308.3296 | 322.1536 | 319.7984
95.23956514 | 274.0951 | 342.8289 | 296.0608 | 291.6882 | 303.6198
95.25256514 | 265.971 | 308.9548 | 284.5516 | 329.2839 | 326.6871
95.26556514 | 254.5018 | 317.8604 | 291.4038 | 323.7811 | 317
95.27856514 | 281.8059 | 333.6966 | 257.7814 | 321.9005 | 317.6966
95.29156514 | 270.6416 | 340.1792 | 292.8959 | 318.2228 | 321.9395
95.30456514 | 265.566 | 337.6184 | 301.761 | 292.9476 | 300.9203
95.31756514 | 250.4646 | 286.4421 | 297.9539 | 325.2564 | 298.7446
95.33056514 | 270.1196 | 280.017 | 285.9741 | 302.5384 | 281.7607
95.34356514 | 271.7505 | 297.1477 | 318.4471 | 311.9481 | 278.8483
95.35656514 | 267.4397 | 317.8007 | 344.7208 | 329.5603 | 295.08
95.36956514 | 276.4672 | 289.9317 | 314.1803 | 320.1421 | 296.6093
95.38256514 | 227.6442 | 319.4766 | 319.537 | 356.1343 | 284.302
95.39556514 | 259.3778 | 294.2961 | 296.9183 | 314.0102 | 299.0204
95.40856514 | 295.9948 | 323.006 | 289.002 | 315.0072 | 301.0101
95.42156514 | 278.1734 | 343.7977 | 295.9326 | 339.7591 | 335.6628
95.43456514 | 280.9413 | 282.2321 | 302.8631 | 325.2934 | 331.0978
95.44756514 | 257.7075 | 332.4376 | 335.0272 | 325 | 311.5896
95.46056514 | 302.1481 | 311.9062 | 287.0095 | 293.3003 | 301.394
95.47356514 | 295.4439 | 285.3318 | 290.7041 | 301.5068 | 321.9149
95.48656514 | 295 | 302.8151 | 273.1257 | 315.1705 | 285.3699
95.49956514 | 271.7292 | 313.3083 | 298.9941 | 302.9684 | 312.7866
95.51256514 | 240.5309 | 325.0509 | 303.7627 | 325.0227 | 303.0282
95.52556514 | 248.0209 | 252.2101 | 298.5341 | 290.5605 | 298.3561
95.53856514 | 267.9223 | 306.2724 | 316.9223 | 300.516 | 287.1872
95.55156514 | 274.4557 | 279.1366 | 311.8709 | 326.952 | 264.6126
95.56456514 | 275 | 299.6741 | 275.7512 | 321.1878 | 298.13
95.57756514 | 274.1287 | 299.5148 | 293.6537 | 300.8315 | 308.2278
95.59056514 | 261.9408 | 323.1185 | 306.4751 | 328.1481 | 312.4455
95.60356514 | 252.3369 | 305.7137 | 294.3768 | 321.9311 | 318.1087
95.61656514 | 286.3443 | 294.4262 | 270.9617 | 275.3989 | 307.2186
95.62956514 | 287.1787 | 302.9793 | 284.4638 | 306.0856 | 303.3368
95.64256514 | 275.3181 | 337.8674 | 292.1084 | 311.5349 | 321.0771
95.65556514 | 283.5529 | 320.6471 | 292.1882 | 325.6117 | 318.5059
95.66856514 | 282.7926 | 339.0552 | 289.5945 | 319.3779 | 308.9816
95.68156514 | 279.6242 | 329.9535 | 307.2141 | 320.1677 | 285.6182
95.69456514 | 281.346 | 290.8102 | 304.18 | 307.7061 | 297.2039
95.70756514 | 269.6468 | 321.9199 | 302 | 333.3388 | 302.7721
95.72056514 | 272.8594 | 330.9514 | 301.2378 | 330.5677 | 303
95.73356514 | 276.5045 | 333.7611 | 297.9911 | 301.4242 | 290.9643
95.74656514 | 277 | 308.2769 | 294.7731 | 300.4231 | 303.3308
95.75956514 | 266.0142 | 295.3381 | 301.3238 | 306.6619 | 295.0847
95.77256514 | 249.7181 | 316.3963 | 322.0616 | 300.0529 | 279.8855
95.78556514 | 284.9023 | 330.7003 | 307.6238 | 324.0765 | 302.364
95.79856514 | 258.1403 | 302.7874 | 299 | 320.9476 | 298.9476
95.81156514 | 265.6297 | 288.6146 | 287.9169 | 326.0831 | 308.932
95.82456514 | 266.7584 | 305.7521 | 303.4832 | 311.1996 | 301.6618
95.83756514 | 255.9443 | 311.9814 | 296.8516 | 308.0557 | 300.3828
95.85056514 | 282.1689 | 300.3931 | 308.2249 | 301.719 | 303.6629
95.86356514 | 283.9399 | 296.306 | 299.7158 | 287.2049 | 299.429
95.87656514 | 258.3506 | 344.5882 | 288.7138 | 292.2893 | 299.5723
95.88956514 | 242.3015 | 328.5782 | 301.9296 | 319.5275 | 276.3067
95.90256514 | 255.2042 | 298.3908 | 307.507 | 313.3028 | 275.7113
95.91556514 | 270.5199 | 311.5596 | 299.2535 | 298.3201 | 278.4801
95.92856514 | 279.4306 | 324.4136 | 286.5525 | 314.1018 | 295.5154
95.94156514 | 269.3501 | 311.1632 | 273.8783 | 324.8131 | 296.5371
95.95456514 | 261.7507 | 288.1619 | 291.7585 | 325.7507 | 301.4217
95.96756514 | 261.2791 | 292.7671 | 287.923 | 318.9692 | 299.5274
95.98056514 | 267.3282 | 308.0734 | 261.7259 | 315.2548 | 300.583
95.99356514 | 263.5857 | 318.0916 | 272.9362 | 305.3705 | 295.8168
96.00656514 | 273.4036 | 313.7544 | 298.2456 | 297.6316 | 296.3334
96.01956514 | 287.4661 | 313.4751 | 305.4661 | 301.1358 | 305
96.03256514 | 287 | 322.6201 | 295.0437 | 299.8559 | 298.7118
96.04556514 | 266.4362 | 307.0067 | 296.796 | 311.9087 | 297.6268
96.05856514 | 246.4958 | 287.4791 | 298.9332 | 342.1335 | 299.9833
96.07156514 | 262.8045 | 290.931 | 291 | 347.1265 | 295.5288
96.08456514 | 273.2194 | 290.2194 | 292.9373 | 319.5329 | 292.0313
96.09756514 | 266 | 310.9899 | 304.4881 | 299.628 | 301.9113
96.11056514 | 262.7486 | 324.8141 | 301.53 | 291.8907 | 301.459
96.12356514 | 270.364 | 318.6368 | 298.2731 | 298.2731 | 293.8184
96.13656514 | 277.7751 | 304.7646 | 311.2214 | 311.2214 | 302.8893
96.14956514 | 264.7834 | 281.3456 | 297.6974 | 304.2181 | 309.2166
96.16256514 | 268.195 | 301.2744 | 286.8231 | 309.8942 | 314.7256
96.17556514 | 282 | 310.8826 | 291.1703 | 325.5851 | 303.458
96.18856514 | 273.901 | 315.1159 | 289.5951 | 335.9336 | 290.8099
96.20156514 | 264.7652 | 299.4696 | 298.0856 | 337.384 | 298.3204
96.21456514 | 269.3851 | 295.2361 | 293.1299 | 315.3851 | 315.317
96.22756514 | 273.0015 | 314.0058 | 273.1299 | 321.6277 | 322.1226
96.24056514 | 280.5568 | 323.4075 | 299.4968 | 333.1916 | 309.6169
96.25356514 | 271.1418 | 302.5126 | 309.2486 | 334.1573 | 304.4874
96.26656514 | 252.5629 | 308.7079 | 291.8188 | 336.9445 | 307.9638
96.27956514 | 260.3031 | 328.6645 | 284.3484 | 339.2513 | 304.3225
96.29256514 | 260.116 | 331.5813 | 289.6511 | 317.9068 | 306.2091
96.30556514 | 272.0557 | 324.1645 | 287.8435 | 315.5836 | 318.2626
96.31856514 | 266.1718 | 296.8916 | 287.1145 | 297.2802 | 309.0767
96.33156514 | 287.5916 | 304.4504 | 311.0573 | 309.6622 | 292.6489
96.34456514 | 288.4282 | 300.86 | 321.8495 | 315.7141 | 300.5612
96.35756514 | 281.4808 | 307.7568 | 283.7568 | 310.8606 | 271.0739
96.37056514 | 260.8812 | 292.1377 | 281.1735 | 307.7151 | 308.7981
96.38356514 | 248.0978 | 290.5856 | 304.0605 | 327.4633 | 308.695
96.39656514 | 258.2767 | 306.4162 | 288.3858 | 324.7233 | 314.0634
96.40956514 | 262.9233 | 314.258 | 309.3461 | 321.258 | 336.115
96.42256514 | 289.5677 | 291.4323 | 300.3784 | 300.4695 | 293.206
96.43556514 | 261.6937 | 308.485 | 286.2686 | 324.0522 | 313.3807
96.44856514 | 236.2601 | 299.283 | 282.478 | 316.7935 | 316.0114
96.46156514 | 269.1795 | 288.735 | 292 | 310.2992 | 294.7692
96.47456514 | 275.3066 | 306.9865 | 297.4131 | 291.1065 | 303.6799
96.48756514 | 278.1722 | 315.2281 | 325.4184 | 304.9351 | 308.349
96.50056514 | 266.0009 | 302.0079 | 334.3231 | 289.8367 | 299.1695
96.51356514 | 267.2346 | 339.6261 | 276.9413 | 311.5103 | 316.0982
96.52656514 | 255.8181 | 299.7061 | 286.4091 | 322.5015 | 319.2076
96.53956514 | 299.1883 | 303.756 | 311.0407 | 308.8223 | 300.122
96.55256514 | 253.8137 | 337.0761 | 304.6186 | 312.3474 | 285.3052
96.56556514 | 278.4764 | 318.0548 | 302.8204 | 305.8053 | 305.7732
96.57856514 | 268.3946 | 327.6092 | 307.2835 | 338.7816 | 290.5019
96.59156514 | 277.4687 | 336.2295 | 291.2476 | 311.8053 | 301.637
96.60456514 | 255.8361 | 292.0874 | 275.6995 | 312.4482 | 291.7105
96.61756514 | 275.9302 | 296.023 | 281.1397 | 337.3799 | 317.4421
96.63056514 | 287.338 | 329.9047 | 262.9202 | 327.7695 | 289.1629
96.64356514 | 290.6736 | 301 | 316.2503 | 297.8074 | 319.2307
96.65656514 | 269.9549 | 300.3316 | 303.7135 | 312.4801 | 323.1432
96.66956514 | 288.2814 | 287.9456 | 300.1181 | 341.0166 | 325.8865
96.68256514 | 270.0837 | 312.5022 | 352.1585 | 316.4185 | 322.8605
96.69556514 | 273.1798 | 329.4067 | 288.2697 | 330.6944 | 318.1618
96.70856514 | 283.0483 | 297.2417 | 302.8469 | 313.9194 | 326.855
96.72156514 | 288.9888 | 326.944 | 284.0354 | 304.0187 | 309.0336
96.73456514 | 274.1768 | 309.2122 | 300.7996 | 300.0472 | 311.9646
96.74756514 | 265.1954 | 314.8697 | 276.5428 | 322.5007 | 309.0651
96.76056514 | 226.2653 | 319.8418 | 276 | 338.4939 | 319.652
96.77356514 | 320.8445 | 300.8311 | 305.7118 | 306.4129 | 343.0027
96.78656514 | 308.8751 | 314.2278 | 300.3603 | 305 | 307.0076
96.79956514 | 271.3946 | 343.158 | 277.4736 | 305 | 298.4298
96.81256514 | 262.4993 | 298.5661 | 302.9317 | 322.6449 | 300.786
96.82556514 | 257.4062 | 311.5376 | 281.1123 | 310.2187 | 304.675
96.83856514 | 265.1795 | 345.718 | 273.547 | 328.0855 | 313.1795
96.85156514 | 268.6967 | 317.5381 | 293.675 | 337.1913 | 328.3826
96.86456514 | 265.444 | 314.889 | 279.9982 | 332.6661 | 304.2193
96.87756514 | 266.7581 | 324.6697 | 280.6372 | 336.3953 | 308.0325
96.89056514 | 260.916 | 323.3926 | 289.6914 | 325.7011 | 298.5703
96.90356514 | 251.4078 | 307.534 | 293.5777 | 290.4903 | 314.1844
96.91656514 | 252.5479 | 293.1098 | 269.3703 | 313.8762 | 307.6577
96.92956514 | 252.1606 | 298.5544 | 291.0207 | 301.3731 | 318.5907
96.94256514 | 265.2713 | 302.4884 | 290.1938 | 293.0233 | 328.4651
96.95556514 | 262.2633 | 300.5414 | 286.5414 | 311.6688 | 317.707
96.96856514 | 256.1423 | 301.6192 | 289.2384 | 324.9057 | 306.0943
96.98156514 | 261.3975 | 293.2034 | 309.1925 | 328.5994 | 315.1956
96.99456514 | 274.0567 | 272.8354 | 276.0912 | 329 | 328.267
97.00756514 | 265.3023 | 303.8728 | 280.817 | 321.9814 | 317.7427
97.02056514 | 271.2391 | 302.4512 | 287.3098 | 325.3894 | 317.8496
97.03356514 | 261.08 | 341.5599 | 291.04 | 308 | 286.32
97.04656514 | 269.7513 | 325.747 | 288.2496 | 315.5014 | 312.0037
97.05956514 | 259.1969 | 290.8348 | 302.5432 | 322.2205 | 305.4961
97.07256514 | 250.3488 | 322.1628 | 299.2372 | 328.1116 | 315.0651
97.08556514 | 274.9312 | 347.8046 | 285.9157 | 297.5861 | 346.9312
97.09856514 | 262.978 | 350.5792 | 301.8908 | 291.3935 | 334.978
97.11156514 | 265.9079 | 316.3777 | 285.4837 | 308.7098 | 311.9907
97.12456514 | 265.4757 | 297.1662 | 288.8109 | 322.596 | 316.3581
97.13756514 | 250.0682 | 299.7643 | 286.8326 | 355.9473 | 299.2201
97.15056514 | 249.3656 | 283.2204 | 276.9637 | 336.4651 | 342.6559
97.16356514 | 266.5371 | 287.8763 | 289.1978 | 298.1944 | 327.3711
97.17656514 | 277.2543 | 308.6679 | 285.2846 | 304.573 | 319.0171
97.18956514 | 295.0233 | 310.8725 | 312.3284 | 338.3554 | 322.1544
97.20256514 | 271.1875 | 305.476 | 320.2728 | 350.107 | 309.9039
97.21556514 | 258.2109 | 308.3476 | 299.0939 | 336.5783 | 303.3789
97.22856514 | 284.0019 | 305.4995 | 311.3908 | 326.5553 | 307.2782
97.24156514 | 282.3677 | 318.2335 | 318.9876 | 331.0124 | 299.1776
97.25456514 | 268.4521 | 314.217 | 303.1736 | 330.8608 | 309.1483
97.26756514 | 277.0466 | 310.9768 | 297.907 | 333.2326 | 334.3721
97.28056514 | 276.9993 | 294.8554 | 291.4279 | 316.9984 | 327.9987
97.29356514 | 276.6155 | 286.3002 | 304.6544 | 326.1468 | 309.2614
97.30656514 | 279.3451 | 312.962 | 301.7962 | 334.519 | 315.0326
97.31956514 | 270.9578 | 309.9568 | 302.1678 | 334.6673 | 323.4583
97.33256514 | 270.3179 | 286.6186 | 316.5954 | 334.555 | 312.8961
97.34556514 | 259.866 | 300.309 | 310.172 | 328 | 300.8688
97.35856514 | 257.2627 | 302.1298 | 307.6075 | 320.8328 | 308.2388
97.37156514 | 278.0404 | 296.0363 | 330.5747 | 321.0283 | 308.4616
97.38456514 | 296.3656 | 295.1581 | 305.2034 | 329.4763 | 311.7945
97.39756514 | 296.3209 | 299.9474 | 281.2157 | 320.8743 | 309.5704
97.41056514 | 292.1948 | 328.7508 | 301.1665 | 317.556 | 307.1676
97.42356514 | 284.5924 | 314.3356 | 299.387 | 335.2466 | 310.0548
97.43656514 | 266.738 | 299.0963 | 289.6898 | 318.4031 | 309.9294
97.44956514 | 269.3098 | 310.3804 | 286.6196 | 313.7615 | 324.0176
97.46256514 | 276.4326 | 303.0559 | 308.2187 | 341.3487 | 311.6464
97.47556514 | 258.4038 | 311.8453 | 303.7849 | 324.083 | 303.2679
97.48856514 | 248.6833 | 302.682 | 282.1746 | 311.4601 | 301.6983
97.50156514 | 262.1385 | 306.9314 | 284.2224 | 321.1118 | 307.8755
97.51456514 | 254.5002 | 324.7853 | 295.6789 | 332.0352 | 308.2851
97.52756514 | 258.7875 | 310.9148 | 300.2557 | 327.3181 | 289.7443
97.54056514 | 265.056 | 308.4046 | 286.8967 | 341.9282 | 313.5481
97.55356514 | 277.1961 | 295.0058 | 280.3631 | 320.6427 | 316.5767
97.56656514 | 249.4045 | 293.651 | 292.6551 | 315.1191 | 294.1869
97.57956514 | 244.417 | 304.3433 | 304.0454 | 323.8057 | 315.478
97.59256514 | 273 | 308.6667 | 285.3333 | 346.3336 | 310.3335
97.60556514 | 264.0038 | 305.3272 | 288.2639 | 359.7399 | 322.0892
97.61856514 | 250.4049 | 289.8969 | 300.5239 | 331.0595 | 311.9246
97.63156514 | 275.8572 | 306.2143 | 318.2143 | 323.2321 | 309.9822
97.64456514 | 270.2619 | 318.6905 | 321.5873 | 304.7143 | 325.7063
97.65756514 | 234.5397 | 337.1766 | 323.8512 | 297.9583 | 314.7858
97.67056514 | 250.6547 | 318.1548 | 326.5476 | 319.2975 | 291.7381
97.68356514 | 260.0973 | 301.8472 | 316.653 | 330.9862 | 304.2777
97.69656514 | 250.7302 | 307.254 | 286.7777 | 317.254 | 310.8732
97.70956514 | 247.4881 | 303.8513 | 297.3689 | 317.5119 | 301.8864
97.72256514 | 256.0235 | 289.3612 | 306.5083 | 325.3647 | 342.6153
97.73556514 | 281.6903 | 287.8113 | 287.8291 | 346.808 | 314.6871
97.74856514 | 287.7859 | 313.2135 | 298.7863 | 313.5001 | 286.4995
97.76156514 | 274.1609 | 349.4173 | 267.8609 | 305.9565 | 308.0739
97.77456514 | 270.3053 | 311.1393 | 283.083 | 300.5276 | 291.0273
97.78756514 | 280.3099 | 292.6605 | 297.2324 | 314.5056 | 313.6014
97.80056514 | 264.8729 | 306.4596 | 286.2221 | 329.3017 | 306.1425
97.81356514 | 264.0602 | 329.9196 | 295.9519 | 325.6707 | 320.1767
97.82656514 | 244.7253 | 293.8453 | 312.5958 | 324.7737 | 315.5358
97.83956514 | 275.4207 | 292.8552 | 292.2622 | 325.814 | 311.8415
97.85256514 | 270.3813 | 289.9766 | 289.4192 | 309.6979 | 309.4515
97.86556514 | 261.4997 | 278.1247 | 327.8771 | 328.1247 | 335.5006
97.87856514 | 271.1947 | 288.1859 | 267.7966 | 335.885 | 317.885
97.89156514 | 266.7872 | 301.8462 | 298.1564 | 334.5795 | 316.6846
97.90456514 | 278.8583 | 276.8089 | 307.2384 | 327.0966 | 312.5719
97.91756514 | 250.8762 | 289.48 | 300.8528 | 298.4429 | 299.9381
97.93056514 | 271.5275 | 244.5419 | 309.6232 | 385.9102 | 308.4174
97.94356514 | 277.4111 | 289.4396 | 303.953 | 344.859 | 290.3742
97.95656514 | 270.3324 | 310.4441 | 289.9993 | 298.279 | 310.5552
97.96956514 | 291.541 | 317.9544 | 306.9088 | 272.3283 | 318.3587
97.98256514 | 261.0357 | 317.3567 | 305.5351 | 341.2509 | 286.4256
97.99556514 | 261.6138 | 326.6653 | 319.382 | 321.3347 | 350.5581
98.00856514 | 247.823 | 313.8892 | 296.0317 | 333.367 | 295.7943
98.02156514 | 298.7461 | 307.0649 | 298.1122 | 294 | 283.0708
98.03456514 | 256.1728 | 317.9558 | 316.9236 | 294 | 294.9518
98.04756514 | 283.6097 | 329.8327 | 318.9721 | 326.54 | 308.8048
98.06056514 | 238.1216 | 315.3579 | 264.3363 | 316.2625 | 323.6421
98.07356514 | 258.2567 | 318.8649 | 316.1418 | 368.1756 | 343.3243
98.08656514 | 259 | 264.4913 | 290.2675 | 314.5351 | 333.4808
98.09956514 | 302.533 | 277.1419 | 302.2492 | 321.4637 | 313.1262
98.11256514 | 264.7328 | 312.6486 | 268.3514 | 347.2841 | 370.9962
98.12556514 | 258.2939 | 296.4695 | 310.4732 | 315.6451 | 313.8493
98.13856514 | 268.9992 | 308.749 | 293.8347 | 318.4996 | 292.5011
98.15156514 | 268.1866 | 315.4401 | 293.8134 | 316.28 | 307.3203
98.16456514 | 253.6519 | 292.6843 | 327.1801 | 352.7671 | 325.1417
98.17756514 | 255.5473 | 310.3972 | 312.3764 | 308.224 | 345.6236
98.19056514 | 263.8922 | 320.8922 | 297.7232 | 337.0766 | 342.7385
98.20356514 | 259.7981 | 293.3893 | 297.734 | 303.8524 | 321.1922
98.21656514 | 279.5697 | 312.1409 | 283.4298 | 319.4267 | 286.2884
98.22956514 | 252.5027 | 321.0829 | 289.4715 | 322.1529 | 312.3444
98.24256514 | 231.93 | 294.3716 | 282.6278 | 311.1161 | 334.7445
98.25556514 | 272.0197 | 279.8997 | 270.2451 | 302.3816 | 312.3536
98.26856514 | 254.0265 | 283.7217 | 290.0693 | 310.8086 | 307
98.28156514 | 278.6834 | 319.7207 | 287.7329 | 320.2671 | 319.9193
98.29456514 | 253.3011 | 294.5035 | 303.5458 | 337.9507 | 342.9384
98.30756514 | 274.1417 | 273.3982 | 280.4335 | 329.3982 | 337.761
98.32056514 | 298.3315 | 293.3307 | 285.4431 | 308.1131 | 326.4454
98.33356514 | 279.9669 | 271.5926 | 301.2843 | 306.0711 | 307.8769
98.34656514 | 276.7892 | 283.4618 | 311.8206 | 319.8834 | 319.6726
98.35956514 | 266.0332 | 282.5208 | 308.0166 | 359.9003 | 308.5457
98.37256514 | 259.048 | 320.5901 | 297.144 | 362.406 | 313.332
98.38556514 | 262.3685 | 299.3241 | 277.2542 | 360.4562 | 322.0966
98.39856514 | 265.4363 | 306.1084 | 297.5718 | 342.3279 | 329.0271
98.41156514 | 258.9177 | 312.5835 | 317.207 | 314.4612 | 340.207
98.42456514 | 265.0781 | 278.481 | 304.2405 | 322.7595 | 302.7996
98.43756514 | 247.6599 | 310.1221 | 277.0367 | 334.1303 | 273.9858
98.45056514 | 282.1004 | 324.8938 | 268 | 321.7522 | 273.0708
98.46356514 | 280.938 | 307.292 | 271.3427 | 323.0225 | 299.0676
98.47656514 | 281.1966 | 286.1689 | 293.4173 | 316.462 | 318.9035
98.48956514 | 276.6208 | 288.7305 | 286.4851 | 320.7305 | 302.2416
98.50256514 | 276.1102 | 303.5817 | 311.494 | 320.251 | 305.0531
98.51556514 | 280.8866 | 327.8657 | 301.4438 | 310.7114 | 317.402
98.52856514 | 264.6699 | 317.9562 | 297.6165 | 311.9515 | 300.1941
98.54156514 | 273.4884 | 296.4738 | 294.4288 | 326.5712 | 318.4506
98.55456514 | 262.0364 | 299.9863 | 292.3918 | 328.0091 | 303.2528
98.56756514 | 247.1783 | 294.8058 | 291.8758 | 313.395 | 312.4042
98.58056514 | 263.6396 | 311.3283 | 271.6227 | 316.4264 | 306.0378
98.59356514 | 273.8614 | 348.357 | 284.0502 | 332.5398 | 318.59
98.60656514 | 289.2226 | 347.8962 | 279.5052 | 318.8616 | 346.2376
98.61956514 | 282.2188 | 309.0756 | 279.6822 | 302.4505 | 331.5157
98.63256514 | 271.9351 | 302.1076 | 292.8418 | 299.3022 | 307.2089
98.64556514 | 278.5889 | 306.5259 | 283.0555 | 317.1261 | 299.5889
98.65856514 | 263.889 | 308.8745 | 265.6058 | 321.4875 | 310.8745
98.67156514 | 256.137 | 318.5098 | 278.4307 | 314.0979 | 316.9413
98.68456514 | 273.9971 | 314.5012 | 293.5017 | 327.4977 | 300.0037
98.69756514 | 279.1207 | 310.9799 | 294.8391 | 343.3492 | 307.0676
98.71056514 | 273.48 | 321.6004 | 305.4001 | 335.6393 | 316.9995
98.72356514 | 267.8887 | 320.2475 | 305.1794 | 339.2143 | 308.701
98.73656514 | 263.7611 | 306.5398 | 289.5752 | 345.4336 | 325.5044
98.74956514 | 272.4031 | 311.4031 | 292.1097 | 313.3929 | 334.9477
98.76256514 | 271.074 | 308.3127 | 296.7077 | 309.4486 | 330.4403
98.77556514 | 269.1778 | 302.8866 | 287.1907 | 327.8737 | 335.7345
98.78856514 | 275.7951 | 305.2722 | 288.5444 | 320.3854 | 331.9083
98.80156514 | 269.1789 | 301.7479 | 273.6951 | 310.8007 | 317.5894
98.81456514 | 261.9904 | 314.4071 | 287.0129 | 335.6219 | 319.4039
98.82756514 | 261.2051 | 323.735 | 299.7814 | 363.8144 | 318.7021
98.84056514 | 268.288 | 332.1888 | 292.2416 | 354.6753 | 322.2816
98.85356514 | 270.4972 | 324.5358 | 282.0796 | 322.5961 | 337.5165
98.86656514 | 289.639 | 301.8048 | 300.5505 | 331.3314 | 325.6152
98.87956514 | 280.2242 | 309.9144 | 315.0325 | 348.4779 | 306.5428
98.89256514 | 262.9767 | 322.4111 | 305.0233 | 358.1545 | 295.86
98.90556514 | 253.3827 | 315.0901 | 300.3763 | 338.0322 | 301.5529
98.91856514 | 251.4931 | 292.7828 | 286.6787 | 326.3937 | 325.7557
98.93156514 | 272.8391 | 305.3113 | 296.897 | 328.9155 | 307.6042
98.94456514 | 266.9469 | 307.5071 | 302.9148 | 336.5744 | 313.3688
98.95756514 | 291.749 | 311.2915 | 267.413 | 322.251 | 302.081
98.97056514 | 290.0869 | 320.1657 | 286.3789 | 320.2526 | 313.4079
98.98356514 | 272.0118 | 327.1457 | 287.937 | 321.6535 | 317
98.99656514 | 266.6173 | 295.2346 | 274.4963 | 308.9531 | 310.9802
99.00956514 | 272.2373 | 310.7554 | 282.9494 | 310.0289 | 288.9638
99.02256514 | 266.7581 | 312.0325 | 273.6105 | 315.4691 | 280.7728
99.03556514 | 268.3196 | 310.8557 | 300.2575 | 298.0155 | 307.1032
99.04856514 | 273.5575 | 314.5575 | 271.5527 | 307.5559 | 325.5543
99.06156514 | 271.3636 | 310.6666 | 286.7576 | 309.1818 | 328.8788
99.07456514 | 291.7648 | 323.1473 | 294.5736 | 317.967 | 315.9451
99.08756514 | 276.3082 | 300.1545 | 285.1923 | 309.6532 | 301.1914
99.10056514 | 260.0765 | 285.6412 | 291.1059 | 324.8176 | 321.9059
99.11356514 | 239.7243 | 301.7939 | 311.9308 | 324 | 320.4486
99.12656514 | 254.8253 | 339.1248 | 300.8624 | 315.3871 | 335.5374
99.13956514 | 286.6431 | 311.2535 | 290.4224 | 279.087 | 329.3733
99.15256514 | 268.7133 | 297.284 | 267.4253 | 316.8668 | 336.8573
99.16556514 | 272.3363 | 309.2477 | 284.1239 | 283.4246 | 331.4868
99.17856514 | 265.0524 | 330.9819 | 296.4034 | 340.947 | 305.6846
99.19156514 | 243.6613 | 287.5484 | 285.1129 | 311.6613 | 328.1615
99.20456514 | 240.6911 | 285.3387 | 290.119 | 311.5743 | 300.7803
99.21756514 | 239.2097 | 298.861 | 323.1154 | 335.6749 | 323.232
99.23056514 | 252.8288 | 318.1638 | 293.7531 | 347.9267 | 304.088
99.24356514 | 273.9517 | 328.511 | 281.6838 | 304.757 | 283.8053
99.25656514 | 284.9242 | 298.2024 | 299.5193 | 326.1773 | 294
99.26956514 | 269.5336 | 316 | 251.3618 | 313.9466 | 295.174
99.28256514 | 279.3041 | 316.1738 | 309.914 | 313.3041 | 315.5656
99.29556514 | 285.1621 | 318.4247 | 286.4022 | 320.2346 | 305.8994
99.30856514 | 261.6371 | 274.4629 | 298.3775 | 326.6225 | 302.7876
99.32156514 | 287.5625 | 334.6172 | 313.9316 | 310.8906 | 294.7247
99.33456514 | 256.0563 | 306.955 | 309.0263 | 303.1238 | 346.8687
99.34756514 | 270.9074 | 295.0741 | 315.9568 | 335.7963 | 312.216
99.36056514 | 265.0966 | 285.1609 | 321.9034 | 359.6138 | 320.8552
99.37356514 | 263.052 | 322.9854 | 304.4683 | 291.8211 | 302.4943
99.38656514 | 296.7422 | 343.2812 | 280.8625 | 340.1312 | 317.425
99.39956514 | 255.0637 | 306.7886 | 300.9911 | 311.4675 | 310.3669
99.41256514 | 273.7728 | 280.4504 | 314.2748 | 287.3388 | 293.0041
99.42556514 | 286.2115 | 298.6202 | 292.5769 | 303.7516 | 313.4888
99.43856514 | 264.8151 | 300.9244 | 288.2269 | 319.79 | 313.1513
99.45156514 | 295.0058 | 309.2301 | 295.3156 | 325.5723 | 324.8879
99.46456514 | 294.3819 | 303.6683 | 295.0955 | 315.1457 | 305.1959
99.47756514 | 274.3187 | 273.478 | 271.7403 | 292.5295 | 313.7353
99.49056514 | 248.9982 | 292.1171 | 300.8486 | 316.5405 | 319.4234
99.50356514 | 280.1157 | 261.7591 | 281.3815 | 319.1252 | 312.1272
99.51656514 | 285.8648 | 276.0264 | 292.7023 | 309.4868 | 326.5671
99.52956514 | 286 | 283.2746 | 263.3681 | 313.9844 | 302.4976
99.54256514 | 289.38 | 284.845 | 303.6297 | 319.225 | 318.2799
99.55556514 | 269.1232 | 308.382 | 284.4426 | 301.6284 | 328.6806
99.56856514 | 268.3006 | 278.3437 | 290.5521 | 329.3557 | 293.6934
99.58156514 | 261.663 | 275.0761 | 314.1959 | 338.4457 | 310.4568
99.59456514 | 281.7432 | 276.8053 | 307.7257 | 312.4249 | 320.0265
99.60756514 | 270.297 | 289.7261 | 331.2476 | 325.0892 | 291.5708
99.62056514 | 286.422 | 293 | 294.0142 | 322.9309 | 298.1383
99.63356514 | 252.4476 | 290.6734 | 292.082 | 327.9798 | 314.4086
99.64656514 | 272.3902 | 293.8281 | 310.3123 | 300.9066 | 305.7502
99.65956514 | 255.5507 | 319.9379 | 289.3064 | 314.6708 | 314.0911
99.67256514 | 258.1866 | 339.9323 | 286.9662 | 280.2368 | 323.2204
99.68556514 | 250.2264 | 307.9434 | 286.0566 | 316.0377 | 330.1509
99.69856514 | 258.3407 | 305.163 | 285.7259 | 313.6741 | 305.1407
99.71156514 | 265.864 | 334.0601 | 301.7521 | 309.58 | 305.0241
99.72456514 | 267 | 324.9358 | 298.8209 | 299.7027 | 311.1182
99.73756514 | 262.1269 | 335.7963 | 278.9883 | 295 | 269.5343
99.75056514 | 272.3523 | 310.3744 | 275.4312 | 301.1761 | 304.5265
99.76356514 | 279.3526 | 307.85 | 291.2026 | 311.4395 | 314.7974
99.77656514 | 276.0016 | 296.6738 | 289.3369 | 324.9959 | 288.6746
99.78956514 | 250.3671 | 289.9694 | 281.0612 | 337.2212 | 306.5717
99.80256514 | 249.6379 | 280.6552 | 294.5171 | 319.6639 | 316.4742
99.81556514 | 252.8169 | 294.0988 | 317.6424 | 311.8198 | 317.8198
99.82856514 | 258.5204 | 280.5586 | 306.5722 | 322.1471 | 308.7193
99.84156514 | 246.9637 | 279.5692 | 309.186 | 317.7483 | 313.1021
99.85456514 | 262.4881 | 320.7704 | 307.6834 | 299.8628 | 295.1188
99.86756514 | 274.8214 | 321.1072 | 303.3877 | 310.505 | 296.3112
99.88056514 | 272 | 282.9324 | 293.8467 | 318.3039 | 302.1299
99.89356514 | 276.0396 | 271.1938 | 303.8898 | 324.2335 | 305.5022
99.90656514 | 261.4177 | 282.9404 | 299.4177 | 332.7015 | 295.6864
99.91956514 | 255.2442 | 299.5877 | 293.2442 | 321.7406 | 305.7326
99.93256514 | 250.0535 | 307.4527 | 288.6008 | 309.2634 | 306.5803
99.94556514 | 257.1221 | 305.3878 | 277.313 | 306.4626 | 296.7618
99.95856514 | 243.0435 | 308.7473 | 280.2748 | 303.3626 | 302.6374
99.97156514 | 227.316 | 297.4733 | 293.2809 | 312.9038 | 301.3771
99.98456514 | 244.1222 | 303.3054 | 298.9695 | 310.2938 | 299.0153
99.99756514 | 262.9497 | 323.9954 | 291.0274 | 313.9223 | 302.9863
100.0106 | 262.7808 | 302.5616 | 280.1221 | 324.1709 | 297.2198
100.0236 | 251.9557 | 276.1328 | 290.2918 | 312.6992 | 301.8582
100.0366 | 253.9359 | 295.9294 | 310.7436 | 286.9424 | 305.7693
100.0496 | 264.6185 | 307.3432 | 292.5568 | 292.3135 | 293.458
100.0626 | 268.8304 | 310.6127 | 277.2025 | 314.4531 | 306.0987
100.0756 | 254.7418 | 336.4382 | 288.3709 | 310.3927 | 305.2255
100.0886 | 270.6976 | 311.3046 | 293.1369 | 327.9978 | 292.7086
100.1016 | 287.6133 | 288.295 | 308.6017 | 327.8167 | 313.4584
100.1146 | 273.901 | 304 | 302.7476 | 322.4084 | 314.114
100.1276 | 266.2559 | 300.0151 | 294.5638 | 313.0377 | 283.2408
100.1406 | 242.8343 | 305.657 | 297.343 | 302.2742 | 270.1085
100.1536 | 257.2818 | 320.9708 | 296.7963 | 309.3786 | 294.6896
100.1666 | 276.9943 | 304.9383 | 312.3572 | 313.6872 | 312.2511
100.1796 | 262.8472 | 283.1296 | 290.0764 | 316.0532 | 300.6344
100.1926 | 265.9776 | 288.8152 | 292.6978 | 310.3955 | 320.4646
100.2056 | 273.5767 | 309.339 | 283.4924 | 316.0506 | 321.8297
100.2186 | 266.6194 | 309.0129 | 277.1485 | 328.5807 | 336.3935
100.2316 | 272.7236 | 299.6604 | 301.8515 | 345.1911 | 320.2987
100.2446 | 262.8886 | 282.7632 | 287.1254 | 343.9611 | 312.8022
100.2576 | 247.2993 | 285.0875 | 274 | 322.4088 | 330.3941
100.2706 | 254.0762 | 299.3148 | 277.7615 | 313.132 | 325.5836
100.2836 | 277.6621 | 297.735 | 290.3531 | 314.3531 | 298.3235
100.2966 | 294.8795 | 281.9645 | 297.6525 | 321.383 | 299.1205
100.3096 | 270.8765 | 295.1916 | 294.7787 | 317 | 311.183
100.3226 | 248.7407 | 312.7462 | 298.9972 | 315.0028 | 304.2524
100.3356 | 265.6437 | 311.1709 | 308.1165 | 303.0067 | 298.5205
100.3486 | 255.9192 | 285.5155 | 307.1989 | 289.7453 | 305.503
100.3616 | 260.3193 | 300.042 | 275.3978 | 310.7591 | 332.4608
100.3746 | 260.1708 | 288.3096 | 282.6013 | 318.6797 | 327
100.3876 | 251.6021 | 305.6019 | 250.8 | 325.4001 | 326.1998
100.4006 | 284.2963 | 336.0074 | 259.6962 | 323.9581 | 315.0149
100.4136 | 256.0356 | 318.4594 | 301.7208 | 305.2336 | 289.6496
100.4266 | 241.9164 | 313.7864 | 301.935 | 283.4272 | 329.6811
100.4396 | 263.4053 | 305.4053 | 286.8396 | 304.1982 | 328.9911
100.4526 | 277.3539 | 312.5844 | 286.1504 | 301.2035 | 311.1591
100.4656 | 279.3796 | 282.9836 | 286.438 | 305.6113 | 329.8431
100.4786 | 249.0482 | 291.6118 | 279.9965 | 293.3506 | 333.1718
100.4916 | 279.258 | 308.1553 | 264.2233 | 311.2926 | 319.7933
100.5046 | 298.1273 | 300.8926 | 296.8826 | 325.3422 | 309.3388
100.5176 | 261.6213 | 294.5205 | 306.6565 | 301.5803 | 295.8992
100.5306 | 285.4545 | 316.6364 | 259.4545 | 283.636 | 295.9999
100.5436 | 290.6478 | 313.081 | 266.9961 | 321.5386 | 305.919
100.5566 | 296.65 | 314.6395 | 300.7158 | 337.0105 | 306.4211
100.5696 | 277.4717 | 322.5109 | 297.5502 | 311 | 321.6377
100.5826 | 253.5903 | 312.1835 | 304.5661 | 310.2831 | 270.256
100.5956 | 247.156 | 261.1148 | 278.3303 | 297.578 | 276.3625
100.6086 | 274.4077 | 288.0978 | 285.7177 | 310.6236 | 307.8118
100.6216 | 287.0214 | 321.6998 | 277.4932 | 299.193 | 302
100.6346 | 287.8963 | 307.9539 | 300.1152 | 308.2074 | 302.1267
100.6476 | 278.976 | 303.9712 | 310.0128 | 325.9457 | 313.0016
100.6606 | 264.1249 | 286.1498 | 317.9334 | 292.283 | 313.9917
100.6736 | 274.7993 | 289.927 | 297.3832 | 312.6168 | 294.3649
100.6866 | 289.5775 | 325.9578 | 285.338 | 341.1831 | 313.4366
100.6996 | 258.257 | 334.6953 | 292.6953 | 291.0188 | 280.3332
100.7126 | 276.9917 | 295.0166 | 276.8162 | 277.5762 | 318.9834
100.7256 | 264.8111 | 316.5516 | 281.6524 | 300.5516 | 311.5794
100.7386 | 270.525 | 315.2036 | 306.2357 | 307.5929 | 312.8643
100.7516 | 277.4555 | 331.6 | 296.0111 | 304.3111 | 277.0334
100.7646 | 272.5262 | 313.8418 | 283.1401 | 305.8246 | 285.8599
100.7776 | 275.6095 | 301.1715 | 315.3879 | 332.1689 | 312.2665
100.7906 | 278.6774 | 294.6453 | 294.0113 | 314.4736 | 301.6132
100.8036 | 271.9398 | 295.7651 | 288.3524 | 304.9398 | 292.9398
100.8166 | 250.93 | 308.2165 | 299.3439 | 298.7644 | 319.9235
100.8296 | 265.2537 | 274.6299 | 283.7463 | 319.5671 | 306.7463
100.8426 | 253.503 | 292.0246 | 272.4724 | 306.7975 | 298.0307
100.8556 | 260.2713 | 304.4284 | 290.3853 | 309.057 | 292.7858
100.8686 | 274.4938 | 296.8379 | 276.5087 | 334.9876 | 327.8155
100.8816 | 256.4251 | 282.6551 | 264.77 | 308.7261 | 325.124
100.8946 | 249.5608 | 302.7661 | 305.2799 | 320.7007 | 287.2247
100.9076 | 290.7639 | 291.937 | 333.4725 | 316.1653 | 285.4252
100.9206 | 239.9213 | 290.3797 | 307.064 | 317.1729 | 288.5865
100.9336 | 256.1156 | 301.183 | 297.4334 | 316.4334 | 293.6998
100.9466 | 268.0935 | 293.946 | 286.946 | 315.2266 | 301.1871
100.9596 | 249.9134 | 298.6346 | 296.9789 | 342.4847 | 338.1193
100.9726 | 261.3314 | 325.8668 | 288.9434 | 320.1048 | 306.8017
100.9856 | 282.616 | 305.7425 | 301.3596 | 327.8468 | 317.5394
100.9986 | 261.587 | 283.5272 | 284.2554 | 350.875 | 292.9837
101.0116 | 268.6468 | 316.6362 | 296.2657 | 324.4302 | 289.6853
101.0246 | 260.0091 | 318.8645 | 325.4155 | 312.7139 | 314.4155
101.0376 | 258.9275 | 319.6314 | 293.1721 | 314.4079 | 319.4804
101.0506 | 241.5678 | 299.7918 | 298.9022 | 280.2997 | 306.2019
101.0636 | 253.5225 | 274.9501 | 282.3207 | 298.5201 | 307.1568
101.0766 | 241.4268 | 278.1124 | 248.4268 | 312.6517 | 300.5617
101.0896 | 235.6497 | 315.5477 | 257.9272 | 297.3867 | 292.6788
101.1026 | 263.5184 | 327.4198 | 274.5432 | 320.0986 | 313.9011
101.1156 | 266.6897 | 315.3341 | 263.1789 | 314.0906 | 304.0906
101.1286 | 254.0208 | 305.5587 | 255 | 315.9584 | 300.8826
101.1416 | 269.3611 | 306.1228 | 283.7293 | 342.112 | 284.7653
101.1546 | 269.9367 | 309.2293 | 289.3221 | 354.2293 | 310.1069
101.1676 | 260.5812 | 291.8588 | 290.4659 | 351.3718 | 335.2094
101.1806 | 269.7061 | 296.6539 | 285.8887 | 333.5356 | 335.4052
101.1936 | 281.094 | 300.9817 | 274.3211 | 307.7936 | 333.8303
101.2066 | 293.199 | 299.4496 | 271.5749 | 332.0713 | 318.6265
101.2196 | 272.3142 | 300.87 | 295.1657 | 342.1795 | 277.4891
101.2326 | 243.2287 | 296.6694 | 312.4449 | 305.0208 | 275.0936
101.2456 | 242.9969 | 298.3614 | 289.6479 | 308.9876 | 294.1807
101.2586 | 254.9582 | 310.564 | 272.6057 | 318.8303 | 289.0418
101.2716 | 260.4747 | 318.5253 | 285.5572 | 343.0956 | 285.6266
101.2846 | 246.0841 | 310.2381 | 292.3922 | 341.0449 | 300.3697
101.2976 | 270.9112 | 305.0329 | 283.4397 | 305.9452 | 310.4836
101.3106 | 289.6643 | 289.1687 | 296.3357 | 305.46 | 313.46
101.3236 | 265.1723 | 279.7128 | 311.1149 | 310.4856 | 298.0888
101.3366 | 270.8929 | 289.5243 | 281.7871 | 313.8543 | 294.6015
101.3496 | 264.4367 | 295.0553 | 274.0291 | 324.4527 | 312.1368
101.3626 | 252.485 | 289.6915 | 301.5587 | 335.7352 | 314.1028
101.3756 | 266.7838 | 291.5001 | 291.8377 | 316.7026 | 308.2972
101.3886 | 282.9529 | 298.9192 | 282.5926 | 285.0758 | 285.4074
101.4016 | 287.3647 | 289.6699 | 294.5739 | 283.8349 | 291.7486
101.4146 | 282.734 | 309.5722 | 305.2369 | 293.9942 | 325.7398
101.4276 | 277.2182 | 314.0623 | 307.9997 | 301.4063 | 322.5621
101.4406 | 242.9817 | 300.2073 | 292.567 | 313.4938 | 286.5245
101.4536 | 255.6604 | 293.5902 | 299.1592 | 322.4989 | 270.2506
101.4666 | 265.3526 | 295.5418 | 311.9183 | 311.6354 | 277
101.4796 | 257.4663 | 310.434 | 318.6363 | 314.1671 | 296.0617
101.4926 | 261.7832 | 289.2375 | 294.3636 | 313.4965 | 314.7341
101.5056 | 267.0804 | 269.0551 | 284.2664 | 324.9345 | 292.1205
101.5186 | 260.8959 | 296.0833 | 285.3784 | 343.3889 | 304.0625
101.5316 | 251.4602 | 310.3656 | 293.3462 | 331.4452 | 304.886
101.5446 | 273.9509 | 309.2187 | 292.317 | 285.9509 | 291.8257
101.5576 | 271.3945 | 307.2452 | 290.5437 | 295.983 | 315.7633
101.5706 | 262.4856 | 289.326 | 281.4346 | 308.9491 | 322
101.5836 | 267.1488 | 280.4153 | 274.1488 | 296.1384 | 320.8512
101.5966 | 263.6228 | 285.3681 | 280.8818 | 288.7319 | 309.6819
101.6096 | 248.8714 | 305.6428 | 297.951 | 280.3469 | 286.9306
101.6226 | 258.3762 | 282.5743 | 315.4554 | 300.4059 | 294.8119
101.6356 | 271.99 | 292.2275 | 308.03 | 326.3951 | 318.0799
101.6486 | 282.365 | 294.486 | 302.0885 | 349.4471 | 296.6134
101.6616 | 299.6256 | 283.8702 | 315.8702 | 319.0404 | 294.3001
101.6746 | 278 | 299.8306 | 324.2098 | 313.3547 | 263.2257
101.6876 | 273.0125 | 306.0515 | 301.5968 | 322.9734 | 286.7797
101.7006 | 257.3642 | 288.6253 | 281 | 300.9895 | 300.6464
101.7136 | 269.3083 | 279 | 280.4361 | 301.0527 | 286.5714
101.7266 | 264.3146 | 281.3146 | 278 | 287.0268 | 298.6171
101.7396 | 275.5044 | 294.3537 | 279.5131 | 306.38 | 283.3362
101.7526 | 273.5703 | 307.1074 | 284.4688 | 332.6836 | 296.8652
101.7656 | 256.0795 | 305.1412 | 273.669 | 327.1447 | 356.1447
101.7786 | 289.063 | 259.5849 | 293.5658 | 309.0124 | 330.5411
101.7916 | 274.6882 | 261.3668 | 314.6792 | 331.5597 | 307.8441
101.8046 | 259 | 294.3184 | 275.0736 | 314.763 | 301.7777
101.8176 | 258.2399 | 318.2399 | 341.7471 | 312.1313 | 314.2399
101.8306 | 255.0587 | 311.2107 | 275.184 | 302.336 | 309.5787
101.8436 | 280.7814 | 304.1775 | 286.7987 | 280.5736 | 320.3614
101.8566 | 258.3941 | 303.4776 | 294.2118 | 306.6847 | 285.4435
101.8696 | 263.4134 | 276.825 | 285.9646 | 303.6201 | 312.622
101.8826 | 270.4745 | 312.8768 | 296.8768 | 311.5282 | 294.118
101.8956 | 294 | 278.0189 | 263.4415 | 306.4038 | 296.4906
101.9086 | 292.0824 | 259.861 | 272.8218 | 349.517 | 306
101.9216 | 245.555 | 282.0224 | 294.2561 | 265.4898 | 307.0516
101.9346 | 264.135 | 315.8843 | 335.5949 | 314.5178 | 341.4985
101.9476 | 270.6909 | 310.0094 | 314.6534 | 289.8408 | 315.6909
101.9606 | 238.0183 | 310.9994 | 278.0205 | 273.0094 | 283.0183
101.9736 | 260.759 | 294.1781 | 285.9162 | 354.1409 | 307.7381
101.9866 | 246.306 | 290.0816 | 305.592 | 343.2448 | 311.9184
101.9996 | 248.909 | 306.4845 | 314.7271 | 336.2123 | 303.2729
102.0126 | 269.1549 | 331.9537 | 303.4829 | 298.5695 | 320.2756
102.0256 | 257.6522 | 289.3077 | 287.8027 | 312.1973 | 274.4582
102.0386 | 281.4377 | 296.3991 | 276.661 | 281.9829 | 320.8754
102.0516 | 263.4702 | 313.7398 | 296.4598 | 336.7293 | 296.1003
102.0646 | 293.2823 | 292.9184 | 316.4013 | 329.0391 | 297.6803
102.0776 | 278.7073 | 317.3942 | 267.0319 | 326.1797 | 300.7304
102.0906 | 239.1907 | 311.898 | 276.4036 | 305.2949 | 313.6031
102.1036 | 259.9284 | 307.4388 | 326.0762 | 284.3037 | 302.5358
102.1166 | 255.957 | 268.2634 | 266.8521 | 312.8132 | 278.1102
102.1296 | 241.0727 | 295.2068 | 247.5545 | 324.8341 | 253.2386
102.1426 | 251.908 | 292.2552 | 294.1898 | 319.1157 | 304.2136
102.1556 | 256.5518 | 317.3689 | 287.5396 | 338.4147 | 330.8628
102.1686 | 251.9559 | 280.8063 | 290.8848 | 322.6642 | 304.5759
102.1816 | 256.8154 | 287.9538 | 280.3693 | 322.3231 | 285.7077
102.1946 | 258 | 300.0293 | 274.7166 | 319.7166 | 273.1499
102.2076 | 258.8109 | 289.0253 | 290.2184 | 315.7563 | 306.6805
102.2206 | 274.219 | 318.841 | 273.174 | 310.995 | 318.204
102.2336 | 248.7302 | 308.0142 | 292.5234 | 355.0914 | 305.5517
102.2466 | 248.0304 | 301.4377 | 304.4681 | 312.3192 | 301.2188
102.2596 | 255.3986 | 293.2877 | 309.8562 | 316.2808 | 304.8562
102.2726 | 263.8518 | 291.7613 | 271.4119 | 306.0125 | 295.3417
102.2856 | 262.9944 | 296.5083 | 262.0056 | 322.7902 | 317.5472
102.2986 | 276.8293 | 289.8439 | 265.9659 | 307.0146 | 319.3268
102.3116 | 272.4899 | 278.2215 | 279.4362 | 311.4362 | 308.2215
102.3246 | 266.1135 | 311.081 | 271.7324 | 316 | 285.5162
102.3376 | 253.6128 | 295.1087 | 275.5404 | 299.6309 | 295.7925
102.3506 | 268.6497 | 294.2284 | 307.7728 | 294.4036 | 302.2982
102.3636 | 262.4711 | 287.9303 | 285.4073 | 302.6104 | 305.4593
102.3766 | 253.2723 | 285.0458 | 276.8193 | 325.0941 | 306.3181
102.3896 | 243.2639 | 288.016 | 280.672 | 332.656 | 306
102.4026 | 262.173 | 289 | 304.173 | 314.1237 | 308.6483
102.4156 | 259.6524 | 275.9567 | 287.9569 | 302.3913 | 301.5219
102.4286 | 257.1379 | 274.1379 | 289.0561 | 313.2026 | 291.2198
102.4416 | 258.7354 | 300.3958 | 314.4403 | 306.089 | 292.4262
102.4546 | 261.112 | 316.4896 | 315.9088 | 314.1823 | 305.5808
102.4676 | 267.2873 | 316.775 | 287.1135 | 315.4253 | 324.2495
102.4806 | 248.3081 | 319.0128 | 284.0511 | 308.1923 | 316.3336
102.4936 | 248.8158 | 307.9621 | 290.2221 | 303.4442 | 314.2968
102.5066 | 276.4813 | 292.0075 | 284.3383 | 311.4888 | 302.5187
102.5196 | 271.8164 | 298.4557 | 284.4367 | 314.4177 | 310.0475
102.5326 | 264.6286 | 302.4971 | 283.6228 | 308.1857 | 320.4971
102.5456 | 279.5059 | 295.6824 | 282.6588 | 276.6941 | 303.1765
102.5586 | 262.4781 | 294.6291 | 293.7743 | 266.0325 | 289.8279
102.5716 | 245.2648 | 309.3274 | 286.0071 | 284.4634 | 286.9338
102.5846 | 260.5098 | 314.1987 | 263.6292 | 298.8476 | 291.7549
102.5976 | 266.894 | 294.6554 | 271.3976 | 300.3542 | 299.5663
102.6106 | 246.3901 | 291.5633 | 282.4767 | 306.5766 | 303.51
102.6236 | 237.8945 | 303.9604 | 261.2373 | 329.3484 | 307.467
102.6366 | 258.0871 | 296.3633 | 256.5376 | 328.9129 | 301.7807
102.6496 | 267.6851 | 290.2092 | 276.6828 | 313.6322 | 318.5724
102.6626 | 277.4456 | 289.9727 | 289.0273 | 310.0727 | 332.6271
102.6756 | 280.2959 | 292.0744 | 297.8149 | 294.9347 | 294.6752
102.6886 | 271.6569 | 305.219 | 291.5679 | 299.3022 | 289.4146
102.7016 | 264.3805 | 297.1532 | 286.6404 | 316.0209 | 299.8144
102.7146 | 249.0874 | 294.4467 | 299.9353 | 314.4467 | 272.3689
102.7276 | 253.9299 | 314.1403 | 310.8982 | 317.5791 | 280.6313
102.7406 | 257.4657 | 317.9795 | 297.2193 | 306.4657 | 306.1918
102.7536 | 262.2698 | 302.7803 | 280.0662 | 325.8546 | 303.0291
102.7666 | 258.8426 | 293.6066 | 294 | 336.7731 | 308.4538
102.7796 | 263.1283 | 301.8875 | 290.6309 | 317.6468 | 317.8823
102.7926 | 265.1018 | 292.9153 | 289.7374 | 304.6528 | 304.0761
102.8056 | 269.0371 | 304.0264 | 305.0899 | 315.164 | 302.2804
102.8186 | 260 | 302.9399 | 305.9399 | 306.8988 | 322.7229
102.8316 | 270.3742 | 281.004 | 286.0119 | 295.3109 | 308.2635
102.8446 | 282.5571 | 291.7677 | 285.5054 | 286.5978 | 289.2364
102.8576 | 258.7039 | 311.574 | 283.333 | 297.3517 | 326.1481
102.8706 | 249.5733 | 304.9388 | 304.9512 | 305.6463 | 321.1095
102.8836 | 257.6403 | 298.5178 | 303.6043 | 293.5756 | 293.1151
102.8966 | 260.2661 | 328.0236 | 320.9905 | 286.9905 | 287.2945
102.9096 | 271.646 | 301.8995 | 309.5409 | 301.677 | 288.1793
102.9226 | 252.0387 | 296.8784 | 260.6906 | 326.199 | 310.4917
102.9356 | 260.1287 | 287.1709 | 277.4051 | 348.768 | 295.4473
102.9486 | 248.8884 | 279.4349 | 269.643 | 314.2826 | 289.9628
102.9616 | 264.8812 | 286.9394 | 283.4686 | 304.9977 | 300.0023
102.9746 | 257.549 | 279.4806 | 275.8336 | 296.0591 | 306.4603
102.9876 | 260.0961 | 286.9221 | 286.6286 | 316.4675 | 281.413
103.0006 | 277.0566 | 286.7019 | 273.2698 | 338.5604 | 279.4038
103.0136 | 283.0426 | 304.3276 | 258.9148 | 325.5619 | 305.8469
103.0266 | 269.983 | 312.0539 | 282.061 | 294.0709 | 297.3716
103.0396 | 249.7589 | 279.8437 | 310.3616 | 293.342 | 297.2411
103.0526 | 254.8465 | 257.3069 | 296.8382 | 308.6681 | 292.8173
103.0656 | 246.1783 | 293.5254 | 287.2548 | 307.6242 | 310.7516
103.0786 | 286.8996 | 314.493 | 267.7306 | 315.6761 | 303.2694
103.0916 | 295.1397 | 295.4983 | 272.1362 | 340.8207 | 297.7742
103.1046 | 273.9692 | 300.075 | 275.6519 | 321.4436 | 289.6212
103.1176 | 253.4654 | 276.1233 | 292.1382 | 286.0254 | 287.2327
103.1306 | 257.4258 | 347.0395 | 281.8318 | 309.5322 | 291.5545
103.1436 | 262.8338 | 295.9383 | 309.9464 | 313.4209 | 310.7801
103.1566 | 281.0391 | 288.2514 | 273.5587 | 308.8659 | 290.9525
103.1696 | 288.0898 | 311.8467 | 290.46 | 320.2235 | 301.5367
103.1826 | 242.335 | 309.1323 | 295.0655 | 343.6626 | 307.6663
103.1956 | 260.3181 | 296.2613 | 283.5343 | 297.6819 | 302.034
103.2086 | 250.6885 | 284.8912 | 308.3433 | 308.7186 | 286.2814
103.2216 | 283.5207 | 302.7781 | 294.3713 | 303.3698 | 292.3698
103.2346 | 246.0553 | 297.0271 | 278 | 312.3506 | 302.0541
103.2476 | 283.8286 | 297.5887 | 278.1028 | 288.8972 | 304.2399
103.2606 | 273.9639 | 274.0216 | 284.1082 | 283.1299 | 317.8341
103.2736 | 269.0135 | 276.9919 | 298.9594 | 300.9513 | 295.0623
103.2866 | 278.8737 | 284.899 | 277.2779 | 332.5958 | 272.2905
103.2996 | 275.0902 | 305.5264 | 305.346 | 274.3531 | 317.94
103.3126 | 261.4546 | 276.9742 | 272.1366 | 305.8959 | 320.9351
103.3256 | 258.1272 | 301.8553 | 328.4562 | 330.9401 | 313.3392
103.3386 | 258 | 300.157 | 289.302 | 293.1451 | 315.843
103.3516 | 258.9378 | 286.8714 | 238.2366 | 310.6929 | 297.2448
103.3646 | 259.9278 | 289.7113 | 264.6908 | 298.0825 | 270.0206
103.3776 | 240.7238 | 300.0971 | 295.4553 | 295.1642 | 300.127
103.3906 | 263.5158 | 342.7676 | 308.8959 | 335.8596 | 305.724
103.4036 | 229.1792 | 272.4603 | 317.1846 | 291.5043 | 344.617
103.4166 | 256.9733 | 280.8748 | 299.3489 | 303.7629 | 324.1319
103.4296 | 274.1734 | 290.904 | 278.5573 | 307.7564 | 306.9484
103.4426 | 291.6294 | 299.8147 | 274.2634 | 332.3125 | 312.8147
103.4556 | 249.3642 | 285.5492 | 269.7081 | 338.5751 | 309.7081
103.4686 | 280.1806 | 283.8485 | 262.2123 | 328.8185 | 297.1216
103.4816 | 261.8439 | 289.0312 | 275.2551 | 321.1303 | 318.479
103.4946 | 247.0566 | 314.0298 | 294.5723 | 295.1416 | 320.5142
103.5076 | 256.4617 | 283.7963 | 256.2468 | 325.2037 | 329.0056
103.5206 | 267.8965 | 273.5737 | 289.056 | 323.2948 | 283.2827
103.5336 | 240.4427 | 284.1838 | 275.8335 | 296.2358 | 299.1608
103.5466 | 234.5778 | 315.4013 | 305.5016 | 308.1452 | 298.1108
103.5596 | 256.812 | 314.431 | 279.1659 | 306.768 | 284.315
103.5726 | 262.2309 | 315.8454 | 264.3855 | 294.2329 | 286.3836
103.5856 | 280.2198 | 298.7802 | 285.7747 | 323.6438 | 308.4972
103.5986 | 268.7676 | 277.2661 | 278.7645 | 289.0459 | 307.5077
103.6116 | 255.6069 | 287.5256 | 276.2179 | 321.316 | 282.0813
103.6246 | 279.9874 | 288.6237 | 297.4229 | 319.0359 | 284.9409
103.6376 | 266.2576 | 288.4389 | 273.3434 | 304.8053 | 270.2938
103.6506 | 237.8423 | 293.2573 | 269.5145 | 311.9336 | 295.6391
103.6636 | 243.9925 | 290.1026 | 267.403 | 318.0989 | 310.3992
103.6766 | 262.4146 | 301.1043 | 285.0013 | 296.2399 | 293.0678
103.6896 | 278.8765 | 307.6798 | 290.6011 | 300.2753 | 291.118
103.7026 | 272.6124 | 287.2345 | 293.689 | 309.0096 | 293.3301
103.7156 | 259.7407 | 285.5791 | 278.8417 | 309.3401 | 289.0404
103.7286 | 248.8499 | 312.1004 | 285.6003 | 304.4499 | 287.65
103.7416 | 262.9225 | 305.4374 | 281.1982 | 298.7996 | 295.041
103.7546 | 279.9318 | 296.8905 | 287.2335 | 313.3843 | 291.438
103.7676 | 280.8988 | 302.962 | 297.481 | 332.3037 | 305.6073
103.7806 | 280.831 | 306 | 289.8452 | 305.0426 | 318.831
103.7936 | 271.1928 | 297.5944 | 299.6104 | 299.6104 | 318.7992
103.8066 | 265.7714 | 293.181 | 286.3809 | 312.3619 | 305.0095
103.8196 | 246.1 | 292.2583 | 283.9333 | 297.7444 | 311.675
103.8326 | 262.9555 | 316.1079 | 291.7175 | 296.2714 | 316.1524
103.8456 | 276.9072 | 313.693 | 287.1964 | 284.9358 | 309.8786
103.8586 | 251.9256 | 275.5192 | 283.8984 | 302.4965 | 315.6095
103.8716 | 248.2765 | 283.9616 | 297.0625 | 305.7428 | 315.0505
103.8846 | 273.9902 | 298.5668 | 293.0717 | 296.0879 | 305.7524
103.8976 | 277.0165 | 303.4625 | 274.8318 | 299.2688 | 315.5466
103.9106 | 274.1776 | 298.667 | 279.6887 | 280.7114 | 323.4001
103.9236 | 272.4776 | 290.5153 | 288 | 282.033 | 317.4965
103.9366 | 265.9475 | 305.3513 | 281.6137 | 298.9475 | 312.07
103.9496 | 276.7013 | 310.6307 | 290.884 | 287.0787 | 295.9667
103.9626 | 277.4574 | 279.6582 | 317.4282 | 296.4561 | 280.1715
103.9756 | 252.8479 | 260.0757 | 310.002 | 312.5398 | 284.3838
103.9886 | 248.9017 | 281.5797 | 289.4516 | 291.6781 | 288.4843
104.0016 | 264.3501 | 292.8833 | 287.7918 | 299.4575 | 286.0915
104.0146 | 260.1366 | 292.2731 | 291.9075 | 300.436 | 284.8193
104.0276 | 259.4218 | 303.4976 | 297.2038 | 289.4976 | 292.3412
104.0406 | 274.8275 | 330.6494 | 281.2912 | 308.8238 | 308.2931
104.0536 | 280.7257 | 321.6964 | 281.2743 | 309.1961 | 304.2059
104.0666 | 258 | 294.7044 | 295.7673 | 305.6478 | 313.4486
104.0796 | 266.0243 | 302.3821 | 284.9105 | 294.7399 | 315.4473
104.0926 | 277.1391 | 303.7444 | 280.5563 | 287.8384 | 308.5603
104.1056 | 271.8264 | 297.7547 | 262.9283 | 280.4226 | 317.2038
104.1186 | 260.2485 | 286.7617 | 276.5499 | 275.1976 | 300.6578
104.1316 | 253.8757 | 293.4242 | 303.2759 | 324.2181 | 304.4089
104.1446 | 268.335 | 293.6825 | 276.33 | 329.6926 | 322.3626
104.1576 | 266.0323 | 296.4836 | 282.5483 | 305.4517 | 296.0968
104.1706 | 265.8759 | 312.742 | 287.4988 | 305.191 | 292.8139
104.1836 | 267.8809 | 288.5038 | 278.0645 | 324.6328 | 295.9727
104.1966 | 260.9503 | 308.2654 | 275.4418 | 327.1438 | 294.5634
104.2096 | 248.3621 | 296.2433 | 285.0594 | 318.9406 | 301.4936
104.2226 | 247.8345 | 316.0078 | 271.9107 | 326.357 | 283.6352
104.2356 | 289.3196 | 333.95 | 279.6304 | 300.7392 | 285.5239
104.2486 | 258.4189 | 312.4439 | 290.7968 | 296.1248 | 310.6185
104.2616 | 245.0799 | 298.2704 | 299.0816 | 321.1361 | 327.3265
104.2746 | 260.5009 | 296.9331 | 289.7667 | 305.3002 | 292.6329
104.2876 | 246.5431 | 295.533 | 289 | 313.2742 | 298.2234
104.3006 | 239.9209 | 281.7074 | 289.4269 | 344.0911 | 300.7074
104.3136 | 252.9017 | 286.1684 | 293.4421 | 318.0632 | 302.1158
104.3266 | 269.4181 | 282.4845 | 297.9668 | 290.4845 | 288.4204
104.3396 | 247.5099 | 300.8569 | 274.6124 | 304.6327 | 308.0614
104.3526 | 265.2241 | 316.7838 | 266.4324 | 303.1737 | 301.0809
104.3656 | 233.9829 | 308.3789 | 281.7678 | 298.4302 | 326.0684
104.3786 | 244.6942 | 292.9993 | 305.0013 | 273.2318 | 301.2292
104.3916 | 277.5837 | 284.7355 | 317.3537 | 295.8951 | 277.4476
104.4046 | 282.7103 | 296.4422 | 264.9599 | 324.5978 | 290.6595
104.4176 | 254.3794 | 267.8689 | 296.3794 | 323.3654 | 283.7378
104.4306 | 254.2257 | 278.6825 | 293.2563 | 330.1448 | 294.1727
104.4436 | 285.54 | 309.9943 | 303 | 309.46 | 280.2086
104.4566 | 274.038 | 270.4914 | 301.1127 | 319.4522 | 283.8873
104.4696 | 282.7334 | 304.4222 | 281.1423 | 293.7334 | 302.4222
104.4826 | 268.1803 | 311.012 | 264.2043 | 281.7139 | 306.851
104.4956 | 257.677 | 332.8348 | 304.1938 | 303.1292 | 305.5168
104.5086 | 252.2346 | 288.1481 | 307.2734 | 303.9612 | 313.8201
104.5216 | 240.79 | 305.9862 | 310.8812 | 287.2978 | 326.389
104.5346 | 278.8955 | 264.4628 | 286.7562 | 312.9103 | 292.6269
104.5476 | 275.4521 | 304.477 | 280.1993 | 256.6936 | 309.203
104.5606 | 254.0599 | 284.5394 | 288.2248 | 322.9401 | 278.3896
104.5736 | 257.9443 | 319.8178 | 302.9443 | 318.9544 | 303.9595
104.5866 | 247.0535 | 284.175 | 292.0535 | 310.0437 | 296.0389
104.5996 | 258.8226 | 271.1922 | 292 | 312.9557 | 318.66
104.6126 | 268.7529 | 319.7647 | 273.4694 | 311.0494 | 307.2965
104.6256 | 293.1343 | 297.8311 | 279.7576 | 323.5498 | 330.1689
104.6386 | 276.8019 | 287.4455 | 299.109 | 290.5592 | 283.2275
104.6516 | 265.5992 | 298.3463 | 281.0894 | 310.7471 | 309.3658
104.6646 | 260.322 | 266.2538 | 294.0341 | 330.7121 | 282.9318
104.6776 | 246.1148 | 293.6219 | 292.223 | 301.4525 | 305.0678
104.6906 | 286.2092 | 310.6522 | 283.7582 | 310.9049 | 274.9484
104.7036 | 272.7891 | 273.9548 | 321.0452 | 316.5292 | 291.0226
104.7166 | 277.2714 | 270.8959 | 288.2674 | 284.747 | 274.1858
104.7296 | 272.684 | 294.9218 | 283.114 | 292.5179 | 331.3616
104.7426 | 257.9829 | 283.1068 | 296.1411 | 279.9829 | 339.8761
104.7556 | 249.0708 | 287.9292 | 304.9292 | 285.7953 | 302.7556
104.7686 | 253.9936 | 300.131 | 322.2683 | 312.6868 | 290.1502
104.7816 | 249.0759 | 328.2355 | 287.7626 | 290.7645 | 300.8483
104.7946 | 283.9645 | 308.7449 | 274.3089 | 305.2368 | 278.7449
104.8076 | 260.421 | 308.9588 | 287.0498 | 332.9673 | 260.7766
104.8206 | 254 | 307.5504 | 297.3488 | 311.8708 | 303.7261
104.8336 | 259.6463 | 302.9669 | 321.5852 | 325.3588 | 317.2265
104.8466 | 247.4562 | 300.4066 | 308.6761 | 317.2529 | 299.6761
104.8596 | 238.4926 | 280.3307 | 266.235 | 325.8016 | 306.0148
104.8726 | 240.8842 | 257.9093 | 267.6527 | 318.1241 | 304.3389
104.8856 | 258.1055 | 305.9179 | 271.7669 | 306.5638 | 308.3685
104.8986 | 264.514 | 292.4768 | 272.757 | 308.542 | 313.028
104.9116 | 262.7588 | 311.3891 | 308.8599 | 312.9883 | 302.7938
104.9246 | 250.9426 | 303.3082 | 278.9819 | 305.8912 | 299.7372
104.9376 | 259.363 | 302.0907 | 264 | 316.0903 | 313.8175
104.9506 | 240.3286 | 294.6749 | 261.1307 | 305.9364 | 302.5018
104.9636 | 253.6366 | 305.8552 | 266.3665 | 318.3922 | 327.1253
104.9766 | 292.9912 | 302.9329 | 297.5963 | 326.6975 | 300.2442
104.9896 | 284.686 | 305.1879 | 279.0603 | 329.7502 | 297.4385
105.0026 | 262.1251 | 308.6776 | 272.4539 | 326.2566 | 287.0594
105.0156 | 261.3416 | 275.6148 | 258.6397 | 350.0404 | 287.0124
105.0286 | 250.1866 | 272.1556 | 263.8134 | 349.1866 | 283.7644
105.0416 | 243.6479 | 292.605 | 282.0136 | 332.93 | 289.07
105.0546 | 255.4829 | 307.0173 | 300.1208 | 314.6033 | 307.3967
105.0676 | 258.8599 | 297.1837 | 294.4397 | 298.8358 | 303.6957
105.0806 | 274.9247 | 293.9447 | 273.402 | 292.7638 | 310.598
105.0936 | 261.065 | 279.3631 | 282.0287 | 314.5023 | 315.351
105.1066 | 251.5807 | 264.4105 | 280.4368 | 311.0526 | 306.4193
105.1196 | 249.5284 | 284.9447 | 282.5898 | 287.2335 | 297.2934
105.1326 | 242.6864 | 285.3831 | 283.0592 | 291.1465 | 287.6376
105.1456 | 235.3152 | 299.0131 | 287.0957 | 305.1163 | 283
105.1586 | 266.7477 | 304.5946 | 307.4054 | 314.027 | 279.0901
105.1716 | 270.3114 | 284.1246 | 302.6382 | 319.6459 | 271.0623
105.1846 | 257.0033 | 281.3871 | 297.542 | 329.0807 | 311.7132
105.1976 | 264.0576 | 300.2774 | 306.644 | 311.1468 | 328.3196
105.2106 | 265 | 296.3962 | 296.0283 | 300.4151 | 298.6226
105.2236 | 271.6163 | 288.6342 | 298.7594 | 312.0179 | 295.6163
105.2366 | 272.0117 | 302.4873 | 306.5127 | 300.5244 | 302.499
105.2496 | 260.1308 | 316.8256 | 291.6853 | 298.2711 | 316.6949
105.2626 | 261.6669 | 308.2287 | 277.729 | 301.3331 | 310.8745
105.2756 | 270.4693 | 295.6311 | 270.123 | 291.5922 | 304.9547
105.2886 | 270.0813 | 302.4593 | 262.9473 | 310.6701 | 315.1913
105.3016 | 256.4164 | 291.3153 | 254.3035 | 317.0235 | 291.1694
105.3146 | 251.1083 | 277.4395 | 277.8089 | 305.5478 | 281.3503
105.3276 | 256.2678 | 290.0279 | 295.2468 | 303.106 | 307.894
105.3406 | 250.1965 | 300.9643 | 287.6876 | 291.2322 | 331.5179
105.3536 | 266.6528 | 309.1598 | 293.25 | 312.1945 | 325.9861
105.3666 | 266.4078 | 320.2054 | 270.001 | 315.6042 | 309.8016
105.3796 | 251.1875 | 303.6101 | 277.1368 | 304.5595 | 298.7619
105.3926 | 271.2192 | 302.2401 | 299.8392 | 312.3194 | 290.1399
105.4056 | 267.8286 | 308.0307 | 308.7798 | 322.4801 | 304.5812
105.4186 | 253.8837 | 317.8393 | 293.8365 | 322.8393 | 332.1219
105.4316 | 284.8053 | 315.7509 | 282.7547 | 318.2996 | 328.6422
105.4446 | 291.0906 | 312.1947 | 294.2363 | 313.5973 | 298.9376
105.4576 | 266.0179 | 300.9821 | 284.6697 | 319.2228 | 297.9552
105.4706 | 274.8169 | 307.243 | 287.5246 | 329.9014 | 299.3486
105.4836 | 286.475 | 305.79 | 297.7945 | 301.863 | 284.4155
105.4966 | 249.2948 | 302.2197 | 298.5896 | 309.0058 | 298.3121
105.5096 | 248.5225 | 319.8962 | 280.1869 | 306.1177 | 303.4084
105.5226 | 267.3339 | 299.6661 | 279.4752 | 280.5963 | 285.8954
105.5356 | 269.8967 | 286.8124 | 312.6459 | 285.9368 | 299.1043
105.5486 | 240.5218 | 288.2173 | 301.956 | 313.6524 | 288.5213
105.5616 | 243.0039 | 289.7645 | 290.5329 | 325.2548 | 285.5483
105.5746 | 251.7851 | 295.697 | 300.3321 | 319.8403 | 324.6873
105.5876 | 271.849 | 283.8536 | 255.3913 | 292.6179 | 323.5286
105.6006 | 270.4792 | 295.576 | 274.8664 | 305.5208 | 303.106
105.6136 | 249.0707 | 283.1692 | 291.1549 | 326.5068 | 308.6902
105.6266 | 259.7444 | 298.6244 | 286.9932 | 299.9593 | 311.3756
105.6396 | 230.2544 | 312.0428 | 283.7657 | 281.743 | 294.3199
105.6526 | 249.0823 | 306.7294 | 281.9177 | 313.6234 | 291.3495
105.6656 | 270.7989 | 304.2602 | 265.1772 | 340.7933 | 323.5092
105.6786 | 263.7067 | 313.21 | 289.5034 | 311.335 | 298.6167
105.6916 | 257.607 | 277.393 | 265.704 | 333.3855 | 309.2762
105.7046 | 263.8364 | 281.0911 | 289.589 | 300.2981 | 323.1346
105.7176 | 282.8466 | 318.3283 | 279.0889 | 294.6165 | 325.1197
105.7306 | 291.4627 | 282.5857 | 301.7308 | 320.7308 | 292.5121
105.7436 | 264.4312 | 295.9049 | 273.5772 | 289.8879 | 289.1121
105.7566 | 252.3064 | 310.6936 | 295.0213 | 292.4725 | 292.0426
105.7696 | 255.461 | 305.6948 | 303.6312 | 318.9428 | 310.461
105.7826 | 259.2594 | 287.1144 | 300 | 281.3863 | 312.4491
105.7956 | 254.0393 | 326.5595 | 301.3749 | 308.7237 | 284.2895
105.8086 | 290.3774 | 246.8724 | 316.7521 | 319.4362 | 287.3131
105.8216 | 251.8928 | 290.5252 | 283.6828 | 339.1618 | 278.4181
105.8346 | 267.5314 | 300.2982 | 296.3834 | 306 | 303.9148
105.8476 | 257.3594 | 307.6862 | 304.3138 | 306.4575 | 301.5425
105.8606 | 267.7725 | 325.9749 | 285.4562 | 319.5222 | 288.2958
105.8736 | 258.2951 | 239.8854 | 347.0505 | 299.3208 | 300.5894
105.8866 | 281.0349 | 308.0058 | 273.9622 | 324.0727 | 269.1047
105.8996 | 292.9158 | 309.986 | 261.0912 | 348.8247 | 304.7475
105.9126 | 249.7452 | 326.7121 | 267.8815 | 326.3895 | 303.0339
105.9256 | 285.0063 | 314.3492 | 297.1943 | 298.752 | 303
105.9386 | 235.9126 | 303.4046 | 289.331 | 326.8966 | 317.4483
105.9516 | 257.8324 | 304.9066 | 273.7472 | 299.4011 | 281.7747
105.9646 | 254.2831 | 296.5096 | 272.0566 | 282.906 | 263.0192
105.9776 | 260.5342 | 308.1349 | 312.1385 | 296.0018 | 312.4064
105.9906 | 247.147 | 322.853 | 318.6941 | 302.5412 | 301.2235
106.0036 | 267.9266 | 302.0734 | 276.974 | 310.3089 | 324.6674
106.0166 | 256.4447 | 304.5184 | 274.8074 | 297.4447 | 305.3115
106.0296 | 235.3372 | 314.8314 | 279.4688 | 316.5566 | 311.0439
106.0426 | 229.4646 | 291.2524 | 293.2576 | 325.1869 | 325.2576
106.0556 | 269.2003 | 288 | 278.3955 | 326 | 337.487
106.0686 | 259.4481 | 317.3759 | 276.864 | 317.36 | 281.9762
106.0816 | 268.957 | 263.0689 | 278.7081 | 327.957 | 290.9356
106.0946 | 255.8053 | 301.1167 | 270.5585 | 330.8442 | 290.6234
106.1076 | 291.3746 | 307.4973 | 277.3423 | 332.6685 | 295.0054
106.1206 | 273.4465 | 283.9194 | 273.2298 | 332.1757 | 309.1889
106.1336 | 308.7193 | 283.8863 | 270.3712 | 314.0835 | 327.4733
106.1466 | 288.2349 | 286.6089 | 295.7428 | 303.5643 | 305.2572
106.1596 | 283.3836 | 306.8635 | 313.9181 | 305.1782 | 322.0417
106.1726 | 284 | 311.2154 | 282.4768 | 316.9847 | 287.9845
106.1856 | 266.182 | 304.8024 | 276.0988 | 306.0555 | 263.0555
106.1986 | 257.9409 | 295.3523 | 284.6477 | 315.7659 | 297.2387
106.2116 | 269.8325 | 311.1164 | 277.9418 | 307.9224 | 293.1481
106.2246 | 253.142 | 272.3043 | 303.3073 | 321.8783 | 329.716
106.2376 | 249.675 | 302.5704 | 276.9847 | 336.8201 | 330.7699
106.2506 | 269.8522 | 291.4468 | 273.4261 | 324.7732 | 314.3987
106.2636 | 273.4242 | 299.5942 | 271.2787 | 320.4303 | 290.6906
106.2766 | 276.9367 | 321.1048 | 288.7467 | 303.369 | 304.1572
106.2896 | 260.9217 | 295.0154 | 298.3906 | 323.8127 | 313
106.3026 | 261.9101 | 302.9326 | 281.8651 | 328.4607 | 311.6292
106.3156 | 257.8943 | 319.7547 | 285.483 | 304.0603 | 309.6491
106.3286 | 241.3545 | 299.0402 | 293.6622 | 305.3144 | 307.6689
106.3416 | 263.192 | 280.4437 | 292.3775 | 324.1126 | 305.0331
106.3546 | 279.9371 | 312.5138 | 296.1656 | 325.1886 | 296.2515
106.3676 | 278.4569 | 332 | 302.1789 | 317.5495 | 314.2524
106.3806 | 279.5034 | 310.0949 | 274.5845 | 326.8914 | 330.7552
106.3936 | 271.7609 | 287.145 | 266.2391 | 305.6668 | 333.6159
106.4066 | 273.2722 | 287.6662 | 277.4542 | 303.1504 | 315.2135
106.4196 | 270.2508 | 296.1727 | 266.0976 | 300.482 | 305.3844
106.4326 | 252.1042 | 299.5862 | 284.1363 | 300.7926 | 319.3096
106.4456 | 265.4737 | 300 | 309.1862 | 318.525 | 341.2537
106.4586 | 275.2041 | 311.8929 | 294.3112 | 304.9132 | 335.7092
106.4716 | 260.5411 | 303.195 | 282.782 | 306.3614 | 316.7667
106.4846 | 256.8254 | 299.3832 | 289.3719 | 309.5239 | 301.1633
106.4976 | 259.4634 | 307.4634 | 304.8043 | 301.6097 | 296.2194
106.5106 | 256.3668 | 297.5205 | 312.3668 | 317.7459 | 315.8524
106.5236 | 248.8328 | 308.6352 | 308.9666 | 329.9666 | 321.1824
106.5366 | 256.6698 | 319.3981 | 290.2622 | 313.2894 | 296.2894
106.5496 | 274.9625 | 318.4593 | 279.9562 | 305.4531 | 288.4531
106.5626 | 279.0522 | 306.4959 | 298.1998 | 303.261 | 296.9739
106.5756 | 257.9189 | 283.1838 | 296.1662 | 306.3567 | 300.8622
106.5886 | 245.875 | 288.8092 | 278.1974 | 310.7237 | 292.3224
106.6016 | 273.8301 | 295.4282 | 280.029 | 300.3715 | 276.7141
106.6146 | 290.0801 | 294.0253 | 291.3671 | 301.1055 | 283.8397
106.6276 | 275.2533 | 300.7493 | 290.5653 | 303.4987 | 287.2533
106.6406 | 264.4274 | 311.5483 | 289.5483 | 308 | 305.0642
106.6536 | 271.2624 | 307.5528 | 291.8152 | 308 | 334.8152
106.6666 | 266.5502 | 298.2271 | 289.5968 | 312.0757 | 319.5546
106.6796 | 258.5318 | 317.9882 | 294.2635 | 333.1106 | 296.5152
106.6926 | 270.1841 | 314.4087 | 288.4686 | 323.0433 | 284.4477
106.7056 | 258.3554 | 306.2668 | 309.5336 | 291.0236 | 312.3778
106.7186 | 265.0364 | 314.7825 | 315.8964 | 320.3212 | 313.3679
106.7316 | 271.1135 | 313.3351 | 305.051 | 311.4943 | 306.1249
106.7446 | 253.5686 | 293.9118 | 277.8628 | 294.1226 | 287.8236
106.7576 | 261.2951 | 300.4815 | 271.5389 | 279.8053 | 296.5676
106.7706 | 262.2357 | 301.6367 | 294.4207 | 315.0814 | 325.3899
106.7836 | 276.9096 | 269.0019 | 287.1375 | 344.1808 | 304.9509
106.7966 | 274.833 | 289.8586 | 297.2334 | 334.4583 | 289.9506
106.8096 | 264.8795 | 302.1047 | 290.4504 | 334.8795 | 320.4921
106.8226 | 272.269 | 302.5965 | 273.1931 | 335.6334 | 308.9978
106.8356 | 270.5072 | 311.5072 | 283.7714 | 309.9855 | 286.7648
106.8486 | 276.7313 | 306.4477 | 285.7911 | 298.0746 | 323.9254
106.8616 | 281.6922 | 285.3494 | 306.4825 | 306.4335 | 314.7903
106.8746 | 293.0237 | 319.2298 | 302.0142 | 319.7607 | 306.7037
106.8876 | 276.5667 | 317.1887 | 294.9111 | 318.0167 | 333.3722
106.9006 | 271.3131 | 280.0746 | 294.3599 | 325.0702 | 328.4345
106.9136 | 264.4 | 310.4953 | 273.0952 | 307.0476 | 336.0572
106.9266 | 246.7453 | 288.1712 | 273.0266 | 339.5438 | 318.0266
106.9396 | 247.5777 | 261.5577 | 266.5657 | 300.996 | 303.1992
106.9526 | 262.0502 | 304.7571 | 297.593 | 308.2178 | 300.4037
106.9656 | 235.1743 | 304.4128 | 286.9459 | 322.7174 | 289.4839
106.9786 | 259.5282 | 290.5415 | 298.0532 | 323.6279 | 307.4585
106.9916 | 223.4234 | 302.2024 | 271.4971 | 311.2024 | 292.6073
107.0046 | 252.4488 | 299.1967 | 309.3545 | 312.3853 | 282.8422
107.0176 | 254.8603 | 302.9273 | 293.9943 | 336.0166 | 306.1231
107.0306 | 257.2437 | 281.0158 | 260.7626 | 294.6867 | 348.8323
107.0436 | 273.9674 | 268.3092 | 288.1568 | 310.6731 | 338.6035
107.0566 | 240.5168 | 319.802 | 300.2634 | 339.9445 | 316.494
107.0696 | 268.9 | 300.4003 | 270 | 302.0994 | 283.4993
107.0826 | 268.5403 | 285.4597 | 273.7824 | 330.7205 | 314.0994
107.0956 | 273.1987 | 279.0384 | 309.4357 | 335.7562 | 306.4424
107.1086 | 266.1766 | 270.4574 | 281.6149 | 310.5617 | 321.7362
107.1216 | 294.8794 | 302.8794 | 301.8545 | 318.8441 | 305.5426
107.1346 | 290.9349 | 299.7912 | 282.7912 | 331.8489 | 316.2665
107.1476 | 251.7573 | 278.5774 | 259.8787 | 329.0404 | 356.6542
107.1606 | 246.5494 | 314.5044 | 258.1904 | 328.9622 | 301.2747
107.1736 | 264.4738 | 267.3914 | 295.8352 | 296.4532 | 309.7322
107.1866 | 286.9573 | 286.5126 | 287.8612 | 317.9359 | 297.0854
107.1996 | 282.9796 | 333.969 | 274.9917 | 312.0287 | 304.9977
107.2126 | 256.2475 | 293.3758 | 264.1008 | 349.6517 | 302.0275
107.2256 | 259.9236 | 317.5228 | 275.7709 | 312.7254 | 295.1336
107.2386 | 251.2611 | 338.3908 | 251.7253 | 315.884 | 322.1877
107.2516 | 272.1435 | 319.7787 | 282.7152 | 305.4283 | 299.9344
107.2646 | 273 | 278.1008 | 283.0489 | 288.8305 | 301.8534
107.2776 | 248.5282 | 283.5298 | 262.2931 | 329.4138 | 309.5298
107.2906 | 264.6947 | 297.0382 | 301.9772 | 314.3053 | 307.2061
107.3036 | 277.9779 | 286.0221 | 310.5283 | 309.3145 | 323.5848
107.3166 | 279.9115 | 263.1251 | 312.8229 | 321.7604 | 310.4167
107.3296 | 279.0985 | 303.3721 | 301.2801 | 313.0831 | 272.9387
107.3426 | 291.4825 | 318.6993 | 296.4336 | 312 | 325.1715
107.3556 | 254.2057 | 302.3662 | 302.1718 | 299.6564 | 315.2479
107.3686 | 260.333 | 320.9224 | 307.3588 | 305.8459 | 314.7435
107.3816 | 264.5855 | 311.9342 | 307.1382 | 307.8618 | 296.0394
107.3946 | 260.7404 | 315.1115 | 286.5539 | 285.85 | 319.4096
107.4076 | 260 | 316 | 277.106 | 334.2039 | 310.528
107.4206 | 269.9849 | 306.8472 | 292.6415 | 324.0302 | 312.1604
107.4336 | 248.9797 | 297.6006 | 303.3994 | 315.8892 | 291.624
107.4466 | 275.6771 | 307.3713 | 264.3884 | 306.0654 | 319.4893
107.4596 | 277.3838 | 329.2554 | 291.9063 | 309.6162 | 314.163
107.4726 | 272.8304 | 299.1349 | 284.3599 | 308.6228 | 308.6228
107.4856 | 280.6071 | 285.3052 | 301.1266 | 322.8668 | 311.1299
107.4986 | 269.8668 | 284 | 296.9569 | 308.459 | 317.4078
107.5116 | 262.1869 | 290.101 | 297.8131 | 300.7121 | 299.9345
107.5246 | 259.4946 | 303.2905 | 293.7311 | 292.473 | 307.5486
107.5376 | 244.8873 | 301.0578 | 280.8584 | 302.6272 | 293.4306
107.5506 | 262.7185 | 306.3285 | 271.1372 | 317.26 | 290.6643
107.5636 | 277.5064 | 287.3121 | 268.2771 | 323.1688 | 283.3248
107.5766 | 267.8788 | 281.139 | 297.9464 | 316.8699 | 309.9464
107.5896 | 248.2352 | 302.3895 | 304.3753 | 341.4204 | 304.4228
107.6026 | 268.3403 | 306.841 | 302 | 339.1367 | 290.0684
107.6156 | 266.3352 | 286.5525 | 293.8011 | 327.5341 | 304.7643
107.6286 | 272.7931 | 288.0998 | 307.5063 | 318.2668 | 311.6534
107.6416 | 283.6438 | 312.9019 | 306.7124 | 330.9215 | 303.7026
107.6546 | 278.1583 | 296.2075 | 301.3465 | 323.3166 | 313.723
107.6676 | 256.6241 | 287.792 | 291.3467 | 324.6533 | 303.6241
107.6806 | 257.7717 | 296.069 | 306.9098 | 319.2283 | 302.8708
107.6936 | 272.7319 | 280.9125 | 299.665 | 304.2681 | 315.4845
107.7066 | 281.6827 | 296.3928 | 299.6619 | 315.5722 | 302.814
107.7196 | 274.942 | 282.8068 | 313.0386 | 316.942 | 299.2464
107.7326 | 263.0606 | 293.885 | 300.3696 | 318.7212 | 309.3455
107.7456 | 271.2644 | 322.5922 | 286.0799 | 312.3196 | 330.5206
107.7586 | 259.3325 | 318.8144 | 294.3337 | 299.4072 | 322.9066
107.7716 | 255.2835 | 306.3583 | 293.5374 | 312.9252 | 302.9224
107.7846 | 288.3871 | 299.2287 | 277.0235 | 317.6862 | 304.5425
107.7976 | 285.1381 | 301.3546 | 284.2412 | 314.8103 | 306.2784
107.8106 | 280.429 | 308.7409 | 290.0527 | 312.1215 | 297.5871
107.8236 | 262.0554 | 308.8531 | 284.5245 | 308.049 | 309.308
107.8366 | 248.9223 | 297.2524 | 275.2233 | 320.3204 | 320.8835
107.8496 | 257.449 | 293.0371 | 261.4582 | 344.1207 | 301.8608
107.8626 | 271.294 | 300.463 | 266.3997 | 330.2852 | 302.831
107.8756 | 284.6976 | 299.6368 | 270.1824 | 303 | 315.1216
107.8886 | 263.2789 | 294.5251 | 270.1734 | 304.8995 | 307.6759
107.9016 | 253.9743 | 304.6939 | 274.6752 | 297.236 | 301.2103
107.9146 | 253.8095 | 298.3438 | 287.926 | 298.7408 | 301.1852
107.9276 | 247.1157 | 276.4451 | 302.1038 | 316.2255 | 309.8962
107.9406 | 269.7129 | 288.75 | 287.2963 | 333.3611 | 309.4722
107.9536 | 281.2421 | 312.08 | 290.0337 | 323.9327 | 304.4021
107.9666 | 265.6614 | 310.5398 | 295.2938 | 312.1664 | 306.0926
107.9796 | 264.7567 | 308.8113 | 280.4596 | 342.5133 | 294.2971
107.9926 | 263.164 | 326.4631 | 279.0901 | 317.1802 | 293.2829
108.0056 | 266.0721 | 309.5174 | 271.6269 | 302.6393 | 300.1318
108.0186 | 261.4974 | 309.5234 | 280.5026 | 315.3704 | 298.7721
108.0316 | 260.0972 | 318.468 | 283 | 305.5141 | 310.1253
108.0446 | 264.4906 | 306.03 | 287.6255 | 295.2884 | 307.2322
108.0576 | 268.3082 | 310.7811 | 296.6918 | 286.3906 | 315.014
108.0706 | 265.9921 | 283.6798 | 300.3517 | 281.4069 | 298.47
108.0836 | 268.2385 | 293.1947 | 299.4573 | 309.7812 | 325.1751
108.0966 | 262.1425 | 302.8388 | 280.4132 | 317.6714 | 298.5681
108.1096 | 242.2478 | 299.3681 | 269.5115 | 299.5735 | 297.7398
108.1226 | 272.0739 | 313.518 | 285.8515 | 324.3329 | 341.6671
108.1356 | 270.1276 | 326.4228 | 290.9911 | 327.5504 | 334.727
108.1486 | 247.7479 | 307.8372 | 276.5772 | 316.4392 | 334.9022
108.1616 | 235.3325 | 284.7947 | 263.1345 | 337.0073 | 298
108.1746 | 240.5395 | 301.5591 | 269.8028 | 309.6448 | 304.6712
108.1876 | 245.2467 | 285.9199 | 304.4933 | 327.2333 | 317.5868
108.2006 | 248.1306 | 303.053 | 306.947 | 322.0039 | 300.6041
108.2136 | 257.0413 | 298.8659 | 305.2369 | 302.5263 | 305.8246
108.2266 | 268.121 | 295.6507 | 289 | 325.8905 | 295.8676
108.2396 | 280.9303 | 291.3769 | 291.2767 | 292.793 | 303.5534
108.2526 | 274.9705 | 268.1675 | 299.0148 | 302.4436 | 316.862
108.2656 | 277.1991 | 279.2455 | 299.6782 | 341.2575 | 296.0703
108.2786 | 251.114 | 289.1772 | 315.9243 | 321.1015 | 290.8727
108.2916 | 243.8216 | 291.6728 | 295.1599 | 306.1784 | 336.9668
108.3046 | 232.7208 | 298.4264 | 288.6751 | 324.9898 | 294.6751
108.3176 | 258.2949 | 288.9679 | 296.2179 | 338.641 | 303.2499
108.3306 | 263.5754 | 281.8999 | 265.801 | 326.5127 | 274.1255
108.3436 | 284.9793 | 276.6587 | 318.7033 | 333.7033 | 299.8724
108.3566 | 275.4112 | 291.8831 | 304.2944 | 316.3526 | 300.2944
108.3696 | 254.0605 | 315.3971 | 311.1985 | 304.9697 | 308.9225
108.3826 | 243.4783 | 270.0761 | 290.6413 | 313.8804 | 300.3913
108.3956 | 292.0661 | 284.2194 | 313.154 | 321.0331 | 305.3186
108.4086 | 272.2339 | 326.4404 | 294 | 309.5183 | 316.7385
108.4216 | 275.8167 | 307.1833 | 292.2305 | 292 | 292.1098
108.4346 | 284.9652 | 295.3605 | 270.2092 | 294.6743 | 320.0698
108.4476 | 251.0839 | 284.7107 | 304.4571 | 337.3732 | 305.1446
108.4606 | 233.6127 | 278.5788 | 274.8041 | 324.9234 | 307.0427
108.4736 | 250.3618 | 268.766 | 294.2624 | 322.6312 | 284.3334
108.4866 | 296.7971 | 294.9631 | 268.9631 | 310.166 | 329.7971
108.4996 | 285.6846 | 293.2728 | 267.2813 | 318.7954 | 318.821
108.5126 | 249.0517 | 324.9553 | 299.9539 | 295.0335 | 298.0293
108.5256 | 251.966 | 306.2151 | 304.9434 | 310.8189 | 298.9887
108.5386 | 284.299 | 331.4477 | 297.1699 | 311 | 324.4477
108.5516 | 255.9349 | 311.6544 | 300.8753 | 282.9037 | 309.4986
108.5646 | 253.0822 | 299.493 | 303.8767 | 324.1922 | 314.7535
108.5776 | 280.5208 | 317.0308 | 282.1732 | 344.0308 | 296.0202
108.5906 | 245.3763 | 294.5233 | 305.4158 | 326.2186 | 292.1828
108.6036 | 274.591 | 290.2126 | 280.0547 | 332.4332 | 319.8744
108.6166 | 263.2116 | 282.6462 | 329.4766 | 343.1115 | 338.546
108.6296 | 285.6419 | 288.3651 | 286.7163 | 321.2674 | 288.1698
108.6426 | 262.8174 | 298.8932 | 277.5031 | 284.8236 | 292.8932
108.6556 | 270.6735 | 288.437 | 279.6684 | 272.9949 | 270.8741
108.6686 | 272.8795 | 312.5065 | 272.0842 | 293.9884 | 324.2903
108.6816 | 276.4785 | 329.0442 | 297.958 | 337.8718 | 293.737
108.6946 | 286.4566 | 336.1581 | 275.3496 | 314.7705 | 308.6326
108.7076 | 254.0093 | 311.5069 | 288.8451 | 301.5023 | 323.047
108.7206 | 246.3203 | 286.0038 | 292 | 286.5625 | 312.4023
108.7336 | 237.7008 | 287.8095 | 288.6803 | 312.2174 | 336.5576
108.7466 | 245.84 | 273.42 | 294.56 | 319.64 | 329.7
108.7596 | 241.5194 | 278.9109 | 262.7867 | 300.5581 | 315.6589
108.7726 | 272.0063 | 311.406 | 281.4052 | 308.0024 | 315.4005
108.7856 | 264.9855 | 322.1609 | 288.7902 | 322.8535 | 290.7125
108.7986 | 264.9016 | 330.0228 | 310.0684 | 343.1669 | 297.2653
108.8116 | 259.8369 | 297.3324 | 299.0514 | 344.148 | 292.5257
108.8246 | 248.1139 | 280.9163 | 298.5628 | 330.8325 | 319.6582
108.8376 | 287.0306 | 300.0153 | 293.2451 | 319.4945 | 312.488
108.8506 | 281.7438 | 291.4469 | 297.6656 | 314.7781 | 304.7781
108.8636 | 255.2711 | 290.3842 | 275.8869 | 324.2298 | 304
108.8766 | 258.0909 | 298.487 | 282.1364 | 315.7468 | 293.9091
108.8896 | 243.5177 | 321.6148 | 302.928 | 313.8434 | 316.3017
108.9026 | 231.7944 | 308.972 | 307.5981 | 314.2991 | 293.3552
108.9156 | 235.5281 | 291.0168 | 291.1067 | 330.5843 | 287.9832
108.9286 | 245.492 | 304.0272 | 285.3622 | 331.1891 | 306.3029
108.9416 | 254.3693 | 283.811 | 302.7792 | 340.081 | 302.2613
108.9546 | 258.9837 | 280.5799 | 294.4689 | 309.6315 | 295.0163
108.9676 | 270.4212 | 299.6778 | 286 | 296.2106 | 299.2106
108.9806 | 256.758 | 306.3586 | 280.8688 | 294.5102 | 303.2828
108.9936 | 263.6814 | 316.1036 | 276.1056 | 314.7332 | 304.6315
109.0066 | 261.5689 | 310.812 | 292.4036 | 326.7569 | 313.0802
109.0196 | 244.8255 | 288.7092 | 284.0394 | 326.6116 | 311.272
109.0326 | 246.8222 | 279.6017 | 282.8308 | 323.9914 | 293.1606
109.0456 | 247.8575 | 290.6522 | 282.3067 | 313.1232 | 312.9976
109.0586 | 289.2218 | 292.7632 | 296.7835 | 313.9824 | 326.0176
109.0716 | 268.9531 | 280.9928 | 288.6942 | 347.0253 | 297.5503
109.0846 | 260.9112 | 290.7366 | 268.6279 | 369.124 | 277.1899
109.0976 | 270.6454 | 312.3857 | 285.8756 | 328.0404 | 285.4899
109.1106 | 256.8313 | 298.3129 | 303.0844 | 289.1204 | 312.9762
109.1236 | 251.8065 | 304.4837 | 295.4839 | 295.1128 | 310.3711
109.1366 | 255.7903 | 320.7767 | 289.0447 | 315.4913 | 298.701
109.1496 | 251.2394 | 309.3387 | 284.8759 | 308.5781 | 298.9007
109.1626 | 269.6418 | 303 | 276.9851 | 311.0945 | 298.5174
109.1756 | 282.7305 | 297.5818 | 298.1357 | 326.552 | 309.881
109.1886 | 262.1736 | 303.1008 | 292.5935 | 322.0347 | 310.2777
109.2016 | 252.7455 | 310.7455 | 262.8363 | 314.3819 | 307.1999
109.2146 | 254.0164 | 314.7932 | 262.2976 | 308.3884 | 324.57
109.2276 | 264.623 | 315.0367 | 272.0392 | 326.3035 | 328.0367
109.2406 | 280.9598 | 312.302 | 295.6443 | 330.9396 | 318.2148
109.2536 | 281.2769 | 311.009 | 291.009 | 305.5045 | 318.4018
109.2666 | 265.3849 | 306.6933 | 286.6933 | 301.6542 | 314.5769
109.2796 | 270.4132 | 314.0835 | 302.3473 | 313.3714 | 311.9341
109.2926 | 273.4196 | 305.6457 | 294.3543 | 327.8555 | 311.8229
109.3056 | 273.8533 | 319.5068 | 290.7201 | 313.6128 | 304.5931
109.3186 | 268.6166 | 316.114 | 307.9689 | 283.285 | 295.8187
109.3316 | 276.5905 | 289.9035 | 313.5421 | 294.6265 | 315.6025
109.3446 | 291 | 287.453 | 298.9086 | 305.998 | 323.5457
109.3576 | 286.0489 | 299.0489 | 303.2927 | 328.061 | 314.2806
109.3706 | 274.5939 | 291.3749 | 290.3131 | 316.5945 | 303.7187
109.3836 | 275.0071 | 290.6619 | 281.6862 | 304.6862 | 301.3253
109.3966 | 279.4939 | 295.9838 | 305.4372 | 321.3117 | 300.0405
109.4096 | 268 | 308.4414 | 288.2671 | 299 | 330.7329
109.4226 | 268.9121 | 294.9859 | 264.5677 | 308.4253 | 336.4939
109.4356 | 267.7647 | 322.8823 | 266.0589 | 321.7647 | 305.7059
109.4486 | 254.8845 | 307.3161 | 290.9575 | 296.0319 | 312.737
109.4616 | 245.8398 | 303.6967 | 308.8058 | 283.1942 | 297.8859
109.4746 | 267.1028 | 324.5981 | 301.1495 | 300.1028 | 290.9653
109.4876 | 282.7342 | 304.5089 | 290.9114 | 331.2544 | 301.7456
109.5006 | 241.6676 | 301.1098 | 290.426 | 326.8653 | 303.6896
109.5136 | 261.9143 | 290.4571 | 317.1715 | 308.4196 | 309.185
109.5266 | 288.5287 | 298.4848 | 270.4578 | 302.9206 | 301.348
109.5396 | 280.4295 | 278.3622 | 306.3494 | 308.2757 | 303.8526
109.5526 | 275.8554 | 288.4337 | 297.0964 | 292.0241 | 300.7108
109.5656 | 248.1021 | 288.7378 | 307.7378 | 304.5754 | 318.0255
109.5786 | 235.6995 | 267.7399 | 289.5145 | 338.5202 | 306.601
109.5916 | 250.9497 | 279.7526 | 297.1227 | 323.0724 | 272.9497
109.6046 | 245.5046 | 319.679 | 267.9262 | 284.798 | 275.4308
109.6176 | 244.2417 | 308.9646 | 303.6542 | 307.1041 | 312.0688
109.6306 | 257.8284 | 290.7774 | 285.3755 | 317.7527 | 307.5811
109.6436 | 294.8867 | 309.6159 | 316.5939 | 281.9475 | 308.2927
109.6566 | 271.4877 | 289.5053 | 311.3658 | 288.6272 | 294.0106
109.6696 | 248.0397 | 299.4224 | 292.3069 | 294.8483 | 315.3466
109.6826 | 258.8511 | 294.8944 | 287.2112 | 309.3168 | 318.2112
109.6956 | 280.7038 | 300.4101 | 288.0433 | 311.9043 | 318.1822
109.7086 | 259.2573 | 356.6267 | 278.7427 | 312.5435 | 299.7137
109.7216 | 260.0285 | 308.4076 | 277.9715 | 327.0285 | 286.6825
109.7346 | 237.9772 | 290.0545 | 300.3523 | 303.7909 | 294.1432
109.7476 | 265.7761 | 304.1043 | 277.7838 | 314.888 | 285.8069
109.7606 | 262.8291 | 289.5067 | 290.1248 | 313.0461 | 347.4205
109.7736 | 278.9881 | 299.9639 | 272 | 314.2168 | 294.1084
109.7866 | 252.3146 | 298.8427 | 271.8951 | 320.1049 | 297.236
109.7996 | 264.0489 | 293.2607 | 268.44 | 323.6741 | 306.0815
109.8126 | 266.898 | 308.7642 | 295.0701 | 303.9363 | 310.9745
109.8256 | 251.0568 | 272.1313 | 305.961 | 294.0355 | 307.0142
109.8386 | 285.5285 | 280.8788 | 268.5119 | 314.7171 | 324.7575
109.8516 | 266.4679 | 249.7486 | 287.5321 | 296.4445 | 335.7427
109.8646 | 273.7335 | 305.0676 | 287.0333 | 274.733 | 280.899
109.8776 | 253.908 | 282.1242 | 244.9025 | 318.9678 | 322.0542
109.8906 | 282.352 | 302.7773 | 293.1825 | 296.3822 | 287.0733
109.9036 | 264.3248 | 254.3434 | 295.0631 | 319.3598 | 303.7383
109.9166 | 273.1969 | 297.3497 | 294.073 | 272.7963 | 309.635
109.9296 | 261.161 | 311.0878 | 307.7561 | 299.2634 | 303.5805
109.9426 | 276.3287 | 296.5785 | 297.2071 | 310.1643 | 301.1857
109.9556 | 295.0473 | 301.2806 | 298.6917 | 292.1582 | 293.8222
109.9686 | 273.9301 | 286.0285 | 298.1127 | 321.0557 | 327.6049
109.9816 | 305.2179 | 288.3869 | 281.3297 | 306.575 | 315.3297
109.9946 | 266.627 | 312.4214 | 275.5302 | 294.4579 | 317.3373
110.0076 | 257.4274 | 297.1342 | 280.1452 | 316.1535 | 304.2794
110.0206 | 241.7429 | 293.1524 | 303.8856 | 319.1524 | 318.9523
110.0336 | 252.4031 | 282.9477 | 273.6546 | 337.4293 | 311.11
110.0466 | 266.5888 | 309.1442 | 276.9333 | 310.3725 | 323.0721
110.0596 | 283.7213 | 302.7323 | 291.2677 | 296.6394 | 327.6357
110.0726 | 270.8415 | 309.6951 | 315.814 | 326.5091 | 311.0335
110.0856 | 260.616 | 307.212 | 298.6559 | 323.6259 | 302.212
110.0986 | 241.6622 | 306.7881 | 303.2451 | 335.9736 | 287.6026
110.1116 | 266.5701 | 300.7747 | 285.7679 | 332.9966 | 294.1161
110.1246 | 270.3906 | 298.2318 | 312.266 | 327.1588 | 305.4506
110.1376 | 265.9667 | 307.8581 | 320.4834 | 304.7672 | 322.408
110.1506 | 269.4904 | 298.2773 | 295.303 | 324.1937 | 335.2323
110.1636 | 245.892 | 313.9387 | 298.0771 | 309.3689 | 339.4769
110.1766 | 263.9563 | 297.6865 | 294.7145 | 313.3853 | 326.8861
110.1896 | 284.7794 | 278.9392 | 285.5324 | 327.3421 | 291.8177
110.2026 | 269.865 | 306.8917 | 291.5044 | 307.6128 | 302.6785
110.2156 | 262 | 317.9037 | 291.5061 | 309.1805 | 318.9878
110.2286 | 262 | 304.6005 | 290.6889 | 318.822 | 310.2894
110.2416 | 286.4417 | 282.0266 | 287.6053 | 316.9264 | 308.3947
110.2546 | 269.9014 | 296.7465 | 267.2676 | 321.0211 | 310
110.2676 | 268.5227 | 294.8182 | 277.7728 | 318.0682 | 291.5454
110.2806 | 278.2458 | 297.7375 | 306.1767 | 305.2625 | 274.21
110.2936 | 270.4113 | 295.9683 | 291.7086 | 289.772 | 280.228
110.3066 | 267.5173 | 317.8023 | 280.5173 | 292.8106 | 294.8106
110.3196 | 247.9403 | 302.6493 | 277.6642 | 304.8134 | 290.0896
110.3326 | 256.9413 | 280.9526 | 310.3499 | 302.9052 | 287.0474
110.3456 | 262.0066 | 292.7898 | 326.4049 | 300.1991 | 297.9934
110.3586 | 257.1793 | 296.1036 | 317.8725 | 327.5336 | 306.3585
110.3716 | 260.3189 | 288.5217 | 310.3623 | 317.0143 | 316.116
110.3846 | 274.5354 | 310.501 | 295.6042 | 293.7208 | 312.3135
110.3976 | 279.521 | 297.0875 | 294.2783 | 301.5178 | 304.4401
110.4106 | 274.3502 | 289.5983 | 313.1987 | 302.9506 | 307.2997
110.4236 | 275.7001 | 300.2198 | 317.5197 | 309.8805 | 311.08
110.4366 | 266.8679 | 290.6388 | 302.4582 | 307.8077 | 310.9398
110.4496 | 262.2018 | 288.6413 | 290.3587 | 294.3991 | 302.1973
110.4626 | 267.5103 | 304.2462 | 301.2872 | 300.1641 | 295.5103
110.4756 | 267.4997 | 317.0007 | 300.4903 | 315.0047 | 283.992
110.4886 | 267 | 332.222 | 298.2603 | 317.5863 | 293.5782
110.5016 | 266.039 | 319.612 | 282.1706 | 301.9487 | 305.4292
110.5146 | 284.2933 | 303.6465 | 263.2348 | 297.9997 | 304.3525
110.5276 | 287.5742 | 314.3935 | 290.3587 | 298.2477 | 321.5277
110.5406 | 264.6478 | 303.5913 | 306.9014 | 293.8594 | 332.958
110.5536 | 264.3224 | 287.7432 | 295.2168 | 306.7304 | 332.8288
110.5666 | 266 | 286.772 | 293.219 | 316.5853 | 326.2926
110.5796 | 264.7371 | 294.6857 | 313.2629 | 325.4724 | 310.3198
110.5926 | 267.9324 | 287.6441 | 314.1779 | 332.1779 | 296.6869
110.6056 | 271.39 | 308.05 | 294.1477 | 317.7633 | 321.6267
110.6186 | 266 | 326.3938 | 270.6943 | 308.1709 | 335.2176
110.6316 | 264.4749 | 305.3747 | 284.8628 | 320.9499 | 330.9499
110.6446 | 255.3158 | 301.5409 | 301.5702 | 311.9152 | 311.8889
110.6576 | 250.867 | 306.603 | 313.1685 | 316.2041 | 309.3239
110.6706 | 264.0545 | 291.7575 | 319.4605 | 316.316 | 328.3705
110.6836 | 259.8516 | 304.2226 | 324.3416 | 287.1731 | 294.6832
110.6966 | 249.3266 | 322 | 299.7942 | 306.3065 | 290.0302
110.7096 | 258.4347 | 311.7045 | 269.9127 | 320.2173 | 286.3651
110.7226 | 267.9465 | 295.9244 | 307.7638 | 324.5055 | 308.3654
110.7356 | 262.3208 | 312.3208 | 295.5094 | 315.3773 | 314.3773
110.7486 | 267.9562 | 317.9562 | 298.708 | 317.8028 | 304.8321
110.7616 | 265.8204 | 309.0514 | 291.513 | 336.1028 | 300.0257
110.7746 | 273 | 294.1018 | 281.8031 | 314.3673 | 297.4491
110.7876 | 276.1464 | 285.7196 | 300.5244 | 311.8354 | 302.9512
110.8006 | 279.4499 | 295.2158 | 295.6931 | 319.0182 | 298.4863
110.8136 | 257.4258 | 289.3318 | 284.513 | 326.6965 | 297.6353
110.8266 | 246.2757 | 309.2541 | 304.0486 | 325.9567 | 305.9784
110.8396 | 262.3273 | 318.2199 | 291 | 310.2277 | 291.5498
110.8526 | 244.5119 | 316.0392 | 295.2518 | 320.3231 | 278.7636
110.8656 | 248.9306 | 327.1493 | 311.2027 | 309.688 | 288.392
110.8786 | 280.6757 | 311.229 | 311.8073 | 339.0839 | 292.3605
110.8916 | 251.0969 | 306.3546 | 310.2687 | 341.3964 | 320.0969
110.9046 | 254.9626 | 299.3458 | 302.1588 | 299.5328 | 324.6542
110.9176 | 252.2817 | 299.0443 | 279.6519 | 325.0221 | 325.1187
110.9306 | 266.755 | 283.49 | 281.7756 | 317.092 | 335.5408
110.9436 | 284.5764 | 259.0115 | 276.8607 | 302.7176 | 334.2882
110.9566 | 293.2063 | 295.7993 | 289.7317 | 311.0019 | 338.2701
110.9696 | 253.6849 | 296.1918 | 300.2603 | 301.9452 | 318.0685
110.9826 | 281.6718 | 265.0609 | 294.8866 | 331.8138 | 341.8986
110.9956 | 241.3448 | 291.9998 | 294.1034 | 340.2072 | 303.3448
111.0086 | 253.2806 | 318.8417 | 294.3454 | 291.7769 | 311.4462
111.0216 | 257.4212 | 327.2508 | 287.7492 | 310.672 | 280.7619
111.0346 | 271.8949 | 328.2318 | 286.7682 | 328.0422 | 321.7053
111.0476 | 258.7013 | 304.6612 | 307.6612 | 315.8087 | 316.7249
111.0606 | 268.0849 | 286.7764 | 286.9234 | 314.3458 | 300.9069
111.0736 | 252.5269 | 317.4292 | 268.9221 | 337.7805 | 350.551
111.0866 | 264.3059 | 305.5098 | 287.9804 | 332.3882 | 319.5098
111.0996 | 273.6016 | 319.2299 | 259.4572 | 314.9278 | 332.6765
111.1126 | 297.7313 | 288.4667 | 278.3253 | 311.8162 | 279.3677
111.1256 | 278.8987 | 321.0338 | 300.865 | 299.0675 | 305.0717
111.1386 | 255.1369 | 328.9544 | 269.1825 | 314.9088 | 321.9031
111.1516 | 244.1719 | 326.0469 | 290.6563 | 305.1562 | 318.0625
111.1646 | 235.2299 | 328.9234 | 286.1277 | 308.8978 | 302.4088
111.1776 | 277.4393 | 325.1419 | 304.3261 | 299.3547 | 285.603
111.1906 | 234.1334 | 289.6795 | 303.0908 | 289.4539 | 295.5007
111.2036 | 290.5705 | 300.2809 | 289.7744 | 342.8471 | 312.0597
111.2166 | 253.8052 | 275.7614 | 286.1957 | 345.0652 | 328.891
111.2296 | 264.8726 | 306.3694 | 306.3465 | 295.9834 | 311.5032
111.2426 | 258.6806 | 281.5524 | 294.2762 | 335.0012 | 315.4895
111.2556 | 297.8199 | 331.4898 | 309.2899 | 311.8501 | 324.145
111.2686 | 251.8758 | 312.833 | 273.4069 | 331.3769 | 316.9443
111.2816 | 264.5882 | 310 | 319.4537 | 301.2494 | 298.297
111.2946 | 266.1248 | 351.1358 | 268.2348 | 338.1358 | 321.3817
111.3076 | 252.1551 | 326.7142 | 258.2694 | 335.3469 | 331.0572
111.3206 | 248.2892 | 295.4831 | 278.5292 | 299.7846 | 343.12
111.3336 | 278.4367 | 293.5364 | 285.3819 | 276.2453 | 303.5723
111.3466 | 271.4669 | 315.7241 | 307.7241 | 308.0927 | 317.7241
111.3596 | 259.9182 | 322.4769 | 288.8827 | 296.8364 | 326.9537
111.3726 | 244.1332 | 296.082 | 294.604 | 309.3139 | 310.0547
111.3856 | 261.9501 | 299.6693 | 271.2152 | 356.5118 | 331.7848
111.3986 | 250.2871 | 290.8581 | 288.8755 | 316.0655 | 327.6539
111.4116 | 260.9327 | 301.3608 | 284.7829 | 306.9296 | 295.9206
111.4246 | 260.344 | 307.328 | 280.448 | 324.2961 | 315.9362
111.4376 | 248.2748 | 310.2983 | 303.7486 | 319.807 | 291.8245
111.4506 | 267.6849 | 331.4164 | 305.7069 | 308.6822 | 309.978
111.4636 | 247.3891 | 327.5526 | 291.3139 | 287.344 | 323.4774
111.4766 | 246.8358 | 313.6916 | 287.7363 | 298.6716 | 306.5921
111.4896 | 257.264 | 320.8959 | 317.7822 | 326.7919 | 294.9152
111.5026 | 287.226 | 324.2835 | 293.1764 | 312.7893 | 270.0729
111.5156 | 275.3904 | 304.2166 | 295.9572 | 305.4131 | 291.3817
111.5286 | 279.9326 | 292.5169 | 309.9663 | 322.0225 | 302.6067
111.5416 | 271.5792 | 303.3607 | 278.6647 | 309.7722 | 304.0601
111.5546 | 269.0607 | 302.9089 | 311.7284 | 315.8892 | 284.0197
111.5676 | 269.6663 | 269.3244 | 298.3226 | 321.6663 | 294.0058
111.5806 | 267.0292 | 293.4163 | 269.489 | 308.5182 | 292.1751
111.5936 | 251.1186 | 312.0589 | 268.5291 | 312.9993 | 289.8821
111.6066 | 256.379 | 319.9193 | 272.2742 | 319 | 325.1289
111.6196 | 267.763 | 303.049 | 285.5434 | 313.3555 | 330.8294
111.6326 | 282.345 | 310.3692 | 308.4312 | 308.1483 | 318.062
111.6456 | 283.3194 | 298.0996 | 318.6073 | 313.0733 | 308.3194
111.6586 | 284.3766 | 292.7533 | 286.7401 | 313.4156 | 296.8311
111.6716 | 278.6003 | 302.3499 | 307.2988 | 302.7752 | 307.2746
111.6846 | 265.6468 | 303.4224 | 296.5708 | 297 | 324.3532
111.6976 | 268.3793 | 297.8913 | 266.4324 | 319.7055 | 334.6764
111.7106 | 267.3074 | 315.7509 | 285.5201 | 318.0377 | 318.3645
111.7236 | 271.8603 | 313.2794 | 299.3566 | 322.7206 | 299.8088
111.7366 | 278.9243 | 299.6894 | 319.5149 | 321.7881 | 311.4468
111.7496 | 262.6895 | 319.4223 | 322.6895 | 299.6087 | 325.6397
111.7626 | 249 | 319.4592 | 297.0854 | 310.6129 | 326.9639
111.7756 | 266.2756 | 313.6378 | 298.7026 | 318.8703 | 308.7244
111.7886 | 270.5454 | 314.5273 | 294.56 | 299.5418 | 292.4982
111.8016 | 266.3004 | 310.4178 | 277.0235 | 301.183 | 297.8826
111.8146 | 276.435 | 321.6534 | 284.6101 | 316.435 | 313.0451
111.8276 | 287.8367 | 315.0107 | 282.758 | 309.5685 | 306.2002
111.8406 | 288.4547 | 304.8774 | 289.2567 | 316.9642 | 300.6718
111.8536 | 275.1029 | 319.28 | 312.8971 | 332.9629 | 301.8515
111.8666 | 272.2454 | 306.8222 | 318.8251 | 319.227 | 295.5981
111.8796 | 273.4298 | 299.8639 | 312.9957 | 299.8542 | 306.9978
111.8926 | 278 | 304.4786 | 289.4615 | 319.5727 | 310.3077
111.9056 | 281.6799 | 286.222 | 289.222 | 344.827 | 320.2757
111.9186 | 279.0208 | 297.4094 | 290.4354 | 324.7875 | 306.4146
111.9316 | 278.6711 | 290.4439 | 280.504 | 337.0575 | 310.4492
111.9446 | 280.319 | 302.4064 | 286.3848 | 340.4506 | 331.1373
111.9576 | 256.6919 | 313.4475 | 269.7384 | 340.753 | 331.5232
111.9706 | 259.7666 | 292 | 283.2152 | 336.755 | 319.2997
111.9836 | 262.3843 | 291.6507 | 297.3144 | 300.0611 | 304.7948
111.9966 | 277.3211 | 302.201 | 273.1567 | 295.4491 | 319.8433
112.0096 | 270.0689 | 328.9425 | 274.7587 | 308 | 335.046
112.0226 | 261.835 | 323.021 | 311.8867 | 314.072 | 316.7734
112.0356 | 274.6449 | 298.2898 | 301.929 | 334.1221 | 302.1221
112.0486 | 286.4987 | 320.4987 | 294.7082 | 344.6048 | 323.9947
112.0616 | 285.363 | 315.3056 | 288.6499 | 320.1176 | 335.1019
112.0746 | 262.5244 | 309.1141 | 321.1223 | 301.0761 | 316.8043
112.0876 | 233.27 | 337.7412 | 298.1709 | 325.6502 | 306.3579
112.1006 | 236.0804 | 312.8605 | 282.461 | 323.3002 | 341.6974
112.1136 | 241.4998 | 316.2476 | 296.7494 | 325.4993 | 306.2526
112.1266 | 250.8091 | 301.0392 | 293.2402 | 315.2351 | 318.397
112.1396 | 280.855 | 299.1514 | 285.2494 | 306.902 | 310.4542
112.1526 | 267.2204 | 304.1018 | 260.6275 | 340 | 319.5761
112.1656 | 273.2609 | 300.2139 | 284.5757 | 332.6348 | 312.473
112.1786 | 287.7867 | 279.0205 | 313 | 311.2159 | 321.6092
112.1916 | 268.1435 | 307.9505 | 307.2823 | 334.4753 | 334.6659
112.2046 | 271.7353 | 301.1427 | 289.5041 | 325.29 | 324.664
112.2176 | 266.1707 | 327.8048 | 308.243 | 313.3415 | 309.0979
112.2306 | 264.266 | 319.1052 | 265.3278 | 311.3011 | 328.8392
112.2436 | 252.2635 | 300.982 | 315.2072 | 296.8288 | 328.7545
112.2566 | 265.4229 | 290.0621 | 315.9379 | 320.0526 | 332.718
112.2696 | 270.8833 | 323.5925 | 282.2764 | 301.5044 | 327.5925
112.2826 | 289.3943 | 298.2139 | 306.1804 | 336.4253 | 307.7861
112.2956 | 283.1094 | 281.1139 | 320.2206 | 324.7776 | 326.6655
112.3086 | 268.709 | 304.6832 | 304.6832 | 324.9245 | 317.1142
112.3216 | 273.3554 | 293.4568 | 296.0151 | 338.2539 | 325.0813
112.3346 | 256.5928 | 298.1629 | 325.1041 | 301.733 | 306.4887
112.3476 | 253.7166 | 300.7868 | 313.9987 | 311.7166 | 312.8583
112.3606 | 276.1232 | 309.3368 | 302.4784 | 334.6776 | 324.3696
112.3736 | 278.0517 | 286.9973 | 324.2765 | 344.9483 | 329.6899
112.3866 | 277.3298 | 340.7891 | 309.9143 | 343.1231 | 323.5407
112.3996 | 239.6048 | 312.045 | 285.3502 | 323.2547 | 313.1592
112.4126 | 258.5259 | 283.5916 | 295.8028 | 330.8028 | 317.5618
112.4256 | 281.8322 | 309.7602 | 287.048 | 322 | 298.2877
112.4386 | 267.9277 | 290.031 | 291.0021 | 321.9132 | 321.9814
112.4516 | 233.2749 | 304.8822 | 291.9921 | 280.3299 | 313.0707
112.4646 | 262.4667 | 329.5556 | 260.5689 | 302.5911 | 328.7156
112.4776 | 280.5014 | 330 | 329.0333 | 335.0859 | 343.5845
112.4906 | 288.699 | 305.9406 | 292.5049 | 302.3168 | 303.5801
112.5036 | 282.3328 | 303.0951 | 280.523 | 325.7638 | 324.8589
112.5166 | 284.8276 | 298.2873 | 280 | 327.9425 | 332.5977
112.5296 | 302.7196 | 293.3369 | 294.9218 | 352.2479 | 325.5391
112.5426 | 256.9429 | 328.0622 | 311.6857 | 309.711 | 326.8454
112.5556 | 241.134 | 315.483 | 329.4298 | 315.1277 | 339.7787
112.5686 | 286.9479 | 330.2512 | 295.7891 | 325.0284 | 320.2346
112.5816 | 269.677 | 295.3902 | 292.8929 | 324.2142 | 306.392
112.5946 | 265.234 | 313.958 | 285.053 | 327.532 | 293.521
112.6076 | 292.0654 | 296.9192 | 287.4923 | 279.1077 | 298.1115
112.6206 | 261.4738 | 307.8105 | 299.221 | 309.1156 | 325.7578
112.6336 | 251.7338 | 311.7065 | 326.597 | 297.9354 | 338.5323
112.6466 | 275.456 | 296.8204 | 292.2077 | 305.963 | 322.2905
112.6596 | 260.8321 | 292.3332 | 295.834 | 322.1676 | 309.8327
112.6726 | 247.9419 | 285.4123 | 310.352 | 288.7675 | 298.9419
112.6856 | 273.6605 | 299.4573 | 321.1354 | 362.3543 | 310.0167
112.6986 | 303.305 | 307.0181 | 298.8914 | 328.7646 | 308.9819
112.7116 | 270.9025 | 304.0315 | 312.8425 | 319.1748 | 314.3496
112.7246 | 261.7838 | 289.6758 | 274.8923 | 334.8917 | 312.0811
112.7376 | 262.7739 | 298.3817 | 286.2156 | 328.166 | 313.3216
112.7506 | 267.5836 | 316.5147 | 271.6099 | 347.9179 | 330.0426
112.7636 | 265.23 | 313.4599 | 287.6203 | 342.9359 | 313.8877
112.7766 | 272.185 | 302.071 | 282.3505 | 318.1656 | 309.9763
112.7896 | 275.7342 | 321.0249 | 270.6584 | 318.3416 | 313.9367
112.8026 | 279.6212 | 297.8576 | 278.1394 | 308.6879 | 303.4121
112.8156 | 246.7126 | 277.4282 | 300.5723 | 332.5728 | 311.8578
112.8286 | 256.9495 | 294.4275 | 281.9373 | 345.4088 | 297.2769
112.8416 | 242.6934 | 301.611 | 298.779 | 314.7486 | 306.3619
112.8546 | 238.8455 | 298.9463 | 287.7252 | 323.5903 | 313.3154
112.8676 | 264.9374 | 298.6746 | 291.8419 | 356.2628 | 331.215
112.8806 | 268.0235 | 300.9941 | 288.3647 | 307.8409 | 326.0411
112.8936 | 275.7862 | 309.2026 | 305.2627 | 298.9532 | 336.6792
112.9066 | 272.327 | 318.8038 | 296.3644 | 311.2897 | 316.9811
112.9196 | 267 | 320.7301 | 294.5241 | 334.223 | 292.1108
112.9326 | 257.6247 | 326.2502 | 296.2499 | 317.6241 | 306.3756
112.9456 | 246.4641 | 313.3924 | 297.6906 | 304.3057 | 311.849
112.9586 | 252.0776 | 313.288 | 300 | 310.0259 | 323.1294
112.9716 | 277.6433 | 314.6427 | 305.3573 | 321.524 | 318.1187
112.9846 | 292.756 | 309.8293 | 295.5374 | 349.6572 | 322.6333
112.9976 | 280.7656 | 300.9443 | 288.877 | 345.4361 | 327.2459
113.0106 | 267.0416 | 298.9584 | 284.2142 | 327.0416 | 307.7319
113.0236 | 286.7781 | 295.8888 | 285.1112 | 322.3333 | 291.5555
113.0366 | 291.9046 | 284.4523 | 275.8133 | 323.7282 | 285.8174
113.0496 | 274.5714 | 299.3573 | 279.0001 | 334.0358 | 319.3574
113.0626 | 295.2898 | 320.6806 | 298.3096 | 338.8968 | 330.0197
113.0756 | 310.2301 | 306.4603 | 287.492 | 319.4603 | 315.6111
113.0886 | 291.881 | 302.1428 | 302.863 | 323.744 | 338.2262
113.1016 | 275.0556 | 318.4643 | 313.1588 | 341.5199 | 337.1588
113.1146 | 273.8333 | 316.1945 | 302.7221 | 326.3612 | 314.5695
113.1276 | 264.2859 | 317.0951 | 295.3812 | 314.4286 | 311.0476
113.1406 | 267.0493 | 319.4723 | 283.4602 | 316.9325 | 312.7976
113.1536 | 282.6986 | 298.3098 | 294.2817 | 327.5831 | 297.7464
113.1666 | 256.1433 | 298.5175 | 295.2143 | 333.1966 | 300.1066
113.1796 | 254.0788 | 315.508 | 293.873 | 303.7387 | 314.2862
113.1926 | 267.2028 | 300.3357 | 302.6783 | 301.8741 | 306.3706
113.2056 | 259.9996 | 282.6668 | 309.6668 | 335.5001 | 307.5839
113.2186 | 268.3058 | 287.7615 | 298.8991 | 331.5933 | 305.9297
113.2316 | 259.2064 | 305.1745 | 295.5553 | 329.8096 | 335.3968
113.2446 | 256.8393 | 297.2328 | 312.5114 | 332.2557 | 324.7804
113.2576 | 265.5549 | 289.8167 | 322.2304 | 339.377 | 313.7853
113.2706 | 284.1011 | 309.1648 | 306.824 | 316.8765 | 326.4682
113.2836 | 268.8584 | 304.2144 | 285.6432 | 308.0692 | 314.0011
113.2966 | 252.5822 | 299.264 | 291.6238 | 343.8627 | 292.5551
113.3096 | 280.3373 | 289.9291 | 313.2427 | 304.3136 | 310.42
113.3226 | 275.435 | 276.6906 | 305.5291 | 301.3274 | 335.4752
113.3356 | 269.3963 | 273.3651 | 320.0477 | 295.9689 | 339.5415
113.3486 | 289.9177 | 279.0726 | 309.3898 | 299.9128 | 297.6949
113.3616 | 302.858 | 298.8686 | 292.3807 | 325.7991 | 293.0589
113.3746 | 281.1098 | 297.9319 | 297.4247 | 318.5746 | 308.1643
113.3876 | 267.889 | 278.8325 | 294.3336 | 359.224 | 319.8883
113.4006 | 269.2851 | 306.8552 | 292.1425 | 327.0713 | 329.1966
113.4136 | 279.7105 | 328.5895 | 293.8737 | 328.4526 | 323.3895
113.4266 | 274.7601 | 294.4635 | 281.5041 | 317.0568 | 309.5284
113.4396 | 281.2361 | 306.8098 | 274.7629 | 301.2371 | 304.2371
113.4526 | 295.5217 | 302.7719 | 258 | 316.175 | 325.7907
113.4656 | 243.0374 | 300.909 | 265.6372 | 310.6546 | 329.1259
113.4786 | 275.2509 | 300.3325 | 293.6248 | 316.5408 | 292.3727
113.4916 | 266.1574 | 310.6197 | 301.1574 | 330.5951 | 326.8098
113.5046 | 284.1734 | 302.8844 | 318.6081 | 332.4347 | 316.1584
113.5176 | 267.8941 | 307.7867 | 307.7488 | 324.6445 | 295.6414
113.5306 | 248.4942 | 298.9008 | 325 | 307.9239 | 316.3256
113.5436 | 253.6162 | 326.0959 | 318.3358 | 340.1771 | 319.9815
113.5566 | 289.6863 | 318.5287 | 284.4875 | 304.1487 | 347.3313
113.5696 | 266.1106 | 331.7506 | 292.5835 | 307.6377 | 296.8589
113.5826 | 271.4532 | 321.8086 | 292.0625 | 325.289 | 327.1289
113.5956 | 264.5695 | 306.881 | 303.8583 | 334.9519 | 326.6912
113.6086 | 291 | 308.9446 | 287.3456 | 342.1091 | 318.4178
113.6216 | 287.8276 | 331.7112 | 284.4784 | 341.1164 | 330
113.6346 | 263.4607 | 320.4461 | 307.1784 | 323.3755 | 327.1451
113.6476 | 304.8768 | 324.6035 | 308.1278 | 317.7929 | 300.4581
113.6606 | 256.7225 | 318.5432 | 299.4568 | 326.6531 | 327.2657
113.6736 | 252.7622 | 299.3567 | 317.811 | 322.1783 | 304.7728
113.6866 | 251.4763 | 305.0991 | 298.7524 | 324.3562 | 316.8514
113.6996 | 298.3267 | 305.3367 | 294.3168 | 311.802 | 314.9901
113.7126 | 281.7922 | 266.3356 | 301.7032 | 307.4452 | 338.5548
113.7256 | 274.8814 | 309.2689 | 292.3557 | 321.8419 | 324.7311
113.7386 | 269.0984 | 273.2459 | 309.7639 | 313.9508 | 360.6754
113.7516 | 278.9991 | 297.9979 | 286.0021 | 309.0004 | 328.0028
113.7646 | 244.3503 | 299.98 | 299.8599 | 368.3995 | 339.8799
113.7776 | 251.8406 | 317.6412 | 278.4385 | 323.9168 | 319.4185
113.7906 | 260.7313 | 288.8956 | 287.7015 | 290.9851 | 302.5075
113.8036 | 265.8011 | 351.3748 | 290.8807 | 314.9658 | 313.5227
113.8166 | 263.1491 | 311.2364 | 280.5467 | 325.503 | 343.4594
113.8296 | 264.8808 | 286.4309 | 275.2981 | 313.7751 | 310.2059
113.8426 | 281.7482 | 321.2879 | 301.0528 | 332.5396 | 370.3407
113.8556 | 276.5563 | 283.4964 | 304.8411 | 319.2714 | 335.417
113.8686 | 276 | 280.9106 | 311.3743 | 310.7151 | 337.4637
113.8816 | 264.291 | 306.2193 | 286.7807 | 330.7159 | 353.3117
113.8946 | 265.6723 | 321.4708 | 300.9246 | 355.2692 | 338.0754
113.9076 | 281.8552 | 306.2639 | 289.7873 | 330.6938 | 323.6682
113.9206 | 282.2582 | 310.9674 | 305.4185 | 313.9361 | 311.5489
113.9336 | 274.251 | 302.529 | 343.3011 | 328.359 | 321.193
113.9466 | 267.8935 | 283.1273 | 323.4676 | 342.064 | 300.0209
113.9596 | 272.8881 | 287.5704 | 299.6534 | 303.6245 | 336.3755
113.9726 | 283.1436 | 292.3249 | 323.4308 | 328.4182 | 309.0881
113.9856 | 262.8246 | 333.2443 | 309.2885 | 337.4639 | 339.7804
113.9986 | 249.0747 | 301.4305 | 313.1139 | 309.6013 | 343.1317
114.0116 | 286.2719 | 320.8528 | 323.8161 | 345.4778 | 346.8088
114.0246 | 269.0874 | 320.0845 | 308.586 | 345.7099 | 326.6283
114.0376 | 247.9308 | 327.3795 | 302.4368 | 319.5513 | 310.8389
114.0506 | 247.8585 | 291.4149 | 304.3151 | 329.2057 | 311.8585
114.0636 | 250.5236 | 321.1361 | 308.0471 | 322.5733 | 307.6675
114.0766 | 263.7816 | 312.1962 | 290.9554 | 347.5705 | 298.4814
114.0896 | 273.1935 | 308.7097 | 289.4516 | 332.5162 | 336.0644
114.1026 | 283.0521 | 277.7915 | 288.072 | 332.7841 | 326.5756
114.1156 | 241.2305 | 281.1639 | 289.1663 | 317.9478 | 308.6128
114.1286 | 264.5935 | 299.1068 | 302.819 | 312.4243 | 339.8962
114.1416 | 278.191 | 297.6798 | 285.5282 | 320.0224 | 335.0394
114.1546 | 282.5386 | 319.9236 | 295.385 | 302.2303 | 322.8461
114.1676 | 261.116 | 312.5752 | 299.2232 | 319.6136 | 310.0816
114.1806 | 252.0174 | 298.6202 | 317.8468 | 336.0349 | 318.4496
114.1936 | 262.2758 | 288.0493 | 322.6996 | 308.185 | 355.4776
114.2066 | 276.7895 | 308.8001 | 332.4 | 308.6632 | 352.7263
114.2196 | 264.0041 | 296.2916 | 308.7926 | 340.7803 | 337.2156
114.2326 | 253.3672 | 300.3509 | 300.859 | 338.1803 | 330.2033
114.2456 | 253 | 296.0512 | 312.8515 | 319.0341 | 320.5256
114.2586 | 272.6142 | 309.066 | 305.3541 | 303.1929 | 321.5165
114.2716 | 269.9245 | 297.0701 | 295.5879 | 324.739 | 321.9849
114.2846 | 278.9792 | 288.3034 | 310.0137 | 341.8138 | 347.2826
114.2976 | 293.1664 | 299.2486 | 311.6692 | 340.4168 | 331.5925
114.3106 | 276.2291 | 310.4523 | 293.5349 | 301.0187 | 317.8918
114.3236 | 273.14 | 331.21 | 303.0266 | 307.49 | 322.62
114.3366 | 266.0579 | 339.1261 | 298.184 | 326.6988 | 338.816
114.3496 | 270.8481 | 335.4565 | 280.826 | 312.3912 | 335.5214
114.3626 | 279.1308 | 327.5301 | 269.9294 | 326.8091 | 325.8692
114.3756 | 272.9527 | 326.2364 | 276.1384 | 334.5271 | 338.331
114.3886 | 267.3765 | 317.6433 | 291.0549 | 314.7256 | 325.4786
114.4016 | 271.5646 | 301.4734 | 295.0152 | 309.0304 | 320.6026
114.4146 | 277.0367 | 300.4694 | 304.4081 | 319.9143 | 340.4204
114.4276 | 274 | 319.4544 | 307.6444 | 309.0937 | 332.4814
114.4406 | 274 | 326.5713 | 303.474 | 299.4806 | 326.9547
114.4536 | 274.4641 | 305.2537 | 299.823 | 310.9282 | 342.6411
114.4666 | 271.8207 | 281.7369 | 303.1754 | 329.7133 | 333.0118
114.4796 | 266.2229 | 278.9952 | 308.5574 | 333.6737 | 312.7787
114.4926 | 259.6566 | 297.9091 | 287.3637 | 319.3838 | 318.6869
114.5056 | 261.2151 | 308.5175 | 271.2442 | 312.872 | 329.5756
114.5186 | 271.4145 | 304.8086 | 283.632 | 291 | 321.1245
114.5316 | 278.8778 | 295.4732 | 279.649 | 299.4961 | 318.9007
114.5446 | 284.6588 | 319.2075 | 295.9135 | 315.5519 | 319.7657
114.5576 | 282.232 | 327.1497 | 325.6077 | 324.8473 | 302.5389
114.5706 | 277.3809 | 302.7511 | 291.3717 | 320.5054 | 318.1183
114.5836 | 256.5405 | 315.055 | 305.284 | 302.2702 | 324.3099
114.5966 | 248.6755 | 327.0266 | 298.5763 | 313.4237 | 310.1337
114.6096 | 250.3864 | 311.1116 | 282.9008 | 329.4442 | 325.719
114.6226 | 267.9786 | 326.2815 | 298.0107 | 318.3405 | 320.0536
114.6356 | 261.626 | 319.6827 | 302.9756 | 322.626 | 337.3984
114.6486 | 268.7833 | 339.064 | 300.5862 | 329.1527 | 326.6403
114.6616 | 277.6107 | 315.7555 | 283.6715 | 322.8698 | 319.2749
114.6746 | 282.5452 | 293.4548 | 272.6132 | 294.7726 | 318.9554
114.6876 | 291.571 | 293.2797 | 294.2797 | 301.5696 | 301.8522
114.7006 | 286.6615 | 310.1418 | 308.1104 | 309.1023 | 322.5826
114.7136 | 263.3584 | 299.203 | 290.797 | 316.5163 | 326.4211
114.7266 | 247.8132 | 300.8361 | 296.8361 | 324.6524 | 310.4885
114.7396 | 258.2124 | 318.8829 | 311.1956 | 313.2291 | 307.0334
114.7526 | 271.841 | 338.1128 | 318.1692 | 318.6513 | 301.2359
114.7656 | 287.8987 | 328.8364 | 309.226 | 329.8753 | 304.4857
114.7786 | 268.5124 | 313.895 | 309.5679 | 350 | 316.2408
114.7916 | 270.9081 | 301.6797 | 303.4651 | 345.8774 | 324.0835
114.8046 | 260.3735 | 308.8607 | 286.1962 | 327.8417 | 309.1962
114.8176 | 255.9406 | 298.7943 | 289.0491 | 323.4708 | 309.4411
114.8306 | 221.5236 | 308.5309 | 297.8236 | 342.6473 | 309.8218
114.8436 | 268.4966 | 299.3302 | 299.9959 | 337.1719 | 323.3329
114.8566 | 278.1827 | 307.5566 | 312.8087 | 318.4696 | 325
114.8696 | 261.534 | 285.7749 | 301.8796 | 320.5602 | 320.3089
114.8826 | 257.6469 | 276.9772 | 309.8701 | 320.3234 | 292.7267
114.8956 | 284.3382 | 334.1694 | 324.958 | 338.2955 | 292.1408
114.9086 | 267.4019 | 291.7803 | 302.9485 | 358.3129 | 300.8178
114.9216 | 278.2138 | 281.6282 | 296.2829 | 336.9309 | 312.1315
114.9346 | 278.9332 | 334.0905 | 309.2306 | 326.3513 | 350.9267
114.9476 | 268.6518 | 309.6119 | 326.3434 | 311.6094 | 314.5671
114.9606 | 265.9257 | 335.5343 | 290.1599 | 318 | 330.46
114.9736 | 277.2689 | 316.5212 | 317.0755 | 316.9917 | 325.1427
114.9866 | 280.1979 | 295.3125 | 332.1146 | 303.0573 | 340.8854
114.9996 | 268.2317 | 284.9948 | 331.584 | 304.6632 | 339.5685
115.0126 | 291.7641 | 304.8502 | 283.412 | 318.1124 | 349.1275
115.0256 | 260.0826 | 301.3854 | 294.468 | 321.6331 | 302.6242
115.0386 | 262.507 | 314.243 | 310.8415 | 343.7183 | 359.5951
115.0516 | 235.2151 | 272.1076 | 301.854 | 327.7772 | 336.8771
115.0646 | 262.9373 | 285.9687 | 283.0425 | 299.0649 | 321.0358
115.0776 | 284.7325 | 311.6838 | 312.6352 | 344.4406 | 323.9635
115.0906 | 236.1042 | 324.7129 | 302.2429 | 328.3754 | 312.265
115.1036 | 278.5597 | 348.2319 | 324.2639 | 320.256 | 342.9758
115.1166 | 257.9643 | 309.719 | 302.0063 | 322.8742 | 347.8323
115.1296 | 261.7407 | 332.6519 | 308.5852 | 318.2593 | 329.037
115.1426 | 301.4055 | 303.0385 | 321.197 | 289.8532 | 270.7681
115.1556 | 242.7319 | 322.351 | 307.1471 | 321.419 | 312.4869
115.1686 | 284.8375 | 315.7346 | 289.4691 | 327.6735 | 348.1434
115.1816 | 264.4716 | 306.8239 | 314.3454 | 299.8377 | 326.4716
115.1946 | 248.5219 | 306.8985 | 298.1307 | 332.9415 | 362.6371
115.2076 | 260.3292 | 295.448 | 270.2301 | 315.6732 | 318.1261
115.2206 | 282.21 | 342.3281 | 303.9051 | 330.5739 | 318.1509
115.2336 | 266.7558 | 313.3804 | 333.3256 | 333.8688 | 345.0631
115.2466 | 239.9522 | 281.3757 | 287.1868 | 303.9403 | 398.8132
115.2596 | 270.806 | 316.0506 | 331.6334 | 279.4747 | 376.4386
115.2726 | 269.449 | 315.449 | 319.1859 | 312.9162 | 324.8548
115.2856 | 276.2908 | 304.8801 | 291.7857 | 290.9821 | 332.5816
115.2986 | 282.915 | 318.564 | 312.394 | 357.9052 | 317.9785
115.3116 | 279.9538 | 298.5321 | 303.4337 | 330.3012 | 331.8032
115.3246 | 279 | 261.8267 | 316.7856 | 322.3979 | 338.3979
115.3376 | 286.1045 | 291.1015 | 314.6849 | 341.156 | 307.4243
115.3506 | 278.6464 | 311.9126 | 298.9695 | 344.4411 | 315.3689
115.3636 | 269.0741 | 295.7613 | 318.0864 | 340.9218 | 336.9301
115.3766 | 245.7305 | 320.385 | 295.3746 | 357.4714 | 323.0094
115.3896 | 248.7461 | 321.0036 | 304.7426 | 341.2586 | 311.7521
115.4026 | 269.015 | 325.3978 | 305.0818 | 338.4387 | 301.8624
115.4156 | 280.109 | 322.1611 | 308.109 | 315.9147 | 307.0284
115.4286 | 272.6408 | 313.5206 | 301.3608 | 298.3608 | 322.2389
115.4416 | 242.0195 | 308.1599 | 301.5501 | 292.1599 | 319.8999
115.4546 | 252.7029 | 303.4995 | 305.1003 | 322.5041 | 307.1987
115.4676 | 257.859 | 317.1837 | 292.1966 | 309.0834 | 327.8461
115.4806 | 262.8025 | 316.5173 | 296.884 | 322.1692 | 345.1222
115.4936 | 272.7033 | 304.2858 | 278.5386 | 321.9341 | 325.2089
115.5066 | 288.5477 | 307.2644 | 290.1141 | 340.4349 | 325.2268
115.5196 | 291.0971 | 301.2428 | 274.0293 | 362.7572 | 334.9029
115.5326 | 265.9399 | 297.2811 | 302.558 | 351.3455 | 340.8433
115.5456 | 280.748 | 315.6578 | 309.9728 | 327.4954 | 332.9098
115.5586 | 249.2051 | 326.6207 | 301.2414 | 316.5171 | 335.0693
115.5716 | 252.3719 | 321.5029 | 291.0058 | 318.054 | 328.395
115.5846 | 261.5835 | 327.6139 | 265.9739 | 320 | 337.8243
115.5976 | 251.0453 | 322.1811 | 277.6379 | 329.4551 | 339.5449
115.6106 | 258.8774 | 343.0512 | 298.0672 | 328.4467 | 339.3913
115.6236 | 270.5688 | 327.4495 | 295.8601 | 334.9931 | 325.7247
115.6366 | 271.7553 | 304.4894 | 319.4978 | 328.8481 | 326.0295
115.6496 | 260.0774 | 331.1528 | 332.1799 | 327.4739 | 339.205
115.6626 | 255.248 | 324.0159 | 307.1359 | 346.2854 | 328.008
115.6756 | 260.1257 | 309.4398 | 280.3089 | 348.0916 | 322.8455
115.6886 | 265.6504 | 292.0114 | 285.1232 | 335.2206 | 334.7794
115.7016 | 279.2314 | 285.8586 | 312.8123 | 337.1851 | 318.491
115.7146 | 283.4819 | 290.9671 | 320.9835 | 334.9671 | 309.0395
115.7276 | 270.1324 | 289.3593 | 312.5579 | 312.2152 | 330.3427
115.7406 | 275.9722 | 298 | 309 | 319.7175 | 343.3726
115.7536 | 274.0124 | 309.3251 | 305.225 | 341.0562 | 354.0782
115.7666 | 255.9239 | 301.6739 | 294.5326 | 330.7609 | 344.9076
115.7796 | 259.7122 | 295.1773 | 281.1236 | 310.9593 | 337.657
115.7926 | 255.4841 | 304.5051 | 291.2424 | 319.895 | 351.2316
115.8056 | 252.915 | 297.3472 | 308.2459 | 345.4322 | 338.1953
115.8186 | 270.4453 | 296.021 | 303.2668 | 343.8887 | 321.0441
115.8316 | 274.9901 | 288.8346 | 290.1556 | 322.0321 | 324.0099
115.8446 | 266.2073 | 314.4872 | 285.4993 | 313.109 | 335.2073
115.8576 | 275.85 | 334.0375 | 299.795 | 323.515 | 321.6925
115.8706 | 279.9659 | 326.7916 | 287.0606 | 308.7122 | 307.5645
115.8836 | 271.0992 | 313.2922 | 300.9437 | 316.3109 | 320.3914
115.8966 | 276.5491 | 297.6472 | 310.9217 | 309.4311 | 319.9901
115.9096 | 271.8831 | 291.7641 | 306.9394 | 330.5865 | 333.3506
115.9226 | 258.742 | 290.1996 | 319.7718 | 333.1709 | 341.914
115.9356 | 254.9846 | 291.9879 | 319.3418 | 317.0055 | 337.6648
115.9486 | 284.6152 | 306.2469 | 306.9074 | 313.7839 | 323.5556
115.9616 | 274.8489 | 289.6869 | 315.505 | 324.5557 | 298.8986
115.9746 | 257.5216 | 292.6384 | 319.484 | 304.2656 | 324.3936
115.9876 | 271.0958 | 306.5723 | 313.3605 | 284.3849 | 318.8941
116.0006 | 245.6671 | 318.8666 | 302.7497 | 307.5667 | 308.1499
116.0136 | 260.8203 | 310.5313 | 299.6561 | 312.8281 | 319.3982
116.0266 | 263.7905 | 301.0067 | 311.8312 | 325.8986 | 353.6824
116.0396 | 268.2823 | 309.6746 | 288.4928 | 322.0814 | 337.5742
116.0526 | 271.5887 | 297.4113 | 288.9493 | 299.1833 | 308.0663
116.0656 | 264.2724 | 299.3515 | 302.2461 | 337.4675 | 333.2724
116.0786 | 273.2094 | 281.7434 | 313.0184 | 327.8089 | 346.2382
116.0916 | 270.8502 | 312.1552 | 277.4116 | 296.9143 | 356.5668
116.1046 | 282.1443 | 291.4875 | 308.7364 | 324.7761 | 351.7216
116.1176 | 269.2535 | 305.313 | 296.3881 | 325.2395 | 298.3287
116.1306 | 266.235 | 294.4192 | 302.9716 | 340.1871 | 307.6317
116.1436 | 282.7353 | 305.8121 | 323.0837 | 312.4389 | 311.9231
116.1566 | 274.9572 | 271.7643 | 316.1357 | 318.5785 | 336.2214
116.1696 | 291.698 | 300.0135 | 321.4429 | 295.7853 | 324.7183
116.1826 | 299.7 | 317.0889 | 294.9 | 324.3111 | 362.0889
116.1956 | 287.6953 | 292.1701 | 314.2334 | 332.6192 | 329.906
116.2086 | 258.3802 | 316.2588 | 286.3866 | 298.2492 | 310.7476
116.2216 | 249.5229 | 298.9495 | 267.4219 | 298.9679 | 321.2751
116.2346 | 266.3812 | 316.0951 | 317.7333 | 292.6761 | 361.162
116.2476 | 246.9398 | 331.9137 | 321.4396 | 307 | 355.2328
116.2606 | 276.2736 | 312.5095 | 294.7075 | 307.4245 | 365.5565
116.2736 | 288.9502 | 315.6754 | 274.1243 | 312.9748 | 349.4001
116.2866 | 277.3664 | 290.1882 | 323.1782 | 325.3253 | 339.5926
116.2996 | 294.6289 | 334.842 | 296.9449 | 329.3934 | 306.7094
116.3126 | 254.9044 | 314.6382 | 296 | 320.0401 | 335.593
116.3256 | 274 | 307 | 296.6354 | 342.1765 | 327.1765
116.3386 | 274.3045 | 306.3149 | 313.5179 | 346.188 | 331.4164
116.3516 | 285.7528 | 280.5718 | 294.9536 | 314.7682 | 309.0155
116.3646 | 270.0055 | 316.8617 | 292.177 | 300.1549 | 310.1051
116.3776 | 270.9956 | 292.1098 | 323.8595 | 327.877 | 328.9166
116.3906 | 290.7137 | 299.8855 | 319.0716 | 350.6708 | 316.1861
116.4036 | 267.5817 | 317.5637 | 299.4847 | 336.3635 | 297.4605
116.4166 | 271.8292 | 320.8975 | 265.1956 | 329.2391 | 314.3851
116.4296 | 242.3665 | 273.204 | 291.7217 | 338.5592 | 350.369
116.4426 | 257.0819 | 302.2179 | 280.702 | 332.378 | 319.8361
116.4556 | 252.3836 | 293.7032 | 301.5297 | 307.6621 | 317.0639
116.4686 | 270.523 | 285.5908 | 317.8184 | 337.4892 | 347.563
116.4816 | 237.1833 | 298.7434 | 308.9215 | 335.4189 | 326.178
116.4946 | 251.2198 | 288.218 | 320.6883 | 357.6577 | 309.4991
116.5076 | 245.8289 | 310.306 | 282.559 | 327.7301 | 333.9952
116.5206 | 266.2751 | 299.7031 | 285.9782 | 300.0655 | 314.8384
116.5336 | 269.8765 | 298 | 312.4197 | 328.5555 | 326.0247
116.5466 | 289.9322 | 317.9322 | 302.1341 | 328.6669 | 338.3994
116.5596 | 290.4299 | 296.1558 | 304.2835 | 329.7134 | 379.408
116.5726 | 274.7581 | 304.7016 | 305 | 325.7661 | 352.1291
116.5856 | 280.3685 | 327.0844 | 299.9789 | 335.8791 | 320.0576
116.5986 | 295.2309 | 292.9613 | 288.2499 | 336.3461 | 354.6926
116.6116 | 270.2218 | 308.6932 | 306.4252 | 359.6932 | 318.0646
116.6246 | 256.7362 | 295.4371 | 341.6692 | 329.4883 | 333.0196
116.6376 | 251.8114 | 297.3773 | 311.5334 | 307.4482 | 331.0284
116.6506 | 265.9576 | 306.0852 | 313.0214 | 322.8938 | 341.5958
116.6636 | 280.8824 | 308 | 285.6846 | 336.5505 | 331.7856
116.6766 | 250.2346 | 301.0934 | 327.6481 | 323.6521 | 308.8151
116.6896 | 280.9035 | 299.7575 | 294.5217 | 348.5414 | 315.877
116.7026 | 276.0588 | 308.9706 | 281.2427 | 351.272 | 323.7378
116.7156 | 259.6732 | 303.8861 | 315.9309 | 341.6237 | 305.8217
116.7286 | 278.5589 | 307.5494 | 303.258 | 313.5303 | 317.1927
116.7416 | 277.6688 | 307.8466 | 293.2822 | 313.3312 | 329.0245
116.7546 | 257.7192 | 331.7752 | 285.2135 | 329.7415 | 353.6516
116.7676 | 266.3547 | 323.1556 | 282.6979 | 358.032 | 355.3227
116.7806 | 281.2562 | 319.1281 | 313.9608 | 355.6157 | 340.3037
116.7936 | 283.6438 | 310.8286 | 308.3353 | 337.7943 | 350.5962
116.8066 | 286.3409 | 313.3499 | 303.6772 | 345.3634 | 331.2731
116.8196 | 273.5185 | 316.3418 | 300.734 | 351.3418 | 319.3165
116.8326 | 258.8684 | 338.0431 | 289.5717 | 313.397 | 316.7584
116.8456 | 252.4464 | 314.2493 | 278.6159 | 315.9826 | 316.9152
116.8586 | 262.9412 | 294 | 291.969 | 327.1146 | 320.5139
116.8716 | 272.4742 | 274.8246 | 302 | 327.2371 | 330.6599
116.8846 | 273.3914 | 300.1269 | 291.6531 | 331.0432 | 320.1754
116.8976 | 273.5987 | 324 | 323.9165 | 328.809 | 330.9551
116.9106 | 275.7664 | 316.3457 | 332.925 | 323.6448 | 336.7569
116.9236 | 266.5803 | 311.5789 | 297.2663 | 322 | 333.3155
116.9366 | 262.4137 | 318.8274 | 280 | 324.2758 | 331.0174
116.9496 | 256.6146 | 321.7639 | 299.5659 | 319.8507 | 343.6528
116.9626 | 278.0043 | 317.2545 | 312.2545 | 333.1205 | 353.2545
116.9756 | 283.7462 | 313.3825 | 315.931 | 343.1474 | 343.4514
116.9886 | 272.7048 | 306.7074 | 310.4148 | 343.2341 | 324.827
117.0016 | 279.116 | 291.6132 | 312.4254 | 337.6519 | 335.2928
117.0146 | 281.4906 | 304.9237 | 304.661 | 322.887 | 354.4906
117.0276 | 285.9949 | 320.5066 | 276.0112 | 332.9838 | 325.5289
117.0406 | 282.6773 | 327.2184 | 296.3325 | 342.6356 | 306.7914
117.0536 | 268.2442 | 311.2618 | 319.8867 | 339.3575 | 342.901
117.0666 | 255.4238 | 284.167 | 306.7119 | 340.6514 | 344.6953
117.0796 | 256.7363 | 309.3118 | 302.0804 | 326.5049 | 319.1382
117.0926 | 265.6504 | 315.8043 | 293.352 | 345.8414 | 318.1515
117.1056 | 275.4389 | 295.56 | 300.2785 | 363.1221 | 306.1604
117.1186 | 286.1297 | 298.8703 | 299.0681 | 324.1092 | 329.6725
117.1316 | 278.0592 | 311.5621 | 268.3195 | 334.1063 | 350.9351
117.1446 | 270.7185 | 322 | 291.4319 | 344.67 | 328.4612
117.1576 | 277.2076 | 314.3949 | 325.1981 | 311.9987 | 324.7951
117.1706 | 280.7282 | 312.7587 | 304.6054 | 309 | 308.1448
117.1836 | 260.7609 | 319.2502 | 297.2604 | 323.4562 | 310.0323
117.1966 | 264.223 | 320.1906 | 318.1079 | 344.777 | 329.482
117.2096 | 273.4087 | 329.7739 | 310.9328 | 330.5432 | 343.178
117.2226 | 285.104 | 314.6757 | 325.7013 | 319.7145 | 348.623
117.2356 | 269.9188 | 327.3928 | 322.2297 | 324.8001 | 325.7481
117.2486 | 234.9849 | 302.3384 | 318.6238 | 327.8413 | 337.9622
117.2616 | 244.4552 | 309.3432 | 321.6568 | 349.142 | 345.4329
117.2746 | 269.3717 | 325.7561 | 294.9819 | 305.6219 | 344.3536
117.2876 | 290.5707 | 311.8613 | 284.0314 | 301.8822 | 340.7539
117.3006 | 276.5314 | 290.658 | 302.9621 | 302.2272 | 316.4047
117.3136 | 293.3744 | 308.4677 | 301.3744 | 322.1579 | 327.5008
117.3266 | 299.8298 | 325.5426 | 312.7128 | 307.8512 | 318.9841
117.3396 | 287.7274 | 318.8979 | 319.2159 | 335.6932 | 328.5681
117.3526 | 276.7888 | 299.0172 | 304.6797 | 333.5086 | 332.4971
117.3656 | 285.8904 | 317.1775 | 282.2493 | 330.9961 | 332.6906
117.3786 | 256.095 | 339.9786 | 321.4418 | 305.2945 | 338
117.3916 | 272.1133 | 321.7733 | 302.5567 | 299.4284 | 339.7733
117.4046 | 267.306 | 325.6708 | 301.4235 | 317.3416 | 343.2473
117.4176 | 264.431 | 315.1836 | 310.2657 | 304.2383 | 331.1836
117.4306 | 279.1514 | 307.6162 | 330.5563 | 322.5352 | 323.0405
117.4436 | 281.4523 | 303.2703 | 293.9081 | 329.364 | 319.9099
117.4566 | 270.5162 | 288.9353 | 289.8603 | 332.3765 | 331.2264
117.4696 | 272.1893 | 286.4582 | 294.3243 | 335.5952 | 360.9738
117.4826 | 267.5434 | 321.9558 | 300.2619 | 325.7628 | 333.1735
117.4956 | 269.5533 | 301.7273 | 320.3005 | 361.174 | 321.7194
117.5086 | 296.6029 | 286.7652 | 302.1034 | 316.2503 | 308.5729
117.5216 | 292.898 | 317.7551 | 325.3266 | 331.4898 | 282.6732
117.5346 | 282.9746 | 314.4247 | 301.2505 | 333.0871 | 347.8366
117.5476 | 269.052 | 303.3338 | 316.1272 | 317.7948 | 318.8988
117.5606 | 284.405 | 314.1659 | 292.9462 | 317.7609 | 348.1807
117.5736 | 256.1863 | 307.2413 | 310.6759 | 334.0897 | 303.8965
117.5866 | 227.622 | 321.2185 | 296.3642 | 324 | 337.8937
117.5996 | 261.6291 | 322.6159 | 302.6357 | 320.5399 | 357.03
117.6126 | 271.4239 | 303.0068 | 328.3247 | 271.0666 | 284.1128
117.6256 | 280.5073 | 319.708 | 350.3204 | 307.8708 | 305.3351
117.6386 | 312.7736 | 292.5909 | 312.7017 | 307.1875 | 335.9612
117.6516 | 277.0464 | 338.1872 | 304.0232 | 369.5602 | 363.4427
117.6646 | 278.9202 | 304.2394 | 305.3325 | 309.3059 | 339.8936
117.6776 | 272.9358 | 322 | 329.946 | 332.0507 | 332.1013
117.6906 | 254.1243 | 322 | 314.1047 | 346.9018 | 361.8037
117.7036 | 271.7036 | 290.5269 | 295.3129 | 328.3129 | 334.4611
117.7166 | 296.3403 | 300.7097 | 297.9208 | 308.5278 | 319.3958
117.7296 | 290.2542 | 320.2738 | 309.5643 | 311.8548 | 321.8911
117.7426 | 281.4161 | 284.7569 | 289.0171 | 365.4109 | 342.9829
117.7556 | 261.1793 | 299.0453 | 307.8207 | 339.6847 | 331.73
117.7686 | 296.4229 | 310.2731 | 323.9427 | 315.5859 | 309.5198
117.7816 | 279.596 | 323.012 | 293.584 | 307.532 | 316.316
117.7946 | 288.9689 | 343.1956 | 276.3748 | 318.883 | 323.3985
117.8076 | 283.6709 | 313.3546 | 293.9872 | 337.1789 | 341.1789
117.8206 | 268.6923 | 336.827 | 270.9615 | 322.0096 | 353.7308
117.8336 | 284.6862 | 335.5784 | 311.3312 | 347.4136 | 344.3883
117.8466 | 280.8793 | 308.7684 | 320.4976 | 325.6428 | 351.7439
117.8596 | 253.2016 | 300.6777 | 298.5239 | 308.1686 | 359.0513
117.8726 | 249 | 317.9454 | 259.1092 | 314.5454 | 329.2364
117.8856 | 252.3785 | 321 | 296.0757 | 344.7171 | 345.1155
117.8986 | 262.1817 | 350.2145 | 306.5041 | 321.6202 | 330.6366
117.9116 | 287.0937 | 285.0692 | 287.2054 | 316.8248 | 317.1027
117.9246 | 267.5544 | 309.113 | 267.5178 | 341.4456 | 332.9268
117.9376 | 282.1233 | 307.5359 | 286.5381 | 359.8789 | 338.6099
117.9506 | 289.385 | 316.9251 | 311.0802 | 343.1248 | 340.59
117.9636 | 271.943 | 320 | 275.1755 | 329.364 | 336.2895
117.9766 | 261.5738 | 284.3424 | 279.5033 | 319.2484 | 323.3725
117.9896 | 292.1402 | 304.6097 | 320.7316 | 310.8781 | 314.6433
118.0026 | 274.0532 | 289.8298 | 300.2766 | 317.3085 | 340.9468
118.0156 | 276.181 | 321.5061 | 303.4172 | 324.4724 | 338.0736
118.0286 | 277.0581 | 312.9357 | 288.1422 | 340.7095 | 335.471
118.0416 | 252.7823 | 311.53 | 310.7477 | 339.47 | 336.7256
118.0546 | 276.919 | 307.5593 | 298.3842 | 321.9718 | 328.4124
118.0676 | 294.2343 | 321.2313 | 284.06 | 301.8858 | 339.8199
118.0806 | 294.6084 | 333.5663 | 307.0483 | 335.6598 | 332.0843
118.0936 | 294.6859 | 321.5969 | 277.534 | 342.0262 | 332.1728
118.1066 | 268.6383 | 330.5467 | 286.0377 | 323.4812 | 342.4354
118.1196 | 259.3301 | 310.0272 | 291.6738 | 341.6427 | 324.6874
118.1326 | 282.6512 | 294.6878 | 306.3707 | 359.2488 | 328.4341
118.1456 | 283.015 | 304.985 | 301.138 | 344.5533 | 314.0301
118.1586 | 269.365 | 315.4538 | 292.3637 | 308.2774 | 317.9063
118.1716 | 258.7367 | 318.6263 | 292.6263 | 313.6689 | 328.2527
118.1846 | 285.8204 | 310.3703 | 291.1508 | 328.4656 | 323.4523
118.1976 | 284.986 | 312.8843 | 286.9676 | 335.4584 | 319.3935
118.2106 | 279.7553 | 327.545 | 293.9484 | 341.3863 | 339.8797
118.2236 | 282.0668 | 304.0813 | 304.1065 | 348.8664 | 351.6534
118.2366 | 284.6137 | 301.455 | 332.3756 | 333.3916 | 350.5767
118.2496 | 281.7652 | 327.4695 | 318.1258 | 313.332 | 325.4942
118.2626 | 283.1256 | 312.4975 | 301.91 | 306.7725 | 323.2631
118.2756 | 285.2652 | 298.4695 | 301.8896 | 323.5964 | 343.5634
118.2886 | 276.0186 | 325.5552 | 308.3517 | 353.4998 | 354.3703
118.3016 | 273.1626 | 333.9308 | 313.2018 | 343.8615 | 346.8765
118.3146 | 268.7594 | 326.0687 | 303.8625 | 328.1375 | 335.4828
118.3276 | 266.5654 | 325.4637 | 309.638 | 327.4346 | 342.6089
118.3406 | 282.4388 | 314.5452 | 292.641 | 330.4601 | 353.9787
118.3536 | 286.6887 | 299.6636 | 284.0345 | 322.4026 | 354.1007
118.3666 | 277.5675 | 292.5225 | 279.6027 | 323.1898 | 339.9726
118.3796 | 277.8703 | 297.1433 | 262.8839 | 345.273 | 320.5837
118.3926 | 280.4577 | 313.9836 | 301.832 | 343.9658 | 334.3402
118.4056 | 283.2386 | 318.0454 | 327.9409 | 326.3591 | 365.1341
118.4186 | 284.2488 | 312.6915 | 318.4378 | 325.1342 | 330.0352
118.4316 | 282.4279 | 315.7212 | 300.601 | 333.8702 | 300.9663
118.4446 | 283.418 | 332.5699 | 280.5976 | 320.9102 | 321.8947
118.4576 | 273.799 | 339.9257 | 289.0402 | 314.7357 | 309.5518
118.4706 | 266.9623 | 310.5736 | 290.0094 | 317.5642 | 311.9718
118.4836 | 289.0931 | 315.1181 | 288.941 | 332.8819 | 326.4347
118.4966 | 289.8691 | 311.2696 | 313.1833 | 337.4869 | 345.2134
118.5096 | 264.2633 | 315 | 333.6343 | 326.5279 | 347.266
118.5226 | 264.0753 | 321.0933 | 321.9034 | 316.3011 | 324.1506
118.5356 | 274.0156 | 331.6515 | 336.6359 | 329.5761 | 334.6216
118.5486 | 281.2126 | 331.3386 | 314.5669 | 328.8268 | 352.0787
118.5616 | 269.2866 | 323.4548 | 307.2586 | 310.6153 | 356.0841
118.5746 | 279.5061 | 309.1874 | 315.1314 | 318.6375 | 333.4816
118.5876 | 281.4413 | 318.4705 | 313.6322 | 319.3824 | 314.397
118.6006 | 277.0701 | 321.0111 | 317.1254 | 333.2436 | 322.2989
118.6136 | 291.9544 | 315.4449 | 307.3574 | 362.0647 | 321.8441
118.6266 | 276.14 | 315.9305 | 322.4419 | 349.1857 | 327.3715
118.6396 | 265.306 | 312.8443 | 320.4617 | 342.5067 | 350.3456
118.6526 | 279.8513 | 327.8144 | 317.4448 | 304.3314 | 357.1105
118.6656 | 285.7565 | 331.5043 | 308.5129 | 330.7507 | 352.5387
118.6786 | 276.8458 | 332.2659 | 304.5744 | 326.8883 | 316.0691
118.6916 | 266.5584 | 345.329 | 334.3117 | 327.5541 | 323.2641
118.7046 | 252.5853 | 328.8292 | 328.0487 | 356.634 | 315.6343
118.7176 | 249.659 | 315.6767 | 312.1137 | 337.3535 | 349.6642
118.7306 | 274.9934 | 316.6089 | 305.9984 | 346.8053 | 317.2079
118.7436 | 285.8768 | 299.554 | 311.1385 | 330.964 | 304.6412
118.7566 | 262.7412 | 314.5043 | 318.6974 | 316.7412 | 335.8772
118.7696 | 258.5291 | 301.9855 | 329.1311 | 309.8107 | 343.5631
118.7826 | 268.5597 | 336.2005 | 317.6003 | 306.2397 | 318.1199
118.7956 | 283.8007 | 311.3001 | 305.9004 | 319.6507 | 328.2017
118.8086 | 292.8789 | 311.4585 | 309.0381 | 331.9429 | 347.5156
118.8216 | 284.6979 | 306.0367 | 298.1719 | 350.1302 | 317.0051
118.8346 | 276 | 328.3086 | 307.2029 | 349.0753 | 295.3159
118.8476 | 276.7726 | 294.7726 | 316.6622 | 333.3444 | 287.6356
118.8606 | 282.2969 | 303.913 | 320.6942 | 321.1049 | 325.904
118.8736 | 275.9095 | 330.7242 | 309.7242 | 330.2758 | 329.8358
118.8866 | 277.6599 | 338.1612 | 314.5819 | 322.6776 | 288.806
118.8996 | 306.0916 | 340.9189 | 287.9895 | 319.7775 | 299.6963
118.9126 | 281.3038 | 353.7291 | 298.5697 | 329.8177 | 323.1544
118.9256 | 285.5933 | 362.204 | 262.3726 | 326.4916 | 340.4916
118.9386 | 278.2455 | 309.2635 | 288.5728 | 316.6727 | 331
118.9516 | 283.4112 | 292.6508 | 301.5041 | 310.1157 | 330.876
118.9646 | 264.9579 | 312.6207 | 285.8104 | 345.0843 | 327.8217
118.9776 | 263.1338 | 295.2452 | 277.2006 | 348.9889 | 365.4984
118.9906 | 274.9963 | 317.0551 | 295.049 | 347.9853 | 320.9743
119.0036 | 272.0261 | 361.6086 | 334.6521 | 336.1044 | 300.1826
119.0166 | 252.3724 | 333.54 | 339.9069 | 360.5345 | 331.4042
119.0296 | 287.9439 | 317.4567 | 310.8563 | 378.4862 | 319.371
119.0426 | 289.9615 | 308.3462 | 348.4614 | 346.3078 | 343.9999
119.0556 | 260.5 | 296.5806 | 310.9839 | 350.7097 | 320.2581
119.0686 | 275.9504 | 326.1341 | 313.7085 | 354.7668 | 319
119.0816 | 248.1152 | 300.9787 | 298.1599 | 350.3412 | 334.8401
119.0946 | 268.1243 | 319.2806 | 294.2345 | 342.6252 | 335.0782
119.1076 | 275.4715 | 334.6789 | 278.4973 | 356.5908 | 291.2276
119.1206 | 263.372 | 334.196 | 319.3941 | 349.882 | 312.2561
119.1336 | 280.7337 | 306.3455 | 274.9356 | 340.9713 | 349.7911
119.1466 | 289.1751 | 325.0539 | 299.8755 | 312.6531 | 330.1818
119.1596 | 258.5995 | 310.5553 | 311.8501 | 356.9729 | 349.6781
119.1726 | 277.2824 | 310.5869 | 280.2321 | 344.1668 | 342.6522
119.1856 | 233.2661 | 334.0145 | 297.1621 | 323.9522 | 331.6237
119.1986 | 267.9659 | 327.8904 | 323.7466 | 312.5753 | 327.4726
119.2116 | 295.9811 | 326 | 328.8325 | 310.1675 | 341.9858
119.2246 | 288.4833 | 310.3702 | 297.7403 | 310 | 358.162
119.2376 | 268.1206 | 301.3111 | 287.7492 | 335.1937 | 336.619
119.2506 | 288.0834 | 281.5361 | 318.3084 | 318.5222 | 318.9583
119.2636 | 279.7286 | 310.3 | 313.3143 | 330.4428 | 300.9357
119.2766 | 272.0853 | 311.1707 | 312.3488 | 309.9461 | 349.4566
119.2896 | 267.1349 | 298.9508 | 295.2207 | 324.6443 | 336.9446
119.3026 | 253.0275 | 292.1846 | 303.7356 | 343.2094 | 325.1846
119.3156 | 274.6077 | 294.7658 | 299.7152 | 353.7785 | 320.9873
119.3286 | 272.5946 | 318.2973 | 319.2973 | 320.3242 | 318.5135
119.3416 | 281.4665 | 309.1336 | 307.2003 | 320.4665 | 334.8664
119.3546 | 280.9362 | 321.085 | 295.6596 | 332.9574 | 338.8298
119.3676 | 283.9943 | 325.1461 | 320.3987 | 346.7022 | 320.8765
119.3806 | 267.7076 | 321.1858 | 297.2293 | 355.2213 | 314.7036
119.3936 | 278.0345 | 305.4337 | 313.5199 | 351.4509 | 343.439
119.4066 | 258.6516 | 307.2045 | 318.1118 | 355.1534 | 353.2652
119.4196 | 281.7108 | 325.8234 | 311.3048 | 351.9359 | 347.2835
119.4326 | 285.0588 | 328.3529 | 317.9664 | 342.3613 | 352.3025
119.4456 | 272.1145 | 314.229 | 327.2316 | 347.5013 | 337.0356
119.4586 | 276.7283 | 299.6277 | 301.019 | 336.5435 | 307.0353
119.4716 | 286.7069 | 305.7797 | 292.6092 | 336.2433 | 320.7299
119.4846 | 275.0197 | 303.2615 | 312.6044 | 337.2549 | 323.1406
119.4976 | 281.9706 | 298 | 320.1572 | 327.6289 | 316
119.5106 | 267.8267 | 282.8917 | 332.8997 | 359.8643 | 322.0433
119.5236 | 256.1609 | 296.182 | 342.5944 | 354.2795 | 312.923
119.5366 | 278.2881 | 321.3518 | 327.8033 | 308.2825 | 316.2742
119.5496 | 286.2543 | 310.1885 | 308.9561 | 319.8774 | 346.8335
119.5626 | 293.2929 | 311.6807 | 295.095 | 335.7889 | 335.8971
119.5756 | 276.4828 | 332.4303 | 297.3208 | 314.9131 | 355.4946
119.5886 | 278.3368 | 322.5664 | 296.3728 | 333.0535 | 357.4913
119.6016 | 308.7673 | 310.6744 | 281.442 | 368.0929 | 334.6744
119.6146 | 301.1516 | 299.3512 | 290.7985 | 356.0517 | 358.5231
119.6276 | 280.3647 | 315.3268 | 301.3647 | 346.7555 | 351.2183
119.6406 | 271.454 | 341.4949 | 281.8467 | 329.2394 | 331.0511
119.6536 | 267 | 320.6973 | 285.3219 | 317.3701 | 332.0385
119.6666 | 287.8664 | 295.1473 | 295.7505 | 330.0295 | 329.4558
119.6796 | 293.363 | 295.7041 | 299.8343 | 321.3945 | 337.1795
119.6926 | 287.5664 | 314.5664 | 312.6037 | 325.1009 | 326.7794
119.7056 | 287.8796 | 328.089 | 298.2461 | 324.4241 | 306.089
119.7186 | 272.3367 | 316.7518 | 302.6053 | 327.0509 | 311.6836
119.7316 | 272.693 | 296.5939 | 323.9504 | 364.1983 | 320.8713
119.7446 | 272.2772 | 294.2374 | 322.1287 | 353.6047 | 341.1579
119.7576 | 270.2577 | 328.9485 | 318.3471 | 325.0688 | 360.3471
119.7706 | 271.4942 | 350.6057 | 304.9411 | 334.1882 | 328.2704
119.7836 | 284.5637 | 323.0807 | 310.8789 | 332.604 | 312.8184
119.7966 | 281.8931 | 307.1396 | 314.3304 | 340.1069 | 339.614
119.8096 | 267.1194 | 291.597 | 287.991 | 351.4955 | 343.1373
119.8226 | 261.0704 | 296.1409 | 297.6479 | 357.7887 | 344.507
119.8356 | 262.413 | 324.587 | 317.2996 | 364.8057 | 330.7247
119.8486 | 273.6536 | 315.7708 | 302.4974 | 355.5416 | 310.1849
119.8616 | 271.3178 | 315.2807 | 302.7472 | 349.5149 | 307.1951
119.8746 | 277.7952 | 301.0614 | 323.2651 | 325.8157 | 350.959
119.8876 | 301.1659 | 302.9146 | 321.4522 | 348.4322 | 351.8341
119.9006 | 296.3468 | 320.3067 | 303 | 348.4934 | 353.5866
119.9136 | 270 | 320.4065 | 307.1544 | 328.187 | 370.0326
119.9266 | 265.4109 | 313.2636 | 313.2714 | 342.1859 | 361.2791
119.9396 | 259.5379 | 300.6614 | 310.0917 | 361.6931 | 345.0934
119.9526 | 273.4661 | 310.8734 | 316.122 | 340 | 318.8055
119.9656 | 277.141 | 321.6019 | 293.1128 | 341.5423 | 335.0846
119.9786 | 284.0918 | 310.4483 | 296.8447 | 345.7529 | 342.7644

## Figure 3a
Figure 3a | Electrical results for 4.5 pairs of virtual cathode deposited Bi2Te3/Bi0.5Sb1.5Te3 TEG (a) output voltage vs. temperature difference (error bars of ± 2 mV represent uncertainty of voltage reading for this range).
Temperature difference | Voutput
K | V
8.6 | 0.009
17.8 | 0.01898
23.8 | 0.02561
30.2 | 0.03252
36.3 | 0.04001
43.1 | 0.04755
49.6 | 0.05549
56.7 | 0.0628
63.8 | 0.07123

## Figure 3b
Figure 3b | Electrical results for 4.5 pairs of virtual cathode deposited Bi2Te3/Bi0.5Sb1.5Te3 TEG (b) Measured resistance and calculated power output vs. temperature difference (error bars of ± 1 kΩ represent uncertainty in resistance reading for this range. The power error bars are calculated through error propagation).
Temperature difference | Resistance | Power
K | kohm | nW
8.6 | 996 | 0.08133
17.8 | 961.23 | 0.37477
23.8 | 923.51 | 0.71019
30.2 | 883.22 | 1.19738
36.3 | 832.4 | 1.92311
43.1 | 786.03 | 2.87648
49.6 | 737.24 | 4.17658
56.7 | 692.54 | 5.69475
63.8 | 646.67 | 7.84591

## Table 1
Table 1 | Atomic concentration of elements and thermoelectric properties of sputtered Bi2Te3, SnTe and GeTe thin films. Error bars represent uncertainty of measurement for EDX, Seebeck coefficient and resistivity. The power factor uncertainty is calculated by error propagation.
| Film Compositional Results |  |  |  | Film Electrical Results
Target Material | Bi % | Sn % | Ge % | Te % | Seebeck Coefficient (μV/K) | E Resistivity (mΩ-cm) | Power Factor (μW/cm-K2) | Semi-conductor type
Bi2Te3 | 43±2 | - | - | 57±2 | -50.6±1.0 | 0.50±0.05 | 5.1±0.6 | n
SnTe | - | 53±2 | - | 47±2 | 26.0±1.0 | 0.20±0.05 | 3.4±0.9 | p
GeTe | - | - | 54±2 | 46±2 | 47.9±1.0 | 0.27±0.05 | 8.5±1.6 | p

## Table 2
Table 2 | Material and thermoelectric properties for R2R sputtered Bi2Te3 for different total run times. Error bars represent uncertainty of measurements for thickness (profilometry), surface roughness (confocal microscopy), Seebeck coefficient and resistivity. The average thickness per one rotation and the power factor error is calculated through error propagation.
Run | Run time (mins) | Thickness (nm) | Average thickness per one rotation (nm/rotation) | Sa (μm) | Sq (μm) | Seebeck Coefficient (μV/K) | Resistivity (mΩ-cm) | Power factor (μW/cm-K2)
1 | 60 | 1500±5 | 1.80±0.01 | 0.072±0.01 | 0.108±0.01 | -14.1±1.0 | 1.18±0.05 | 0.17±0.02
2 | 30 | 700±5 | 1.68±0.01 | 0.074±0.01 | 0.110±0.01 | -17.2±1.0 | 2.01±0.05 | 0.15±0.02
3 | 15 | 350±5 | 1.68±0.02 | 0.077±0.01 | 0.110±0.01 | -16.8±1.0 | 1.21±0.05 | 0.23±0.03
4 | 5 | 100±5 | 1.44±0.07 | 0.066±0.01 | 0.097±0.01 | -15.7±1.0 | 1.10±0.05 | 0.22±0.03