## Sheet2
Length(mm) | W-250nm | W-350nm | W-550nm | W-650nm | W-850nm
0.6 | -42.44125 | -29.20819 | -28.76148 | -32.75724 | -27.30487
1.1 | -42.98605 | -29.39302 | -31.87087 | -38.86057 | -25.62249
1.3 | -42.19827 | -29.50782 | -30 | -38.86057 | -33.9794
1.9 | -33.61511 | -30.13228 | -29.28855 | -40.13228 | -28.38632
2.5 | -35.70248 | -33.39135 | -30.75721 | -33.09804 | -30.45757
3 | -40 | -33.37242 | -52.21849 | -34.55932 | -26.91222
4 | -50 | -34.20216 | -60 | -32.75724 | -28.54804
5 | -42.00659 | -38.12479 | -30.78834 | -33.09804 | -31.67491
6 | -43.9794 | -43.0103 | -32.07608 | -38.53872 | -33.46787
7 | -47.39929 | -45.22879 | -56.9897 | -57.9588 | -41.67491
8.5 | -51.30768 | -48.86057 | -34.20216 | -40 | -54.81486
10 | -54.77556 | -50.45757 | -36.36388 | -36.38272 | -38.38632
SLOPE | -1.50709 | -2.526859 | -0.9321054 | -0.7124372 | -2.03467
[6 empty] | 550 | IL |  |  |  |  | Distance
[6 empty] | 0.06 | -28.76148 | -0.2385164 |  | -3.975273 | -0.1706823 | 0.06783407
[6 empty] | 0.11 | -31.87087 | 2.870866 |  | 26.09879 | 2.054392 | 0.8164744
[6 empty] | 0.13 | -30 | 1 |  | 7.692308 | 0.7156 | 0.2844
[6 empty] | 0.19 | -29.28855 | 0.2885471 |  | 1.518669 | 0.2064843 | 0.08206279
[6 empty] | 0.25 | -30.75721 | 1.757207 |  | 7.028829 | 1.257457 | 0.4997497
[6 empty] | 0.5 | -30.78834 | 1.788339 |  | #REF! | #REF! | #REF!
[6 empty] | 0.6 | -32.07608 | 3.076083 | Std | #REF! | #REF! | #REF!
[6 empty] | 0.85 | -34.20216 | 5.202164 |  | 3.576679 | 1.279736 | 0.5086038
[6 empty] | 1 | -36.36388 | 7.36388 |  | #REF! |  | #REF!
[7 empty] | slope | 6.285902
y = -0.6286x - 28.99
R² = 0.7979

## At
Length(mm) | W-250nm | W-350nm | W-550nm | W-650nm | W-850nm
0.6 | -42.44125 | -29.20819 | -28.76148 | -32.75724 | -27.30487
1.1 | -42.98605 | -29.39302 | -31.87087 | -38.86057 | -25.62249
1.3 | -42.19827 | -29.50782 | -30 | -38.86057 | -33.9794
1.9 | -33.61511 | -30.13228 | -29.28855 | -40.13228 | -28.38632
2.5 | -35.70248 | -33.39135 | -30.75721 | -33.09804 | -30.45757
3 | -40 | -33.37242 | -52.21849 | -34.55932 | -26.91222
4 | -50 | -34.20216 | -60 | -32.75724 | -28.54804
5 | -42.00659 | -38.12479 | -30.78834 | -33.09804 | -31.67491
6 | -43.9794 | -43.0103 | -32.07608 | -38.53872 | -33.46787
7 | -47.39929 | -45.22879 | -56.9897 | -57.9588 | -41.67491
8.5 | -51.30768 | -48.86057 | -34.20216 | -40 | -54.81486
10 | -54.77556 | -50.45757 | -36.36388 | -36.38272 | -38.38632
SLOPE | -1.50709 | -2.526859 | -0.9321054 | -0.7124372 | -2.03467
|  |  | 250 nm |  |  | 350 |  | 650
|  |  | 0.06 | -42.44125 |  | 0.06 | -29.20819 | 0.06 | -32.75724
|  |  | 0.11 | -42.98605 |  | 0.11 | -29.39302 | 0.11 | -38.86057
|  |  | 0.13 | -42.19827 |  | 0.13 | -29.50782 | 0.13 | -38.86057
|  |  | 0.19 | -33.61511 |  | 0.19 | -30.13228 | 0.19 | -40.13228
|  |  | 0.25 | -35.70248 |  | 0.25 | -33.39135 | 0.25 | -33.09804
|  |  | 0.3 | -40 |  | 0.3 | -33.37242 | 0.3 | -34.55932
|  |  | 0.5 | -42.00659 |  | 0.4 | -34.20216 | 0.4 | -32.75724
|  |  | 0.6 | -43.9794 |  | 0.5 | -38.12479 | 0.5 | -33.09804
|  |  | 0.7 | -47.39929 |  | 0.6 | -43.0103 | 0.6 | -38.53872
|  |  | 0.85 | -51.30768 |  | 0.7 | -45.22879 | 0.85 | -40
[6 empty] | 0.85 | -48.86057 | 1 | -36.38272
|  |  | 0 |  |  | 1 | -50.45757