## Sheet1
Figure 1 | inset
| DM1 |  | DM2 |  | GRIN fiber profiles
| Wavelength | Reflectivity | Wavelength | Reflectivity | r | Δn | GeO2
| nm |  | nm |  | µm |  | %
| 929.8 | 0.33314 | 900.2 | 0.00711 | 0 | 18.5 | 0.0259
| 930.01 | 0.32524 | 901.6 | 0.0062 | 0.1 | 18.49981 | 0.0259
| 930.22 | 0.31744 | 903 | 0.00711 | 0.2 | 18.49924 | 0.0259
| 930.43 | 0.30973 | 904.4 | 0.0078 | 0.3 | 18.4983 | 0.0259
| 930.64 | 0.30212 | 905.8 | 0.0062 | 0.4 | 18.49697 | 0.0259
| 930.85 | 0.29461 | 907.2 | 0.00894 | 0.5 | 18.49526 | 0.02589
| 931.06 | 0.28719 | 908.6 | 0.00848 | 0.6 | 18.49318 | 0.02589
| 931.27 | 0.27987 | 910 | 0.00826 | 0.7 | 18.49072 | 0.02589
| 931.48 | 0.27265 | 911.4 | 0.00917 | 0.8 | 18.48788 | 0.02588
| 931.69 | 0.26553 | 912.8 | 0.00826 | 0.9 | 18.48466 | 0.02588
| 931.9 | 0.2585 | 914.2 | 0.00757 | 1 | 18.48106 | 0.02587
| 932.11 | 0.25156 | 915.6 | 0.00803 | 1.1 | 18.47708 | 0.02587
| 932.32 | 0.24473 | 917 | 0.00711 | 1.2 | 18.47272 | 0.02586
| 932.53 | 0.23799 | 918.4 | 0.00643 | 1.3 | 18.46798 | 0.02586
| 932.74 | 0.23134 | 919.8 | 0.0094 | 1.4 | 18.46287 | 0.02585
| 932.95 | 0.2248 | 921.2 | 0.00551 | 1.5 | 18.45738 | 0.02584
| 933.16 | 0.21835 | 922.6 | 0.0062 | 1.6 | 18.4515 | 0.02583
| 933.37 | 0.21199 | 924 | 0.00688 | 1.7 | 18.44525 | 0.02582
| 933.58 | 0.20574 | 925.4 | 0.0078 | 1.8 | 18.43862 | 0.02581
| 933.79 | 0.19958 | 926.8 | 0.01054 | 1.9 | 18.43161 | 0.0258
| 934 | 0.19351 | 928.2 | 0.01327 | 2 | 18.42422 | 0.02579
| 934.21 | 0.18755 | 929.6 | 0.01213 | 2.1 | 18.41646 | 0.02578
| 934.42 | 0.18168 | 931 | 0.0119 | 2.2 | 18.40831 | 0.02577
| 934.63 | 0.1759 | 932.4 | 0.01167 | 2.3 | 18.39978 | 0.02576
| 934.84 | 0.17022 | 933.8 | 0.01258 | 2.4 | 18.39088 | 0.02575
| 935.05 | 0.16464 | 935.2 | 0.01122 | 2.5 | 18.3816 | 0.02573
| 935.26 | 0.15916 | 936.6 | 0.01008 | 2.6 | 18.37194 | 0.02572
| 935.47 | 0.15377 | 938 | 0.0094 | 2.7 | 18.3619 | 0.02571
| 935.68 | 0.14848 | 939.4 | 0.00894 | 2.8 | 18.35148 | 0.02569
| 935.89 | 0.14329 | 940.8 | 0.00962 | 2.9 | 18.34068 | 0.02568
| 936.1 | 0.13819 | 942.2 | 0.01031 | 3 | 18.3295 | 0.02566
| 936.31 | 0.13319 | 943.6 | 0.01031 | 3.1 | 18.31795 | 0.02565
| 936.52 | 0.12828 | 945 | 0.0094 | 3.2 | 18.30601 | 0.02563
| 936.73 | 0.12348 | 946.4 | 0.00871 | 3.3 | 18.2937 | 0.02561
| 936.94 | 0.11877 | 947.8 | 0.00826 | 3.4 | 18.281 | 0.02559
| 937.15 | 0.11415 | 949.2 | 0.01213 | 3.5 | 18.26793 | 0.02558
| 937.36 | 0.10963 | 950.6 | 0.0119 | 3.6 | 18.25448 | 0.02556
| 937.57 | 0.10521 | 952 | 0.0119 | 3.7 | 18.24065 | 0.02554
| 937.78 | 0.10089 | 953.4 | 0.0119 | 3.8 | 18.22644 | 0.02552
| 937.99 | 0.09666 | 954.8 | 0.01167 | 3.9 | 18.21186 | 0.0255
| 938.2 | 0.09253 | 956.2 | 0.01145 | 4 | 18.19689 | 0.02548
| 938.41 | 0.08849 | 957.6 | 0.01327 | 4.1 | 18.18155 | 0.02545
| 938.62 | 0.08455 | 959 | 0.01281 | 4.2 | 18.16582 | 0.02543
| 938.83 | 0.08071 | 960.4 | 0.01236 | 4.3 | 18.14972 | 0.02541
| 939.04 | 0.07697 | 961.8 | 0.01008 | 4.4 | 18.13324 | 0.02539
| 939.25 | 0.07332 | 963.2 | 0.01122 | 4.5 | 18.11638 | 0.02536
| 939.46 | 0.06977 | 964.6 | 0.01236 | 4.6 | 18.09914 | 0.02534
| 939.67 | 0.06631 | 966 | 0.00917 | 4.7 | 18.08152 | 0.02531
| 939.88 | 0.06295 | 967.4 | 0.00871 | 4.8 | 18.06352 | 0.02529
| 940.09 | 0.05969 | 968.8 | 0.00917 | 4.9 | 18.04515 | 0.02526
| 940.3 | 0.05653 | 970.2 | 0.00985 | 5 | 18.02639 | 0.02524
| 940.51 | 0.05294 | 971.6 | 0.01008 | 5.1 | 18.00726 | 0.02521
| 940.72 | 0.04957 | 973 | 0.01008 | 5.2 | 17.98775 | 0.02518
| 940.93 | 0.0464 | 974.4 | 0.01031 | 5.3 | 17.96786 | 0.02515
| 941.14 | 0.04338 | 975.8 | 0.01258 | 5.4 | 17.94758 | 0.02513
| 941.35 | 0.0405 | 977.2 | 0.01712 | 5.5 | 17.92694 | 0.0251
| 941.56 | 0.03779 | 978.6 | 0.02164 | 5.6 | 17.90591 | 0.02507
| 941.77 | 0.03525 | 980 | 0.02658 | 5.7 | 17.8845 | 0.02504
| 941.98 | 0.03274 | 981.4 | 0.03328 | 5.8 | 17.86271 | 0.02501
| 942.19 | 0.03037 | 982.8 | 0.04435 | 5.9 | 17.84055 | 0.02498
| 942.4 | 0.02814 | 984.2 | 0.05594 | 6 | 17.81801 | 0.02495
| 942.61 | 0.02606 | 985.6 | 0.07551 | 6.1 | 17.79508 | 0.02491
| 942.82 | 0.02411 | 987 | 0.10216 | 6.2 | 17.77178 | 0.02488
| 943.03 | 0.02227 | 988.4 | 0.12884 | 6.3 | 17.7481 | 0.02485
| 943.24 | 0.02056 | 989.8 | 0.16131 | 6.4 | 17.72404 | 0.02481
| 943.45 | 0.01899 | 991.2 | 0.20384 | 6.5 | 17.6996 | 0.02478
| 943.66 | 0.01755 | 992.6 | 0.24612 | 6.6 | 17.67479 | 0.02474
| 943.87 | 0.01627 | 994 | 0.29368 | 6.7 | 17.64959 | 0.02471
| 944.08 | 0.01515 | 995.4 | 0.34717 | 6.8 | 17.62402 | 0.02467
| 944.29 | 0.01411 | 996.8 | 0.40145 | 6.9 | 17.59806 | 0.02464
| 944.5 | 0.01314 | 998.2 | 0.456 | 7 | 17.57173 | 0.0246
| 944.71 | 0.01223 | 999.6 | 0.51482 | 7.1 | 17.54502 | 0.02456
| 944.92 | 0.01136 | 1001 | 0.57263 | 7.2 | 17.51793 | 0.02453
| 945.13 | 0.01054 | 1002.4 | 0.62949 | 7.3 | 17.49046 | 0.02449
| 945.34 | 0.00986 | 1003.8 | 0.68114 | 7.4 | 17.46261 | 0.02445
| 945.55 | 0.00928 | 1005.2 | 0.72754 | 7.5 | 17.43438 | 0.02441
| 945.76 | 0.00883 | 1006.6 | 0.77411 | 7.6 | 17.40578 | 0.02437
| 945.97 | 0.00852 | 1008 | 0.81198 | 7.7 | 17.37679 | 0.02433
| 946.18 | 0.00833 | 1009.4 | 0.84626 | 7.8 | 17.34743 | 0.02429
| 946.39 | 0.00828 | 1010.8 | 0.87239 | 7.9 | 17.31769 | 0.02424
| 946.6 | 0.00836 | 1012.2 | 0.89859 | 8 | 17.28757 | 0.0242
| 946.81 | 0.00851 | 1013.6 | 0.91694 | 8.1 | 17.25707 | 0.02416
| 947.02 | 0.0088 | 1015 | 0.93142 | 8.2 | 17.22619 | 0.02412
| 947.23 | 0.00911 | 1016.4 | 0.94589 | 8.3 | 17.19493 | 0.02407
| 947.44 | 0.00954 | 1017.8 | 0.95767 | 8.4 | 17.16329 | 0.02403
| 947.65 | 0.008 | 1019.2 | 0.9643 | 8.5 | 17.13128 | 0.02398
| 947.86 | 0.00573 | 1020.6 | 0.97097 | 8.6 | 17.09888 | 0.02394
| 948.07 | 0.00511 | 1022 | 0.97659 | 8.7 | 17.06611 | 0.02389
| 948.28 | 0.00525 | 1023.4 | 0.97991 | 8.8 | 17.03295 | 0.02385
| 948.49 | 0.00615 | 1024.8 | 0.98344 | 8.9 | 16.99942 | 0.0238
| 948.7 | 0.00725 | 1026.2 | 0.98698 | 9 | 16.96551 | 0.02375
| 948.91 | 0.00845 | 1027.6 | 0.98757 | 9.1 | 16.93122 | 0.0237
| 949.12 | 0.0097 | 1029 | 0.99006 | 9.2 | 16.89656 | 0.02366
| 949.33 | 0.01099 | 1030.4 | 0.99255 | 9.3 | 16.86151 | 0.02361
| 949.54 | 0.01179 | 1031.8 | 0.99332 | 9.4 | 16.82608 | 0.02356
| 949.75 | 0.01263 | 1033.2 | 0.99427 | 9.5 | 16.79028 | 0.02351
| 949.96 | 0.01355 | 1034.6 | 0.99523 | 9.6 | 16.75409 | 0.02346
| 950.17 | 0.01491 | 1036 | 0.9964 | 9.7 | 16.71753 | 0.0234
| 950.38 | 0.01655 | 1037.4 | 0.99552 | 9.8 | 16.68059 | 0.02335
| 950.59 | 0.01826 | 1038.8 | 0.99585 | 9.9 | 16.64327 | 0.0233
| 950.8 | 0.02019 | 1040.2 | 0.99617 | 10 | 16.60557 | 0.02325
| 951.01 | 0.0223 | 1041.6 | 0.99679 | 10.1 | 16.56749 | 0.02319
| 951.22 | 0.0244 | 1043 | 0.99717 | 10.2 | 16.52904 | 0.02314
| 951.43 | 0.02649 | 1044.4 | 0.99756 | 10.3 | 16.4902 | 0.02309
| 951.64 | 0.02858 | 1045.8 | 0.99772 | 10.4 | 16.45099 | 0.02303
| 951.85 | 0.0306 | 1047.2 | 0.99763 | 10.5 | 16.41139 | 0.02298
| 952.06 | 0.03243 | 1048.6 | 0.99754 | 10.6 | 16.37142 | 0.02292
| 952.27 | 0.03383 | 1050 | 0.99865 | 10.7 | 16.33107 | 0.02286
| 952.48 | 0.03304 | 1051.4 | 0.99839 | 10.8 | 16.29034 | 0.02281
| 952.69 | 0.03212 | 1052.8 | 0.99823 | 10.9 | 16.24923 | 0.02275
| 952.9 | 0.03211 | 1054.2 | 0.99806 | 11 | 16.20774 | 0.02269
| 953.11 | 0.03305 | 1055.6 | 0.99849 | 11.1 | 16.16587 | 0.02263
| 953.32 | 0.03403 | 1057 | 0.99881 | 11.2 | 16.12363 | 0.02257
| 953.53 | 0.03502 | 1058.4 | 0.99914 | 11.3 | 16.081 | 0.02251
| 953.74 | 0.03583 | 1059.8 | 0.9989 | 11.4 | 16.038 | 0.02245
| 953.95 | 0.03658 | 1061.2 | 0.99892 | 11.5 | 15.99462 | 0.02239
| 954.16 | 0.03725 | 1062.6 | 0.99893 | 11.6 | 15.95086 | 0.02233
| 954.37 | 0.0378 | 1064 | 0.99874 | 11.7 | 15.90672 | 0.02227
| 954.58 | 0.03822 | 1065.4 | 0.99876 | 11.8 | 15.8622 | 0.02221
| 954.79 | 0.0385 | 1066.8 | 0.99896 | 11.9 | 15.8173 | 0.02214
| 955 | 0.03865 | 1068.2 | 0.99917 | 12 | 15.77202 | 0.02208
| 955.21 | 0.03863 | 1069.6 | 0.99756 | 12.1 | 15.72637 | 0.02202
| 955.42 | 0.03847 | 1071 | 0.99836 | 12.2 | 15.68033 | 0.02195
| 955.63 | 0.03812 | 1072.4 | 0.99916 | 12.3 | 15.63392 | 0.02189
| 955.84 | 0.03737 | 1073.8 | 0.99803 | 12.4 | 15.58713 | 0.02182
| 956.05 | 0.03677 | 1075.2 | 0.99813 | 12.5 | 15.53996 | 0.02176
| 956.26 | 0.03631 | 1076.6 | 0.99823 | 12.6 | 15.49241 | 0.02169
| 956.47 | 0.03612 | 1078 | 0.99848 | 12.7 | 15.44448 | 0.02162
| 956.68 | 0.03618 | 1079.4 | 0.99989 | 12.8 | 15.39617 | 0.02155
| 956.89 | 0.03669 | 1080.8 | 0.99923 | 12.9 | 15.34748 | 0.02149
| 957.1 | 0.03752 | 1082.2 | 0.99857 | 13 | 15.29842 | 0.02142
| 957.31 | 0.03867 | 1083.6 | 0.999 | 13.1 | 15.24897 | 0.02135
| 957.52 | 0.04006 | 1085 | 0.99946 | 13.2 | 15.19915 | 0.02128
| 957.73 | 0.04167 | 1086.4 | 0.99992 | 13.3 | 15.14895 | 0.02121
| 957.94 | 0.04346 | 1087.8 | 0.9994 | 13.4 | 15.09836 | 0.02114
| 958.15 | 0.04548 | 1089.2 | 0.99886 | 13.5 | 15.0474 | 0.02107
| 958.36 | 0.04771 | 1090.6 | 0.99831 | 13.6 | 14.99606 | 0.02099
| 958.57 | 0.05014 | 1092 | 0.99835 | 13.7 | 14.94435 | 0.02092
| 958.78 | 0.05276 | 1093.4 | 0.99947 | 13.8 | 14.89225 | 0.02085
| 958.99 | 0.05539 | 1094.8 | 0.99866 | 13.9 | 14.83977 | 0.02078
| 959.2 | 0.05838 | 1096.2 | 0.99785 | 14 | 14.78692 | 0.0207
| 959.41 | 0.06168 | 1097.6 | 0.99783 | 14.1 | 14.73369 | 0.02063
| 959.62 | 0.06551 | 1099 | 0.99836 | 14.2 | 14.68007 | 0.02055
| 959.83 | 0.06982 | 1100.4 | 0.9989 | 14.3 | 14.62608 | 0.02048
| 960.04 | 0.07485 |  |  | 14.4 | 14.57171 | 0.0204
| 960.25 | 0.0807 |  |  | 14.5 | 14.51696 | 0.02032
| 960.46 | 0.08733 |  |  | 14.6 | 14.46184 | 0.02025
| 960.67 | 0.0947 |  |  | 14.7 | 14.40633 | 0.02017
| 960.88 | 0.10276 |  |  | 14.8 | 14.35044 | 0.02009
| 961.09 | 0.11145 |  |  | 14.9 | 14.29418 | 0.02001
| 961.3 | 0.1208 |  |  | 15 | 14.23754 | 0.01993
| 961.51 | 0.13078 |  |  | 15.1 | 14.18051 | 0.01985
| 961.72 | 0.14126 |  |  | 15.2 | 14.12311 | 0.01977
| 961.93 | 0.15222 |  |  | 15.3 | 14.06533 | 0.01969
| 962.14 | 0.16375 |  |  | 15.4 | 14.00717 | 0.01961
| 962.35 | 0.17571 |  |  | 15.5 | 13.94864 | 0.01953
| 962.56 | 0.18807 |  |  | 15.6 | 13.88972 | 0.01945
| 962.77 | 0.20049 |  |  | 15.7 | 13.83042 | 0.01936
| 962.98 | 0.21295 |  |  | 15.8 | 13.77075 | 0.01928
| 963.19 | 0.22564 |  |  | 15.9 | 13.7107 | 0.01919
| 963.4 | 0.23879 |  |  | 16 | 13.65026 | 0.01911
| 963.61 | 0.25238 |  |  | 16.1 | 13.58945 | 0.01903
| 963.82 | 0.26641 |  |  | 16.2 | 13.52826 | 0.01894
| 964.03 | 0.28087 |  |  | 16.3 | 13.46669 | 0.01885
| 964.24 | 0.29589 |  |  | 16.4 | 13.40474 | 0.01877
| 964.45 | 0.31153 |  |  | 16.5 | 13.34242 | 0.01868
| 964.66 | 0.32776 |  |  | 16.6 | 13.27971 | 0.01859
| 964.87 | 0.3447 |  |  | 16.7 | 13.21663 | 0.0185
| 965.08 | 0.36228 |  |  | 16.8 | 13.15316 | 0.01841
| 965.29 | 0.38021 |  |  | 16.9 | 13.08932 | 0.01833
| 965.5 | 0.39839 |  |  | 17 | 13.0251 | 0.01824
| 965.71 | 0.41678 |  |  | 17.1 | 12.9605 | 0.01814
| 965.92 | 0.43486 |  |  | 17.2 | 12.89552 | 0.01805
| 966.13 | 0.45262 |  |  | 17.3 | 12.83016 | 0.01796
| 966.34 | 0.47004 |  |  | 17.4 | 12.76443 | 0.01787
| 966.55 | 0.48719 |  |  | 17.5 | 12.69831 | 0.01778
| 966.76 | 0.50405 |  |  | 17.6 | 12.63182 | 0.01768
| 966.97 | 0.521 |  |  | 17.7 | 12.56494 | 0.01759
| 967.18 | 0.53801 |  |  | 17.8 | 12.49769 | 0.0175
| 967.39 | 0.55504 |  |  | 17.9 | 12.43006 | 0.0174
| 967.6 | 0.57224 |  |  | 18 | 12.36205 | 0.01731
| 967.81 | 0.58959 |  |  | 18.1 | 12.29366 | 0.01721
| 968.02 | 0.60685 |  |  | 18.2 | 12.22489 | 0.01711
| 968.23 | 0.62394 |  |  | 18.3 | 12.15575 | 0.01702
| 968.44 | 0.64078 |  |  | 18.4 | 12.08622 | 0.01692
| 968.65 | 0.65706 |  |  | 18.5 | 12.01632 | 0.01682
| 968.86 | 0.67508 |  |  | 18.6 | 11.94603 | 0.01672
| 969.07 | 0.69394 |  |  | 18.7 | 11.87537 | 0.01663
| 969.28 | 0.71119 |  |  | 18.8 | 11.80433 | 0.01653
| 969.49 | 0.72762 |  |  | 18.9 | 11.73291 | 0.01643
| 969.7 | 0.7432 |  |  | 19 | 11.66111 | 0.01633
| 969.91 | 0.75841 |  |  | 19.1 | 11.58894 | 0.01622
| 970.12 | 0.77313 |  |  | 19.2 | 11.51638 | 0.01612
| 970.33 | 0.78742 |  |  | 19.3 | 11.44344 | 0.01602
| 970.54 | 0.80097 |  |  | 19.4 | 11.37013 | 0.01592
| 970.75 | 0.81475 |  |  | 19.5 | 11.29644 | 0.01582
| 970.96 | 0.82825 |  |  | 19.6 | 11.22236 | 0.01571
| 971.17 | 0.84136 |  |  | 19.7 | 11.14791 | 0.01561
| 971.38 | 0.85363 |  |  | 19.8 | 11.07308 | 0.0155
| 971.59 | 0.86524 |  |  | 19.9 | 10.99787 | 0.0154
| 971.8 | 0.87638 |  |  | 20 | 10.92229 | 0.01529
| 972.01 | 0.88672 |  |  | 20.1 | 10.84632 | 0.01518
| 972.22 | 0.89619 |  |  | 20.2 | 10.76997 | 0.01508
| 972.43 | 0.9049 |  |  | 20.3 | 10.69325 | 0.01497
| 972.64 | 0.91294 |  |  | 20.4 | 10.61615 | 0.01486
| 972.85 | 0.9203 |  |  | 20.5 | 10.53866 | 0.01475
| 973.06 | 0.92688 |  |  | 20.6 | 10.4608 | 0.01465
| 973.27 | 0.93273 |  |  | 20.7 | 10.38256 | 0.01454
| 973.48 | 0.93812 |  |  | 20.8 | 10.30394 | 0.01443
| 973.69 | 0.94528 |  |  | 20.9 | 10.22495 | 0.01431
| 973.9 | 0.95238 |  |  | 21 | 10.14557 | 0.0142
| 974.11 | 0.9584 |  |  | 21.1 | 10.06581 | 0.01409
| 974.32 | 0.96284 |  |  | 21.2 | 9.98568 | 0.01398
| 974.53 | 0.96654 |  |  | 21.3 | 9.90517 | 0.01387
| 974.74 | 0.96953 |  |  | 21.4 | 9.82427 | 0.01375
| 974.95 | 0.972 |  |  | 21.5 | 9.743 | 0.01364
| 975.16 | 0.97374 |  |  | 21.6 | 9.66135 | 0.01353
| 975.37 | 0.975 |  |  | 21.7 | 9.57933 | 0.01341
| 975.58 | 0.97583 |  |  | 21.8 | 9.49692 | 0.0133
| 975.79 | 0.97632 |  |  | 21.9 | 9.41413 | 0.01318
| 976 | 0.9765 |  |  | 22 | 9.33097 | 0.01306
| 976.21 | 0.97649 |  |  | 22.1 | 9.24742 | 0.01295
| 976.42 | 0.97655 |  |  | 22.2 | 9.1635 | 0.01283
| 976.63 | 0.97668 |  |  | 22.3 | 9.0792 | 0.01271
| 976.84 | 0.97674 |  |  | 22.4 | 8.99452 | 0.01259
| 977.05 | 0.97705 |  |  | 22.5 | 8.90946 | 0.01247
| 977.26 | 0.97766 |  |  | 22.6 | 8.82402 | 0.01235
| 977.47 | 0.97827 |  |  | 22.7 | 8.7382 | 0.01223
| 977.68 | 0.97879 |  |  | 22.8 | 8.652 | 0.01211
| 977.89 | 0.97937 |  |  | 22.9 | 8.56543 | 0.01199
| 978.1 | 0.97981 |  |  | 23 | 8.47847 | 0.01187
| 978.31 | 0.98031 |  |  | 23.1 | 8.39114 | 0.01175
| 978.52 | 0.9807 |  |  | 23.2 | 8.30343 | 0.01162
| 978.73 | 0.98107 |  |  | 23.3 | 8.21534 | 0.0115
| 978.94 | 0.98135 |  |  | 23.4 | 8.12687 | 0.01138
| 979.15 | 0.98165 |  |  | 23.5 | 8.03802 | 0.01125
| 979.36 | 0.98155 |  |  | 23.6 | 7.94879 | 0.01113
| 979.57 | 0.98174 |  |  | 23.7 | 7.85918 | 0.011
| 979.78 | 0.98226 |  |  | 23.8 | 7.7692 | 0.01088
| 979.99 | 0.98284 |  |  | 23.9 | 7.67883 | 0.01075
| 980.2 | 0.98375 |  |  | 24 | 7.58809 | 0.01062
| 980.41 | 0.98495 |  |  | 24.1 | 7.49697 | 0.0105
| 980.62 | 0.98629 |  |  | 24.2 | 7.40547 | 0.01037
| 980.83 | 0.98761 |  |  | 24.3 | 7.31359 | 0.01024
| 981.04 | 0.9886 |  |  | 24.4 | 7.22133 | 0.01011
| 981.25 | 0.98906 |  |  | 24.5 | 7.12869 | 0.00998
| 981.46 | 0.98918 |  |  | 24.6 | 7.03568 | 0.00985
| 981.67 | 0.98882 |  |  | 24.7 | 6.94228 | 0.00972
| 981.88 | 0.98799 |  |  | 24.8 | 6.84851 | 0.00959
| 982.09 | 0.98719 |  |  | 24.9 | 6.75435 | 0.00946
| 982.3 | 0.98644 |  |  | 25 | 6.65982 | 0.00932
| 982.51 | 0.98547 |  |  | 25.1 | 6.56491 | 0.00919
| 982.72 | 0.98477 |  |  | 25.2 | 6.46962 | 0.00906
| 982.93 | 0.9844 |  |  | 25.3 | 6.37395 | 0.00892
| 983.14 | 0.98416 |  |  | 25.4 | 6.2779 | 0.00879
| 983.35 | 0.98393 |  |  | 25.5 | 6.18148 | 0.00865
| 983.56 | 0.9839 |  |  | 25.6 | 6.08467 | 0.00852
| 983.77 | 0.9839 |  |  | 25.7 | 5.98749 | 0.00838
| 983.98 | 0.98426 |  |  | 25.8 | 5.88993 | 0.00825
| 984.19 | 0.98522 |  |  | 25.9 | 5.79198 | 0.00811
| 984.4 | 0.98665 |  |  | 26 | 5.69366 | 0.00797
| 984.61 | 0.98864 |  |  | 26.1 | 5.59496 | 0.00783
| 984.82 | 0.99054 |  |  | 26.2 | 5.49588 | 0.00769
| 985.03 | 0.99235 |  |  | 26.3 | 5.39643 | 0.00755
| 985.24 | 0.99363 |  |  | 26.4 | 5.29659 | 0.00742
| 985.45 | 0.99422 |  |  | 26.5 | 5.19638 | 0.00727
| 985.66 | 0.99458 |  |  | 26.6 | 5.09578 | 0.00713
| 985.87 | 0.99478 |  |  | 26.7 | 4.99481 | 0.00699
| 986.08 | 0.99459 |  |  | 26.8 | 4.89346 | 0.00685
| 986.29 | 0.99389 |  |  | 26.9 | 4.79173 | 0.00671
| 986.5 | 0.99284 |  |  | 27 | 4.68962 | 0.00657
| 986.71 | 0.99098 |  |  | 27.1 | 4.58713 | 0.00642
| 986.92 | 0.98902 |  |  | 27.2 | 4.48426 | 0.00628
| 987.13 | 0.98746 |  |  | 27.3 | 4.38101 | 0.00613
| 987.34 | 0.98643 |  |  | 27.4 | 4.27739 | 0.00599
| 987.55 | 0.98596 |  |  | 27.5 | 4.17338 | 0.00584
| 987.76 | 0.98526 |  |  | 27.6 | 4.069 | 0.0057
| 987.97 | 0.98521 |  |  | 27.7 | 3.96424 | 0.00555
| 988.18 | 0.98542 |  |  | 27.8 | 3.8591 | 0.0054
| 988.39 | 0.98556 |  |  | 27.9 | 3.75358 | 0.00526
| 988.6 | 0.9856 |  |  | 28 | 3.64768 | 0.00511
| 988.81 | 0.98517 |  |  | 28.1 | 3.5414 | 0.00496
| 989.02 | 0.98401 |  |  | 28.2 | 3.43475 | 0.00481
| 989.23 | 0.98229 |  |  | 28.3 | 3.32771 | 0.00466
| 989.44 | 0.98016 |  |  | 28.4 | 3.2203 | 0.00451
| 989.65 | 0.97766 |  |  | 28.5 | 3.1125 | 0.00436
| 989.86 | 0.97625 |  |  | 28.6 | 3.00433 | 0.00421
| 990.07 | 0.97477 |  |  | 28.7 | 2.89578 | 0.00405
| 990.28 | 0.97323 |  |  | 28.8 | 2.78685 | 0.0039
| 990.49 | 0.97163 |  |  | 28.9 | 2.67754 | 0.00375
| 990.7 | 0.96996 |  |  | 29 | 2.56786 | 0.00359
| 990.91 | 0.96823 |  |  | 29.1 | 2.45779 | 0.00344
| 991.12 | 0.96644 |  |  | 29.2 | 2.34734 | 0.00329
| 991.33 | 0.96458 |  |  | 29.3 | 2.23652 | 0.00313
| 991.54 | 0.96266 |  |  | 29.4 | 2.12532 | 0.00298
| 991.75 | 0.96067 |  |  | 29.5 | 2.01374 | 0.00282
| 991.96 | 0.95863 |  |  | 29.6 | 1.90177 | 0.00266
| 992.17 | 0.95651 |  |  | 29.7 | 1.78944 | 0.00251
| 992.38 | 0.95434 |  |  | 29.8 | 1.67672 | 0.00235
| 992.59 | 0.9521 |  |  | 29.9 | 1.56362 | 0.00219
| 992.8 | 0.9498 |  |  | 30 | 1.45014 | 0.00203
| 993.01 | 0.94744 |  |  | 30.1 | 1.33629 | 0.00187
| 993.22 | 0.94501 |  |  | 30.2 | 1.22205 | 0.00171
| 993.43 | 0.94252 |  |  | 30.3 | 1.10744 | 0.00155
| 993.64 | 0.93996 |  |  | 30.4 | 0.99245 | 0.00139
| 993.85 | 0.93735 |  |  | 30.5 | 0.87708 | 0.00123
| 994.06 | 0.93467 |  |  | 30.6 | 0.76133 | 0.00107
| 994.27 | 0.93192 |  |  | 30.7 | 0.6452 | 0.00090328
| 994.48 | 0.92911 |  |  | 30.8 | 0.52869 | 0.00074017
| 994.69 | 0.92624 |  |  | 30.9 | 0.41181 | 0.000576529
| 994.9 | 0.92331 |  |  | 31 | 0.29454 | 0.000412358
| 995.11 | 0.92031 |  |  | 31.1 | 0.1769 | 0.000247656
| 995.32 | 0.91725 |  |  | 31.2 | 0.05887 | 8.24243e-05
| 995.53 | 0.91413 |  |  | 31.3 | 0 | 0
| 995.74 | 0.91094 |  |  | 31.4 | 0 | 0
| 995.95 | 0.90769 |  |  | 31.5 | 0 | 0
| 996.16 | 0.90437 |  |  | 31.6 | 0 | 0
| 996.37 | 0.90099 |  |  | 31.7 | 0 | 0
| 996.58 | 0.89755 |  |  | 31.8 | 0 | 0
| 996.79 | 0.89405 |  |  | 31.9 | 0 | 0
| 997 | 0.89048 |  |  | 32 | 0 | 0
| 997.21 | 0.88685 |  |  | 32.1 | 0 | 0
| 997.42 | 0.88316 |  |  | 32.2 | 0 | 0
| 997.63 | 0.8794 |  |  | 32.3 | 0 | 0
| 997.84 | 0.87558 |  |  | 32.4 | 0 | 0
| 998.05 | 0.87169 |  |  | 32.5 | 0 | 0
| 998.26 | 0.86774 |  |  | 32.6 | 0 | 0
| 998.47 | 0.86373 |  |  | 32.7 | 0 | 0
| 998.68 | 0.85966 |  |  | 32.8 | 0 | 0
| 998.89 | 0.85552 |  |  | 32.9 | 0 | 0
| 999.1 | 0.85132 |  |  | 33 | 0 | 0
| 999.31 | 0.84705 |  |  | 33.1 | 0 | 0
| 999.52 | 0.84273 |  |  | 33.2 | 0 | 0
| 999.73 | 0.83833 |  |  | 33.3 | 0 | 0
| 999.94 | 0.83388 |  |  | 33.4 | 0 | 0
| 1000.15 | 0.82936 |  |  | 33.5 | 0 | 0
[5 empty] | 33.6 | 0 | 0
[5 empty] | 33.7 | 0 | 0
[5 empty] | 33.8 | 0 | 0
[5 empty] | 33.9 | 0 | 0
[5 empty] | 34 | 0 | 0
[5 empty] | 34.1 | 0 | 0
[5 empty] | 34.2 | 0 | 0
[5 empty] | 34.3 | 0 | 0
[5 empty] | 34.4 | 0 | 0
[5 empty] | 34.5 | 0 | 0
[5 empty] | 34.6 | 0 | 0
[5 empty] | 34.7 | 0 | 0
[5 empty] | 34.8 | 0 | 0
[5 empty] | 34.9 | 0 | 0
[5 empty] | 35 | 0 | 0