## LCA position 8
Reaction Time / sec | XAFS time / sec | Pd(0) | Pd(II)
50 | 1064 | 0.94384 | 0.05616
100 | 1114 | 0.94376 | 0.05624
150 | 1164 | 0.94539 | 0.05461
200 | 1214 | 0.94498 | 0.05502
250 | 1264 | 0.94587 | 0.05413
300 | 1314 | 0.94685 | 0.05315
350 | 1364 | 0.94743 | 0.05257
400 | 1414 | 0.94754 | 0.05246
410 | 1424 | 0.94689 | 0.05311
420 | 1434 | 0.94886 | 0.05114
430 | 1444 | 0.94854 | 0.05146
440 | 1454 | 0.86035 | 0.13965
450 | 1464 | 0.84029 | 0.15971
460 | 1474 | 0.83586 | 0.16414
470 | 1484 | 0.83393 | 0.16607
480 | 1494 | 0.82938 | 0.17062
490 | 1504 | 0.82907 | 0.17093
500 | 1514 | 0.8268 | 0.1732
550 | 1564 | 0.82092 | 0.17908
600 | 1614 | 0.81779 | 0.18221
700 | 1714 | 0.81272 | 0.18728
750 | 1764 | 0.80878 | 0.19122
800 | 1814 | 0.80809 | 0.19191
650 | 1664 | 0.81187 | 0.18813
850 | 1864 | 0.80665 | 0.19335
900 | 1914 | 0.80514 | 0.19486
436 | 1450 | 0.9134 | 0.0866
437 | 1451 | 0.89248 | 0.10752
438 | 1452 | 0.88114 | 0.11886
439 | 1453 | 0.87047 | 0.12953
440 | 1454 | 0.86511 | 0.13489
441 | 1455 | 0.8582 | 0.1418
-- | -- | -- | --
434 | 1448 | 0.93933 | 0.06067
435 | 1449 | 0.91579 | 0.08421

## LCA Position 1
Reaction Time / sec | XAFS time / sec | Pd(0) | Pd(II)
50 | 3249 | -- | --
100 | 3299 | 0.93189 | 0.06811
150 | 3349 | 0.93122 | 0.06878
200 | 3399 | 0.93327 | 0.06673
250 | 3449 | 0.93205 | 0.06795
300 | 3499 | 0.93347 | 0.06653
350 | 3549 | 0.93523 | 0.06477
400 | 3599 | 0.9377 | 0.0623
450 | 3649 | 0.9352 | 0.0648
500 | 3699 | 0.93885 | 0.06115
550 | 3749 | 0.93556 | 0.06444
600 | 3799 | 0.93294 | 0.06706
623 | 3822 | 0.93472 | 0.06528
625 | 3824 | 0.93055 | 0.06945
627 | 3826 | 0.91803 | 0.08197
629 | 3828 | 0.90857 | 0.09143
31 | 3230 | 0.89826 | 0.10174
635 | 3834 | 0.88228 | 0.11772
637 | 3836 | 0.87508 | 0.12492
639 | 3838 | 0.87103 | 0.12897
641 | 3840 | 0.8663 | 0.1337
651 | 3850 | 0.86325 | 0.13675
661 | 3860 | 0.86654 | 0.13346
671 | 3870 | 0.87305 | 0.12695
681 | 3880 | 0.88387 | 0.11613
691 | 3890 | 0.89088 | 0.10912
701 | 3900 | 0.89501 | 0.10499
709 | 3908 | 0.89551 | 0.10449
711 | 3910 | 0.8866 | 0.1134
721 | 3920 | 0.84127 | 0.15873
731 | 3930 | 0.83646 | 0.16354
741 | 3940 | 0.83667 | 0.16333
751 | 3950 | 0.8381 | 0.1619
761 | 3960 | 0.83924 | 0.16076
771 | 3970 | 0.83873 | 0.16127
781 | 3980 | 0.82433 | 0.17567
791 | 3990 | 0.81629 | 0.18371
801 | 4000 | 0.82041 | 0.17959
811 | 4010 | 0.81931 | 0.18069
821 | 4020 | 0.8208 | 0.1792
831 | 4030 | 0.81521 | 0.18479
841 | 4040 | 0.79722 | 0.20278
851 | 4050 | 0.79933 | 0.20067
861 | 4060 | 0.80586 | 0.19414
871 | 4070 | 0.80928 | 0.19072
881 | 4080 | 0.80824 | 0.19176
891 | 4090 | 0.7874 | 0.2126
901 | 4100 | 0.78778 | 0.21222
911 | 4110 | 0.78704 | 0.21296
921 | 4120 | 0.78886 | 0.21114
931 | 4130 | 0.78572 | 0.21428
941 | 4140 | 0.77693 | 0.22307
950 | 4149 | 0.77616 | 0.22384
1000 | 4199 | 0.7704 | 0.2296
1050 | 4249 | 0.76613 | 0.23387
1100 | 4299 | 0.76622 | 0.23378
1150 | 4349 | 0.7627 | 0.2373