## Sheet1
WEA (um^2) | [6 empty] | WEC Lengths
18 hr | WEC axial length (um) | Start Measurement | 1st Measurement | Middle measurement | 3rd measurement | End Measurement | Middle to 3rd length (um) | Middle to 1st length (um) | 1st to Start length (um) | 3rd to End length (um) | Total WEA Volume (x10^6) um^3 | Avg Volume (x10^6) um^3
WEC 4 (R1) | 1406 | 1775 | 3905 | 160 | 616 | 314 | 390 | 351 | 350 | 315 | 1.68
WEC 8.5 | 660 | 339 | 3093.06528 | 6892.14875 | 5307 | 153 | 173 | 172 | 173 | 172 | 3.8
WEC 7 R3 | 1007 | 355 | 351 | 1009 | 643 | 160 | 251 | 252 | 251 | 253 | 0.758 | 2.017
WEC 11 R2 | 940 | 547 | 1010 | 2875 | 1056 | 551 | 235 | 235 | 235 | 235 | 1.83 |  | 0 | 0
Total |  | 3016 | 8359.06528 | 10936.14875 | 7622 | 1178 |  |  |  |  | 8.068 |  | 0.00022 | 1.2e-06
12 hr |  | Start Measurement | 1st Measurement (um) | Middle measurement (um) | 3rd measurement (um) | End Measurement | Middle to 3rd length (um) | Middle to 1st length (um) | 1st to Start length (um) | 3rd to End length (um) | Total WEA Volume |  | 0.0115 | 0.0029
WEC 2 (R2) | 240 | 50 | 76 | 51.7 | 25.54 | 13 | 75 | 75 | 45 | 45 | 0.0123 |  | 0.035 | 0.0054
WEC 7 (R3) | 300 | 58 | 215.2 | 192 | 40 | 17 | 75 | 60 | 105 | 60 | 0.039 |  | 2.02 | 0.1
WEC 2 (R1) | 300 | 77.5 | 77.5 | 111.5 | 53.5 | 13 | 75 | 75 | 75 | 75 | 0.0265 | 0.035025
WEC 9 (R1) | 180 | 56 | 200 | 529 | 128 | 74 | 45 | 45 | 45 | 45 | 0.0623
Total |  | 241.5 | 568.7 | 884.2 | 247.04 | 117 |  |  |  |  | 0.1401
6 hr |  | Start Measurement | 1st Measurement (um) | Middle measurement (um) | 3rd measurement (um) | End Measurement | Middle to 3rd length (um) | Middle to 1st length (um) | 1st to Start length (um) | 3rd to End length (um) | Total WEA Volume
WEC 7 | 350 | 0 | 22.04856 | 142.50335 | 74.38489 | 5 | 92 | 78 | 88.4 | 92 | 0.0327
WEC 5 | 204 | 16 | 68 | 75 | 0 | 0 | 51 | 51 | 51 | 51 | 0.011 | 0.0115
WEC 9 | 34 | 6 | 29.68 | 53 | 22 | 10 | 10 | 10 | 7 | 7 | 0.0014
WEC 3 | 34 | 11 | 36 | 26 | 18.8 | 4 | 10 | 10 | 7 | 7 | 0.0009
Total |  | 33 | 155.72856 | 296.50335 | 115.18489 | 19 |  |  |  |  | 0.046
4 hr |  | Start Measurement | 1st Measurement (um) | Middle measurement (um) | 3rd measurement (um) | End Measurement | Middle to 3rd length (um) | Middle to 1st length (um) | 1st to Start length (um) | 3rd to End length (um) | Total WEA Volume
WEC 9 | 27 | 3.87 | 3.87 | 13 | 15.7 | 9 | 4.5 | 4.5 | 15 | 3 | 0.00022 | 0.00022
|  | Start Measurement | 1st Measurement | Middle measurement | 3rd measurement | End Measurement
18 hr |  | 3016 | 8359 | 10936 | 7622 | 1178
12 hr |  | 241 | 568 | 884 | 247 | 117
6 hr |  | 33 | 155 | 296 | 115 | 19
4 hr |  | 3.87 | 3.87 | 13 | 15.7 | 9
2 hr |  | 0 | 0 | 0 | 0 | 0
| 1406 |  | 1.68
| 660 |  | 3.8
| 1007 |  | 0.758
| 940 |  | 1.83
| 240 |  | 0.0123
| 300 |  | 0.039
| 300 |  | 0.0265
| 180 |  | 0.0623
| 350 |  | 0.0327
| 204 |  | 0.011
| 34 |  | 0.0014
| 34 |  | 0.0009
| 27 |  | 0.00022
|  | Start Measurement | 1st Measurement | Middle measurement | 3rd measurement | End Measurement
2 hr |  | 0 | 0 | 0 | 0 | 0
4 hr |  | 3.87 | 3.87 | 13 | 15.7 | 9
6 hr |  | 33 | 155 | 296 | 115 | 19
12 hr |  | 241 | 568 | 884 | 247 | 117
18 hr |  | 3016 | 8359 | 10936 | 7622 | 1178