## Sheet1
CTRL+Click | Zoom |  | Line->Analyse->Set Scale | [8 empty] | Crack Segment | Angle | Sign | Lenght (µm) | Area
SPC+Click | Move | [5 empty] | Crack Segment | Angle | Sign | Lenght (µm) | Area | 1 | -13.24 | Minus | 390 | 2520
CTRL+D | Make text permanent | [5 empty] | 1 | 13.24 | Minus | 390 | 2520 | 3 | -16 | Minus | 31 | 197.7
CTRL+M | Measure(Area) | [5 empty] | 3 | 16 | Minus | 31 | 197.7 | 8 | -7 | Minus | 50 | 120
WEC NAME | Crack Segment | Angle | Sign | Lenght (µm) | Area |  | 8 | 7 | Minus | 50 | 120 | 10 | -16 | Minus | 31 | 160
R1_WEC6.8_71_x200 | 1 | 13.24 | Minus | 390 | 2520 |  | 10 | 16 | Minus | 31 | 160 | 14 | -40 | Minus | 50 | 113
| 2 | 32.36 | Plus | 124 | 302.3 |  | 14 | 40 | Minus | 50 | 113 | 18 | -8 | Minus | 46 | 222
| 3 | 16 | Minus | 31 | 197.7 |  | 18 | 8 | Minus | 46 | 222 | 21 | -11 | Minus | 38 | 66
| 4 | 4.5 | Plus | 55 | 179 |  | 21 | 11 | Minus | 38 | 66 | 24 | -22 | Minus | 55 | 280
| 5 | 30 | Plus | 56 | 516 |  | 24 | 22 | Minus | 55 | 280 | 25 | -21 | Minus | 30 | 86
| 6 | 19.6 | Plus | 76 | 460 |  | 25 | 21 | Minus | 30 | 86 | 26 | -14 | Minus | 32 | 164
| 7 | 7 | Plus | 40 | 206 |  | 26 | 14 | Minus | 32 | 164 | 27 | -29 | Minus | 50 | 136
| 8 | 7 | Minus | 50 | 120 |  | 27 | 29 | Minus | 50 | 136 | 30 | -29 | Minus | 22 | 57
| 9 | 65 | Plus | 30 | 32.4 |  | 30 | 29 | Minus | 22 | 57 | 32 | -17 | Minus | 34 | 185
| 10 | 16 | Minus | 31 | 160 | angle is average of both sides of WEA (25 and 7) | 32 | 17 | Minus | 34 | 185 | 34 | -12 | Minus | 80 | 451
| 11 | 43 | Plus | 50 | 251 |  | 34 | 12 | Minus | 80 | 451 | 38 | -15 | Minus | 76 | 540
| 12 | 30 | Plus | 37 | 210 |  | 38 | 15 | Minus | 76 | 540 | 39 | -14 | Minus | 41 | 300
R1_WEC8.5_90_x200 | 13 | 25 | Plus | 240 | 2877 |  | 39 | 14 | Minus | 41 | 300 | 40 | -10 | Minus | 24 | 69
| 14 | 40 | Minus | 50 | 113 |  | 40 | 10 | Minus | 24 | 69 | 42 | -50 | Minus | 26 | 22
| 15 | 63 | Plus | 34 | 83 |  | 42 | 50 | Minus | 26 | 22 | 44 | -19 | Minus | 82 | 184
| 16 | 71 | Plus | 26 | 67 |  | 44 | 19 | Minus | 82 | 184 | 45 | -28 | Minus | 39 | 147
| 17 | 25 | Plus | 300 | 2740 |  | 45 | 28 | Minus | 39 | 147 | 46 | -26 | Minus | 30 | 144
| 18 | 8 | Minus | 46 | 222 |  | 46 | 26 | Minus | 30 | 144 | 50 | -6 | Minus | 61 | 320
| 19 | 89 | Plus | 30 | 44 |  | 50 | 6 | Minus | 61 | 320 | 52 | -9 | Minus | 89 | 220
| 20 | 40 | Plus | 28 | 246 | angle is average of both sides of WEA (50 and 30) | 52 | 9 | Minus | 89 | 220 | 54 | -73 | Minus | 16 | 69
| 21 | 11 | Minus | 38 | 66 |  | 54 | 73 | Minus | 16 | 69 | 55 | -9 | Minus | 32 | 113
| 22 | 11 | Plus | 23 | 83 |  | 55 | 9 | Minus | 32 | 113 | 56 | -13 | Minus | 26 | 136
R1_WEC4.5_71_x200 | 23 | 32 | Plus | 50 | 225 |  | 56 | 13 | Minus | 26 | 136 | 58 | -20 | Minus | 53 | 623
| 24 | 22 | Minus | 55 | 280 |  | 58 | 20 | Minus | 53 | 623 | 59 | -19 | Minus | 80 | 213
| 25 | 21 | Minus | 30 | 86 |  | 59 | 19 | Minus | 80 | 213 | 60 | -8 | Minus | 25 | 121
| 26 | 14 | Minus | 32 | 164 |  | 60 | 8 | Minus | 25 | 121 | 62 | -13 | Minus | 53 | 615
| 27 | 29 | Minus | 50 | 136 |  | 62 | 13 | Minus | 53 | 615 | 63 | -35 | Minus | 87 | 180
| 28 | 26 | Plus | 26 | 72 |  | 63 | 35 | Minus | 87 | 180 | 65 | -7 | Minus | 30 | 98
| 29 | 23 | Plus | 70 | 371 |  | 65 | 7 | Minus | 30 | 98 | 66 | -22 | Minus | 37 | 512
| 30 | 29 | Minus | 22 | 57 |  | 66 | 22 | Minus | 37 | 512 | 67 | -20 | Minus | 143 | 816
| 31 | 23 | Plus | 41 | 91 |  | 67 | 20 | Minus | 143 | 816 | 69 | -10 | Minus | 110 | 705
| 32 | 17 | Minus | 34 | 185 |  | 69 | 10 | Minus | 110 | 705 | 72 | -13 | Minus | 54 | 498
| 33 | 44 | Plus | 55 | 97 |  | 72 | 13 | Minus | 54 | 498 | 76 | -27 | Minus | 38 | 101
| 34 | 12 | Minus | 80 | 451 |  | 76 | 27 | Minus | 38 | 101 | 79 | -15 | Minus | 52 | 390
| 35 | 11 | Plus | 42 | 300 |  | 79 | 15 | Minus | 52 | 390 | 80 | -39 | Minus | 23 | 100
| 36 | 76 | Plus | 48 | 103 |  | 80 | 39 | Minus | 23 | 100 | 81 | -17 | Minus | 46 | 361
| 37 | 11 | Plus | 51 | 190 |  | 81 | 17 | Minus | 46 | 361
| 38 | 15 | Minus | 76 | 540
| 39 | 14 | Minus | 41 | 300 | (av btw 8 & 22)
| 40 | 10 | Minus | 24 | 69 | [6 empty] | 2 | 32.36 | Plus | 124 | 302.3
| 41 | 35 | Plus | 23 | 110 | av btw 50 and 25 | 2 | 32.36 | Plus | 124 | 302.3 | 4 | 4.5 | Plus | 55 | 179
| 42 | 50 | Minus | 26 | 22 |  | 4 | 4.5 | Plus | 55 | 179 | 5 | 30 | Plus | 56 | 516
| 43 | 77 | Plus | 29 | 20 |  | 5 | 30 | Plus | 56 | 516 | 6 | 19.6 | Plus | 76 | 460
R2_WEC11_151_x200 | 44 | 19 | Minus | 82 | 184 |  | 6 | 19.6 | Plus | 76 | 460 | 7 | 7 | Plus | 40 | 206
| 45 | 28 | Minus | 39 | 147 |  | 7 | 7 | Plus | 40 | 206 | 9 | 65 | Plus | 30 | 32.4
| 46 | 26 | Minus | 30 | 144 |  | 9 | 65 | Plus | 30 | 32.4 | 11 | 43 | Plus | 50 | 251
| 47 | 16 | Plus | 20 | 87 |  | 11 | 43 | Plus | 50 | 251 | 12 | 30 | Plus | 37 | 210
| 48 | 32 | Plus | 25 | 83 |  | 12 | 30 | Plus | 37 | 210 | 13 | 25 | Plus | 240 | 2877
| 49 | 76 | Plus | 18 | 50 |  | 13 | 25 | Plus | 240 | 2877 | 15 | 63 | Plus | 34 | 83
| 50 | 6 | Minus | 61 | 320 |  | 15 | 63 | Plus | 34 | 83 | 16 | 71 | Plus | 26 | 67
| 51 | 10 | Plus | 80 | 452 |  | 16 | 71 | Plus | 26 | 67 | 17 | 25 | Plus | 300 | 2740
| 52 | 9 | Minus | 89 | 220 |  | 17 | 25 | Plus | 300 | 2740 | 19 | 89 | Plus | 30 | 44
| 53 | 27 | Plus | 58 | 258 |  | 19 | 89 | Plus | 30 | 44 | 20 | 40 | Plus | 28 | 246
| 54 | 73 | Minus | 16 | 69 |  | 20 | 40 | Plus | 28 | 246 | 22 | 11 | Plus | 23 | 83
| 55 | 9 | Minus | 32 | 113 |  | 22 | 11 | Plus | 23 | 83 | 23 | 32 | Plus | 50 | 225
| 56 | 13 | Minus | 26 | 136 |  | 23 | 32 | Plus | 50 | 225 | 28 | 26 | Plus | 26 | 72
| 57 | 43 | Plus | 30 | 139 |  | 28 | 26 | Plus | 26 | 72 | 29 | 23 | Plus | 70 | 371
| 58 | 20 | Minus | 53 | 623 |  | 29 | 23 | Plus | 70 | 371 | 31 | 23 | Plus | 41 | 91
| 59 | 19 | Minus | 80 | 213 |  | 31 | 23 | Plus | 41 | 91 | 33 | 44 | Plus | 55 | 97
| 60 | 8 | Minus | 25 | 121 |  | 33 | 44 | Plus | 55 | 97 | 35 | 11 | Plus | 42 | 300
| 61 | 31 | Plus | 15 | 44 |  | 35 | 11 | Plus | 42 | 300 | 36 | 76 | Plus | 48 | 103
| 62 | 13 | Minus | 53 | 615 |  | 36 | 76 | Plus | 48 | 103 | 37 | 11 | Plus | 51 | 190
| 63 | 35 | Minus | 87 | 180 |  | 37 | 11 | Plus | 51 | 190 | 41 | 35 | Plus | 23 | 110
| 64 | 30 | Plus | 39 | 61 |  | 41 | 35 | Plus | 23 | 110 | 43 | 77 | Plus | 29 | 20
| 65 | 7 | Minus | 30 | 98 |  | 43 | 77 | Plus | 29 | 20 | 47 | 16 | Plus | 20 | 87
| 66 | 22 | Minus | 37 | 512 |  | 47 | 16 | Plus | 20 | 87 | 48 | 32 | Plus | 25 | 83
R1_WEC5.1_153_x200 | 67 | 20 | Minus | 143 | 816 |  | 48 | 32 | Plus | 25 | 83 | 49 | 76 | Plus | 18 | 50
| 68 | 29 | Plus | 116 | 305 |  | 49 | 76 | Plus | 18 | 50 | 51 | 10 | Plus | 80 | 452
| 69 | 10 | Minus | 110 | 705 |  | 51 | 10 | Plus | 80 | 452 | 53 | 27 | Plus | 58 | 258
| 70 | 11 | Plus | 48 | 182 |  | 53 | 27 | Plus | 58 | 258 | 57 | 43 | Plus | 30 | 139
| 71 | 11 | Plus | 51 | 147 |  | 57 | 43 | Plus | 30 | 139 | 61 | 31 | Plus | 15 | 44
| 72 | 13 | Minus | 54 | 498 |  | 61 | 31 | Plus | 15 | 44 | 64 | 30 | Plus | 39 | 61
| 73 | 43 | Plus | 13 | 40 |  | 64 | 30 | Plus | 39 | 61 | 68 | 29 | Plus | 116 | 305
| 74 | 79 | Plus | 18 | 80 |  | 68 | 29 | Plus | 116 | 305 | 70 | 11 | Plus | 48 | 182
| 75 | 28 | Plus | 90 | 156 |  | 70 | 11 | Plus | 48 | 182 | 71 | 11 | Plus | 51 | 147
| 76 | 27 | Minus | 38 | 101 |  | 71 | 11 | Plus | 51 | 147 | 73 | 43 | Plus | 13 | 40
| 77 | 53 | Plus | 28 | 97 |  | 73 | 43 | Plus | 13 | 40 | 74 | 79 | Plus | 18 | 80
| 78 | 80 | Plus | 38 | 139 |  | 74 | 79 | Plus | 18 | 80 | 75 | 28 | Plus | 90 | 156
| 79 | 15 | Minus | 52 | 390 |  | 75 | 28 | Plus | 90 | 156 | 77 | 53 | Plus | 28 | 97
| 80 | 39 | Minus | 23 | 100 |  | 77 | 53 | Plus | 28 | 97 | 78 | 80 | Plus | 38 | 139
| 81 | 17 | Minus | 46 | 361 |  | 78 | 80 | Plus | 38 | 139 | 82 | 12 | Plus | 31 | 178
| 82 | 12 | Plus | 31 | 178 |  | 82 | 12 | Plus | 31 | 178