## Sheet1
4 HR | Roller | START OF WEC FROM EDGE OF ROLLER (mm) | END OF WEC FROM EDGE OF ROLLER (mm) | DIFFERENCE END-START (mm) - CRACK LENGTH | DIFFERENCE END-START (um) - CRACK LENGTH | WEC SEVERITY | MAX CRACK DEPTH (um) | MIN CRACK DEPTH um | MID CRACK DEPTH (um) | MAX CRACK SPAN (um) | NUMBER OF INCLUSION (RANKED 1 or 2) FOUND TO INTERACTWITH WEC | ZONE OF SECTIONING INCLUSION FOUND (mm) | DEPTH OF INCLUSION (um)
WEC 9 | 1 | 2 | 2.012 | 0.012 | 12 | 1.2036e-05 | 62 | 56 | 59 | 17 | 1 | 2 | 0.059
6 HR | Roller | START OF WEC FROM EDGE OF ROLLER (mm) | END OF WEC FROM EDGE OF ROLLER (mm) | DIFFERENCE END-START (mm) - CRACK LENGTH | DIFFERENCE END-START (um) - CRACK LENGTH | WEC SEVERITY | MAX CRACK DEPTH (um) | MIN CRACK DEPTH um | MID CRACK DEPTH (um) | MAX CRACK SPAN (um) | NUMBER OF INCLUSION (RANKED 1 or 2) FOUND TO INTERACTWITH WEC | ZONE OF SECTIONING INCLUSION FOUND (mm) | DEPTH OF INCLUSION (um)
WEC 1 | 1 | 2.379 | 2.42 | 0.041 | 41 | 0.000147108 | 92 | 64 | 78 | 46 | 1 | 2.386 | 74
WEC 3 | 1 | 7.98 | 8.44 | 0.46 | 460 | 0.0046782 | 128 | 52 | 90 | 113
WEC 4 | 1 | 2.68 | 3.18 | 0.5 | 500 | x | x | x | x | x
WEC 5 | 1 | 2.253 | 2.484 | 0.231 | 231 | 0.00829521 | 260 | 82 | 171 | 210 | 3 | 2.257, 2.291, 2.447 | 98, 97, 97
WEC 8 | 1 | 2.518 | 2.545 | 0.027 | 27 | 0.000151335 | 115 | 75 | 95 | 59
WEC 9 | 1 | 2.471 | 2.505 | 0.034 | 34 | 0.000208896 | 118 | 74 | 96 | 64 | 1 | 2.491 | 86
[5 empty] | Average R1 = | 0.0026961498
WEC 2 | 2 | 8.3 | 8.336 | 0.036 | 36 | 0.000101736 | 91 | 66 | 78.5 | 36
WEC 2.9 | 2 | 2.66 | 2.765 | 0.105 | 105 | 0.001195425 | 139 | 59 | 99 | 115
WEC 3 | 2 | 2.485 | 2.518 | 0.033 | 33 | 0.00010296 | 82 | 48 | 65 | 48 | 1 | 2.492 | 60
WEC 3.5 | 2 | 2.63 | 2.705 | 0.075 | 75 | 0.0006372 | 119 | 25 | 72 | 118
WEC 4 | 2 | 2.296 | 2.559 | 0.263 | 263 | 0.00650925 | 195 | 25 | 110 | 225 | 1 | 2.47 | 49
WEC 5 | 2 | 8.79 | 8.82 | 0.03 | 30 | 7.644e-05 | 63 | 35 | 49 | 52
WEC 7 | 2 | 2.093 | 2.477 | 0.384 | 384 | 0.016402176 | 271 | 68 | 169.5 | 252 | 1 | 2.292 | 84
WEC 7.2 | 2 | 2.518 | 2.558 | 0.04 | 40 | 0.00018352 | 92 | 56 | 74 | 62 | 1 | 2.529 | 128
WEC 7.5 | 2 | 2.126 | 2.558 | 0.432 | 432 | 0.02868696 | 360 | 106 | 233 | 285 | 1 | 2.333 | 136
WEC 8 | 2 | 2.307 | 2.366 | 0.059 | 59 | 0.000539968 | 189 | 163 | 176 | 52 | 1 | 2.314 | 179
WEC 9 | 2 | 8.02 | 8.2 | 0.18 | 180 | 0.00066906 | 79 | 39 | 59 | 63 | 1 | 8.05 | 47
[5 empty] | Average R2 = | 0.005009518
WEC 2 | 3 | 2.565 | 2.64 | 0.075 | 75 | 0.000770175 | 130 | 33 | 81.5 | 126
WEC 2.5 | 3 | 2.565 | 2.58 | 0.015 | 15 | 0.0001155375 | 125 | 70 | 97.5 | 79
WEC 3.5 | 3 | 2.4 | 2.415 | 0.015 | 15 | 8.16525e-05 | 116 | 75 | 95.5 | 57
WEC 5 | 3 | 2.445 | 2.46 | 0.015 | 15 | 7.7655e-05 | 108 | 59 | 83.5 | 62
WEC 6 | 3 | 2.4 | 2.415 | 0.015 | 15 | 0.00013806 | 114 | 42 | 78 | 118
WEC 8 | 3 | 2.43 | 2.52 | 0.09 | 90 | 0.001269 | 152 | 48 | 100 | 141
WEC 9 | 3 | 2.475 | 2.565 | 0.09 | 90 | 0.00097137 | 160 | 91 | 125.5 | 86
WEC 12 | 3 | 2.28 | 2.31 | 0.03 | 30 | 2.928e-05 | 65 | 57 | 61 | 16
[5 empty] | Average R3 = | 0.00043159125
x - data not available |  |  |  |  | Average Severity 6 hr = | 0.00296946
12 HR | Roller | START OF WEC FROM EDGE OF ROLLER (mm) | END OF WEC FROM EDGE OF ROLLER (mm) | DIFFERENCE END-START (mm) - CRACK LENGTH | DIFFERENCE END-START (um) - CRACK LENGTH | WEC SEVERITY | MAX CRACK DEPTH (um) | MIN CRACK DEPTH um | MID CRACK DEPTH (um) | MAX CRACK SPAN (um) | NUMBER OF INCLUSION (RANKED 1 or 2) FOUND TO INTERACTWITH WEC | ZONE OF SECTIONING INCLUSION FOUND (mm) | DEPTH OF INCLUSION (um)
WEC 1 | 1 | 2.31 | 2.43 | 0.12 | 120 |  | x | x |  | x
WEC 2 | 1 | 1.95 | 2.24 | 0.29 | 290 | 0.00371722 | 126 | 95 | 110.5 | 116 | 3 | 1.95, x, 2.1 | 100, x, 90
WEC 3 | 1 | 6.4 | 7.2 | 0.8 | 800 | 0.0206016 | 170 | 4 | 87 | 296
WEC 4 | 1 | 1.8 | 1.95 | 0.15 | 150 | 0.001089 | 114 | 51 | 82.5 | 88
WEC 5 | 1 | 9.09 | 9.12 | 0.03 | 30 | 0.00026676 | 123 | 48 | 85.5 | 104
WEC 6 | 1 | 2.04 | 2.235 | 0.195 | 195 | 0.00130143 | 83 | 59 | 71 | 94
WEC 6.1 | 1 | 3.3 | 3.35 | 0.05 | 50 | x | x | x | x | x
WEC 6.2 | 1 | 8.2 | 8.7 | 0.5 | 500 | 0.014356 | 253 | 43 | 148 | 194
WEC 7 | 1 | 6.3 | 6.35 | 0.05 | 50 | x | x | x | x | x
WEC 8 | 1 | 2.76 | 2.96 | 0.2 | 200 | 0.0014364 | 125 | 64 | 94.5 | 76
WEC 9 | 1 | 6.6 | 7.15 | 0.55 | 550 | 0.0262988 | 220 | 58 | 139 | 344
WEC 10 | 1 | 2.69 | 2.95 | 0.26 | 260 | 0.00222482 | 130 | 69 | 99.5 | 86
WEC 11 | 1 | 1.95 | 1.99 | 0.04 | 40 | x | x | x | x | x | 1 | 2.01 | 93
[5 empty] | Average R1 = | 0.007921337
WEC 2 | 2 | 2.47 | 2.7 | 0.23 | 230 | 0.00286212 | 155 | 49 | 102 | 122 | 2 | 2.543, 2.558 | 46, 60
WEC 2.1 | 2 | 2.915 | 3.21 | 0.295 | 295 | x | x | x | x | x
WEC 3 | 2 | 4.16 | 4.21 | 0.05 | 50 | x | x | x | x | x
WEC 4 | 2 | 2.165 | 2.21 | 0.045 | 45 | 0.00042687 | 134 | 70 | 102 | 93
WEC 6 | 2 | 3.76 | 3.81 | 0.05 | 50 | x | x | x | x | x
WEC 9 | 2 | 2.675 | 2.735 | 0.06 | 60 | 0.00045018 | 150 | 96 | 123 | 61 | 1 |  | x
WEC 9.1 | 2 | 2.675 | 3.16 | 0.485 | 485 | 0.00950406 | 187 | 89 | 138 | 142
WEC 10 | 2 | 8.59 | 8.91 | 0.32 | 320 | x | x | x | x | 121
WEC 11 | 2 | 2.48 | 2.675 | 0.195 | 195 | 0.000982995 | 97 | 45 | 71 | 71 | 1 | 2.663 | 46
WEC 12 | 2 | 3.11 | 3.16 | 0.05 | 50 | x | x | x | x | x
[5 empty] | Average R2 = | 0.002845245
WEC 1 | 3 | 8.15 | 8.36 | 0.21 | 210 | 0.00285621 | 143 | 60 | 101.5 | 134
WEC 3 | 3 | 6.34 | 6.64 | 0.3 | 300 | 0.0025425 | 119 | 31 | 75 | 113
WEC 6 | 3 | 9.034 | 9.102 | 0.068 | 68 | 0.00053618 | 108 | 58 | 83 | 95 | 1 | 9.124 | 69
WEC 7 | 3 | 1.965 | 2.25 | 0.285 | 285 | 0.00491568 | 153 | 43 | 98 | 176 | 1 | 1.995 | 79
WEC 7.1 | 3 | 2.91 | 3.66 | 0.75 | 750 | 0.0078375 | 144 | 65 | 104.5 | 100 | 2 | 3.3, 2.97 | 77,24
[5 empty] | Average R3 = | 0.003737614
[5 empty] | Average Severity 12 hr = | 0.005395933
18 HR | Roller | START OF WEC FROM EDGE OF ROLLER (mm) | END OF WEC FROM EDGE OF ROLLER (mm) | DIFFERENCE END-START (mm) - CRACK LENGTH | DIFFERENCE END-START (um) - CRACK LENGTH | WEC SEVERITY | MAX CRACK DEPTH (um) | MIN CRACK DEPTH um | MID CRACK DEPTH (um) | MAX CRACK SPAN (um) | NUMBER OF INCLUSION (RANKED 1 or 2) FOUND TO INTERACTWITH WEC | ZONE OF SECTIONING INCLUSION FOUND (mm) | DEPTH OF INCLUSION (um)
WEC 1 | 1 | 2.001 | 3.4 | 1.399 | 1399 | 0.26995104 | 486 | 90 | 288 | 670 | 1 | 2.0694 | 94
WEC 1.1 | 1 | 2.001 | 3.1 | 1.099 | 1099 | 0.263096204 | 516 | 101 | 308.5 | 776 | 1 | 2.0878 | 264
WEC 1.7 | 1 | 7.4 | 8.47 | 1.07 | 1070 | 0.117882435 | 363 | 0 | 181.5 | 607
WEC 2 | 1 | 2.001 | 2.8 | 0.799 | 799 | 0.1439586265 | 478 | 45 | 261.5 | 689
WEC 2.5 | 1 | 2.004 | 2.578 | 0.574 | 574 | 0.027656181 | 300 | 87 | 193.5 | 249
WEC 2.6 | 1 | 8.4 | 9.4 | 1 | 1000 | 0.032752 | 165 | 19 | 92 | 356
WEC 3 | 1 | 7.09 | 8.27 | 1.18 | 1180 | 0.10060798 | 303 | 34 | 168.5 | 506
WEC 3.4 | 1 | 8.2 | 9.33 | 1.13 | 1130 | 0.123297125 | 301 | 0 | 150.5 | 725
WEC 3.5 | 1 | 2.212 | 2.28 | 0.068 | 68 | 0.008070648 | 281 | 112 | 196.5 | 604
WEC 3.5+3.6* | 1 | 2.28 | 3.978 | 1.698 | 1698 | 0.61011687 | 585 | 110 | 347.5 | 1034 | 1 | 2.472 | 103
WEC 3.6 | 1 | 2.178 | 2.477 | 0.299 | 299 | 0.01178658 | 254 | 111 | 182.5 | 216
WEC 3.7 | 1 | 2.416 | 2.45 | 0.034 | 34 | 0.00642396 | 305 | 259 | 282 | 670 | 1 | 2.424 | 290
WEC 3.75 | 1 | 2.467 | 2.501 | 0.034 | 34 | 0.002921331 | 343 | 0 | 171.5 | 501
WEC 3.75+3.8* | 1 | 2.501 | 3.478 | 0.977 | 977 | 0.168044 | 390 | 40 | 215 | 800
WEC 3.8 | 1 | 2.178 | 2.501 | 0.323 | 323 | 0.036038079 | 387 | 96 | 241.5 | 462 | 2 | 2.496, 2.496 | 143,95
WEC 3.85 | 1 | 2.69 | 3.29 | 0.6 | 600 | 0.0230736 | 276 | 92 | 184 | 209
WEC 3.9 | 1 | 2.178 | 2.578 | 0.4 | 400 | 0.060424 | 456 | 64 | 260 | 581 | 1 | 2.526 | 58
WEC 3.95 | 1 | 2.382 | 2.578 | 0.196 | 196 | 0.01639638 | 384 | 45 | 214.5 | 390 | 1 | 2.39 | 93
WEC 4 | 1 | 2.001 | 2.578 | 0.577 | 577 | 0.070195512 | 357 | 54 | 205.5 | 592 | 1 | 2.35 | 113
WEC 4.1 | 1 | 6.24 | 6.44 | 0.2 | 200 | 0.0024192 | 148 | 41 | 94.5 | 128
WEC 4.2 | 1 | 2.69 | 2.99 | 0.3 | 300 | 0.0036168 | 136 | 40 | 88 | 137
WEC 4+4.5* | 1 | 2.001 | 5.34 | 3.339 | 3339 | 0.398766753 | 357 | 6 | 181.5 | 658
WEC 4.5 | 1 | 2.001 | 2.578 | 0.577 | 577 | 0.079160361 | 357 | 60 | 208.5 | 658
WEC 4.6 | 1 | 9 | 9.32 | 0.32 | 320 | 0.0023616 | 110 | 54 | 82 | 90
WEC 4.7 | 1 | 4.09 | 4.64 | 0.55 | 550 | 0.027460125 | 256 | 61 | 158.5 | 315
WEC 4.8 | 1 | 2.64 | 3.59 | 0.95 | 950 | 0.059337 | 295 | 65 | 180 | 347
WEC 4.85 | 1 | 3.19 | 4.09 | 0.9 | 900 | 0.0408735 | 230 | 63 | 146.5 | 310
WEC 4.9 | 1 | 2.64 | 4.64 | 2 | 2000 | 0.183977 | 348 | 89 | 218.5 | 421
WEC 5 | 1 | 2.011 | 2.578 | 0.567 | 567 | 0.057745548 | 369 | 0 | 184.5 | 552 | 1 | 2.54 | 124
WEC 5.1 | 1 | 2.144 | 3.39 | 1.246 | 1246 | 0.27537846 | 464 | 66 | 265 | 834 | 1 | 2.36 | 140
WEC 5.25 | 1 | 5.34 | 5.89 | 0.55 | 550 | 0.010791 | 149 | 31 | 90 | 218
WEC 5.2 | 1 | 2.212 | 2.416 | 0.204 | 204 | 0.009214986 | 291 | 182 | 236.5 | 191
WEC 5.3 | 1 | 5.54 | 5.64 | 0.1 | 100 | x | x | x |  | x
WEC 5.4 | 1 | 8.15 | 9.5 | 1.35 | 1350 | 0.52834275 | 664 | 5 | 334.5 | 1170 | 1 | 8.9 | 196
WEC 5.5 | 1 | 8.7 | 9.4 | 0.7 | 700 | 0.04389 | 253 | 22 | 137.5 | 456
WEC 5.6 | 1 | 9 | 9.32 | 0.32 | 320 | 0.0144704 | 240 | 26 | 133 | 340
WEC 5.9 | 1 | 7.54 | 8.17 | 0.63 | 630 | 0.0086184 | 131 | 29 | 80 | 171
WEC 6.0+6.1* | 1 | 2.028 | 3.79 | 1.762 | 1762 | 0.349700616 | 427 | 17 | 222 | 894 | 3 | 2.095, 2.105, 2.356 | 128, 180, 113
WEC 6.2 | 1 | 2.99 | 3.19 | 0.2 | 200 | x | x | x |  | x
WEC 6.3 | 1 | 2.99 | 3.94 | 0.95 | 950 | 0.0159885 | 170 | 50 | 110 | 153
WEC 6.4 | 1 | 3.24 | 3.99 | 0.75 | 750 | 0.014593125 | 174 | 41 | 107.5 | 181
WEC 6.5 | 1 | 3.34 | 3.59 | 0.25 | 250 | 0.0064285 | 213 | 86 | 149.5 | 172
WEC 6.65 | 1 | 3.29 | 3.84 | 0.55 | 550 | 0.012166825 | 192 | 101 | 146.5 | 151
WEC 6.6 | 1 | 2.032 | 2.375 | 0.343 | 343 | 0.0156408 | 233 | 7 | 120 | 380
WEC 6.7 | 1 | 7.44 | 8.17 | 0.73 | 730 | 0.01271295 | 177 | 81 | 129 | 135
WEC 6.8 | 1 | 2.035 | 2.365 | 0.33 | 330 | 0.0142428 | 647 | 17 | 332 | 130
WEC 6.8+6.9* | 1 | 2.365 | x | x | x | x | 694 | 0 | 347 | 172 | 1 | 2.489 | 408
WEC 6.9 | 1 | 2.052 | 2.365 | 0.313 | 313 | 0.0257453455 | 331 | 0 | 165.5 | 497 | 1 | 2.411 | 72
WEC 7 | 1 | 2.001 | 3.34 | 1.339 | 1339 | 0.316657432 | 718 | 106 | 412 | 574 | 1 | 2.452 | 250
WEC 7.1 | 1 | 7.34 | 8.17 | 0.83 | 830 | 0.01674774 | 171 | 0 | 85.5 | 236
WEC 7.5 | 1 | 2.018 | 2.443 | 0.425 | 425 | 0.030827375 | 344 | 101 | 222.5 | 326 | 1 | 2.183 | 198
WEC 7.6 | 1 | 2.171 | 2.79 | 0.619 | 619 | 0.0376361285 | 273 | 4 | 138.5 | 439 | 1 | 2.52 | 79
WEC 7.7 | 1 | 2.035 | 2.94 | 0.905 | 905 | 0.0614133 | 268 | 80 | 174 | 390
WEC 8 | 1 | 2.001 | 3.09 | 1.089 | 1089 | 0.1964104065 | 492 | 131 | 311.5 | 579
WEC 8.5 | 1 | 2.1 | 2.79 | 0.69 | 690 | 0.07876764 | 378 | 0 | 189 | 604
WEC 8.6 | 1 | 2.74 | 3.04 | 0.3 | 300 | x | x | x | x | x
WEC 9 | 1 | 3.14 | 4.56 | 1.42 | 1420 | 0.0686925 | 230 | 28 | 129 | 375
WEC 9.1 | 1 | 2.12 | 2.392 | 0.272 | 272 | 0.008497008 | 252 | 99 | 175.5 | 178
WEC 9.5 | 1 | 2.004 | 2.116 | 0.112 | 112 | x | x | x |  | x
WEC 9.5+10* | 1 | 2.117 | 4.09 | 1.973 | 1973 | 0.3985647435 | 482 | 101 | 291.5 | 693
WEC 10 | 1 | 2.015 | 2.117 | 0.102 | 102 | 0.0089964 | 422 | 138 | 280 | 315 | 1 | 2.377 | 209
WEC 10.5 | 1 | 3.39 | 4.04 | 0.65 | 650 | 0.0127296 | 195 | 61 | 128 | 153
WEC 10.9 | 1 | 2.032 | 2.059 | 0.027 | 27 | x | x | x | x | x
WEC 11 | 1 | 2.001 | 3.24 | 1.239 | 1239 | 0.24413256 | 440 | 40 | 240 | 821 | 2 | 2.125, 2.401 | 430, 150
WEC 11.1 | 1 | 5.04 | 7.04 | 2 | 2000 | 0.1296 | 294 | 26 | 160 | 405
WEC 11.3 | 1 | 2.1 | 2.84 | 0.74 | 740 | 0.17646669 | 521 | 70 | 295.5 | 807 | 1 | 2.404 | 180
WEC 11.4 | 1 | 2.84 | 3.04 | 0.2 | 200 | 0.0065493 | 272 | 111 | 191.5 | 171
WEC 11.5 | 1 | 2.1 | 2.202 | 0.102 | 102 | 0.020169786 | 492 | 82 | 287 | 689
WEC 11.5+11.9* | 1 | 2.202 | 2.528 | 0.326 | 326 | 0.049515325 | 419 | 0 | 209.5 | 725
WEC 11.9 | 1 | 2.12 | 4.39 | 2.27 | 2270 | 0.16872229 | 319 | 0 | 159.5 | 466
WEC 12+12.1* | 1 | 2.001 | 3.14 | 1.139 | 1139 | 0.384258735 | 385 | 56 | 220.5 | 1530
[5 empty] | Avearge R1 = | 0.1034106
WEC 1 | 2 | 1.988 | 2.9 | 0.912 | 912 | 0.084636792 | 367 | 136 | 251.5 | 369
WEC 1.1 | 2 | 8.08 | 9.5 | 1.42 | 1420 | 0.05095244 | 208 | 25 | 116.5 | 308
WEC 1.5 | 2 | 2.4 | 2.8 | 0.4 | 400 | x | x | x | x | x
WEC 1.6 | 2 | 2.4 | 4 | 1.6 | 1600 | 0.046104 | 164 | 6 | 85 | 339
WEC 1.65 | 2 | 3.6 | 3.8 | 0.2 | 200 | 0.0054967 | 219 | 44 | 131.5 | 209
WEC 1.7 | 2 | 3.46 | 4.4 | 0.94 | 940 | 0.03811465 | 224 | 21 | 122.5 | 331
WEC 1.8 | 2 | 1.665 | 3.65 | 1.985 | 1985 | 0.15199145 | 355 | 48 | 201.5 | 380
WEC 2 | 2 | 1.789 | 3.7 | 1.911 | 1911 | 0.116299638 | 288 | 6 | 147 | 414 | 1 | 2.161 | 63
WEC 2.2 | 2 | 7.46 | 8.47 | 1.01 | 1010 | 0.083608305 | 271 | 48 | 159.5 | 519
WEC 2.4 | 2 | 2.4 | 3.95 | 1.55 | 1550 | 0.0927365 | 265 | 45 | 155 | 386
WEC 2.5 | 2 | 2.4 | 4 | 1.6 | 1600 | 0.1387176 | 315 | 44 | 179.5 | 483
WEC 2.6 | 2 | 2.4 | 2.8 | 0.4 | 400 | 0.0054636 | 152 | 22 | 87 | 157
WEC 2.8 | 2 | 2.4 | 3.15 | 0.75 | 750 | 0.03915 | 261 | 0 | 130.5 | 400
WEC 3 | 2 | 1.785 | 2.9 | 1.115 | 1115 | 0.2685549975 | 544 | 89 | 316.5 | 761
WEC 3.1 | 2 | 3.06 | 3.71 | 0.65 | 650 | 0.0224913 | 219 | 0 | 109.5 | 316
WEC 3.2 | 2 | 3.3 | 3.95 | 0.65 | 650 | x | x | x | x | x
WEC 3.3 | 2 | 6.15 | 6.4 | 0.25 | 250 | 0.006699875 | 188 | 29 | 108.5 | 247
WEC 3.5 | 2 | 2.144 | 2.9 | 0.756 | 756 | 0.060504192 | 328 | 0 | 164 | 488
WEC 4 | 2 | 8.8 | 8.85 | 0.05 | 50 | 0.000671 | 161 | 83 | 122 | 110
WEC 4.5 | 2 | 2.75 | 4.45 | 1.7 | 1700 | 0.1677645 | 326 | 61 | 193.5 | 510
WEC 5 | 2 | 1.774 | 2.082 | 0.308 | 308 | 0.024649856 | 328 | 0 | 164 | 488
WEC 5+5.1* | 2 | 2.082 | 2.85 | 0.768 | 768 | 0.07120896 | 380 | 0 | 190 | 488
WEC 5.1 | 2 | 1.996 | 2.076 | 0.08 | 80 | 0.01634372 | 441 | 46 | 243.5 | 839
WEC 5.5 | 2 | 1.999 | 2.189 | 0.19 | 190 | 0.0402135 | 498 | 0 | 249 | 850
WEC 5.5+5.8* | 2 | 2.189 | 3.05 | 0.861 | 861 | 0.230253786 | 498 | 0 | 249 | 1074
WEC 5.8 | 2 | 1.962 | 2.19 | 0.228 | 228 | 0.05347968 | 566 | 167 | 366.5 | 640
WEC 5.85 | 2 | 2.358 | 3.1 | 0.742 | 742 | 0.021421169 | 230 | 89 | 159.5 | 181
WEC 5.9 | 2 | 1.962 | 3.1 | 1.138 | 1138 | 0.161627295 | 428 | 7 | 217.5 | 653
WEC 6 | 2 | 8.8 | 8.95 | 0.15 | 150 | 0.00301275 | 215 | 94 | 154.5 | 130
WEC 6.1 | 2 | 2.4 | 3.95 | 1.55 | 1550 | 0.0809844 | 251 | 85 | 168 | 311
WEC 6.5 | 2 | 2.4 | 2.65 | 0.25 | 250 | 0.0130725 | 109 | 57 | 83 | 630
WEC 7 | 2 | 2 | 2.75 | 0.75 | 750 | 0.0388125 | 718 | 110 | 414 | 125
WEC 7.1 | 2 | 2.073 | 2.225 | 0.152 | 152 | 0.003427676 | 241 | 138 | 189.5 | 119
WEC 7.2 | 2 | 4.85 | 5.65 | 0.8 | 800 | 0.0309428 | 236 | 21 | 128.5 | 301
WEC 7.3 | 2 | 2.358 | 2.65 | 0.292 | 292 | 0.00592614 | 259 | 192 | 225.5 | 90
WEC 7.5 | 2 | 2.17 | 2.402 | 0.232 | 232 | 0.00635796 | 217 | 98 | 157.5 | 174
WEC 7.6 | 2 | 6.45 | 6.85 | 0.4 | 400 | 0.013771 | 220 | 15 | 117.5 | 293
WEC 7.7 | 2 | 2.51 | 2.76 | 0.25 | 250 | 0.00403 | 204 | 106 | 155 | 104
WEC 8 | 2 | 2.14 | 2.402 | 0.262 | 262 | 0.006890207 | 33 | 116 | 74.5 | 353
WEC 8.1 | 2 | 2.17 | 2.398 | 0.228 | 228 | 0.005617464 | 235 | 153 | 194 | 127
WEC 8.7 | 2 | 4 | 4.35 | 0.35 | 350 | 0.008869 | 181 | 0 | 90.5 | 280
WEC 8.8 | 2 | 2.244 | 2.4 | 0.156 | 156 | 0.016132896 | 336 | 81 | 208.5 | 496
WEC 8.9 | 2 | 1.87 | 2.155 | 0.285 | 285 | 0.01324053 | 248 | 13 | 130.5 | 356
WEC 8.9+9* | 2 | 2.155 | 3.35 | 1.195 | 1195 | 0.5227408 | 640 | 0 | 320 | 1367 | 1 | 2.18 | 136
WEC 9 | 2 | 1.77 | 3.27 | 1.5 | 1500 | 0.7280325 | 741 | 0 | 370.5 | 1310
WEC 9.5 | 2 | 2.75 | 3.25 | 0.5 | 500 | x | x | x | x | x
WEC 10 | 2 | 1.896 | 3.05 | 1.154 | 1154 | 0.100880372 | 352 | 84 | 218 | 401
WEC 10.3 | 2 | 1.992 | 2.068 | 0.076 | 76 | 0.007297444 | 548 | 398 | 473 | 203
WEC 10.4 | 2 | 2.75 | 3.6 | 0.85 | 850 | 0.0223975 | 242 | 98 | 170 | 155
WEC 10.3+10.5* | 2 | 2 | 2.97 | 0.97 | 970 | 0.28690757 | 365 | 89 | 227 | 1303
WEC 10.5 | 2 | 1.962 | 2.068 | 0.106 | 106 | x | x | x | x | x
WEC 10.6 | 2 | 3.4 | 4.05 | 0.65 | 650 | 0.022028175 | 285 | 158 | 221.5 | 153
WEC 10.7 | 2 | 2.4 | 3.15 | 0.75 | 750 | x | x | x | x | x
WEC 10.9 | 2 | 7.93 | 9.01 | 1.08 | 1080 | 0.07747002 | 291 | 0 | 145.5 | 493
WEC 11 | 2 | 1.962 | 2.9 | 0.938 | 938 | 0.306288892 | 610 | 51 | 330.5 | 988 | 1 | 2.053 | 196
WEC 11.2 | 2 | 1.962 | 2.65 | 0.688 | 688 | 0.056706336 | 342 | 0 | 171 | 482
WEC 11.5 | 2 | 1.962 | 3 | 1.038 | 1038 | 0.179378337 | 485 | 92 | 288.5 | 599
WEC 12 | 2 | 1.859 | 2.7 | 0.841 | 841 | 0.0901270265 | 372 | 85 | 228.5 | 469
[5 empty] | Avearge R2 = | 0.08774525
WEC 1 | 3 | 5.86 | 6.51 | 0.65 | 650 | 0.041847 | 271 | 25 | 148 | 435
WEC 1.3 | 3 | 2.246 | 3.71 | 1.464 | 1464 | 0.040902696 | 201 | 0 | 100.5 | 278 | 1 | 2.326 | 424
WEC 1.4 | 3 | 2.61 | 4.51 | 1.9 | 1900 | x | x | x | x | x
WEC 1.5 | 3 | 1.791 | 2.361 | 0.57 | 570 | 0.04319232 | 380 | 132 | 256 | 296 | 1 | 1.857 | 140
WEC 1.6 | 3 | 2.76 | 3.61 | 0.85 | 850 | 0.0253878 | 211 | 51 | 131 | 228
WEC 1.7 | 3 | 2.36 | 4 | 1.64 | 1640 | 0.07746048 | 256 | 0 | 128 | 369
WEC 1.8 | 3 | 3.51 | 4.11 | 0.6 | 600 | 0.0168588 | 195 | 57 | 126 | 223
WEC 1.9 | 3 | 2.71 | 3.21 | 0.5 | 500 | 0.02491 | 297 | 79 | 188 | 265
WEC 2 | 3 | 1.77 | 4.01 | 2.24 | 2240 | 0.37602656 | 279 | 70 | 174.5 | 962
WEC 2.05 | 3 | 6.16 | 6.86 | 0.7 | 700 | 0.0279545 | 163 | 0 | 81.5 | 490
WEC 2.08 | 3 | 6.86 | 7.16 | 0.3 | 300 | 0.00736725 | 188 | 47 | 117.5 | 209
WEC 2.09 | 3 | 6.86 | 7.37 | 0.51 | 510 | 0.00968388 | 166 | 36 | 101 | 188
WEC 2.1 | 3 | 2.91 | 3.76 | 0.85 | 850 | 0.030318225 | 181 | 56 | 118.5 | 301
WEC 2.2 | 3 | 2.46 | 3.31 | 0.85 | 850 | 0.04328795 | 213 | 41 | 127 | 401
WEC 2.3 | 3 | 2.46 | 3.86 | 1.4 | 1400 | x | x | x | x | x
WEC 2.4+2.45* | 3 | 2.71 | 4 | 1.29 | 1290 | 0.15128604 | 308 | 40 | 174 | 674
WEC 2.5 | 3 | 1.959 | 3.56 | 1.601 | 1601 | 0.0874146 | 315 | 75 | 195 | 280
WEC 2.7 | 3 | 5.39 | 6 | 0.61 | 610 | 0.0298351 | 257 | 35 | 146 | 335
WEC 2.8 | 3 | 6 | 6.4 | 0.4 | 400 | 0.0303968 | 293 | 29 | 161 | 472
WEC 2.9 | 3 | 7.5 | 9 | 1.5 | 1500 | 0.117225 | 300 | 0 | 150 | 521
WEC 3 | 3 | 1.952 | 2.91 | 0.958 | 958 | 0.094097155 | 389 | 0 | 194.5 | 505
WEC 3.1 | 3 | 2.86 | 3.71 | 0.85 | 850 | x | x | x | x | x
WEC 4 | 3 | 1.77 | 1.959 | 0.189 | 189 | 0.07836696 | 568 | 0 | 284 | 1460
WEC 4+4.1 | 3 | 1.959 | 5.01 | 3.051 | 3051 | 2.45956365 | 701 | 0 | 350.5 | 2300
WEC 4.1 | 3 | 1.924 | 1.959 | 0.035 | 35 | 0.00330484 | 424 | 168 | 296 | 319
WEC 4.5 | 3 | 8.51 | 9 | 0.49 | 490 | 0.02380224 | 207 | 46 | 126.5 | 384
WEC 4.6 | 3 | 8 | 8.79 | 0.79 | 790 | 0.03190968 | 255 | 51 | 153 | 264
WEC 4.7 | 3 | 8.51 | 9.14 | 0.63 | 630 | 0.0300573 | 253 | 7 | 130 | 367
WEC 5 | 3 | 8.51 | 9.05 | 0.54 | 540 | 0.01109052 | 159 | 4 | 81.5 | 252
WEC 5.5 | 3 | 8.51 | 9 | 0.49 | 490 | 0.01667764 | 214 | 40 | 127 | 268
WEC 6.6 | 3 | 6.06 | 6.56 | 0.5 | 500 | 0.0095535 | 168 | 25 | 96.5 | 198
WEC 7 | 3 | 1.787 | 2.86 | 1.073 | 1073 | 0.333980907 | 620 | 74 | 347 | 897
WEC 7.5 | 3 | 8.54 | 8.56 | 0.02 | 20 | 0.00015147 | 128 | 59 | 93.5 | 81
WEC 7.6+7.8 | 3 | 2.278 | 4.21 | 1.932 | 1932 | 0.494592 | 500 | 0 | 250 | 1024
WEC 7.9 | 3 | 2.278 | 2.362 | 0.084 | 84 | 0.00164346 | 207 | 94 | 150.5 | 130
WEC 8 | 3 | 1.798 | 2.96 | 1.162 | 1162 | 0.186556195 | 369 | 62 | 215.5 | 745 | 1 | 2.256 | 207
WEC 8.4 | 3 | 2.61 | 3.46 | 0.85 | 850 | 0.031934925 | 217 | 80 | 148.5 | 253
WEC 8.5 | 3 | 2.12 | 2.361 | 0.241 | 241 | 0.003395449 | 226 | 160 | 193 | 73
WEC 8.55 | 3 | 2.91 | 3.26 | 0.35 | 350 | 0.0060137 | 183 | 59 | 121 | 142
WEC 8.6 | 3 | 2.81 | 4.06 | 1.25 | 1250 | 0.0953925 | 316 | 0 | 158 | 483
WEC 8.7 | 3 | 3.81 | 4.46 | 0.65 | 650 | 0.03117725 | 210 | 55 | 132.5 | 362
WEC 8.9 | 3 | 7.74 | 9.39 | 1.65 | 1650 | 0.2624094 | 428 | 29 | 228.5 | 696
WEC 9 | 3 | 1.77 | 1.84 | 0.07 | 70 | 0.0089208 | 391 | 41 | 216 | 590
WEC 9.1 | 3 | 4.68 | 5.31 | 0.63 | 630 | 0.01267875 | 193 | 37 | 115 | 175
WEC 9.2 | 3 | 6.31 | 7.26 | 0.95 | 950 | 0.017689475 | 148 | 19 | 83.5 | 223
WEC 9.3 | 3 | 6.56 | 7.26 | 0.7 | 700 | 0.04179945 | 264 | 65 | 164.5 | 363
WEC 9.4 | 3 | 7.2 | 9.14 | 1.94 | 1940 | 0.16506296 | 311 | 45 | 178 | 478
WEC 9.5 | 3 | 8.51 | 8.79 | 0.28 | 280 | 0.0052864 | 149 | 11 | 80 | 236
WEC 10 | 3 | 1.77 | 3.91 | 2.14 | 2140 | 0.54141358 | 406 | 25 | 215.5 | 1174 | 1 | 2.284 | 189
WEC 10.5 | 3 | 8.52 | 8.79 | 0.27 | 270 | 0.0076329 | 197 | 60 | 128.5 | 220
WEC 10.6 | 3 | 8.51 | 8.79 | 0.28 | 280 | x | x | x | x | x
WEC 11 | 3 | 2.46 | 3.96 | 1.5 | 1500 | 0.15336975 | 334 | 57 | 195.5 | 523
WEC 11.5 | 3 | 2.71 | 4.31 | 1.6 | 1600 | 0.1133592 | 272 | 45 | 158.5 | 447
WEC 12 | 3 | 3.31 | 4.93 | 1.62 | 1620 | 0.14211126 | 361 | 0 | 180.5 | 486
[5 empty] | Average R3 = | 0.131927
Where Min depth is = 0 this denotes a WEC that has reached the surface. |  |  |  |  | Avearge severity 18 hr = | 0.1069686
* denotes a WEC that has joined up as a result of two other cracks coalescing. |  |  |  |  | Average severity R3 outer = | 0.1901931
[5 empty] | Avearge severity R3 inner = | 0.04360783575
[5 empty] | Average crack length outer = | 978.9231
[5 empty] | Avearge crack length inner = | 588.1633
[5 empty] | Average crack span outer = | 541.5214
[5 empty] | Avearge crack span inner = | 291.6122
NO INCLUSIONS RECORDED FOR THESE WECS, SOME WECS WERE RECORDED DURING STANDARD SECTIONING , SECTIONING INTERVALS OF 15-30UM THEREFORE INCLUSIONS MAY HAVE BEEN LOSSED
NO INCLUSIONS RECORDED FOR THESE WECS, THESE WECS WERE RECORDED DURING STANDARD SECTIONING , SECTIONING INTERVALS OF 15-30UM THEREFORE INCLUSIONS MAY HAVE BEEN LOSSED
NO INCLUSIONS RECORDED FOR THESE WECS, SOME OF THESE WECS WERE RECORDED DURING STANDARD SECTIONING , SECTIONING INTERVALS OF 15-30UM THEREFORE INCLUSIONS MAY HAVE BEEN LOSSED