## Figure 6
| Power (mV) | Normalised power | Length (cm)
N1 | 4.6 | 1 | 0.125
N2 | 4.45 | -1.151826 | 0.25
N3 | 4.05 | -2.212112 | 0.375
N4 | 3.7 | -2.521496 | 0.5
N5 | 3.4 | -2.625578 | 0.625
N6 | 3.1 | -2.742338 | 0.75
N7 | 2.95 | -2.572478 | 0.875
N8 | 2.8 | -2.874664 | 1

## Figure 3
Air gap (μm) | Loss at 7.67 μm (dB/cm) | Loss at 10 μm (dB/cm) | Loss at 12 μm (dB/cm)
3 | 0.297282 | 0.428122 | 5.4385
3.01 | 0.282908 | 0.413869 | 5.30241
3.02 | 0.268984 | 0.399927 | 5.16853
3.03 | 0.255992 | 0.386627 | 5.03934
3.04 | 0.24338 | 0.373591 | 4.91199
3.05 | 0.231637 | 0.36118 | 4.78936
3.06 | 0.220214 | 0.34899 | 4.66821
3.07 | 0.2096 | 0.337409 | 4.55181
3.08 | 0.199254 | 0.32601 | 4.43656
3.09 | 0.18966 | 0.315203 | 4.32606
3.1 | 0.180289 | 0.304545 | 4.21642
3.11 | 0.171618 | 0.29446 | 4.11152
3.12 | 0.16313 | 0.284494 | 4.00723
3.13 | 0.155292 | 0.275083 | 3.90765
3.14 | 0.147604 | 0.265764 | 3.80844
3.15 | 0.140519 | 0.256982 | 3.71391
3.16 | 0.133556 | 0.248268 | 3.61953
3.17 | 0.127152 | 0.240073 | 3.52979
3.18 | 0.120846 | 0.231925 | 3.44001
3.19 | 0.115057 | 0.224277 | 3.35481
3.2 | 0.109346 | 0.216658 | 3.26941
3.21 | 0.104113 | 0.209521 | 3.18852
3.22 | 0.0989399 | 0.202397 | 3.10729
3.23 | 0.09421 | 0.195736 | 3.03049
3.24 | 0.0895247 | 0.189075 | 2.95322
3.25 | 0.0852491 | 0.182859 | 2.88031
3.26 | 0.0810057 | 0.176631 | 2.8068
3.27 | 0.0771407 | 0.17083 | 2.73758
3.28 | 0.0732975 | 0.165006 | 2.66765
3.29 | 0.0698037 | 0.159593 | 2.60193
3.3 | 0.066323 | 0.154147 | 2.53542
3.31 | 0.0631647 | 0.149095 | 2.47302
3.32 | 0.0600123 | 0.144004 | 2.40975
3.33 | 0.0571573 | 0.139288 | 2.35051
3.34 | 0.0543022 | 0.134528 | 2.29031
3.35 | 0.0517213 | 0.130127 | 2.23407
3.36 | 0.0491356 | 0.125676 | 2.17681
3.37 | 0.0468025 | 0.121568 | 2.12341
3.38 | 0.0444607 | 0.117407 | 2.06894
3.39 | 0.0423918 | 0.113719 | 2.02095
3.4 | 0.0402306 | 0.109682 | 1.96643
3.41 | 0.0383609 | 0.106242 | 1.92088
3.42 | 0.0364032 | 0.102466 | 1.869
3.43 | 0.0347134 | 0.0992568 | 1.82578
3.44 | 0.0329399 | 0.0957249 | 1.77641
3.45 | 0.0314128 | 0.0927311 | 1.7354
3.46 | 0.0298062 | 0.0894276 | 1.68841
3.47 | 0.0284175 | 0.0865909 | 1.64828
3.48 | 0.0269707 | 0.0835449 | 1.60478
3.49 | 0.0257156 | 0.0808981 | 1.56668
3.5 | 0.024405 | 0.0780495 | 1.52529
3.51 | 0.0232706 | 0.0755798 | 1.48913
3.52 | 0.0220835 | 0.0729157 | 1.44975
3.53 | 0.0210581 | 0.0706114 | 1.41543
3.54 | 0.0199828 | 0.0681199 | 1.37796
3.55 | 0.0190561 | 0.0659697 | 1.34537
3.56 | 0.018082 | 0.0636397 | 1.30972
3.57 | 0.0172444 | 0.0616334 | 1.27879
3.58 | 0.016362 | 0.0594543 | 1.24487
3.59 | 0.015605 | 0.0575823 | 1.21551
3.6 | 0.0148057 | 0.0555444 | 1.18323
3.61 | 0.0141214 | 0.0537976 | 1.15536
3.62 | 0.0133975 | 0.0518917 | 1.12465
3.63 | 0.0127454 | 0.050153 | 1.09637
3.64 | 0.0121232 | 0.0484794 | 1.06898
3.65 | 0.0115337 | 0.0468564 | 1.04212
3.66 | 0.0109702 | 0.0452917 | 1.01606
3.67 | 0.0104371 | 0.0437766 | 0.990557
3.68 | 0.00992684 | 0.0423137 | 0.965767
3.69 | 0.00944489 | 0.0408994 | 0.941547
3.7 | 0.00898275 | 0.0395316 | 0.917966
3.71 | 0.00854699 | 0.0382114 | 0.894964
3.72 | 0.00812846 | 0.0369325 | 0.872534
3.73 | 0.00773447 | 0.0357001 | 0.850689
3.74 | 0.00735544 | 0.0345044 | 0.829353
3.75 | 0.00699921 | 0.033354 | 0.808607
3.76 | 0.00665595 | 0.0322361 | 0.788312
3.77 | 0.00633386 | 0.0311622 | 0.768608
3.78 | 0.006023 | 0.030117 | 0.749304
3.79 | 0.00573177 | 0.0291144 | 0.730591
3.8 | 0.00545025 | 0.0281372 | 0.712229
3.81 | 0.00518692 | 0.0272013 | 0.694456
3.82 | 0.00493197 | 0.0262877 | 0.676991
3.83 | 0.00469388 | 0.025414 | 0.66011
3.84 | 0.004463 | 0.0245599 | 0.643498
3.85 | 0.00424771 | 0.0237442 | 0.627465
3.86 | 0.00403862 | 0.0229456 | 0.611663
3.87 | 0.00384396 | 0.0221842 | 0.596436
3.88 | 0.00365461 | 0.0214376 | 0.581406
3.89 | 0.0034786 | 0.0207267 | 0.566943
3.9 | 0.00330712 | 0.0200287 | 0.552647
3.91 | 0.00314797 | 0.019365 | 0.53891
3.92 | 0.00299268 | 0.0187124 | 0.525312
3.93 | 0.00284877 | 0.0180928 | 0.512265
3.94 | 0.00270814 | 0.0174827 | 0.499331
3.95 | 0.00257801 | 0.0169043 | 0.486938
3.96 | 0.00245066 | 0.0163339 | 0.474636
3.97 | 0.00233299 | 0.0157939 | 0.462865
3.98 | 0.00221767 | 0.0152606 | 0.451164
3.99 | 0.00211127 | 0.0147564 | 0.439983
4 | 0.00200683 | 0.0142579 | 0.428853