## Water
5_1
Contact Angle |  | Trial 1 | Trial 2 | Trial 3 | Trial 4 | Trial 5 | AVG | Mean | Standard Deviation | Variance | Overall Mean | Overall Standard Deviation | Overall Variance
| Measurement 1 | 100.1 | 99.5 | 100.1 | 99.7 | 99.8 | 99.4+/0.26 | 99.84 | 0.2607681 | 0.068 | 98.87 | 4.733166 | 22.40286
| Measurement 2 | 100.1 | 101 | 101.6 | 102.9 | 102.2 | 101.3+/-0.82 | 101.56 | 1.078425 | 1.163
| Measurement 3 | 101.5 | 101.8 | 101.9 | 102 | 101.9 | 101.9+/-0.23 | 101.82 | 0.1923538 | 0.037
| Measurement 4 | 94.6 | 98.6 | 94.2 | 94.9 | 100.3 | 96.5+/-2.75 | 96.52 | 2.752635 | 7.577
| Measurement 5 | 100.7 | 102.1 | 103.3 | 103.7 | 106.9 | 103.3+/-2.31 | 103.34 | 2.308246 | 5.328
| Measurement 6 | 90.2 | 90.1 | 90.2 | 90.1 | 90.1 | 90.1+/-0.05 | 90.14 | 0.05477226 | 0.003
7_1
Contact Angle |  | Trial 1 | Trial 2 | Trial 3 | Trial 4 | Trial 5 | AVG | Mean | Standard Deviation | Variance | Overall Mean | Overall Standard Deviation | Overall Variance
| Measurement 1 | 96.5 | 96.2 | 96.5 | 96.6 | 96.5 | 96.5+/-0.17 | 96.46 | 0.1516575 | 0.023 | 98.09333 | 4.136793 | 17.11306
| Measurement 2 | 96.5 | 95.3 | 95.3 | 95.3 | 95.3 | 95.5+/-0.52 | 95.54 | 0.5366563 | 0.288
| Measurement 3 | 98.8 | 98.9 | 98.8 | 98.8 | 98.8 | 98.8+/-0.05 | 98.82 | 0.04472135955 | 0.002
| Measurement 4 | 97.2 | 97.2 | 97 | 97.1 | 97 | 97.1+/-0.1 | 97.1 | 0.1 | 0.01
| Measurement 5 | 97.8 | 94.2 | 92.8 | 93.1 | 93.1 | 94.2+/-2.10 | 94.2 | 2.082066 | 4.335
| Measurement 6 | 106.4 | 106.4 | 106.4 | 106.5 | 106.5 | 106.4+/-0.11 | 106.44 | 0.05477226 | 0.003
10_1
Contact Angle |  | Trial 1 | Trial 2 | Trial 3 | Trial 4 | Trial 5 | AVG | Mean | Standard Deviation | Variance | Overall Mean | Overall Standard Deviation | Overall Variance
| Measurement 1 | 100 | 99.9 | 99.8 | 100 | 100.2 | 100+/-0.12 | 99.98 | 0.148324 | 0.022 | 98.08333 | 4.327624 | 18.72833
| Measurement 2 | 92.9 | 93 | 93 | 86.8 | 86.9 | 86.9+/-0.06 | 90.52 | 3.350672 | 11.227
| Measurement 3 | 103.8 | 103.9 | 103.9 | 103.8 | 103.7 | 103.8+/-0.09 | 103.82 | 0.083666 | 0.007
| Measurement 4 | 98 | 98 | 98.1 | 98 | 97.8 | 98.0+/-0.13 | 97.98 | 0.1095445 | 0.012
| Measurement 5 | 100.1 | 99.6 | 99.5 | 99.4 | 99.4 | 99.6+/-0.29 | 99.6 | 0.2915476 | 0.085
| Measurement 6 | 98.1 | 97.9 | 95.8 | 95.7 | 95.5 | 96.6+/-1.26 | 96.6 | 1.284523 | 1.65
15_1
Contact Angle |  | Trial 1 | Trial 2 | Trial 3 | Trial 4 | Trial 5 | AVG | Mean | Standard Deviation | Variance | Overall Mean | Overall Standard Deviation | Overall Variance
| Measurement 1 | 97.5 | 97.5 | 97.5 | 97.5 | 97.4 | 97.5+/0.07 | 97.48 | 0.04472136 | 0.002 | 100.97 | 4.378407 | 19.17045
| Measurement 2 | 94.2 | 94.2 | 94.2 | 94.3 | 94.3 | 94.2+/-0.06 | 94.24 | 0.05477226 | 0.003
| Measurement 3 | 105.8 | 106 | 106.1 | 106.1 | 106.5 | 106.1+/-0.27 | 106.1 | 0.254951 | 0.065
| Measurement 4 | 102.3 | 102.4 | 102.4 | 102.4 | 102.5 | 102.0+/-0.05 | 102.4 | 0.07071068 | 0.005
| Measurement 5 | 110.6 | 102.3 | 100.4 | 99.9 | 98.8 | 102.4+/-4.77 | 102.4 | 4.755523 | 22.615
| Measurement 6 | 103.9 | 103.5 | 102.9 | 102.9 | 102.8 | 103.2+/-0.48 | 103.2 | 0.4795832 | 0.23
20_1
Contact Angle |  | Trial 1 | Trial 2 | Trial 3 | Trial 4 | Trial 5 | AVG | Mean | Standard Deviation | Variance | Overall Mean | Overall Standard Deviation | Overall Variance
| Measurement 1 | 117.6 | 117.7 | 117.6 | 117.5 | 117.6 | 117.6+/-0.07 | 117.6 | 0.07071068 | 0.005 | 106.98 | 5.140401 | 26.42372
| Measurement 2 | 102.7 | 102.6 | 103 | 103 | 102.7 | 102.8+/-0.19 | 102.8 | 0.1870829 | 0.035
| Measurement 3 | 107.3 | 105.2 | 104.1 | 105.1 | 105.1 | 105.4+/-1.17 | 105.36 | 1.173882 | 1.378
| Measurement 4 | 104.3 | 104.2 | 104.8 | 105.1 | 104 | 104.5+/-0.48 | 104.48 | 0.4549725 | 0.207
| Measurement 5 | 103.2 | 103.8 | 103.6 | 103.9 | 103.4 | 103.6.6+/-0.3 | 103.58 | 0.2863564 | 0.082
| Measurement 6 | 108.2 | 107.9 | 107.8 | 108.3 | 108.1 | 108.1+/-0.19 | 108.06 | 0.2073644 | 0.043

## DetergentA
5_1
Contact Angle |  | Trial 1 | Trial 2 | Trial 3 | Trial 4 | Trial 5 | AVG | Mean | Standard Deviation | Variance | Overall Mean | Overall Standard Deviation | Overall Variance
| Measurement 1 | 60.8 | 60.8 | 60.8 | 60.7 | 60.5 | 60.7.1+/0.13 | 60.72 | 0.130384 | 0.017 | 64.84 | 3.335866 | 11.128
| Measurement 2 | 62.9 | 62.7 | 62.2 | 61.8 | 62.2 | 62.4+/-0.43 | 62.36 | 0.4393177 | 0.193
| Measurement 3 | 64.5 | 64.6 | 64.8 | 64.2 | 64.4 | 64.5+/-0.24 | 64.5 | 0.2236068 | 0.05
| Measurement 4 | 64 | 63.6 | 63.6 | 63.3 | 63 | 63.5+/-0.39 | 63.5 | 0.3741657 | 0.14
| Measurement 5 | 70.9 | 70.9 | 66.4 | 66.9 | 66.9 | 68.4+/-2.27 | 68.4 | 2.291288 | 5.25
| Measurement 6 | 69.9 | 69.6 | 69.5 | 69.4 | 69.4 | 69.6+/-0.2 | 69.56 | 0.2073644 | 0.043
7_1
Contact Angle |  | Trial 1 | Trial 2 | Trial 3 | Trial 4 | Trial 5 | AVG | Mean | Standard Deviation | Variance | Overall Mean | Overall Standard Deviation | Overall Variance
| Measurement 1 | 73.5 | 73.2 | 73.2 | 73.1 | 73 | 96.5+/-0.17 | 73.2 | 0.1870829 | 0.035 | 71.60667 | 1.718848 | 2.954437
| Measurement 2 | 73.9 | 74.1 | 73.9 | 73.8 | 73.8 | 93.9+/-0.13 | 73.9 | 0.1224745 | 0.015
| Measurement 3 | 71.5 | 71.5 | 71.2 | 70.9 | 70.9 | 71.2+/-0.29 | 71.2 | 0.3 | 0.09
| Measurement 4 | 71.6 | 71.6 | 71.4 | 71.3 | 71.2 | 71.4+/-0.16 | 71.42 | 0.1788854 | 0.032
| Measurement 5 | 72 | 71.1 | 68.6 | 68.6 | 68.8 | 68.8+/1.64 | 69.82 | 1.613072 | 2.602
| Measurement 6 | 72.4 | 70.2 | 69.4 | 69.1 | 69.4 | 70+/-1.34 | 70.1 | 1.349074 | 1.82
10_1
Contact Angle |  | Trial 1 | Trial 2 | Trial 3 | Trial 4 | Trial 5 | AVG | Mean | Standard Deviation | Variance | Overall Mean | Overall Standard Deviation | Overall Variance
| Measurement 1 | 73.7 | 73.2 | 73.2 | 73.2 | 72.9 | 73.2+/-0.29 | 73.24 | 0.2880972 | 0.083 | 72.07 | 3.313728 | 10.98079
| Measurement 2 | 73.9 | 73.8 | 73.3 | 73.5 | 73.2 | 73.5+/-0.33 | 73.54 | 0.304959 | 0.093
| Measurement 3 | 76 | 76 | 75.8 | 75.6 | 75.2 | 75.7+/-0.32 | 75.72 | 0.334664 | 0.112
| Measurement 4 | 75.2 | 75 | 74.8 | 74.4 | 73.9 | 74.7+/-0.53 | 74.66 | 0.5176872 | 0.268
| Measurement 5 | 68.1 | 67.9 | 67.7 | 67.6 | 67.6 | 72.9+/-0.25 | 67.78 | 0.2167948 | 0.047
| Measurement 6 | 68 | 67.9 | 67.4 | 67.2 | 66.9 | 67.8+/-0.22 | 67.48 | 0.4658326 | 0.217
15_1
Contact Angle |  | Trial 1 | Trial 2 | Trial 3 | Trial 4 | Trial 5 | AVG | Mean | Standard Deviation | Variance | Overall Mean | Overall Standard Deviation | Overall Variance
| Measurement 1 | 71.7 | 71.7 | 71.8 | 72 | 72 | 71.8+/-0.15 | 71.84 | 0.1516575 | 0.023 | 72.60333 | 1.806403 | 3.263092
| Measurement 2 | 70.6 | 70.6 | 70.6 | 71 | 71.1 | 70.8+/-0.23 | 70.78 | 0.248998 | 0.062
| Measurement 3 | 73.7 | 73.8 | 74 | 74 | 74.3 | 73.9+/-0.23 | 73.96 | 0.2302173 | 0.053
| Measurement 4 | 71.5 | 71.7 | 71.8 | 71.9 | 72.3 | 71.8+/-0.28 | 71.84 | 0.2966479 | 0.088
| Measurement 5 | 72 | 71.9 | 71.7 | 71.5 | 71.3 | 71.7+/-0.26 | 71.68 | 0.2863564 | 0.082
| Measurement 6 | 77.9 | 76.5 | 76 | 74.2 | 73 | 75.5+/-1.93 | 75.52 | 1.933132 | 3.737
20_1
Contact Angle |  | Trial 1 | Trial 2 | Trial 3 | Trial 4 | Trial 5 | AVG | Mean | Standard Deviation | Variance | Overall Mean | Overall Standard Deviation | Overall Variance
| Measurement 1 | 75 | 75 | 75.2 | 74.8 | 74.8 | 75.0+/-0.18 | 74.96 | 0.167332 | 0.028 | 77.95 | 2.086675 | 4.354211
| Measurement 2 | 80.8 | 80.3 | 80.3 | 80 | 80.1 | 80.3+/-0.31 | 80.3 | 0.3082207 | 0.095
| Measurement 3 | 79.3 | 79.3 | 79.2 | 79.1 | 79.1 | 79.2+/-0.08 | 79.2 | 0.1 | 0.01
| Measurement 4 | 77.5 | 77.6 | 77.4 | 77.1 | 77.1 | 77.4+/-0.23 | 77.34 | 0.2302173 | 0.053
| Measurement 5 | 75.7 | 75.8 | 75.5 | 75.9 | 76 | 75.8+/-0.18 | 75.78 | 0.1923538 | 0.037
| Measurement 6 | 75.6 | 74.9 | 74.7 | 74.8 | 74.6 | 74.9+/-0.39 | 74.92 | 0.3962323 | 0.157

## DetergentB
5_1
Contact Angle |  | Trial 1 | Trial 2 | Trial 3 | Trial 4 | Trial 5 | AVG | Mean | Standard Deviation | Variance | Overall Mean | Overall Standard Deviation | Overall Variance
| Measurement 1 | 64.4 | 63 | 63.8 | 62.9 | 63.4 | 63.5+/-0.62 | 63.5 | 0.6164414 | 0.38 | 66.42333 | 3.119647 | 9.732195
| Measurement 2 | 68.8 | 68.3 | 68.3 | 68.5 | 68.4 | 68.4+/-0.07 | 68.46 | 0.2073644 | 0.043
| Measurement 3 | 69.5 | 70 | 69.8 | 69.7 | 69.3 | 69.6+/-0.28 | 69.66 | 0.2701851 | 0.073
| Measurement 4 | 69.9 | 69.8 | 69.5 | 69.5 | 69.6 | 69.6+/-0.18 | 69.66 | 0.181659 | 0.033
| Measurement 5 | 61.5 | 61.7 | 61.9 | 62.1 | 61.8 | 61.8+/-0.22 | 61.8 | 0.2236068 | 0.05
| Measurement 6 | 65.6 | 65.6 | 65.5 | 65.5 | 65.1 | 65.5+/-0.24 | 65.46 | 0.2073644 | 0.043
7_1
Contact Angle |  | Trial 1 | Trial 2 | Trial 3 | Trial 4 | Trial 5 | AVG | Mean | Standard Deviation | Variance | Overall Mean | Overall Standard Deviation | Overall Variance
| Measurement 1 | 70.5 | 70.4 | 70.4 | 70.3 | 70.2 | 73.2+/-0.18 | 70.36 | 0.1140175 | 0.013 | 66.52333 | 3.307117 | 10.93702
| Measurement 2 | 67.8 | 67.8 | 67.9 | 67.8 | 67.2 | 67.7+/-0.26 | 67.7 | 0.2828427 | 0.08
| Measurement 3 | 64.4 | 65.2 | 65.2 | 65.2 | 64.3 | 64.8+/-0.46 | 64.86 | 0.4669047 | 0.218
| Measurement 4 | 61.9 | 62 | 61.9 | 62 | 62 | 62.0+/-0.06 | 61.96 | 0.05477226 | 0.003
| Measurement 5 | 70.7 | 70.7 | 70.6 | 70.1 | 70.2 | 70.4+/-0.29 | 70.46 | 0.2880972 | 0.083
| Measurement 6 | 64.3 | 64.2 | 64.2 | 63.9 | 62.4 | 63.8+/-0.78 | 63.8 | 0.7968689 | 0.635
10_1
Contact Angle |  | Trial 1 | Trial 2 | Trial 3 | Trial 4 | Trial 5 | AVG | Mean | Standard Deviation | Variance | Overall Mean | Overall Standard Deviation | Overall Variance
| Measurement 1 | 64.7 | 64.6 | 64.6 | 64.6 | 64.6 | 64.6+/-0.03 | 64.62 | 0.04472135955 | 0.002 | 67.14333 | 3.1791 | 10.10668
| Measurement 2 | 64.1 | 64.1 | 63.9 | 63.7 | 63.6 | 63.9+/-0.24 | 63.88 | 0.2280351 | 0.052
| Measurement 3 | 64.6 | 64.5 | 64.5 | 64.4 | 64.3 | 64.4+/-0.1 | 64.46 | 0.1140175 | 0.013
| Measurement 4 | 72.5 | 72.4 | 72.4 | 72.3 | 72.2 | 72.4+/-0.12 | 72.36 | 0.1140175 | 0.013
| Measurement 5 | 67.9 | 67.9 | 67.9 | 67.8 | 67.6 | 67.8+/-0.11 | 67.82 | 0.130384 | 0.017
| Measurement 6 | 69.8 | 69.8 | 69.8 | 69.7 | 69.5 | 69.7+/-0.04 | 69.72 | 0.130384 | 0.017
15_1
Contact Angle |  | Trial 1 | Trial 2 | Trial 3 | Trial 4 | Trial 5 | AVG | Mean | Standard Deviation | Variance | Overall Mean | Overall Standard Deviation | Overall Variance
| Measurement 1 | 75 | 75 | 75 | 75.1 | 75.1 | 75.1+/-0.07 | 75.04 | 0.05477226 | 0.003 | 70.35333 | 6.858608 | 47.04051
| Measurement 2 | 68.8 | 68.9 | 68.9 | 69.9 | 69.2 | 69.9+/-0.14 | 69.14 | 0.4505552 | 0.203
| Measurement 3 | 60.5 | 60.5 | 60.5 | 60.5 | 68.9 | 62.2+/-3.77 | 62.18 | 3.756594 | 14.112
| Measurement 4 | 77.6 | 77.7 | 77.7 | 77.8 | 77.8 | 77.7+/-0.06 | 77.72 | 0.083666 | 0.007
| Measurement 5 | 76.5 | 76.5 | 76.7 | 76.5 | 76.5 | 76.5+/-0.08 | 76.54 | 0.08944272 | 0.008
| Measurement 6 | 61.3 | 61.3 | 61.2 | 61.3 | 62.4 | 61.5+/-0.51 | 61.5 | 0.5049752 | 0.255
20_1
Contact Angle |  | Trial 1 | Trial 2 | Trial 3 | Trial 4 | Trial 5 | AVG | Mean | Standard Deviation | Variance | Overall Mean | Overall Standard Deviation | Overall Variance
| Measurement 1 | 71.4 | 71.3 | 71.3 | 71.5 | 71.3 | 71.4+/-0.1 | 71.36 | 0.08944272 | 0.008 | 71.46 | 0.9212435 | 0.8486897
| Measurement 2 | 70.5 | 70.6 | 70.4 | 70.8 | 70.5 | 70.6+/-0.13 | 70.56 | 0.1516575 | 0.023
| Measurement 3 | 73.1 | 72.9 | 73 | 72.9 | 71.1 | 72.6+/-0.83 | 72.6 | 0.842615 | 0.71
| Measurement 4 | 70.4 | 70 | 70.3 | 70.2 | 70.5 | 70.3+/-0.16 | 70.28 | 0.1923538 | 0.037
| Measurement 5 | 71.8 | 71.8 | 71.5 | 71.7 | 71.6 | 71.7+/-0.15 | 71.68 | 0.130384 | 0.017
| Measurement 6 | 72.2 | 72.6 | 72.5 | 72.1 | 72 | 72.3+/-0.26 | 72.28 | 0.2588436 | 0.067

## FabricConA
5_1
Contact Angle |  | Trial 1 | Trial 2 | Trial 3 | Trial 4 | Trial 5 | AVG | Mean | Standard Deviation | Variance | Overall Mean | Overall Standard Deviation | Overall Variance
| Measurement 1 | 103.3 | 103.4 | 103.4 | 103.2 | 103.1 | 103.3+/-0.12 | 103.28 | 0.130384 | 0.017 | 99.41333 | 4.950983 | 24.51223
| Measurement 2 | 94 | 93.8 | 93.4 | 91.8 | 91.1 | 92.9+/-1.29 | 92.82 | 1.293058 | 1.672
| Measurement 3 | 97.1 | 96.9 | 96.8 | 96.5 | 96.4 | 96.7+/-0.29 | 96.74 | 0.2880972 | 0.083
| Measurement 4 | 94.6 | 94.2 | 95 | 95 | 94.6 | 94.7+/-0.36 | 94.68 | 0.334664 | 0.112
| Measurement 5 | 103.8 | 103.4 | 104.9 | 103.7 | 103.2 | 103.8+/-0.64 | 103.8 | 0.6595453 | 0.435
| Measurement 6 | 105.5 | 105.4 | 104.8 | 104.9 | 105.2 | 105.2+/-0.30 | 105.16 | 0.304959 | 0.093
7_1
Contact Angle |  | Trial 1 | Trial 2 | Trial 3 | Trial 4 | Trial 5 | AVG | Mean | Standard Deviation | Variance | Overall Mean | Overall Standard Deviation | Overall Variance
| Measurement 1 | 96.7 | 96.7 | 96.7 | 96.5 | 96.3 | 96.6+/-0.18 | 96.58 | 0.1788854 | 0.032 | 97.73333 | 2.089932 | 4.367816
| Measurement 2 | 96.2 | 96.2 | 96.2 | 96.1 | 96.1 | 96.0+/-0.5 | 96.16 | 0.05477226 | 0.003
| Measurement 3 | 96.6 | 96.6 | 96.5 | 96.4 | 96.2 | 96.5+/-0.17 | 96.46 | 0.167332 | 0.028
| Measurement 4 | 101.5 | 101.4 | 101.3 | 101.3 | 101.4 | 101.4+/-0.06 | 101.38 | 0.083666 | 0.007
| Measurement 5 | 99.4 | 99.6 | 99.8 | 100.1 | 99.6 | 99.8+/-0.27 | 99.7 | 0.2645751 | 0.07
| Measurement 6 | 96.1 | 96 | 96.3 | 96.3 | 95.9 | 96.1+/0.16 | 96.12 | 0.1788854 | 0.032
10_1
Contact Angle |  | Trial 1 | Trial 2 | Trial 3 | Trial 4 | Trial 5 | AVG | Mean | Standard Deviation | Variance | Overall Mean | Overall Standard Deviation | Overall Variance
| Measurement 1 | 98.8 | 98.8 | 98.7 | 98.6 | 98.6 | 98.7+/-0.12 | 98.7 | 0.1 | 0.01 | 101.15 | 3.565423 | 12.71224
| Measurement 2 | 99 | 99 | 98.9 | 98.9 | 98.8 | 98.8+/-0.1 | 98.92 | 0.083666 | 0.007
| Measurement 3 | 99.7 | 99.6 | 99.6 | 99.1 | 98.9 | 99.4+/-0.35 | 99.38 | 0.3563706 | 0.127
| Measurement 4 | 101.2 | 101.1 | 101 | 101 | 100.9 | 101.1+/-0.11 | 101.04 | 0.1140175 | 0.013
| Measurement 5 | 100.7 | 100 | 100.4 | 100 | 99.4 | 100.1+/-0.51 | 100.1 | 0.4898979 | 0.24
| Measurement 6 | 109.3 | 109.3 | 108.8 | 108.5 | 107.9 | 108.8+/-0.58 | 108.76 | 0.5899152 | 0.348
15_1
Contact Angle |  | Trial 1 | Trial 2 | Trial 3 | Trial 4 | Trial 5 | AVG | Mean | Standard Deviation | Variance | Overall Mean | Overall Standard Deviation | Overall Variance
| Measurement 1 | 98.2 | 98.2 | 98.3 | 98.4 | 98.4 | 98.3+/0.07 | 98.3 | 0.1 | 0.01 | 99.22333 | 1.985583 | 3.94254
| Measurement 2 | 101.6 | 101.6 | 101.7 | 102.2 | 102.2 | 101.82/-0.31 | 101.86 | 0.3130495 | 0.003
| Measurement 3 | 98.6 | 99 | 99.4 | 99.5 | 99.5 | 99.2+/-0.38 | 99.2 | 0.3937004 | 0.065
| Measurement 4 | 99.6 | 103.4 | 98.3 | 97.4 | 99.9 | 99.7+/-2.29 | 99.72 | 2.290633 | 0.065
| Measurement 5 | 95.9 | 95.9 | 96.5 | 96 | 96.4 | 96.1+/-0.3 | 96.14 | 0.2880972 | 0.065
| Measurement 6 | 99.9 | 100 | 100.2 | 100.1 | 100.4 | 100.1+/-0.2 | 100.12 | 0.1923538 | 0.065
20_1
Contact Angle |  | Trial 1 | Trial 2 | Trial 3 | Trial 4 | Trial 5 | AVG | Mean | Standard Deviation | Variance | Overall Mean | Overall Standard Deviation | Overall Variance
| Measurement 1 | 104.2 | 104.1 | 104.3 | 101.1 | 103.6 | 103.6+/-1.33 | 103.46 | 1.346477 | 1.813 | 102.1167 | 4.613629 | 21.06085
| Measurement 2 | 100.5 | 97.9 | 96.9 | 96.5 | 96.6 | 97.7+/-1.66 | 97.68 | 1.670928 | 2.792
| Measurement 3 | 97.6 | 97.8 | 97.6 | 99.6 | 97.9 | 98.1+/-0.81 | 98.1 | 0.8485281 | 0.72
| Measurement 4 | 103 | 101 | 101.4 | 101 | 102 | 101.8+/-0.91 | 101.68 | 0.8438009 | 0.712
| Measurement 5 | 112.2 | 110.8 | 110 | 110.8 | 111.1 | 111.0+/-0.78 | 110.98 | 0.7949843 | 0.632
| Measurement 6 | 100.8 | 101 | 100.6 | 100.8 | 100.8 | 100.8+/-0.15 | 100.8 | 0.1414214 | 0.02

## FabricConB
5_1
Contact Angle |  | Trial 1 | Trial 2 | Trial 3 | Trial 4 | Trial 5 | AVG | Mean | Standard Deviation | Variance | Overall Mean | Overall Standard Deviation | Overall Variance
| Measurement 1 | 99.1 | 98.9 | 98.8 | 98.8 | 98.7 | 98.7+/-0.15 | 98.86 | 0.1516575 | 0.023 | 99.03333 | 2.578871 | 6.650575
| Measurement 2 | 96.2 | 96.2 | 96.1 | 95.8 | 95.8 | 96.0+/-0.21 | 96.02 | 0.204939 | 0.042
| Measurement 3 | 99 | 99 | 99 | 98.9 | 98.9 | 98.9+/-0.10 | 98.96 | 0.05477226 | 0.003
| Measurement 4 | 96.5 | 96.4 | 96.3 | 96.3 | 96.4 | 96.4+/-0.09 | 96.38 | 0.083666 | 0.007
| Measurement 5 | 99.8 | 100.5 | 100.6 | 100.3 | 101.1 | 100.5+/-0.46 | 100.46 | 0.4722288 | 0.223
| Measurement 6 | 103.6 | 103.5 | 103.6 | 103.6 | 103.3 | 103.5+/-0.14 | 103.52 | 0.130384 | 0.017
7_1
Contact Angle |  | Trial 1 | Trial 2 | Trial 3 | Trial 4 | Trial 5 | AVG | Mean | Standard Deviation | Variance | Overall Mean | Overall Standard Deviation | Overall Variance
| Measurement 1 | 101.5 | 101.4 | 101.7 | 101.4 | 107.4 | 102.+/-0.43 | 102.68 | 2.641401 | 6.977 | 97.24667 | 4.566198 | 20.85016
| Measurement 2 | 91.3 | 95.3 | 90.7 | 90.5 | 90.1 | 90.8+/-0.49 | 91.58 | 2.124147 | 4.512
| Measurement 3 | 96.6 | 96.5 | 96.4 | 96.4 | 96.4 | 96.5+/-0.10 | 96.46 | 0.08944272 | 0.008
| Measurement 4 | 94.4 | 94 | 93.9 | 93.5 | 93.9 | 93.9+/-0.38 | 93.94 | 0.3209361 | 0.103
| Measurement 5 | 95.9 | 95.6 | 95.6 | 95.5 | 95.4 | 95.6+/-0.19 | 95.6 | 0.1870829 | 0.035
| Measurement 6 | 103.4 | 103.3 | 103.3 | 103.3 | 102.8 | 103.2+/-0.23 | 103.22 | 0.2387467 | 0.057
10_1
Contact Angle |  | Trial 1 | Trial 2 | Trial 3 | Trial 4 | Trial 5 | AVG | Mean | Standard Deviation | Variance | Overall Mean | Overall Standard Deviation | Overall Variance
| Measurement 1 | 81.8 | 81.6 | 81.3 | 80.8 | 79.5 | 81.0+/-0.92 | 81 | 0.9192388 | 0.845 | 94.07333 | 8.88532 | 78.94892
| Measurement 2 | 99.9 | 99.9 | 99.9 | 99.8 | 99.8 | 99.9+/-0.03 | 99.86 | 0.05477226 | 0.003
| Measurement 3 | 102.9 | 102.8 | 102.7 | 102.6 | 102.7 | 102.7+/-0.15 | 102.74 | 0.1140175 | 0.013
| Measurement 4 | 100.3 | 100 | 100 | 100 | 99.8 | 100+/-0.17 | 100.02 | 0.1788854 | 0.032
| Measurement 5 | 83.1 | 82.9 | 82.8 | 82.7 | 82.6 | 82.8+/-0.21 | 82.82 | 0.1923538 | 0.037
| Measurement 6 | 98.1 | 98.8 | 97.9 | 97.9 | 97.3 | 97.8+/-0.31 | 98 | 0.5385165 | 0.29
15_1
Contact Angle |  | Trial 1 | Trial 2 | Trial 3 | Trial 4 | Trial 5 | AVG | Mean | Standard Deviation | Variance | Overall Mean | Overall Standard Deviation | Overall Variance
| Measurement 1 | 99.1 | 99.4 | 99.5 | 99.8 | 99.8 | 99.5+/-0.29 | 99.52 | 0.2949576 | 0.087 | 97.92 | 3.62143 | 13.11476
| Measurement 2 | 102 | 102 | 101.7 | 101 | 101.4 | 101.7+/-0.29 | 101.62 | 0.4266146 | 0.182
| Measurement 3 | 94.7 | 94.8 | 94.9 | 95 | 96.9 | 95.3+/-0.94 | 95.26 | 0.92358 | 0.853
| Measurement 4 | 91.8 | 91.9 | 92.1 | 92.1 | 92.1 | 92.0+/-0.17 | 92 | 0.1414214 | 0.02
| Measurement 5 | 97.7 | 97.1 | 97.1 | 97.3 | 96.8 | 97.2+/-0.32 | 97.2 | 0.3316625 | 0.11
| Measurement 6 | 102 | 102.2 | 102.2 | 102.1 | 101.1 | 101.9+/-0.46 | 101.92 | 0.4658326 | 0.217
20_1
Contact Angle |  | Trial 1 | Trial 2 | Trial 3 | Trial 4 | Trial 5 | AVG | Mean | Standard Deviation | Variance | Overall Mean | Overall Standard Deviation | Overall Variance
| Measurement 1 | 100.8 | 101 | 100.6 | 100.8 | 100.7 | 100.8+/-0.15 | 100.78 | 0.148324 | 0.022 | 102.4033 | 4.105378 | 16.85413
| Measurement 2 | 94.9 | 95 | 94.8 | 94.9 | 94.6 | 94.7+/-0.42 | 94.84 | 0.1516575 | 0.023
| Measurement 3 | 100.6 | 101.4 | 102 | 102.4 | 101.8 | 101.7+/-0.7 | 101.64 | 0.6841053 | 0.468
| Measurement 4 | 103.8 | 104.8 | 105.4 | 105.8 | 108.8 | 105.7+/-1.87 | 105.72 | 1.879362 | 3.532
| Measurement 5 | 104.6 | 105.4 | 105.3 | 104.9 | 105.3 | 105.1+/-0.35 | 105.1 | 0.3391165 | 0.115
| Measurement 6 | 106.7 | 106.7 | 105.4 | 106.5 | 106.4 | 106.3+/-0.56 | 106.34 | 0.5412947 | 0.293

## All Results
Overall Mean |  | 5 to 1 | 7 to 1 | 10 to 1 | 15 to 1 | 20 to 1 |  | Standard Deviation
| Water | 98.87 | 98.09333 | 98.08333 | 100.97 | 106.98 |  |  | 5 to 1 | 7 to 1 | 10 to 1 | 15 to 1 | 20 to 1
| DetergentA | 64.84 | 71.60667 | 72.07 | 72.60333 | 77.95 |  | Water | 4.733166 | 4.136793 | 4.327624 | 4.378407 | 5.140401
| DetergentB | 66.42333 | 66.52333 | 67.14333 | 70.35333 | 71.46 |  | DetergentA | 3.335866 | 1.718848 | 3.313728 | 1.806403 | 2.086675
| FabricCondA | 99.41333 | 97.73333 | 101.15 | 99.22333 | 102.1167 |  | DetergentB | 3.119647 | 3.307117 | 3.1791 | 6.858608 | 0.9212435
| FabricCondB | 99.03333 | 97.24667 | 94.07333 | 97.92 | 102.4033 |  | FabricCondA | 4.950983 | 2.089932 | 3.565423 | 1.985583 | 4.613629
[8 empty] | FabricConB | 2.578871 | 4.566198 | 8.88532 | 3.62143 | 4.105378
[8 empty] | %Difference |  | 5 to 10 | 5 to 20 | 10 to 20
[8 empty] | Experiment | Water | 0.8020391 | 7.580856 | 8.316196 | *Is this good or bad?
[9 empty] | DetergentA | 10.03191 | 16.81847 | 7.543297
[9 empty] | DetergentB | 1.072333 | 7.048232 | 6.040675
[9 empty] | FabricCondA | 1.716922 | 2.647299 | 0.9466297
[9 empty] | FabricConB | -5.272482 | 3.290908 | 8.134501
Literature
%difference?
34.42
27
26.52
28.1
27.14
[8 empty] | % Difference | W to DA | W to DB | W
5to1

## All Results updated
Overall Mean |  | 5 to 1 | 7 to 1 | 10 to 1 | 15 to 1 | 20 to 1 |  | Standard Deviation
| Water | 98.87 | 98.09333 | 98.08333 | 100.97 | 106.98 |  |  | 5 to 1 | 7 to 1 | 10 to 1 | 15 to 1 | 20 to 1
| DetergentA | 64.84 | 71.60667 | 72.07 | 72.60333 | 77.95 |  | Water | 4.733166 | 4.136793 | 4.327624 | 4.378407 | 5.140401
| FabricCondA | 99.41333 | 97.73333 | 101.15 | 99.22333 | 102.1167 |  | DetergentA | 3.335866 | 1.718848 | 3.313728 | 1.806403 | 2.086675
[8 empty] | FabricCondA | 4.950983 | 2.089932 | 3.565423 | 1.985583 | 4.613629
[8 empty] | %Difference |  | 5 to 10 | 5 to 20 | 10 to 20
[8 empty] | Experiment | Water | 0.8020391 | 7.580856 | 8.316196 | *Is this good or bad?
[9 empty] | DetergentA | 10.03191 | 16.81847 | 7.543297
[9 empty] | FabricCondA | 1.716922 | 2.647299 | 0.9466297
Literature
%difference?
34.42
27
26.52
28.1
27.14
[8 empty] | % Difference | W to DA | W to DB | W
5to1