## D Water
15 mins |  | Water
| PDMS Mix Ratio | Weight pre-immersion (g) |  |  |  |  | Avg | Weight post-immersion (g) |  |  |  |  | Avg | Percentage error | Degree of Swelling | Relative weight difference (%)
| 5_1 | 0.4 | 0.4 | 0.4 | 0.4 | 0.4 | 0.4 | 0.7 | 0.7 | 0.4 | 0.9 | 0.7 | 0.68 | 0.0028 | 70 | 170
| 7_1 | 0.4 | 0.4 | 0.4 | 0.4 | 0.4 | 0.4 | 0.7 | 0.5 | 0.8 | 0.6 | 0.6 | 0.64 | 0.0024 | 60 | 160
| 10_1 | 0.4 | 0.4 | 0.4 | 0.4 | 0.3 | 0.38 | 0.5 | 0.6 | 0.6 | 0.6 | 0.5 | 0.56 | 0.0018 | 47.36842 | 147.3684
| 15_1 | 0.4 | 0.4 | 0.4 | 0.4 | 0.4 | 0.4 | 0.6 | 0.5 | 0.6 | 0.5 | 0.5 | 0.54 | 0.0014 | 35 | 135
| 20_1 | 0.4 | 0.4 | 0.4 | 0.5 | 0.5 | 0.44 | 0.5 | 0.6 | 0.5 | 0.5 | 0.6 | 0.54 | 0.001 | 22.72727 | 122.7273
30 mins
| PDMS Mix Ratio | Weight pre-immersion (g) |  |  |  |  | Avg | Weight post-immersion (g) |  |  |  |  | Avg | Percentage error | Degree of Swelling
| 5_1 | 0.5 | 0.4 | 0.5 | 0.5 | 0.5 | 0.48 | 0.6 | 0.7 | 0.6 | 0.4 | 0.5 | 0.56 | 0.0008 | 16.66667 | 116.6667
| 7_1 | 0.4 | 0.5 | 0.4 | 0.5 | 0.5 | 0.46 | 0.4 | 0.5 | 0.6 | 0.5 | 0.5 | 0.5 | 0.0004 | 8.695652 | 108.6957
| 10_1 | 0.4 | 0.3 | 0.4 | 0.5 | 0.3 | 0.38 | 0.5 | 0.4 | 0.5 | 0.4 | 0.4 | 0.44 | 0.0006 | 15.78947 | 115.7895
| 15_1 | 0.4 | 0.4 | 0.5 | 0.4 | 0.4 | 0.42 | 0.4 | 0.4 | 0.5 | 0.4 | 0.5 | 0.44 | 0.0002 | 4.761905 | 104.7619
| 20_1 | 0.5 | 0.4 | 0.4 | 0.4 | 0.4 | 0.42 | 0.5 | 0.4 | 0.4 | 0.5 | 0.4 | 0.44 | 0.0002 | 4.761905 | 104.7619
45 mins
| PDMS Mix Ratio | Weight pre-immersion (g) |  |  |  |  | Avg | Weight post-immersion (g) |  |  |  |  | Avg | Percentage error | Degree of Swelling
| 5_1 | 0.4 | 0.5 | 0.5 | 0.4 | 0.4 | 0.44 | 0.5 | 0.6 | 0.5 | 0.5 | 0.5 | 0.52 | 0.0008 | 18.18182 | 118.1818
| 7_1 | 0.4 | 0.4 | 0.4 | 0.4 | 0.5 | 0.42 | 0.5 | 0.5 | 0.5 | 0.4 | 0.5 | 0.48 | 0.0006 | 14.28571 | 114.2857
| 10_1 | 0.4 | 0.4 | 0.4 | 0.4 | 0.4 | 0.4 | 0.4 | 0.4 | 0.4 | 0.3 | 0.5 | 0.4 | 0 | 0 | 100
| 15_1 | 0.4 | 0.4 | 0.4 | 0.4 | 0.4 | 0.4 | 0.5 | 0.4 | 0.4 | 0.4 | 0.5 | 0.44 | 0.0004 | 10 | 110
| 20_1 | 0.4 | 0.5 | 0.5 | 0.5 | 0.5 | 0.48 | 0.4 | 0.6 | 0.5 | 0.5 | 0.5 | 0.5 | 0.0002 | 4.166667 | 104.1667
60 mins
| PDMS Mix Ratio | Weight pre-immersion (g) |  |  |  |  | Avg | Weight post-immersion (g) |  |  |  |  | Avg | Percentage error | Degree of Swelling
| 5_1 | 0.5 | 0.4 | 0.5 | 0.5 | 0.4 | 0.46 | 0.6 | 0.5 | 0.5 | 0.5 | 0.5 | 0.52 | 0.0006 | 13.04348 | 113.0435
| 7_1 | 0.5 | 0.4 | 0.5 | 0.5 | 0.5 | 0.48 | 0.4 | 0.5 | 0.5 | 0.5 | 0.4 | 0.46 | -0.0002 | -4.166667 | 95.83333
| 10_1 | 0.4 | 0.4 | 0.4 | 0.4 | 0.3 | 0.38 | 0.5 | 0.4 | 0.5 | 0.4 | 0.4 | 0.44 | 0.0006 | 15.78947 | 115.7895
| 15_1 | 0.4 | 0.5 | 0.3 | 0.4 | 0.4 | 0.4 | 0.4 | 0.6 | 0.4 | 0.4 | 0.5 | 0.46 | 0.0006 | 15 | 115
| 20_1 | 0.5 | 0.4 | 0.4 | 0.5 | 0.5 | 0.46 | 0.4 | 0.4 | 0.5 | 0.5 | 0.5 | 0.46 | 0 | 0 | 100

## FabricCond
15 mins |  | Fabric Conditioner | [14 empty] | 15 mins |  | Fabric Conditioner
| PDMS Mix Ratio | Weight pre-immersion (g) |  |  |  |  | Avg | Weight post-immersion (g) |  |  |  |  | Avg | Percentage error | Degree of Swelling | Relative weight difference (%) |  | PDMS Mix Ratio | Weight pre-immersion (g) |  |  |  |  | Avg | Weight post-immersion (g) |  |  |  |  | Avg | Percentage error | Degree of Swelling | Relative weight difference (%)
| 5_1 | 0.4 | 0.4 | 0.5 | 0.4 | 0.4 | 0.42 | 0.4 | 0.6 | 0.4 | 0.6 | 0.4 | 0.48 | 0.0006 | 14.28571 | 114.2857 |  | 5_1 | 0.5 | 0.5 | 0.5 | 0.4 | 0.5 | 0.48 | 0.5 | 0.5 | 0.5 | 0.5 | 0.5 | 0.5 | 0.0002 | 4.166667 | 104.1667
| 7_1 | 0.4 | 0.5 | 0.5 | 0.5 | 0.4 | 0.46 | 0.5 | 0.5 | 0.5 | 0.4 | 0.4 | 0.46 | 0 | 0 | 100 |  | 7_1 | 0.5 | 0.4 | 0.4 | 0.5 | 0.5 | 0.46 | 0.5 | 0.5 | 0.6 | 0.6 | 0.4 | 0.52 | 0.0006 | 13.04348 | 113.0435
| 10_1 | 0.4 | 0.4 | 0.4 | 0.4 | 0.4 | 0.4 | 0.4 | 0.3 | 0.5 | 0.4 | 0.4 | 0.4 | 0 | 0 | 100 |  | 10_1 | 0.4 | 0.4 | 0.4 | 0.4 | 0.4 | 0.4 | 0.4 | 0.4 | 0.5 | 0.4 | 0.4 | 0.42 | 0.0002 | 5 | 105
| 15_1 | 0.4 | 0.5 | 0.5 | 0.4 | 0.4 | 0.44 | 0.5 | 0.4 | 0.5 | 0.4 | 0.5 | 0.46 | 0.0002 | 4.545455 | 104.5455 |  | 15_1 | 0.4 | 0.5 | 0.4 | 0.4 | 0.4 | 0.42 | 0.5 | 0.5 | 0.5 | 0.5 | 0.5 | 0.5 | 0.0008 | 19.04762 | 119.0476
| 20_1 | 0.4 | 0.5 | 0.5 | 0.5 | 0.4 | 0.46 | 0.5 | 0.6 | 0.5 | 0.5 | 0.5 | 0.52 | 0.0006 | 13.04348 | 113.0435 |  | 20_1 | 0.5 | 0.4 | 0.4 | 0.5 | 0.5 | 0.46 | 0.5 | 0.5 | 0.5 | 0.4 | 0.5 | 0.48 | 0.0002 | 4.347826 | 104.3478
30 mins
| PDMS Mix Ratio | Weight pre-immersion (g) |  |  |  |  | Avg | Weight post-immersion (g) |  |  |  |  | Avg | Percentage error | Degree of Swelling
| 5_1 | 0.5 | 0.5 | 0.5 | 0.4 | 0.5 | 0.48 | 0.5 | 0.5 | 0.4 | 0.5 | 0.5 | 0.48 | 0 | 0 | 100
| 7_1 | 0.4 | 0.4 | 0.4 | 0.4 | 0.4 | 0.4 | 0.4 | 0.4 | 0.7 | 0.4 | 0.5 | 0.48 | 0.0008 | 20 | 120
| 10_1 | 0.4 | 0.3 | 0.5 | 0.4 | 0.4 | 0.4 | 0.4 | 0.4 | 0.4 | 0.3 | 0.4 | 0.38 | -0.0002 | -5 | 95
| 15_1 | 0.3 | 0.5 | 0.5 | 0.4 | 0.4 | 0.42 | 0.5 | 0.4 | 0.4 | 0.4 | 0.4 | 0.42 | 0 | 0 | 100
| 20_1 | 0.4 | 0.4 | 0.4 | 0.5 | 0.5 | 0.44 | 0.5 | 0.5 | 0.5 | 0.4 | 0.5 | 0.48 | 0.0004 | 9.090909 | 109.0909
45 mins
| PDMS Mix Ratio | Weight pre-immersion (g) |  |  |  |  | Avg | Weight post-immersion (g) |  |  |  |  | Avg | Percentage error | Degree of Swelling
| 5_1 | 0.4 | 0.5 | 0.5 | 0.4 | 0.4 | 0.44 | 0.5 | 0.5 | 0.5 | 0.5 | 0.5 | 0.5 | 0.0006 | 13.63636 | 113.6364
| 7_1 | 0.5 | 0.4 | 0.5 | 0.5 | 0.4 | 0.46 | 0.4 | 0.5 | 0.5 | 0.4 | 0.5 | 0.46 | 0 | 0 | 100
| 10_1 | 0.4 | 0.4 | 0.4 | 0.4 | 0.4 | 0.4 | 0.4 | 0.4 | 0.5 | 0.4 | 0.5 | 0.44 | 0.0004 | 10 | 110
| 15_1 | 0.4 | 0.4 | 0.5 | 0.4 | 0.4 | 0.42 | 0.5 | 0.5 | 0.4 | 0.5 | 0.5 | 0.48 | 0.0006 | 14.28571 | 114.2857
| 20_1 | 0.5 | 0.5 | 0.4 | 0.5 | 0.4 | 0.46 | 0.5 | 0.4 | 0.5 | 0.5 | 0.5 | 0.48 | 0.0002 | 4.347826 | 104.3478
60 mins
| PDMS Mix Ratio | Weight pre-immersion (g) |  |  |  |  | Avg | Weight post-immersion (g) |  |  |  |  | Avg | Percentage error | Degree of Swelling
| 5_1 | 0.4 | 0.5 | 0.5 | 0.4 | 0.5 | 0.46 | 0.4 | 0.5 | 0.5 | 0.4 | 0.6 | 0.48 | 0.0002 | 4.347826 | 104.3478
| 7_1 | 0.5 | 0.4 | 0.5 | 0.4 | 0.5 | 0.46 | 0.5 | 0.5 | 0.5 | 0.5 | 0.5 | 0.5 | 0.0004 | 8.695652 | 108.6957
| 10_1 | 0.4 | 0.5 | 0.4 | 0.4 | 0.4 | 0.42 | 0.5 | 0.4 | 0.4 | 0.4 | 0.4 | 0.42 | 0 | 0 | 100
| 15_1 | 0.4 | 0.5 | 0.4 | 0.4 | 0.5 | 0.44 | 0.4 | 0.4 | 0.4 | 0.5 | 0.5 | 0.44 | 0 | 0 | 100
| 20_1 | 0.4 | 0.5 | 0.4 | 0.5 | 0.5 | 0.46 | 0.5 | 0.5 | 0.6 | 0.5 | 0.5 | 0.52 | 0.0006 | 13.04348 | 113.0435

## Detergent
15 mins |  | Detergent
| PDMS Mix Ratio | Weight pre-immersion (g) |  |  |  |  | Avg | Weight post-immersion (g) |  |  |  |  | Avg | Percentage error | Degree of Swelling | Relative weight difference (%)
| 5_1 | 0.5 | 0.4 | 0.4 | 0.5 | 0.5 | 0.46 | 0.5 | 0.6 | 0.5 | 0.5 | 0.6 | 0.54 | 0.0008 | 17.3913 | 117.3913
| 7_1 | 0.5 | 0.5 | 0.5 | 0.4 | 0.5 | 0.48 | 0.4 | 0.5 | 0.5 | 0.6 | 0.5 | 0.5 | 0.0002 | 4.166667 | 104.1667
| 10_1 | 0.4 | 0.4 | 0.4 | 0.4 | 0.4 | 0.4 | 0.5 | 0.5 | 0.5 | 0.5 | 0.5 | 0.5 | 0.001 | 25 | 125
| 15_1 | 0.4 | 0.4 | 0.4 | 0.4 | 0.4 | 0.4 | 0.4 | 0.4 | 0.5 | 0.4 | 0.5 | 0.44 | 0.0004 | 10 | 110
| 20_1 | 0.4 | 0.4 | 0.4 | 0.4 | 0.4 | 0.4 | 0.5 | 0.6 | 0.5 | 0.5 | 0.6 | 0.54 | 0.0014 | 35 | 135
30 mins
| PDMS Mix Ratio | Weight pre-immersion (g) |  |  |  |  | Avg | Weight post-immersion (g) |  |  |  |  | Avg | Percentage error | Degree of Swelling
| 5_1 | 0.5 | 0.5 | 0.5 | 0.5 | 0.5 | 0.5 | 0.5 | 0.5 | 0.6 | 0.6 | 0.6 | 0.56 | 0.0006 | 12 | 112
| 7_1 | 0.4 | 0.5 | 0.5 | 0.5 | 0.4 | 0.46 | 0.6 | 0.5 | 0.5 | 0.4 | 0.5 | 0.5 | 0.0004 | 8.695652 | 108.6957
| 10_1 | 0.4 | 0.4 | 0.4 | 0.4 | 0.4 | 0.4 | 0.5 | 0.5 | 0.4 | 0.4 | 0.4 | 0.44 | 0.0004 | 10 | 110
| 15_1 | 0.5 | 0.4 | 0.4 | 0.5 | 0.4 | 0.44 | 0.5 | 0.5 | 0.5 | 0.4 | 0.5 | 0.48 | 0.0004 | 9.090909 | 109.0909
| 20_1 | 0.5 | 0.4 | 0.5 | 0.5 | 0.4 | 0.46 | 0.4 | 0.5 | 0.6 | 0.5 | 0.5 | 0.5 | 0.0004 | 8.695652 | 108.6957
45 mins
| PDMS Mix Ratio | Weight pre-immersion (g) |  |  |  |  | Avg | Weight post-immersion (g) |  |  |  |  | Avg | Percentage error | Degree of Swelling
| 5_1 | 0.5 | 0.4 | 0.5 | 0.5 | 0.5 | 0.48 | 0.4 | 0.5 | 0.5 | 0.5 | 0.4 | 0.46 | -0.0002 | -4.166667 | 95.83333
| 7_1 | 0.5 | 0.5 | 0.5 | 0.5 | 0.5 | 0.5 | 0.5 | 0.5 | 0.6 | 0.5 | 0.5 | 0.52 | 0.0002 | 4 | 104
| 10_1 | 0.4 | 0.4 | 0.4 | 0.4 | 0.4 | 0.4 | 0.4 | 0.4 | 0.4 | 0.3 | 0.5 | 0.4 | 0 | 0 | 100
| 15_1 | 0.5 | 0.4 | 0.4 | 0.4 | 0.4 | 0.42 | 0.4 | 0.5 | 0.4 | 0.4 | 0.5 | 0.44 | 0.0002 | 4.761905 | 104.7619
| 20_1 | 0.4 | 0.5 | 0.5 | 0.5 | 0.4 | 0.46 | 0.5 | 0.5 | 0.4 | 0.5 | 0.5 | 0.48 | 0.0002 | 4.347826 | 104.3478
60 mins
| PDMS Mix Ratio | Weight pre-immersion (g) |  |  |  |  | Avg | Weight post-immersion (g) |  |  |  |  | Avg | Percentage error | Degree of Swelling
| 5_1 | 0.5 | 0.5 | 0.5 | 0.4 | 0.5 | 0.48 | 0.5 | 0.5 | 0.4 | 0.5 | 0.5 | 0.48 | 0 | 0 | 100
| 7_1 | 0.4 | 0.5 | 0.5 | 0.5 | 0.5 | 0.48 | 0.5 | 0.5 | 0.6 | 0.5 | 0.5 | 0.52 | 0.0004 | 8.333333 | 108.3333
| 10_1 | 0.4 | 0.4 | 0.4 | 0.4 | 0.4 | 0.4 | 0.4 | 0.5 | 0.4 | 0.5 | 0.4 | 0.44 | 0.0004 | 10 | 110
| 15_1 | 0.5 | 0.4 | 0.5 | 0.4 | 0.4 | 0.44 | 0.5 | 0.4 | 0.4 | 0.4 | 0.5 | 0.44 | 1.110223e-18 | 2.523234e-14 | 100
| 20_1 | 0.4 | 0.5 | 0.5 | 0.5 | 0.4 | 0.46 | 0.5 | 0.4 | 0.5 | 0.5 | 0.5 | 0.48 | 0.0002 | 4.347826 | 104.3478

## D Water 2nd
15 mins |  | Water
| PDMS Mix Ratio | Weight pre-immersion (g) |  |  |  |  | Avg | Weight post-immersion (g) |  |  |  |  | Avg | Percentage error | Degree of Swelling
| 5_1 | 0.5 | 0.5 | 0.5 | 0.4 | 0.5 | 0.48 | 0.6 | 0.6 | 0.6 | 0.5 | 0.7 | 0.6 | 0.0012 | 25
| 7_1 | 0.5 | 0.5 | 0.5 | 0.4 | 0.5 | 0.48 | 0.6 | 0.5 | 0.5 | 0.7 | 0.6 | 0.58 | 0.001 | 20.83333
| 10_1 | 0.4 | 0.4 | 0.4 | 0.4 | 0.4 | 0.4 | 0.5 | 0.4 | 0.4 | 0.4 | 0.6 | 0.46 | 0.0006 | 15
| 15_1 | 0.4 | 0.4 | 0.5 | 0.5 | 0.4 | 0.44 | 0.5 | 0.4 | 0.5 | 0.5 | 0.4 | 0.46 | 0.0002 | 4.545455
| 20_1 | 0.4 | 0.5 | 0.5 | 0.5 | 0.4 | 0.46 | 0.5 | 0.5 | 0.4 | 0.5 | 0.5 | 0.48 | 0.0002 | 4.347826
30 mins
| PDMS Mix Ratio | Weight pre-immersion (g) |  |  |  |  | Avg | Weight post-immersion (g) |  |  |  |  | Avg | Percentage error | Degree of Swelling
| 5_1 | 0.4 | 0.4 | 0.4 | 0.5 | 0.5 | 0.44 | 0.5 | 0.6 | 0.4 | 0.5 | 0.5 | 0.5 | 0.0006 | 13.63636
| 7_1 | 0.4 | 0.4 | 0.4 | 0.4 | 0.4 | 0.4 | 0.5 | 0.5 | 0.5 | 0.5 | 0.5 | 0.5 | 0.001 | 25
| 10_1 | 0.4 | 0.4 | 0.4 | 0.5 | 0.4 | 0.42 | 0.4 | 0.5 | 0.4 | 0.5 | 0.4 | 0.44 | 0.0002 | 4.761905
| 15_1 | 0.5 | 0.4 | 0.4 | 0.4 | 0.5 | 0.44 | 0.4 | 0.4 | 0.5 | 0.4 | 0.5 | 0.44 | 0 | 0
| 20_1 | 0.5 | 0.4 | 0.4 | 0.5 | 0.5 | 0.46 | 0.5 | 0.4 | 0.5 | 0.5 | 0.4 | 0.46 | 0 | 0
45 mins
| PDMS Mix Ratio | Weight pre-immersion (g) |  |  |  |  | Avg | Weight post-immersion (g) |  |  |  |  | Avg | Percentage error | Degree of Swelling
| 5_1 | 0.5 | 0.5 | 0.5 | 0.4 | 0.4 | 0.46 | 0.5 | 0.5 | 0.6 | 0.6 | 0.5 | 0.54 | 0.0008 | 17.3913
| 7_1 | 0.5 | 0.4 | 0.5 | 0.4 | 0.4 | 0.44 | 0.5 | 0.5 | 0.5 | 0.5 | 0.6 | 0.52 | 0.0008 | 18.18182
| 10_1 | 0.4 | 0.4 | 0.4 | 0.4 | 0.4 | 0.4 | 0.4 | 0.5 | 0.4 | 0.5 | 0.6 | 0.48 | 0.0008 | 20
| 15_1 | 0.4 | 0.4 | 0.4 | 0.5 | 0.5 | 0.44 | 0.4 | 0.6 | 0.5 | 0.4 | 0.5 | 0.48 | 0.0004 | 9.090909
| 20_1 | 0.5 | 0.4 | 0.4 | 0.4 | 0.5 | 0.44 | 0.6 | 0.5 | 0.5 | 0.4 | 0.5 | 0.5 | 0.0006 | 13.63636
60 mins
| PDMS Mix Ratio | Weight pre-immersion (g) |  |  |  |  | Avg | Weight post-immersion (g) |  |  |  |  | Avg | Percentage error | Degree of Swelling
| 5_1 | 0.5 | 0.5 | 0.5 | 0.4 | 0.4 | 0.46 | 0.6 | 0.6 | 0.6 | 0.5 | 0.5 | 0.56 | 0.001 | 21.73913
| 7_1 | 0.5 | 0.4 | 0.5 | 0.4 | 0.4 | 0.44 | 0.6 | 0.6 | 0.6 | 0.5 | 0.5 | 0.56 | 0.0012 | 27.27273
| 10_1 | 0.4 | 0.4 | 0.4 | 0.4 | 0.4 | 0.4 | 0.5 | 0.4 | 0.4 | 0.4 | 0.4 | 0.42 | 0.0002 | 5
| 15_1 | 0.5 | 0.4 | 0.4 | 0.4 | 0.5 | 0.44 | 0.4 | 0.4 | 0.5 | 0.5 | 0.4 | 0.44 | 0 | 0
| 20_1 | 0.5 | 0.4 | 0.4 | 0.5 | 0.5 | 0.46 | 0.5 | 0.5 | 0.4 | 0.5 | 0.4 | 0.46 | 0 | 0

## Tap Water
15 mins |  | Tap Water
| PDMS Mix Ratio | Weight pre-immersion (g) |  |  |  |  | Avg | Weight post-immersion (g) |  |  |  |  | Avg | Percentage error | Degree of Swelling
| 5_1 | 0.4 | 0.5 | 0.5 | 0.4 | 0.5 | 0.46 | 0.5 | 0.7 | 0.6 | 0.5 | 0.6 | 0.58 | 0.0012 | 26.08696
| 7_1 | 0.4 | 0.5 | 0.5 | 0.5 | 0.5 | 0.48 | 0.6 | 0.7 | 0.6 | 0.6 | 0.6 | 0.62 | 0.0014 | 29.16667
| 10_1 | 0.4 | 0.4 | 0.4 | 0.4 | 0.4 | 0.4 | 0.4 | 0.5 | 0.4 | 0.5 | 0.6 | 0.48 | 0.0008 | 20
| 15_1 | 0.4 | 0.4 | 0.5 | 0.5 | 0.4 | 0.44 | 0.4 | 0.4 | 0.5 | 0.6 | 0.5 | 0.48 | 0.0004 | 9.090909
| 20_1 | 0.5 | 0.4 | 0.4 | 0.4 | 0.5 | 0.44 | 0.5 | 0.5 | 0.4 | 0.5 | 0.5 | 0.48 | 0.0004 | 9.090909
30 mins
| PDMS Mix Ratio | Weight pre-immersion (g) |  |  |  |  | Avg | Weight post-immersion (g) |  |  |  |  | Avg | Percentage error | Degree of Swelling
| 5_1 | 0.5 | 0.4 | 0.5 | 0.4 | 0.5 | 0.46 | 0.5 | 0.6 | 0.7 | 0.6 | 0.4 | 0.56 | 0.001 | 21.73913
| 7_1 | 0.4 | 0.5 | 0.5 | 0.5 | 0.5 | 0.48 | 0.5 | 0.5 | 0.5 | 0.6 | 0.5 | 0.52 | 0.0004 | 8.333333
| 10_1 | 0.4 | 0.4 | 0.4 | 0.4 | 0.4 | 0.4 | 0.4 | 0.5 | 0.4 | 0.5 | 0.4 | 0.44 | 0.0004 | 10
| 15_1 | 0.5 | 0.4 | 0.4 | 0.4 | 0.5 | 0.44 | 0.5 | 0.4 | 0.5 | 0.5 | 0.5 | 0.48 | 0.0004 | 9.090909
| 20_1 | 0.5 | 0.4 | 0.4 | 0.5 | 0.5 | 0.46 | 0.4 | 0.5 | 0.5 | 0.5 | 0.4 | 0.46 | 0 | 0
45 mins
| PDMS Mix Ratio | Weight pre-immersion (g) |  |  |  |  | Avg | Weight post-immersion (g) |  |  |  |  | Avg | Percentage error | Degree of Swelling
| 5_1 | 0.5 | 0.5 | 0.5 | 0.4 | 0.4 | 0.46 | 0.5 | 0.5 | 0.6 | 0.6 | 0.5 | 0.54 | 0.0008 | 17.3913
| 7_1 | 0.5 | 0.4 | 0.5 | 0.4 | 0.4 | 0.44 | 0.5 | 0.6 | 0.5 | 0.5 | 0.6 | 0.54 | 0.001 | 22.72727
| 10_1 | 0.4 | 0.4 | 0.4 | 0.4 | 0.4 | 0.4 | 0.4 | 0.5 | 0.4 | 0.5 | 0.5 | 0.46 | 0.0006 | 15
| 15_1 | 0.4 | 0.4 | 0.4 | 0.5 | 0.4 | 0.42 | 0.4 | 0.4 | 0.5 | 0.4 | 0.4 | 0.42 | 0 | 0
| 20_1 | 0.5 | 0.4 | 0.4 | 0.5 | 0.5 | 0.46 | 0.4 | 0.5 | 0.5 | 0.5 | 0.5 | 0.48 | 0.0002 | 4.347826
60 mins
| PDMS Mix Ratio | Weight pre-immersion (g) |  |  |  |  | Avg | Weight post-immersion (g) |  |  |  |  | Avg | Percentage error | Degree of Swelling
| 5_1 | 0.5 | 0.5 | 0.5 | 0.4 | 0.4 | 0.46 | 0.5 | 0.6 | 0.6 | 0.5 | 0.5 | 0.54 | 0.0008 | 17.3913
| 7_1 | 0.5 | 0.5 | 0.5 | 0.4 | 0.4 | 0.46 | 0.6 | 0.6 | 0.7 | 0.5 | 0.5 | 0.58 | 0.0012 | 26.08696
| 10_1 | 0.4 | 0.4 | 0.4 | 0.4 | 0.4 | 0.4 | 0.4 | 0.5 | 0.5 | 0.5 | 0.6 | 0.5 | 0.001 | 25
| 15_1 | 0.4 | 0.4 | 0.4 | 0.4 | 0.4 | 0.4 | 0.4 | 0.6 | 0.5 | 0.5 | 0.5 | 0.5 | 0.001 | 25
| 20_1 | 0.5 | 0.4 | 0.5 | 0.5 | 0.5 | 0.48 | 0.5 | 0.5 | 0.5 | 0.5 | 0.4 | 0.48 | 0 | 0