## Before Washing
Circuit Label | No Prox/Touch |  |  |  |  | Proximity |  |  |  |  | Touch
| Vmax (V) | Rise Time (s) | Fall Time (s) | RiseCapacitance (F) | Fall Capacitance (F) | Vmax (V) | Rise Time (s) | Fall Time (s) | RiseCapacitance (F) | Fall Capacitance (F) | Vmax (V) | Rise Time (s) | Fall Time (s) | RiseCapacitance (F) | Fall Capacitance (F)
1 | 4.161 | 4.3e-07 | 1.62e-06 | 1.264706e-11 | 4.764706e-11 | 4.161 | 4.4e-07 | 1.6e-06 | 1.294118e-11 | 4.705882e-11 | 3.721 | 4.8e-07 | 1.46e-06 | 1.411765e-11 | 4.294118e-11
| 4.161 | 4.3e-07 | 1.64e-06 | 1.264706e-11 | 4.823529e-11 | 4.161 | 4.3e-07 | 1.62e-06 | 1.264706e-11 | 4.764706e-11 | 3.721 | 5e-07 | 1.5e-06 | 1.470588e-11 | 4.411765e-11
| 4.161 | 4.3e-07 | 1.62e-06 | 1.264706e-11 | 4.764706e-11 | 4.161 | 4.3e-07 | 1.66e-06 | 1.264706e-11 | 4.882353e-11 | 3.681 | 4.9e-07 | 1.46e-06 | 1.441176e-11 | 4.294118e-11
| 4.161 | 4.4e-07 | 1.6e-06 | 1.294118e-11 | 4.705882e-11 | 4.161 | 4.3e-07 | 1.62e-06 | 1.264706e-11 | 4.764706e-11 | 3.681 | 5.1e-07 | 1.46e-06 | 1.5e-11 | 4.294118e-11
| 4.161 | 4.3e-07 | 1.6e-06 | 1.264706e-11 | 4.705882e-11 | 4.161 | 4.5e-07 | 1.64e-06 | 1.323529e-11 | 4.823529e-11 | 3.681 | 5.2e-07 | 1.46e-06 | 1.529412e-11 | 4.294118e-11
Average | 4.161 | 4.32e-07 | 1.616e-06 | 1.270588e-11 | 4.752941e-11 | 4.161 | 4.36e-07 | 1.628e-06 | 1.282353e-11 | 4.788235e-11 | 3.697 | 5e-07 | 1.468e-06 | 1.470588e-11 | 4.317647e-11
2 | 3.841 | 4.1e-07 | 1.5e-06 | 1.205882e-11 | 4.411765e-11 | 3.921 | 4.1e-07 | 1.52e-06 | 1.205882e-11 | 4.470588e-11 | 3.881 | 4.5e-07 | 1.58e-06 | 1.323529e-11 | 4.647059e-11
| 3.881 | 4.1e-07 | 1.54e-06 | 1.205882e-11 | 4.529412e-11 | 3.881 | 4e-07 | 1.52e-06 | 1.176471e-11 | 4.470588e-11 | 3.841 | 4.3e-07 | 1.58e-06 | 1.264706e-11 | 4.647059e-11
| 3.881 | 3.9e-07 | 1.54e-06 | 1.147059e-11 | 4.529412e-11 | 3.881 | 4.1e-07 | 1.5e-06 | 1.205882e-11 | 4.411765e-11 | 3.881 | 4.3e-07 | 1.6e-06 | 1.264706e-11 | 4.705882e-11
| 3.881 | 4.1e-07 | 1.54e-06 | 1.205882e-11 | 4.529412e-11 | 3.881 | 4.1e-07 | 1.5e-06 | 1.205882e-11 | 4.411765e-11 | 3.881 | 4.3e-07 | 1.6e-06 | 1.264706e-11 | 4.705882e-11
| 3.881 | 4e-07 | 1.54e-06 | 1.176471e-11 | 4.529412e-11 | 3.881 | 4.1e-07 | 1.54e-06 | 1.205882e-11 | 4.529412e-11 | 3.881 | 4.4e-07 | 1.58e-06 | 1.294118e-11 | 4.647059e-11
Average | 3.873 | 4.04e-07 | 1.532e-06 | 1.188235e-11 | 4.505882e-11 | 3.889 | 4.08e-07 | 1.516e-06 | 1.2e-11 | 4.458824e-11 | 3.873 | 4.36e-07 | 1.588e-06 | 1.282353e-11 | 4.670588e-11
3 | 4.001 | 5.5e-07 | 3.36e-06 | 1.617647e-11 | 9.882353e-11 | 4.001 | 5.1e-07 | 3.2e-06 | 1.5e-11 | 9.411765e-11 | 4.001 | 5.5e-07 | 3.22e-06 | 1.617647e-11 | 9.470588e-11
| 4.001 | 5.4e-07 | 3.2e-06 | 1.588235e-11 | 9.411765e-11 | 4.001 | 5.2e-07 | 3.18e-06 | 1.529412e-11 | 9.352941e-11 | 4.001 | 5.6e-07 | 3.3e-06 | 1.647059e-11 | 9.705882e-11
| 4.001 | 5.7e-07 | 3.28e-06 | 1.676471e-11 | 9.647059e-11 | 4.001 | 5e-07 | 3.38e-06 | 1.470588e-11 | 9.941176e-11 | 4.001 | 5.7e-07 | 3.32e-06 | 1.676471e-11 | 9.764706e-11
| 4.001 | 5.7e-07 | 3.14e-06 | 1.676471e-11 | 9.235294e-11 | 4.081 | 4.7e-07 | 3.18e-06 | 1.382353e-11 | 9.352941e-11 | 4.001 | 5.5e-07 | 3.36e-06 | 1.617647e-11 | 9.882353e-11
| 4.001 | 4.9e-07 | 3.18e-06 | 1.441176e-11 | 9.352941e-11 | 4.001 | 5.3e-07 | 3.26e-06 | 1.558824e-11 | 9.588235e-11 | 4.081 | 5.7e-07 | 3.42e-06 | 1.676471e-11 | 1.005882e-10
Average | 4.001 | 5.44e-07 | 3.232e-06 | 1.6e-11 | 9.505882e-11 | 4.017 | 5.06e-07 | 3.24e-06 | 1.488235e-11 | 9.529412e-11 | 4.017 | 5.6e-07 | 3.324e-06 | 1.647059e-11 | 9.776471e-11
4 | 0.196 | 0.00504 | 0.00418 | 1.482353e-07 | 1.229412e-07 | 0.18 | 4.6e-06 | 0.0039 | 1.352941e-10 | 1.147059e-07 | 0.328 | 0.005375 | 5.75e-06 | 1.580882e-07 | 1.691176e-10
| 0.196 | 0.00379 | 0.00384 | 1.114706e-07 | 1.129412e-07 | 0.18 | 2.93e-06 | 0.00286 | 8.617647e-11 | 8.411765e-08 | 0.322 | 0.006325 | 5.85e-06 | 1.860294e-07 | 1.720588e-10
| 0.196 | 0.00382 | 0.00378 | 1.123529e-07 | 1.111765e-07 | 0.184 | 3.2e-06 | 0.00514 | 9.411765e-11 | 1.511765e-07 | 0.332 | 0.003275 | 3.3e-06 | 9.632353e-08 | 9.705882e-11
| 0.196 | 0.00193 | 0.00202 | 5.676471e-08 | 5.941176e-08 | 0.18 | 3.4e-06 | 0.00362 | 1e-10 | 1.064706e-07 | 0.332 | 0.004825 | 5.75e-06 | 1.419118e-07 | 1.691176e-10
| 0.2 | 0.00296 | 0.00302 | 8.705882e-08 | 8.882353e-08 | 0.18 | 2.98e-06 | 0.00288 | 8.764706e-11 | 8.470588e-08 | 0.336 | 0.0064 | 5.9e-06 | 1.882353e-07 | 1.735294e-10
Average | 0.1968 | 0.003508 | 0.003368 | 1.031765e-07 | 9.905882e-08 | 0.1808 | 3.422e-06 | 0.00368 | 1.006471e-10 | 1.082353e-07 | 0.33 | 0.00524 | 5.31e-06 | 1.541176e-07 | 1.561765e-10
5 | 4.081 | 4.3e-07 | 1.58e-06 | 1.264706e-11 | 4.647059e-11 | 4.001 | 4.6e-07 | 2.98e-06 | 1.352941e-11 | 8.764706e-11 | 4.001 | 4.3e-07 | 1.6e-06 | 1.264706e-11 | 4.705882e-11
| 3.921 | 4.2e-07 | 2.74e-06 | 1.235294e-11 | 8.058824e-11 | 4.001 | 4.5e-07 | 2.96e-06 | 1.323529e-11 | 8.705882e-11 | 4.001 | 4.7e-07 | 1.58e-06 | 1.382353e-11 | 4.647059e-11
| 4.001 | 4.4e-07 | 2.88e-06 | 1.294118e-11 | 8.470588e-11 | 4.001 | 4.6e-07 | 2.84e-06 | 1.352941e-11 | 8.352941e-11 | 4.001 | 4.9e-07 | 1.58e-06 | 1.441176e-11 | 4.647059e-11
| 4.001 | 4.1e-07 | 2.88e-06 | 1.205882e-11 | 8.470588e-11 | 4.081 | 4.6e-07 | 2.9e-06 | 1.352941e-11 | 8.529412e-11 | 4.001 | 4.2e-07 | 1.58e-06 | 1.235294e-11 | 4.647059e-11
| 4.001 | 4.3e-07 | 2.98e-06 | 1.264706e-11 | 8.764706e-11 | 4.001 | 4.3e-07 | 2.76e-06 | 1.264706e-11 | 8.117647e-11 | 4.001 | 4.3e-07 | 1.6e-06 | 1.264706e-11 | 4.705882e-11
Average | 4.001 | 4.26e-07 | 2.612e-06 | 1.252941e-11 | 7.682353e-11 | 4.017 | 4.52e-07 | 2.888e-06 | 1.329412e-11 | 8.494118e-11 | 4.001 | 4.48e-07 | 1.588e-06 | 1.317647e-11 | 4.670588e-11
6 |  |  |  | 0 | 0 |  |  |  | 0 | 0 |  |  |  | 0 | 0
|  |  |  | 0 | 0 |  |  |  | 0 | 0 |  |  |  | 0 | 0
|  |  |  | 0 | 0 |  |  |  | 0 | 0 |  |  |  | 0 | 0
|  |  |  | 0 | 0 |  |  |  | 0 | 0 |  |  |  | 0 | 0
|  |  |  | 0 | 0 |  |  |  | 0 | 0 |  |  |  | 0 | 0
Average | #DIV/0! | #DIV/0! | #DIV/0! | 0 | 0 | #DIV/0! | #DIV/0! | #DIV/0! | 0 | 0 | #DIV/0! | #DIV/0! | #DIV/0! | 0 | 0
7 | 3.681 | 5.4e-07 | 1.86e-06 | 1.588235e-11 | 5.470588e-11 | 3.721 | 5.8e-07 | 1.86e-06 | 1.705882e-11 | 5.470588e-11 | 3.721 | 6.3e-07 | 1.94e-06 | 1.852941e-11 | 5.705882e-11
| 3.721 | 5.8e-07 | 7e-07 | 1.705882e-11 | 2.058824e-11 | 3.681 | 5.7e-07 | 7e-07 | 1.676471e-11 | 2.058824e-11 | 3.681 | 5.9e-07 | 7.4e-07 | 1.735294e-11 | 2.176471e-11
| 3.721 | 5.7e-07 | 1.8e-06 | 1.676471e-11 | 5.294118e-11 | 3.721 | 5.4e-07 | 1.88e-06 | 1.588235e-11 | 5.529412e-11 | 3.721 | 6.3e-07 | 1.92e-06 | 1.852941e-11 | 5.647059e-11
| 3.721 | 5.8e-07 | 7e-07 | 1.705882e-11 | 2.058824e-11 | 3.721 | 5.1e-07 | 1.88e-06 | 1.5e-11 | 5.529412e-11 | 3.681 | 6.5e-07 | 7.6e-07 | 1.911765e-11 | 2.235294e-11
| 3.681 | 5.4e-07 | 1.94e-06 | 1.588235e-11 | 5.705882e-11 | 3.721 | 5.7e-07 | 1.86e-06 | 1.676471e-11 | 5.470588e-11 | 3.721 | 5.9e-07 | 1.94e-06 | 1.735294e-11 | 5.705882e-11
Average | 3.705 | 5.62e-07 | 1.4e-06 | 1.652941e-11 | 4.117647e-11 | 3.713 | 5.54e-07 | 1.636e-06 | 1.629412e-11 | 4.811765e-11 | 3.705 | 6.18e-07 | 1.46e-06 | 1.817647e-11 | 4.294118e-11

## 15min wash
Temperature | 30C | 800rpm | Detergent | Fabric Conditoner |  | SuperQuick setting
After 1 wash
| Circuit Label | No Prox/Touch |  |  |  |  | Proximity |  |  |  |  | Touch
|  | Vmax (V) | Rise Time (s) | Fall Time (s) | RiseCapacitance (F) | Fall Capacitance (F) | Vmax (V) | Rise Time (s) | Fall Time (s) | RiseCapacitance (F) | Fall Capacitance (F) | Vmax (V) | Rise Time (s) | Fall Time (s) | RiseCapacitance (F) | Fall Capacitance (F)
| 1 | 3.041 | 1.22e-06 | 1.338e-05 | 3.588235e-11 | 3.935294e-10 | 2.961 | 1.61e-06 | 1.144e-05 | 4.735294e-11 | 3.364706e-10 | 2.641 | 2.14e-06 | 2.142e-05 | 6.294118e-11 | 6.3e-10
|  | 3.041 | 1.23e-06 | 1.404e-05 | 3.617647e-11 | 4.129412e-10 | 2.961 | 1.44e-06 | 1.074e-05 | 4.235294e-11 | 3.158824e-10 | 2.561 | 2.14e-06 | 1.804e-05 | 6.294118e-11 | 5.305882e-10
|  | 3.041 | 1.11e-06 | 1.098e-05 | 3.264706e-11 | 3.229412e-10 | 2.961 | 1.11e-06 | 1.136e-05 | 3.264706e-11 | 3.341176e-10 | 2.641 | 2.14e-06 | 2.542e-05 | 6.294118e-11 | 7.476471e-10
|  | 3.041 | 1.19e-06 | 1.388e-05 | 3.5e-11 | 4.082353e-10 | 2.961 | 1.67e-06 | 1.082e-05 | 4.911765e-11 | 3.182353e-10 | 2.561 | 1.33e-06 | 2.338e-05 | 3.911765e-11 | 6.876471e-10
|  | 3.041 | 1.12e-06 | 1.19e-05 | 3.294118e-11 | 3.5e-10 | 2.961 | 1.43e-06 | 1.096e-05 | 4.205882e-11 | 3.223529e-10 | 2.561 | 1.96e-06 | 2.636e-05 | 5.764706e-11 | 7.752941e-10
| Average | 3.041 | 1.174e-06 | 1.2836e-05 | 3.452941e-11 | 3.775294e-10 | 2.961 | 1.452e-06 | 1.1064e-05 | 4.270588e-11 | 3.254118e-10 | 2.593 | 1.942e-06 | 2.2924e-05 | 5.711765e-11 | 6.742353e-10
| 2 | 3.841 | 4.1e-07 | 1.5e-06 | 1.205882e-11 | 4.411765e-11 | 3.921 | 4.1e-07 | 1.52e-06 | 1.205882e-11 | 4.470588e-11 | 3.881 | 4.5e-07 | 1.58e-06 | 1.323529e-11 | 4.647059e-11
|  | 3.881 | 4.1e-07 | 1.54e-06 | 1.205882e-11 | 4.529412e-11 | 3.881 | 4e-07 | 1.52e-06 | 1.176471e-11 | 4.470588e-11 | 3.841 | 4.3e-07 | 1.58e-06 | 1.264706e-11 | 4.647059e-11
|  | 3.881 | 3.9e-07 | 1.54e-06 | 1.147059e-11 | 4.529412e-11 | 3.881 | 4.1e-07 | 1.5e-06 | 1.205882e-11 | 4.411765e-11 | 3.881 | 4.3e-07 | 1.6e-06 | 1.264706e-11 | 4.705882e-11
|  | 3.881 | 4.1e-07 | 1.54e-06 | 1.205882e-11 | 4.529412e-11 | 3.881 | 4.1e-07 | 1.5e-06 | 1.205882e-11 | 4.411765e-11 | 3.881 | 4.3e-07 | 1.6e-06 | 1.264706e-11 | 4.705882e-11
|  | 3.881 | 4e-07 | 1.54e-06 | 1.176471e-11 | 4.529412e-11 | 3.881 | 4.1e-07 | 1.54e-06 | 1.205882e-11 | 4.529412e-11 | 3.881 | 4.4e-07 | 1.58e-06 | 1.294118e-11 | 4.647059e-11
| Average | 3.873 | 4.04e-07 | 1.532e-06 | 1.188235e-11 | 4.505882e-11 | 3.889 | 4.08e-07 | 1.516e-06 | 1.2e-11 | 4.458824e-11 | 3.873 | 4.36e-07 | 1.588e-06 | 1.282353e-11 | 4.670588e-11
After 5 washes | 1 | 0.6 | 0.00545 | 0.00585 | 1.602941e-07 | 1.720588e-07 | 0.76 | 0.0058 | 0.0059 | 1.705882e-07 | 1.735294e-07 | 0.82 | 0.0057 | 0.00585 | 1.676471e-07 | 1.720588e-07
|  | 0.56 | 0.00585 | 0.0059 | 1.720588e-07 | 1.735294e-07 | 0.78 | 0.005825 | 0.0058 | 1.713235e-07 | 1.705882e-07 | 0.82 | 0.005825 | 0.00595 | 1.713235e-07 | 1.75e-07
|  | 0.54 | 0.005825 | 0.00595 | 1.713235e-07 | 1.75e-07 | 0.76 | 0.00575 | 0.00575 | 1.691176e-07 | 1.691176e-07 | 0.84 | 0.005875 | 0.00585 | 1.727941e-07 | 1.720588e-07
|  | 0.62 | 0.00535 | 0.00615 | 1.573529e-07 | 1.808824e-07 | 0.76 | 0.005755 | 0.00585 | 1.692647e-07 | 1.720588e-07 | 0.86 | 0.0068 | 0.0057 | 2e-07 | 1.676471e-07
|  | 0.54 | 0.005775 | 0.00615 | 1.698529e-07 | 1.808824e-07 | 0.76 | 0.0059 | 0.00585 | 1.735294e-07 | 1.720588e-07 | 0.86 | 0.00575 | 0.00575 | 1.691176e-07 | 1.691176e-07
| Average | 0.572 | 0.00565 | 0.006 | 1.661765e-07 | 1.764706e-07 | 0.764 | 0.005806 | 0.00583 | 1.707647e-07 | 1.714706e-07 | 0.84 | 0.00599 | 0.00582 | 1.761765e-07 | 1.711765e-07
| 2 | 0.08 | 0.006 | 0.0092 | 1.764706e-07 | 2.705882e-07 | 0.084 | 0.02953 | 0.0296 | 8.685294e-07 | 8.705882e-07 | 0.172 | 0.006 | 0.008 | 1.764706e-07 | 2.352941e-07
|  | 0.088 | 0.0268 | 0.009 | 7.882353e-07 | 2.647059e-07 | 0.084 | 0.007 | 0.009 | 2.058824e-07 | 2.647059e-07 | 0.172 | 0.006 | 0.008 | 1.764706e-07 | 2.352941e-07
|  | 0.08 | 0.0063 | 0.009 | 1.852941e-07 | 2.647059e-07 | 0.104 | 0.0179 | 0.0496 | 5.264706e-07 | 1.458824e-06 | 0.176 | 0.0066 | 0.008 | 1.941176e-07 | 2.352941e-07
|  | 0.08 | 0.0063 | 0.009 | 1.852941e-07 | 2.647059e-07 | 0.104 | 0.0179 | 0.0496 | 5.264706e-07 | 1.458824e-06 | 0.172 | 0.0062 | 0.008 | 1.823529e-07 | 2.352941e-07
|  | 0.092 | 0.0174 | 0.0116 | 5.117647e-07 | 3.411765e-07 | 0.084 | 0.0163 | 0.009 | 4.794118e-07 | 2.647059e-07 | 0.172 | 0.0062 | 0.008 | 1.823529e-07 | 2.352941e-07
| Average | 0.084 | 0.01256 | 0.00956 | 3.694118e-07 | 2.811765e-07 | 0.092 | 0.017726 | 0.02936 | 5.213529e-07 | 8.635294e-07 | 0.1728 | 0.0062 | 0.008 | 1.823529e-07 | 2.352941e-07
After 10 washes | 1 | 0.2 | 0.00535 | 0.0056 | 1.573529e-07 | 1.647059e-07 | 0.184 | 0.0048 | 0.0057 | 1.411765e-07 | 1.676471e-07 | 0.464 | 0.0063 | 0.0065 | 1.852941e-07 | 1.911765e-07
|  | 0.192 | 0.0054 | 0.0053 | 1.588235e-07 | 1.558824e-07 | 0.184 | 0.00465 | 0.0052 | 1.367647e-07 | 1.529412e-07 | 0.464 | 0.0063 | 0.0066 | 1.852941e-07 | 1.941176e-07
|  | 0.192 | 0.00775 | 0.0056 | 2.279412e-07 | 1.647059e-07 | 0.184 | 0.00525 | 0.0053 | 1.544118e-07 | 1.558824e-07 | 0.464 | 0.0063 | 0.0066 | 1.852941e-07 | 1.941176e-07
|  | 0.2 | 0.0054 | 0.0056 | 1.588235e-07 | 1.647059e-07 | 0.176 | 0.0054 | 0.0055 | 1.588235e-07 | 1.617647e-07 | 0.464 | 0.0064 | 0.0067 | 1.882353e-07 | 1.970588e-07
|  | 0.2 | 0.00535 | 0.0055 | 1.573529e-07 | 1.617647e-07 | 0.176 | 0.00535 | 0.0054 | 1.573529e-07 | 1.588235e-07 | 0.464 | 0.00635 | 0.0064 | 1.867647e-07 | 1.882353e-07
| Average | 0.1968 | 0.00585 | 0.00552 | 1.720588e-07 | 1.623529e-07 | 0.1808 | 0.00509 | 0.00542 | 1.497059e-07 | 1.594118e-07 | 0.464 | 0.00633 | 0.00656 | 1.861765e-07 | 1.929412e-07
| 2 | 0.128 | 0.00885 | 0.0097 | 2.602941e-07 | 2.852941e-07 | 0.12 | 0.00805 | 0.0096 | 2.367647e-07 | 2.823529e-07 | 0.252 | 0.00615 | 0.0057 | 1.808824e-07 | 1.676471e-07
|  | 0.136 | 0.00825 | 0.0099 | 2.426471e-07 | 2.911765e-07 | 0.12 | 0.1533 | 0.03 | 4.508824e-06 | 8.823529e-07 | 0.256 | 0.0066 | 0.0069 | 1.941176e-07 | 2.029412e-07
|  | 0.128 | 0.0082 | 0.0078 | 2.411765e-07 | 2.294118e-07 | 0.12 | 0.00625 | 0.0066 | 1.838235e-07 | 1.941176e-07 | 0.252 | 0.0061 | 0.0066 | 1.794118e-07 | 1.941176e-07
|  | 0.128 | 0.00825 | 0.0079 | 2.426471e-07 | 2.323529e-07 | 0.12 | 0.00615 | 0.0064 | 1.808824e-07 | 1.882353e-07 | 0.252 | 0.0062 | 0.0058 | 1.823529e-07 | 1.705882e-07
|  | 0.124 | 0.00825 | 0.0077 | 2.426471e-07 | 2.264706e-07 | 0.12 | 0.00615 | 0.006 | 1.808824e-07 | 1.764706e-07 | 0.256 | 0.00615 | 0.0057 | 1.808824e-07 | 1.676471e-07
| Average | 0.1288 | 0.00836 | 0.0086 | 2.458824e-07 | 2.529412e-07 | 0.12 | 0.03598 | 0.01172 | 1.058235e-06 | 3.447059e-07 | 0.2536 | 0.00624 | 0.00614 | 1.835294e-07 | 1.805882e-07
After 15 washes | 1 |  |  |  | 0 | 0 |  |  |  | 0 | 0 |  |  |  | 0 | 0
[5 empty] | 0 | 0 |  |  |  | 0 | 0 |  |  |  | 0 | 0
[5 empty] | 0 | 0 |  |  |  | 0 | 0 |  |  |  | 0 | 0
[5 empty] | 0 | 0 |  |  |  | 0 | 0 |  |  |  | 0 | 0
[5 empty] | 0 | 0 |  |  |  | 0 | 0 |  |  |  | 0 | 0
| Average | #DIV/0! | #DIV/0! | #DIV/0! | 0 | 0 | #DIV/0! | #DIV/0! | #DIV/0! | 0 | 0 | #DIV/0! | #DIV/0! | #DIV/0! | 0 | 0
| 2 | 0.2 | 0.0058 | 0.006 | 1.705882e-07 | 1.764706e-07 | 0.216 | 0.0066 | 0.0074 | 1.941176e-07 | 2.176471e-07 | 0.4 | 0.006 | 0.0058 | 1.764706e-07 | 1.705882e-07
|  | 0.204 | 0.006 | 0.006 | 1.764706e-07 | 1.764706e-07 | 0.204 | 0.0057 | 0.006 | 1.676471e-07 | 1.764706e-07 | 0.416 | 0.00605 | 0.0064 | 1.779412e-07 | 1.882353e-07
|  | 0.204 | 0.006 | 0.006 | 1.764706e-07 | 1.764706e-07 | 0.208 | 0.0067 | 0.006 | 1.970588e-07 | 1.764706e-07 | 0.416 | 0.0063 | 0.0064 | 1.852941e-07 | 1.882353e-07
|  | 0.2 | 0.0058 | 0.0062 | 1.705882e-07 | 1.823529e-07 | 0.2 | 0.0067 | 0.007 | 1.970588e-07 | 2.058824e-07 | 0.408 | 0.006 | 0.0064 | 1.764706e-07 | 1.882353e-07
|  | 0.2 | 0.0057 | 0.0062 | 1.676471e-07 | 1.823529e-07 | 0.2 | 0.0067 | 0.0078 | 1.970588e-07 | 2.294118e-07 | 0.408 | 0.006 | 0.0063 | 1.764706e-07 | 1.852941e-07
| Average | 0.2016 | 0.00586 | 0.00608 | 1.723529e-07 | 1.788235e-07 | 0.2056 | 0.00648 | 0.00684 | 1.905882e-07 | 2.011765e-07 | 0.4096 | 0.00607 | 0.00626 | 1.785294e-07 | 1.841176e-07
After 20 washes | 1 |  |  |  | 0 | 0 |  |  |  | 0 | 0 |  |  |  | 0 | 0
[5 empty] | 0 | 0 |  |  |  | 0 | 0 |  |  |  | 0 | 0
[5 empty] | 0 | 0 |  |  |  | 0 | 0 |  |  |  | 0 | 0
[5 empty] | 0 | 0 |  |  |  | 0 | 0 |  |  |  | 0 | 0
[5 empty] | 0 | 0 |  |  |  | 0 | 0 |  |  |  | 0 | 0
| Average | #DIV/0! | #DIV/0! | #DIV/0! | 0 | 0 | #DIV/0! | #DIV/0! | #DIV/0! | 0 | 0 | #DIV/0! | #DIV/0! | #DIV/0! | 0 | 0
| 2 | 3.841 | 4.1e-07 | 1.5e-06 | 1.205882e-11 | 4.411765e-11 | 3.921 | 4.1e-07 | 1.52e-06 | 1.205882e-11 | 4.470588e-11 | 3.881 | 4.5e-07 | 1.58e-06 | 1.323529e-11 | 4.647059e-11
|  | 3.881 | 4.1e-07 | 1.54e-06 | 1.205882e-11 | 4.529412e-11 | 3.881 | 4e-07 | 1.52e-06 | 1.176471e-11 | 4.470588e-11 | 3.841 | 4.3e-07 | 1.58e-06 | 1.264706e-11 | 4.647059e-11
|  | 3.881 | 3.9e-07 | 1.54e-06 | 1.147059e-11 | 4.529412e-11 | 3.881 | 4.1e-07 | 1.5e-06 | 1.205882e-11 | 4.411765e-11 | 3.881 | 4.3e-07 | 1.6e-06 | 1.264706e-11 | 4.705882e-11
|  | 3.881 | 4.1e-07 | 1.54e-06 | 1.205882e-11 | 4.529412e-11 | 3.881 | 4.1e-07 | 1.5e-06 | 1.205882e-11 | 4.411765e-11 | 3.881 | 4.3e-07 | 1.6e-06 | 1.264706e-11 | 4.705882e-11
|  | 3.881 | 4e-07 | 1.54e-06 | 1.176471e-11 | 4.529412e-11 | 3.881 | 4.1e-07 | 1.54e-06 | 1.205882e-11 | 4.529412e-11 | 3.881 | 4.4e-07 | 1.58e-06 | 1.294118e-11 | 4.647059e-11
| Average | 3.873 | 4.04e-07 | 1.532e-06 | 1.188235e-11 | 4.505882e-11 | 3.889 | 4.08e-07 | 1.516e-06 | 1.2e-11 | 4.458824e-11 | 3.873 | 4.36e-07 | 1.588e-06 | 1.282353e-11 | 4.670588e-11
After 25 washes | 1 |  |  |  | 0 | 0 |  |  |  | 0 | 0 |  |  |  | 0 | 0
[5 empty] | 0 | 0 |  |  |  | 0 | 0 |  |  |  | 0 | 0
[5 empty] | 0 | 0 |  |  |  | 0 | 0 |  |  |  | 0 | 0
[5 empty] | 0 | 0 |  |  |  | 0 | 0 |  |  |  | 0 | 0
[5 empty] | 0 | 0 |  |  |  | 0 | 0 |  |  |  | 0 | 0
| Average | #DIV/0! | #DIV/0! | #DIV/0! | 0 | 0 | #DIV/0! | #DIV/0! | #DIV/0! | 0 | 0 | #DIV/0! | #DIV/0! | #DIV/0! | 0 | 0
| 2 | 0.196 | 0.00504 | 0.00418 | 1.482353e-07 | 1.229412e-07 | 0.18 | 4.6e-06 | 0.0039 | 1.352941e-10 | 1.147059e-07 | 0.328 | 0.005375 | 5.75e-06 | 1.580882e-07 | 1.691176e-10
|  | 0.196 | 0.00379 | 0.00384 | 1.114706e-07 | 1.129412e-07 | 0.18 | 2.93e-06 | 0.00286 | 8.617647e-11 | 8.411765e-08 | 0.322 | 0.006325 | 5.85e-06 | 1.860294e-07 | 1.720588e-10
|  | 0.196 | 0.00382 | 0.00378 | 1.123529e-07 | 1.111765e-07 | 0.184 | 3.2e-06 | 0.00514 | 9.411765e-11 | 1.511765e-07 | 0.332 | 0.003275 | 3.3e-06 | 9.632353e-08 | 9.705882e-11
|  | 0.196 | 0.00193 | 0.00202 | 5.676471e-08 | 5.941176e-08 | 0.18 | 3.4e-06 | 0.00362 | 1e-10 | 1.064706e-07 | 0.332 | 0.004825 | 5.75e-06 | 1.419118e-07 | 1.691176e-10
|  | 0.2 | 0.00296 | 0.00302 | 8.705882e-08 | 8.882353e-08 | 0.18 | 2.98e-06 | 0.00288 | 8.764706e-11 | 8.470588e-08 | 0.336 | 0.0064 | 5.9e-06 | 1.882353e-07 | 1.735294e-10
| Average | 0.1968 | 0.003508 | 0.003368 | 1.031765e-07 | 9.905882e-08 | 0.1808 | 3.422e-06 | 0.00368 | 1.006471e-10 | 1.082353e-07 | 0.33 | 0.00524 | 5.31e-06 | 1.541176e-07 | 1.561765e-10
After 30 washes | 1 |  |  |  | 0 | 0 |  |  |  | 0 | 0 |  |  |  | 0 | 0
[5 empty] | 0 | 0 |  |  |  | 0 | 0 |  |  |  | 0 | 0
[5 empty] | 0 | 0 |  |  |  | 0 | 0 |  |  |  | 0 | 0
[5 empty] | 0 | 0 |  |  |  | 0 | 0 |  |  |  | 0 | 0
[5 empty] | 0 | 0 |  |  |  | 0 | 0 |  |  |  | 0 | 0
| Average | #DIV/0! | #DIV/0! | #DIV/0! | 0 | 0 | #DIV/0! | #DIV/0! | #DIV/0! | 0 | 0 | #DIV/0! | #DIV/0! | #DIV/0! | 0 | 0
| 2 |  |  |  | 0 | 0 |  |  |  | 0 | 0 |  |  |  | 0 | 0
[5 empty] | 0 | 0 |  |  |  | 0 | 0 |  |  |  | 0 | 0
[5 empty] | 0 | 0 |  |  |  | 0 | 0 |  |  |  | 0 | 0
[5 empty] | 0 | 0 |  |  |  | 0 | 0 |  |  |  | 0 | 0
[5 empty] | 0 | 0 |  |  |  | 0 | 0 |  |  |  | 0 | 0
| Average | #DIV/0! | #DIV/0! | #DIV/0! | 0 | 0 | #DIV/0! | #DIV/0! | #DIV/0! | 0 | 0 | #DIV/0! | #DIV/0! | #DIV/0! | 0 | 0
After 35 washes | 1 |  |  |  | 0 | 0 |  |  |  | 0 | 0 |  |  |  | 0 | 0
[5 empty] | 0 | 0 |  |  |  | 0 | 0 |  |  |  | 0 | 0
[5 empty] | 0 | 0 |  |  |  | 0 | 0 |  |  |  | 0 | 0
[5 empty] | 0 | 0 |  |  |  | 0 | 0 |  |  |  | 0 | 0
[5 empty] | 0 | 0 |  |  |  | 0 | 0 |  |  |  | 0 | 0
| Average | #DIV/0! | #DIV/0! | #DIV/0! | 0 | 0 | #DIV/0! | #DIV/0! | #DIV/0! | 0 | 0 | #DIV/0! | #DIV/0! | #DIV/0! | 0 | 0
| 2 | 3.041 | 1.22e-06 | 1.338e-05 | 3.588235e-11 | 3.935294e-10 | 2.961 | 1.61e-06 | 1.144e-05 | 4.735294e-11 | 3.364706e-10 | 2.641 | 2.14e-06 | 2.142e-05 | 6.294118e-11 | 6.3e-10
|  | 3.041 | 1.23e-06 | 1.404e-05 | 3.617647e-11 | 4.129412e-10 | 2.961 | 1.44e-06 | 1.074e-05 | 4.235294e-11 | 3.158824e-10 | 2.561 | 2.14e-06 | 1.804e-05 | 6.294118e-11 | 5.305882e-10
|  | 3.041 | 1.11e-06 | 1.098e-05 | 3.264706e-11 | 3.229412e-10 | 2.961 | 1.11e-06 | 1.136e-05 | 3.264706e-11 | 3.341176e-10 | 2.641 | 2.14e-06 | 2.542e-05 | 6.294118e-11 | 7.476471e-10
|  | 3.041 | 1.19e-06 | 1.388e-05 | 3.5e-11 | 4.082353e-10 | 2.961 | 1.67e-06 | 1.082e-05 | 4.911765e-11 | 3.182353e-10 | 2.561 | 1.33e-06 | 2.338e-05 | 3.911765e-11 | 6.876471e-10
|  | 3.041 | 1.12e-06 | 1.19e-05 | 3.294118e-11 | 3.5e-10 | 2.961 | 1.43e-06 | 1.096e-05 | 4.205882e-11 | 3.223529e-10 | 2.561 | 1.96e-06 | 2.636e-05 | 5.764706e-11 | 7.752941e-10
| Average | 3.041 | 1.174e-06 | 1.2836e-05 | 3.452941e-11 | 3.775294e-10 | 2.961 | 1.452e-06 | 1.1064e-05 | 4.270588e-11 | 3.254118e-10 | 2.593 | 1.942e-06 | 2.2924e-05 | 5.711765e-11 | 6.742353e-10
After 40 washes | 1 |  |  |  | 0 | 0 |  |  |  | 0 | 0 |  |  |  | 0 | 0
[5 empty] | 0 | 0 |  |  |  | 0 | 0 |  |  |  | 0 | 0
[5 empty] | 0 | 0 |  |  |  | 0 | 0 |  |  |  | 0 | 0
[5 empty] | 0 | 0 |  |  |  | 0 | 0 |  |  |  | 0 | 0
[5 empty] | 0 | 0 |  |  |  | 0 | 0 |  |  |  | 0 | 0
| Average | #DIV/0! | #DIV/0! | #DIV/0! | 0 | 0 | #DIV/0! | #DIV/0! | #DIV/0! | 0 | 0 | #DIV/0! | #DIV/0! | #DIV/0! | 0 | 0
| 2 | 0.6 | 0.00545 | 0.00585 | 1.602941e-07 | 1.720588e-07 | 0.76 | 0.0058 | 0.0059 | 1.705882e-07 | 1.735294e-07 | 0.82 | 0.0057 | 0.00585 | 1.676471e-07 | 1.720588e-07
|  | 0.56 | 0.00585 | 0.0059 | 1.720588e-07 | 1.735294e-07 | 0.78 | 0.005825 | 0.0058 | 1.713235e-07 | 1.705882e-07 | 0.82 | 0.005825 | 0.00595 | 1.713235e-07 | 1.75e-07
|  | 0.54 | 0.005825 | 0.00595 | 1.713235e-07 | 1.75e-07 | 0.76 | 0.00575 | 0.00575 | 1.691176e-07 | 1.691176e-07 | 0.84 | 0.005875 | 0.00585 | 1.727941e-07 | 1.720588e-07
|  | 0.62 | 0.00535 | 0.00615 | 1.573529e-07 | 1.808824e-07 | 0.76 | 0.005755 | 0.00585 | 1.692647e-07 | 1.720588e-07 | 0.86 | 0.0068 | 0.0057 | 2e-07 | 1.676471e-07
|  | 0.54 | 0.005775 | 0.00615 | 1.698529e-07 | 1.808824e-07 | 0.76 | 0.0059 | 0.00585 | 1.735294e-07 | 1.720588e-07 | 0.86 | 0.00575 | 0.00575 | 1.691176e-07 | 1.691176e-07
| Average | 0.572 | 0.00565 | 0.006 | 1.661765e-07 | 1.764706e-07 | 0.764 | 0.005806 | 0.00583 | 1.707647e-07 | 1.714706e-07 | 0.84 | 0.00599 | 0.00582 | 1.761765e-07 | 1.711765e-07
After 45 washes | 1 |  |  |  | 0 | 0 |  |  |  | 0 | 0 |  |  |  | 0 | 0
[5 empty] | 0 | 0 |  |  |  | 0 | 0 |  |  |  | 0 | 0
[5 empty] | 0 | 0 |  |  |  | 0 | 0 |  |  |  | 0 | 0
[5 empty] | 0 | 0 |  |  |  | 0 | 0 |  |  |  | 0 | 0
[5 empty] | 0 | 0 |  |  |  | 0 | 0 |  |  |  | 0 | 0
| Average | #DIV/0! | #DIV/0! | #DIV/0! | 0 | 0 | #DIV/0! | #DIV/0! | #DIV/0! | 0 | 0 | #DIV/0! | #DIV/0! | #DIV/0! | 0 | 0
| 2 | 0.2 | 0.00535 | 0.0056 | 1.573529e-07 | 1.647059e-07 | 0.184 | 0.0048 | 0.0057 | 1.411765e-07 | 1.676471e-07 | 0.464 | 0.0063 | 0.0065 | 1.852941e-07 | 1.911765e-07
|  | 0.192 | 0.0054 | 0.0053 | 1.588235e-07 | 1.558824e-07 | 0.184 | 0.00465 | 0.0052 | 1.367647e-07 | 1.529412e-07 | 0.464 | 0.0063 | 0.0066 | 1.852941e-07 | 1.941176e-07
|  | 0.192 | 0.00775 | 0.0056 | 2.279412e-07 | 1.647059e-07 | 0.184 | 0.00525 | 0.0053 | 1.544118e-07 | 1.558824e-07 | 0.464 | 0.0063 | 0.0066 | 1.852941e-07 | 1.941176e-07
|  | 0.2 | 0.0054 | 0.0056 | 1.588235e-07 | 1.647059e-07 | 0.176 | 0.0054 | 0.0055 | 1.588235e-07 | 1.617647e-07 | 0.464 | 0.0064 | 0.0067 | 1.882353e-07 | 1.970588e-07
|  | 0.2 | 0.00535 | 0.0055 | 1.573529e-07 | 1.617647e-07 | 0.176 | 0.00535 | 0.0054 | 1.573529e-07 | 1.588235e-07 | 0.464 | 0.00635 | 0.0064 | 1.867647e-07 | 1.882353e-07
| Average | 0.1968 | 0.00585 | 0.00552 | 1.720588e-07 | 1.623529e-07 | 0.1808 | 0.00509 | 0.00542 | 1.497059e-07 | 1.594118e-07 | 0.464 | 0.00633 | 0.00656 | 1.861765e-07 | 1.929412e-07
After 50 washes | 1 |  |  |  | 0 | 0 |  |  |  | 0 | 0 |  |  |  | 0 | 0
[5 empty] | 0 | 0 |  |  |  | 0 | 0 |  |  |  | 0 | 0
[5 empty] | 0 | 0 |  |  |  | 0 | 0 |  |  |  | 0 | 0
[5 empty] | 0 | 0 |  |  |  | 0 | 0 |  |  |  | 0 | 0
[5 empty] | 0 | 0 |  |  |  | 0 | 0 |  |  |  | 0 | 0
| Average | #DIV/0! | #DIV/0! | #DIV/0! | 0 | 0 | #DIV/0! | #DIV/0! | #DIV/0! | 0 | 0 | #DIV/0! | #DIV/0! | #DIV/0! | 0 | 0
| 2 |  |  |  | 0 | 0 |  |  |  | 0 | 0 |  |  |  | 0 | 0
[5 empty] | 0 | 0 |  |  |  | 0 | 0 |  |  |  | 0 | 0
[5 empty] | 0 | 0 |  |  |  | 0 | 0 |  |  |  | 0 | 0
[5 empty] | 0 | 0 |  |  |  | 0 | 0 |  |  |  | 0 | 0
[5 empty] | 0 | 0 |  |  |  | 0 | 0 |  |  |  | 0 | 0
| Average | #DIV/0! | #DIV/0! | #DIV/0! | 0 | 0 | #DIV/0! | #DIV/0! | #DIV/0! | 0 | 0 | #DIV/0! | #DIV/0! | #DIV/0! | 0 | 0
After 55 washes | 1 |  |  |  | 0 | 0 |  |  |  | 0 | 0 |  |  |  | 0 | 0
[5 empty] | 0 | 0 |  |  |  | 0 | 0 |  |  |  | 0 | 0
[5 empty] | 0 | 0 |  |  |  | 0 | 0 |  |  |  | 0 | 0
[5 empty] | 0 | 0 |  |  |  | 0 | 0 |  |  |  | 0 | 0
[5 empty] | 0 | 0 |  |  |  | 0 | 0 |  |  |  | 0 | 0
| Average | #DIV/0! | #DIV/0! | #DIV/0! | 0 | 0 | #DIV/0! | #DIV/0! | #DIV/0! | 0 | 0 | #DIV/0! | #DIV/0! | #DIV/0! | 0 | 0
| 2 | 4.161 | 4.3e-07 | 1.62e-06 | 1.264706e-11 | 4.764706e-11 | 4.161 | 4.4e-07 | 1.6e-06 | 1.294118e-11 | 4.705882e-11 | 3.721 | 4.8e-07 | 1.46e-06 | 1.411765e-11 | 4.294118e-11
|  | 4.161 | 4.3e-07 | 1.64e-06 | 1.264706e-11 | 4.823529e-11 | 4.161 | 4.3e-07 | 1.62e-06 | 1.264706e-11 | 4.764706e-11 | 3.721 | 5e-07 | 1.5e-06 | 1.470588e-11 | 4.411765e-11
|  | 4.161 | 4.3e-07 | 1.62e-06 | 1.264706e-11 | 4.764706e-11 | 4.161 | 4.3e-07 | 1.66e-06 | 1.264706e-11 | 4.882353e-11 | 3.681 | 4.9e-07 | 1.46e-06 | 1.441176e-11 | 4.294118e-11
|  | 4.161 | 4.4e-07 | 1.6e-06 | 1.294118e-11 | 4.705882e-11 | 4.161 | 4.3e-07 | 1.62e-06 | 1.264706e-11 | 4.764706e-11 | 3.681 | 5.1e-07 | 1.46e-06 | 1.5e-11 | 4.294118e-11
|  | 4.161 | 4.3e-07 | 1.6e-06 | 1.264706e-11 | 4.705882e-11 | 4.161 | 4.5e-07 | 1.64e-06 | 1.323529e-11 | 4.823529e-11 | 3.681 | 5.2e-07 | 1.46e-06 | 1.529412e-11 | 4.294118e-11
| Average | 4.161 | 4.32e-07 | 1.616e-06 | 1.270588e-11 | 4.752941e-11 | 4.161 | 4.36e-07 | 1.628e-06 | 1.282353e-11 | 4.788235e-11 | 3.697 | 5e-07 | 1.468e-06 | 1.470588e-11 | 4.317647e-11
| 2 | 3.841 | 4.1e-07 | 1.5e-06 | 1.205882e-11 | 4.411765e-11 | 3.921 | 4.1e-07 | 1.52e-06 | 1.205882e-11 | 4.470588e-11 | 3.881 | 4.5e-07 | 1.58e-06 | 1.323529e-11 | 4.647059e-11
|  | 3.881 | 4.1e-07 | 1.54e-06 | 1.205882e-11 | 4.529412e-11 | 3.881 | 4e-07 | 1.52e-06 | 1.176471e-11 | 4.470588e-11 | 3.841 | 4.3e-07 | 1.58e-06 | 1.264706e-11 | 4.647059e-11
|  | 3.881 | 3.9e-07 | 1.54e-06 | 1.147059e-11 | 4.529412e-11 | 3.881 | 4.1e-07 | 1.5e-06 | 1.205882e-11 | 4.411765e-11 | 3.881 | 4.3e-07 | 1.6e-06 | 1.264706e-11 | 4.705882e-11
|  | 3.881 | 4.1e-07 | 1.54e-06 | 1.205882e-11 | 4.529412e-11 | 3.881 | 4.1e-07 | 1.5e-06 | 1.205882e-11 | 4.411765e-11 | 3.881 | 4.3e-07 | 1.6e-06 | 1.264706e-11 | 4.705882e-11
|  | 3.881 | 4e-07 | 1.54e-06 | 1.176471e-11 | 4.529412e-11 | 3.881 | 4.1e-07 | 1.54e-06 | 1.205882e-11 | 4.529412e-11 | 3.881 | 4.4e-07 | 1.58e-06 | 1.294118e-11 | 4.647059e-11
| Average | 3.873 | 4.04e-07 | 1.532e-06 | 1.188235e-11 | 4.505882e-11 | 3.889 | 4.08e-07 | 1.516e-06 | 1.2e-11 | 4.458824e-11 | 3.873 | 4.36e-07 | 1.588e-06 | 1.282353e-11 | 4.670588e-11
| 1 | 4.001 | 5.5e-07 | 3.36e-06 | 1.617647e-11 | 9.882353e-11 | 4.001 | 5.1e-07 | 3.2e-06 | 1.5e-11 | 9.411765e-11 | 4.001 | 5.5e-07 | 3.22e-06 | 1.617647e-11 | 9.470588e-11
|  | 4.001 | 5.4e-07 | 3.2e-06 | 1.588235e-11 | 9.411765e-11 | 4.001 | 5.2e-07 | 3.18e-06 | 1.529412e-11 | 9.352941e-11 | 4.001 | 5.6e-07 | 3.3e-06 | 1.647059e-11 | 9.705882e-11
|  | 4.001 | 5.7e-07 | 3.28e-06 | 1.676471e-11 | 9.647059e-11 | 4.001 | 5e-07 | 3.38e-06 | 1.470588e-11 | 9.941176e-11 | 4.001 | 5.7e-07 | 3.32e-06 | 1.676471e-11 | 9.764706e-11
|  | 4.001 | 5.7e-07 | 3.14e-06 | 1.676471e-11 | 9.235294e-11 | 4.081 | 4.7e-07 | 3.18e-06 | 1.382353e-11 | 9.352941e-11 | 4.001 | 5.5e-07 | 3.36e-06 | 1.617647e-11 | 9.882353e-11
|  | 4.001 | 4.9e-07 | 3.18e-06 | 1.441176e-11 | 9.352941e-11 | 4.001 | 5.3e-07 | 3.26e-06 | 1.558824e-11 | 9.588235e-11 | 4.081 | 5.7e-07 | 3.42e-06 | 1.676471e-11 | 1.005882e-10
| Average | 4.001 | 5.44e-07 | 3.232e-06 | 1.6e-11 | 9.505882e-11 | 4.017 | 5.06e-07 | 3.24e-06 | 1.488235e-11 | 9.529412e-11 | 4.017 | 5.6e-07 | 3.324e-06 | 1.647059e-11 | 9.776471e-11
| 2 | 0.196 | 0.00504 | 0.00418 | 1.482353e-07 | 1.229412e-07 | 0.18 | 4.6e-06 | 0.0039 | 1.352941e-10 | 1.147059e-07 | 0.328 | 0.005375 | 5.75e-06 | 1.580882e-07 | 1.691176e-10
|  | 0.196 | 0.00379 | 0.00384 | 1.114706e-07 | 1.129412e-07 | 0.18 | 2.93e-06 | 0.00286 | 8.617647e-11 | 8.411765e-08 | 0.322 | 0.006325 | 5.85e-06 | 1.860294e-07 | 1.720588e-10
|  | 0.196 | 0.00382 | 0.00378 | 1.123529e-07 | 1.111765e-07 | 0.184 | 3.2e-06 | 0.00514 | 9.411765e-11 | 1.511765e-07 | 0.332 | 0.003275 | 3.3e-06 | 9.632353e-08 | 9.705882e-11
|  | 0.196 | 0.00193 | 0.00202 | 5.676471e-08 | 5.941176e-08 | 0.18 | 3.4e-06 | 0.00362 | 1e-10 | 1.064706e-07 | 0.332 | 0.004825 | 5.75e-06 | 1.419118e-07 | 1.691176e-10
|  | 0.2 | 0.00296 | 0.00302 | 8.705882e-08 | 8.882353e-08 | 0.18 | 2.98e-06 | 0.00288 | 8.764706e-11 | 8.470588e-08 | 0.336 | 0.0064 | 5.9e-06 | 1.882353e-07 | 1.735294e-10
| Average | 0.1968 | 0.003508 | 0.003368 | 1.031765e-07 | 9.905882e-08 | 0.1808 | 3.422e-06 | 0.00368 | 1.006471e-10 | 1.082353e-07 | 0.33 | 0.00524 | 5.31e-06 | 1.541176e-07 | 1.561765e-10
| 1 | 4.081 | 4.3e-07 | 1.58e-06 | 1.264706e-11 | 4.647059e-11 | 4.001 | 4.6e-07 | 2.98e-06 | 1.352941e-11 | 8.764706e-11 | 4.001 | 4.3e-07 | 1.6e-06 | 1.264706e-11 | 4.705882e-11
|  | 3.921 | 4.2e-07 | 2.74e-06 | 1.235294e-11 | 8.058824e-11 | 4.001 | 4.5e-07 | 2.96e-06 | 1.323529e-11 | 8.705882e-11 | 4.001 | 4.7e-07 | 1.58e-06 | 1.382353e-11 | 4.647059e-11
|  | 4.001 | 4.4e-07 | 2.88e-06 | 1.294118e-11 | 8.470588e-11 | 4.001 | 4.6e-07 | 2.84e-06 | 1.352941e-11 | 8.352941e-11 | 4.001 | 4.9e-07 | 1.58e-06 | 1.441176e-11 | 4.647059e-11
|  | 4.001 | 4.1e-07 | 2.88e-06 | 1.205882e-11 | 8.470588e-11 | 4.081 | 4.6e-07 | 2.9e-06 | 1.352941e-11 | 8.529412e-11 | 4.001 | 4.2e-07 | 1.58e-06 | 1.235294e-11 | 4.647059e-11
|  | 4.001 | 4.3e-07 | 2.98e-06 | 1.264706e-11 | 8.764706e-11 | 4.001 | 4.3e-07 | 2.76e-06 | 1.264706e-11 | 8.117647e-11 | 4.001 | 4.3e-07 | 1.6e-06 | 1.264706e-11 | 4.705882e-11
| Average | 4.001 | 4.26e-07 | 2.612e-06 | 1.252941e-11 | 7.682353e-11 | 4.017 | 4.52e-07 | 2.888e-06 | 1.329412e-11 | 8.494118e-11 | 4.001 | 4.48e-07 | 1.588e-06 | 1.317647e-11 | 4.670588e-11
| 2 |  |  |  | 0 | 0 |  |  |  | 0 | 0 |  |  |  | 0 | 0
[5 empty] | 0 | 0 |  |  |  | 0 | 0 |  |  |  | 0 | 0
[5 empty] | 0 | 0 |  |  |  | 0 | 0 |  |  |  | 0 | 0
[5 empty] | 0 | 0 |  |  |  | 0 | 0 |  |  |  | 0 | 0
[5 empty] | 0 | 0 |  |  |  | 0 | 0 |  |  |  | 0 | 0
| Average | #DIV/0! | #DIV/0! | #DIV/0! | 0 | 0 | #DIV/0! | #DIV/0! | #DIV/0! | 0 | 0 | #DIV/0! | #DIV/0! | #DIV/0! | 0 | 0
| 1 | 3.681 | 5.4e-07 | 1.86e-06 | 1.588235e-11 | 5.470588e-11 | 3.721 | 5.8e-07 | 1.86e-06 | 1.705882e-11 | 5.470588e-11 | 3.721 | 6.3e-07 | 1.94e-06 | 1.852941e-11 | 5.705882e-11
|  | 3.721 | 5.8e-07 | 7e-07 | 1.705882e-11 | 2.058824e-11 | 3.681 | 5.7e-07 | 7e-07 | 1.676471e-11 | 2.058824e-11 | 3.681 | 5.9e-07 | 7.4e-07 | 1.735294e-11 | 2.176471e-11
|  | 3.721 | 5.7e-07 | 1.8e-06 | 1.676471e-11 | 5.294118e-11 | 3.721 | 5.4e-07 | 1.88e-06 | 1.588235e-11 | 5.529412e-11 | 3.721 | 6.3e-07 | 1.92e-06 | 1.852941e-11 | 5.647059e-11
|  | 3.721 | 5.8e-07 | 7e-07 | 1.705882e-11 | 2.058824e-11 | 3.721 | 5.1e-07 | 1.88e-06 | 1.5e-11 | 5.529412e-11 | 3.681 | 6.5e-07 | 7.6e-07 | 1.911765e-11 | 2.235294e-11
|  | 3.681 | 5.4e-07 | 1.94e-06 | 1.588235e-11 | 5.705882e-11 | 3.721 | 5.7e-07 | 1.86e-06 | 1.676471e-11 | 5.470588e-11 | 3.721 | 5.9e-07 | 1.94e-06 | 1.735294e-11 | 5.705882e-11
| Average | 3.705 | 5.62e-07 | 1.4e-06 | 1.652941e-11 | 4.117647e-11 | 3.713 | 5.54e-07 | 1.636e-06 | 1.629412e-11 | 4.811765e-11 | 3.705 | 6.18e-07 | 1.46e-06 | 1.817647e-11 | 4.294118e-11

## 30min wash
Temperature | 30C | 400rpm | Detergent | Fabric Conditoner |  |  | Silk/delicates setting
After 1 wash
| Circuit Label | No Prox/Touch |  |  |  |  | Proximity |  |  |  |  | Touch
|  | Vmax (V) | Rise Time (s) | Fall Time (s) | RiseCapacitance (F) | Fall Capacitance (F) | Vmax (V) | Rise Time (s) | Fall Time (s) | RiseCapacitance (F) | Fall Capacitance (F) | Vmax (V) | Rise Time (s) | Fall Time (s) | RiseCapacitance (F) | Fall Capacitance (F)
After 1 wash | 1 | 2.961 | 9.9e-07 | 6.67e-06 | 2.911765e-11 | 1.961765e-10 | 2.561 | 8.3e-07 | 7.46e-06 | 2.441176e-11 | 2.194118e-10 | 2.481 | 1.15e-06 | 1.084e-05 | 3.382353e-11 | 3.188235e-10
|  | 3.001 | 8.9e-07 | 6.44e-06 | 2.617647e-11 | 1.894118e-10 | 2.681 | 7.7e-07 | 7.82e-06 | 2.264706e-11 | 2.3e-10 | 2.401 | 1.12e-06 | 1.03e-05 | 3.294118e-11 | 3.029412e-10
|  | 3.001 | 9.4e-07 | 6.94e-06 | 2.764706e-11 | 2.041176e-10 | 2.641 | 9.8e-07 | 7.74e-06 | 2.882353e-11 | 2.276471e-10 | 2.361 | 1.13e-06 | 1.124e-05 | 3.323529e-11 | 3.305882e-10
|  | 3.001 | 9e-07 | 8.58e-06 | 2.647059e-11 | 2.523529e-10 | 2.641 | 1e-06 | 6.16e-06 | 2.941176e-11 | 1.811765e-10 | 2.441 | 1e-06 | 1.066e-05 | 2.941176e-11 | 3.135294e-10
|  | 2.961 | 1.02e-06 | 7.5e-06 | 3e-11 | 2.205882e-10 | 2.641 | 1e-06 | 6.16e-06 | 2.941176e-11 | 1.811765e-10 | 2.481 | 1.07e-06 | 1.01e-05 | 3.147059e-11 | 2.970588e-10
| Average | 2.985 | 9.48e-07 | 7.226e-06 | 2.788235e-11 | 2.125294e-10 | 2.633 | 9.16e-07 | 7.068e-06 | 2.694118e-11 | 2.078824e-10 | 2.433 | 1.094e-06 | 1.0628e-05 | 3.217647e-11 | 3.125882e-10
After 5 washes | 1 | 3.041 | 8.3e-07 | 6.4e-06 | 2.441176e-11 | 1.882353e-10 | 2.961 | 8.9e-07 | 6.16e-06 | 2.617647e-11 | 1.811765e-10 | 2.761 | 1.08e-06 | 9.5e-06 | 3.176471e-11 | 2.794118e-10
|  | 2.121 | 9.3e-07 | 7.44e-06 | 2.735294e-11 | 2.188235e-10 | 2.961 | 8.9e-07 | 5.34e-06 | 2.617647e-11 | 1.570588e-10 | 2.721 | 1.07e-06 | 1.022e-05 | 3.147059e-11 | 3.005882e-10
|  | 3.041 | 1.03e-06 | 6.12e-06 | 3.029412e-11 | 1.8e-10 | 2.961 | 7.7e-07 | 6.8e-06 | 2.264706e-11 | 2e-10 | 2.721 | 1.06e-06 | 1e-05 | 3.117647e-11 | 2.941176e-10
|  | 2.081 | 9.1e-07 | 6.08e-06 | 2.676471e-11 | 1.788235e-10 | 3.041 | 8.3e-07 | 5.38e-06 | 2.441176e-11 | 1.582353e-10 | 2.761 | 1.11e-06 | 9.36e-06 | 3.264706e-11 | 2.752941e-10
|  | 3.041 | 8.9e-07 | 6.54e-06 | 2.617647e-11 | 1.923529e-10 | 3.041 | 7.7e-07 | 6.8e-06 | 2.264706e-11 | 2e-10 | 2.681 | 1.15e-06 | 9.42e-06 | 3.382353e-11 | 2.770588e-10
| Average | 2.665 | 9.18e-07 | 6.516e-06 | 2.7e-11 | 1.916471e-10 | 2.993 | 8.3e-07 | 6.096e-06 | 2.441176e-11 | 1.792941e-10 | 2.729 | 1.094e-06 | 9.7e-06 | 3.217647e-11 | 2.852941e-10
After 10 washes | 1 | 1.761 | 1.16e-06 | 7.44e-06 | 3.411765e-11 | 2.188235e-10 | 1.801 | 1.28e-06 | 6.66e-06 | 3.764706e-11 | 1.958824e-10 | 1.541 | 1.44e-06 | 7.76e-06 | 4.235294e-11 | 2.282353e-10
|  | 1.721 | 1.29e-06 | 6.24e-06 | 3.794118e-11 | 1.835294e-10 | 1.801 | 1.1e-06 | 7.74e-06 | 3.235294e-11 | 2.276471e-10 | 1.521 | 1.49e-06 | 8.14e-06 | 4.382353e-11 | 2.394118e-10
|  | 1.681 | 1.23e-06 | 6.5e-06 | 3.617647e-11 | 1.911765e-10 | 1.761 | 1.21e-06 | 5.9e-06 | 3.558824e-11 | 1.735294e-10 | 1.481 | 1.36e-06 | 7.22e-06 | 4e-11 | 2.123529e-10
|  | 1.781 | 1.32e-06 | 6.42e-06 | 3.882353e-11 | 1.888235e-10 | 1.781 | 1.29e-06 | 5.8e-06 | 3.794118e-11 | 1.705882e-10 | 1.541 | 1.24e-06 | 8.76e-06 | 3.647059e-11 | 2.576471e-10
|  | 1.741 | 1.11e-06 | 6.32e-06 | 3.264706e-11 | 1.858824e-10 | 1.721 | 1.33e-06 | 6.32e-06 | 3.911765e-11 | 1.858824e-10 | 1.461 | 1.24e-06 | 7.76e-06 | 3.647059e-11 | 2.282353e-10
| Average | 1.737 | 1.222e-06 | 6.584e-06 | 3.594118e-11 | 1.936471e-10 | 1.773 | 1.242e-06 | 6.484e-06 | 3.652941e-11 | 1.907059e-10 | 1.509 | 1.354e-06 | 7.928e-06 | 3.982353e-11 | 2.331765e-10

## 45min wash
Temperature | 30C | 400rpm | Detergent | Fabric Conditoner |  | Wool/Handwash setting
| Circuit Label | No Prox/Touch |  |  |  |  | Proximity |  |  |  |  | Touch
|  | Vmax (V) | Rise Time (s) | Fall Time (s) | RiseCapacitance (F) | Fall Capacitance (F) | Vmax (V) | Rise Time (s) | Fall Time (s) | RiseCapacitance (F) | Fall Capacitance (F) | Vmax (V) | Rise Time (s) | Fall Time (s) | RiseCapacitance (F) | Fall Capacitance (F)
After 1 wash | 1 | 3.361 | 9.1e-07 | 1.72e-06 | 2.676471e-11 | 5.058824e-11 | 3.361 | 1.03e-06 | 1.72e-06 | 3.029412e-11 | 5.058824e-11 | 2.841 | 1.47e-06 | 1.646e-05 | 4.323529e-11 | 4.841176e-10
|  | 3.441 | 1.09e-06 | 1.74e-06 | 3.205882e-11 | 5.117647e-11 | 3.441 | 8e-07 | 1.68e-06 | 2.352941e-11 | 4.941176e-11 | 2.801 | 1.85e-06 | 1.56e-05 | 5.441176e-11 | 4.588235e-10
|  | 3.441 | 9.1e-07 | 1.72e-06 | 2.676471e-11 | 5.058824e-11 | 3.441 | 8.3e-07 | 1.62e-06 | 2.441176e-11 | 4.764706e-11 | 2.721 | 2.01e-06 | 1.49e-05 | 5.911765e-11 | 4.382353e-10
|  | 3.361 | 1.16e-06 | 1.64e-06 | 3.411765e-11 | 4.823529e-11 | 3.481 | 9.6e-07 | 1.76e-06 | 2.823529e-11 | 5.176471e-11 | 2.801 | 2.01e-06 | 1.35e-05 | 5.911765e-11 | 3.970588e-10
|  | 3.401 | 8.3e-07 | 1.7e-06 | 2.441176e-11 | 5e-11 | 3.441 | 9.1e-07 | 1.68e-06 | 2.676471e-11 | 4.941176e-11 | 2.801 | 1.98e-06 | 1.61e-05 | 5.823529e-11 | 4.735294e-10
| Average | 3.401 | 9.8e-07 | 1.704e-06 | 2.882353e-11 | 5.011765e-11 | 3.433 | 9.06e-07 | 1.692e-06 | 2.664706e-11 | 4.976471e-11 | 2.793 | 1.864e-06 | 1.5312e-05 | 5.482353e-11 | 4.503529e-10
After 5 washes | 1 | 2.521 | 1.57e-06 | 6.06e-06 | 4.617647e-11 | 1.782353e-10 | 2.601 | 1.38e-06 | 4.28e-06 | 4.058824e-11 | 1.258824e-10 | 2.161 | 1.56e-06 | 8.22e-06 | 4.588235e-11 | 2.417647e-10
|  | 2.481 | 1.45e-06 | 5.92e-06 | 4.264706e-11 | 1.741176e-10 | 2.601 | 1.24e-06 | 5.08e-06 | 3.647059e-11 | 1.494118e-10 | 2.161 | 1.6e-06 | 7.8e-06 | 4.705882e-11 | 2.294118e-10
|  | 2.521 | 1.4e-06 | 5.82e-06 | 4.117647e-11 | 1.711765e-10 | 2.601 | 1.44e-06 | 4.96e-06 | 4.235294e-11 | 1.458824e-10 | 2.081 | 1.51e-06 | 1.048e-05 | 4.441176e-11 | 3.082353e-10
|  | 2.521 | 1.6e-06 | 5.34e-06 | 4.705882e-11 | 1.570588e-10 | 2.601 | 1.51e-06 | 4.58e-06 | 4.441176e-11 | 1.347059e-10 | 1.921 | 1.27e-06 | 6.38e-06 | 3.735294e-11 | 1.876471e-10
|  | 2.521 | 1.52e-06 | 5.64e-06 | 4.470588e-11 | 1.658824e-10 | 2.561 | 1.36e-06 | 4.82e-06 | 4e-11 | 1.417647e-10 | 2.181 | 1.67e-06 | 8.09e-06 | 4.911765e-11 | 2.379412e-10
| Average | 2.513 | 1.508e-06 | 5.756e-06 | 4.435294e-11 | 1.692941e-10 | 2.593 | 1.386e-06 | 4.744e-06 | 4.076471e-11 | 1.395294e-10 | 2.101 | 1.522e-06 | 8.194e-06 | 4.476471e-11 | 2.41e-10
After 10 washes | 1 | 1.281 | 9.1e-07 | 2.94e-06 | 2.676471e-11 | 8.647059e-11 | 1.561 | 1.94e-06 | 7.94e-06 | 5.705882e-11 | 2.335294e-10 | 1.321 | 1.66e-06 | 1.206e-05 | 4.882353e-11 | 3.547059e-10
|  | 2.081 | 9.1e-07 | 3.8e-06 | 2.676471e-11 | 1.117647e-10 | 1.101 | 1.54e-06 | 9.74e-06 | 4.529412e-11 | 2.864706e-10 | 1.141 | 2.77e-06 | 1.276e-05 | 8.147059e-11 | 3.752941e-10
|  | 2.161 | 8.2e-07 | 4.06e-06 | 2.411765e-11 | 1.194118e-10 | 1.221 | 1.48e-06 | 1.076e-05 | 4.352941e-11 | 3.164706e-10 | 1.101 | 1.907e-06 | 8.94e-06 | 5.608824e-11 | 2.629412e-10
|  | 1.761 | 1.78e-06 | 4.5e-06 | 5.235294e-11 | 1.323529e-10 | 1.411 | 2.35e-06 | 9.84e-06 | 6.911765e-11 | 2.894118e-10 | 1.161 | 1.43e-06 | 1.204e-05 | 4.205882e-11 | 3.541176e-10
|  | 1.761 | 6.4e-07 | 4.36e-06 | 1.882353e-11 | 1.282353e-10 | 1.241 | 1.44e-06 | 9.04e-06 | 4.235294e-11 | 2.658824e-10 | 1.321 | 2.43e-06 | 1.146e-05 | 7.147059e-11 | 3.370588e-10
| Average | 1.809 | 1.012e-06 | 3.932e-06 | 2.976471e-11 | 1.156471e-10 | 1.307 | 1.75e-06 | 9.464e-06 | 5.147059e-11 | 2.783529e-10 | 1.209 | 2.0394e-06 | 1.1452e-05 | 5.998235e-11 | 3.368235e-10
After 15 washes | 1 | 0.2 | 0.00535 | 0.0056 | 1.573529e-07 | 1.647059e-07 | 0.184 | 0.0048 | 0.0057 | 1.411765e-07 | 1.676471e-07 | 0.464 | 0.0063 | 0.0065 | 1.852941e-07 | 1.911765e-07
|  | 0.192 | 0.0054 | 0.0053 | 1.588235e-07 | 1.558824e-07 | 0.184 | 0.00465 | 0.0052 | 1.367647e-07 | 1.529412e-07 | 0.464 | 0.0063 | 0.0066 | 1.852941e-07 | 1.941176e-07
|  | 0.192 | 0.00775 | 0.0056 | 2.279412e-07 | 1.647059e-07 | 0.184 | 0.00525 | 0.0053 | 1.544118e-07 | 1.558824e-07 | 0.464 | 0.0063 | 0.0066 | 1.852941e-07 | 1.941176e-07
|  | 0.2 | 0.0054 | 0.0056 | 1.588235e-07 | 1.647059e-07 | 0.176 | 0.0054 | 0.0055 | 1.588235e-07 | 1.617647e-07 | 0.464 | 0.0064 | 0.0067 | 1.882353e-07 | 1.970588e-07
|  | 0.2 | 0.00535 | 0.0055 | 1.573529e-07 | 1.617647e-07 | 0.176 | 0.00535 | 0.0054 | 1.573529e-07 | 1.588235e-07 | 0.464 | 0.00635 | 0.0064 | 1.867647e-07 | 1.882353e-07
| Average | 0.1968 | 0.00585 | 0.00552 | 1.720588e-07 | 1.623529e-07 | 0.1808 | 0.00509 | 0.00542 | 1.497059e-07 | 1.594118e-07 | 0.464 | 0.00633 | 0.00656 | 1.861765e-07 | 1.929412e-07

## Parameter Results
NTO Voltage | Etextile1 | Etextile2 | Etextile_silk | Etextile_wool | NTO Rise Time | Etextile1 | Etextile2 | Etextile_silk | Etextile_wool | NTO Fall Time | Etextile1 | Etextile2 | Etextile_silk | Etextile_wool
0 | 4.161 | 3.873 | 4.001 | 3.705 | Before washing | 4.32e-07 | 4.04e-07 | 5.44e-07 | 5.62e-07 | Before washing | 1.616e-06 | 1.532e-06 | 3.232e-06 | 1.4e-06
1 | 3.041 | 3.873 | 2.985 | 3.401 | 1st wash | 1.174e-06 | 4.04e-07 | 9.48e-07 | 9.8e-07 | 1st wash | 1.2836e-05 | 1.532e-06 | 7.226e-06 | 1.704e-06
5 | 0 | 0 | 2.665 | 2.513 | 5th wash | 0 | 0 | 9.18e-07 | 1.508e-06 | 5th wash | 0 | 0 | 6.516e-06 | 5.756e-06
10 | 0 | 0 | 1.737 | 1.809 | 10th wash | 0 | 0 | 1.222e-06 | 1.012e-06 | 10th wash | 0 | 0 | 6.584e-06 | 3.932e-06
15 | 0 | 0 | 0 | 0 | 15th wash | 0 | 0 | 0 | 0 | 15th wash | 0 | 0 | 0 | 0
20 | 0 | 0 | 0 | 0 | 20th wash | 0 | 0 | 0 | 0 | 20th wash | 0 | 0 | 0 | 0
% change | 26.92% | 0% | 25.39% | 8.205% | % change | -171.8% | 0% | -74.26% | -74.38% | % change | -694.3% | 0% | -123.6% | -21.71%
|  |  | 10.72% | 26.11% |  |  |  | 3.165% | -53.88% |  |  |  | 9.826% | -237.8%
|  |  | 34.82% | 28.01% |  |  |  | -33.12% | 32.89% |  |  |  | -1.044% | 31.69%
P Voltage | Etextile1 | Etextile2 | Etextile_silk | Etextile_wool | P Rise Time | Etextile1 | Etextile2 | Etextile_silk | Etextile_wool | P Fall Time | Etextile1 | Etextile2 | Etextile_silk | Etextile_wool
Before washing | 4.161 | 3.889 | 4.017 | 3.713 | Before washing | 4.36e-07 | 4.08e-07 | 5.06e-07 | 5.54e-07 | Before washing | 1.628e-06 | 1.516e-06 | 3.24e-06 | 1.636e-06
1st wash | 2.961 | 3.889 | 2.633 | 3.433 | 1st wash | 1.452e-06 | 4.08e-07 | 9.16e-07 | 9.06e-07 | 1st wash | 1.1064e-05 | 4.08e-07 | 7.068e-06 | 1.692e-06
5th wash | 0 | 0 | 2.993 | 2.593 | 5th wash | 0 | 0 | 8.3e-07 | 1.386e-06 | 5th wash | 0 | 0 | 6.096e-06 | 4.744e-06
10th wash | 0 | 0 | 1.773 | 1.307 | 10th wash | 0 | 0 | 1.242e-06 | 1.75e-06 | 10th wash | 0 | 0 | 6.484e-06 | 9.464e-06
15th wash | 0 | 0 | 0 | 0 | 15th wash | 0 | 0 | 0 | 0 | 15th wash | 0 | 0 | 0 | 0
20th wash | 0 | 0 | 0 | 0 | 20th wash | 0 | 0 | 0 | 0 | 20th wash | 0 | 0 | 0 | 0
% change | 28.84% | 0% | 34.45% | 7.541% | % change | -233% | 0% | -81.03% | -63.54% | % change | -579.6% | 73.09% | -118.1% | -3.423%
|  |  | 13.67% | 24.47% |  |  |  | 9.389% | -52.98% |  |  |  | 13.75% | -180.4%
|  |  | 40.76% | 49.6% |  |  |  | -49.64% | -26.26% |  |  |  | -6.365% | -99.49%
T Voltage | Etextile1 | Etextile2 | Etextile_silk | Etextile_wool | T Rise Time | Etextile1 | Etextile2 | Etextile_silk | Etextile_wool | T Fall Time | Etextile1 | Etextile2 | Etextile_silk | Etextile_wool
Before washing | 3.697 | 3.873 | 4.017 | 3.705 | Before washing | 5e-07 | 4.36e-07 | 5.6e-07 | 6.18e-07 | Before washing | 1.468e-06 | 4.36e-07 | 3.324e-06 | 1.46e-06 | 5
1st wash | 2.593 | 3.873 | 2.433 | 2.793 | 1st wash | 1.942e-06 | 4.36e-07 | 1.094e-06 | 1.864e-06 | 1st wash | 2.2924e-05 | 1.588e-06 | 1.0628e-05 | 1.5312e-05 | 7
5th wash | 0 | 0 | 2.729 | 2.101 | 5th wash | 0 | 0 | 1.094e-06 | 1.522e-06 | 5th wash | 0 | 0 | 9.7e-06 | 8.194e-06
10th wash | 0 | 0 | 1.509 | 1.209 | 10th wash | 0 | 0 | 1.354e-06 | 2.0394e-06 | 10th wash | 0 | 0 | 7.928e-06 | 1.1452e-05
15th wash | 0 | 0 | 0 | 0 | 15th wash | 0 | 0 | 0 | 0 | 15th wash | 0 | 0 | 0 | 0
20th wash | 0 | 0 | 0 | 0 | 20th wash | 0 | 0 | 0 | 0 | 20th wash | 0 | 0 | 0 | 0
% change | 29.86% | 0% | 39.43% | 24.62% | % change | -288.4% | 0% | -95.36% | -201.6% | % change | -1462% | -264.2% | -219.7% | -948.8% | 40%
|  |  | -12.17% | 24.78% |  |  |  | 0% | 18.35% |  |  |  | 8.732% | 46.49%
|  |  | 44.71% | 42.46% |  |  |  | -23.77% | -33.99% |  |  |  | 18.27% | -39.76%