## Before Cyclic Twisting Test
Circuit Label | No Prox/Touch |  |  |  |  | Proximity |  |  |  |  | Touch
| Vmax (V) | Rise Time (s) | Fall Time (s) | RiseCapacitance (F) | Fall Capacitance (F) | Vmax (V) | Rise Time (s) | Fall Time (s) | RiseCapacitance (F) | Fall Capacitance (F) | Vmax (V) | Rise Time (s) | Fall Time (s) | RiseCapacitance (F) | Fall Capacitance (F)
A | 4.401 | 3.2e-07 | 2.5e-06 | 9.411765e-12 | 7.352941e-11 | 4.001 | 3.2e-07 | 2.5e-06 | 9.411765e-12 | 7.352941e-11 | 3.961 | 9.3e-07 | 5.36e-06 | 2.735294e-11 | 1.576471e-10
| 4.401 | 3.3e-07 | 2.46e-06 | 9.705882e-12 | 7.235294e-11 | 4.001 | 3.2e-07 | 2.54e-06 | 9.411765e-12 | 7.470588e-11 | 3.921 | 9.5e-07 | 5.3e-06 | 2.794118e-11 | 1.558824e-10
| 4.401 | 3.3e-07 | 2.48e-06 | 9.705882e-12 | 7.294118e-11 | 4.001 | 3.2e-07 | 2.48e-06 | 9.411765e-12 | 7.294118e-11 | 3.921 | 9.8e-07 | 5.34e-06 | 2.882353e-11 | 1.570588e-10
| 4.041 | 3.4e-07 | 2.5e-06 | 1e-11 | 7.352941e-11 | 4.001 | 3.3e-07 | 2.48e-06 | 9.705882e-12 | 7.294118e-11 | 3.961 | 9.7e-07 | 5.52e-06 | 2.852941e-11 | 1.623529e-10
| 4.041 | 3.4e-07 | 2.48e-06 | 1e-11 | 7.294118e-11 | 4.401 | 3.2e-07 | 2.48e-06 | 9.411765e-12 | 7.294118e-11 | 3.961 | 9.2e-07 | 5.42e-06 | 2.705882e-11 | 1.594118e-10
Average | 4.257 | 3.32e-07 | 2.484e-06 | 9.764706e-12 | 7.305882e-11 | 4.081 | 3.22e-07 | 2.496e-06 | 9.470588e-12 | 7.341176e-11 | 3.945 | 9.5e-07 | 5.388e-06 | 2.794118e-11 | 1.584706e-10
B | 4.001 | 3.4e-07 | 1.58e-06 | 1e-11 | 4.647059e-11 | 4.001 | 3.4e-07 | 1.58e-06 | 1e-11 | 4.647059e-11 | 3.841 | 1.19e-06 | 5.98e-06 | 4.647059e-11 | 1.758824e-10
| 4.001 | 3.4e-07 | 1.58e-06 | 1e-11 | 4.647059e-11 | 4.001 | 3.6e-07 | 1.54e-06 | 1.058824e-11 | 4.529412e-11 | 3.841 | 1.21e-06 | 5.88e-06 | 4.647059e-11 | 1.729412e-10
| 4.001 | 3.4e-07 | 1.58e-06 | 1e-11 | 4.647059e-11 | 4.001 | 3.2e-07 | 1.56e-06 | 9.411765e-12 | 4.588235e-11 | 3.801 | 1.09e-06 | 6.28e-06 | 4.647059e-11 | 1.847059e-10
| 4.001 | 3.4e-07 | 1.56e-06 | 1e-11 | 4.588235e-11 | 4.001 | 3.4e-07 | 1.58e-06 | 1e-11 | 4.647059e-11 | 3.801 | 1.13e-06 | 6.44e-06 | 4.588235e-11 | 1.894118e-10
| 4.001 | 3.3e-07 | 1.56e-06 | 9.705882e-12 | 4.588235e-11 | 4.001 | 3.3e-07 | 1.56e-06 | 9.705882e-12 | 4.588235e-11 | 3.801 | 1.13e-06 | 6.7e-06 | 4.588235e-11 | 1.970588e-10
Average | 4.001 | 3.38e-07 | 1.572e-06 | 9.941176e-12 | 4.623529e-11 | 4.001 | 3.38e-07 | 1.564e-06 | 9.941176e-12 | 4.6e-11 | 3.817 | 1.572e-06 | 6.256e-06 | 4.623529e-11 | 1.84e-10
C | 3.441 | 6.3e-07 | 2.16e-06 | 1.852941e-11 | 6.352941e-11 | 3.521 | 6e-07 | 2.14e-06 | 1.764706e-11 | 6.294118e-11 | 3.601 | 5e-07 | 1.58e-06 | 1.470588e-11 | 4.647059e-11
| 3.441 | 6e-07 | 2.1e-06 | 1.764706e-11 | 6.176471e-11 | 3.521 | 6.1e-07 | 1.96e-06 | 1.794118e-11 | 5.764706e-11 | 3.601 | 6.9e-07 | 1.58e-06 | 2.029412e-11 | 4.647059e-11
| 3.521 | 6.1e-07 | 2.16e-06 | 1.794118e-11 | 6.352941e-11 | 3.601 | 5.2e-07 | 1.5e-06 | 1.529412e-11 | 4.411765e-11 | 3.601 | 5.2e-07 | 1.54e-06 | 1.529412e-11 | 4.529412e-11
| 3.521 | 6.1e-07 | 2.16e-06 | 1.794118e-11 | 6.352941e-11 | 3.601 | 5.3e-07 | 1.52e-06 | 1.558824e-11 | 4.470588e-11 | 3.601 | 6.2e-07 | 1.62e-06 | 1.823529e-11 | 4.764706e-11
| 3.441 | 6e-07 | 2.06e-06 | 1.764706e-11 | 6.058824e-11 | 3.601 | 5.7e-07 | 1.54e-06 | 1.676471e-11 | 4.529412e-11 | 3.521 | 5.2e-07 | 1.54e-06 | 1.529412e-11 | 4.529412e-11
Average | 3.473 | 6.1e-07 | 2.128e-06 | 1.794118e-11 | 6.258824e-11 | 3.569 | 5.66e-07 | 1.732e-06 | 1.664706e-11 | 5.094118e-11 | 3.585 | 5.7e-07 | 1.572e-06 | 1.676471e-11 | 4.623529e-11
Circuit Label | No Prox/Touch |  |  |  |  | Proximity |  |  |  |  | Touch
| Vmax (V) | Rise Time (s) | Fall Time (s) | RiseCapacitance (F) | Fall Capacitance (F) | Vmax (V) | Rise Time (s) | Fall Time (s) | RiseCapacitance (F) | Fall Capacitance (F) | Vmax (V) | Rise Time (s) | Fall Time (s) | RiseCapacitance (F) | Fall Capacitance (F)
D | 3.761 | 4.3e-07 | 1.42e-06 | 1.264706e-11 | 4.176471e-11 | 3.761 | 3.8e-07 | 1.36e-06 | 1.117647e-11 | 4e-11 | 3.601 | 3.8e-07 | 1.38e-06 | 1.117647e-11 | 4.058824e-11
| 3.761 | 4.3e-07 | 1.42e-06 | 1.264706e-11 | 4.176471e-11 | 3.761 | 3.7e-07 | 1.34e-06 | 1.088235e-11 | 3.941176e-11 | 3.601 | 4.3e-07 | 1.3e-06 | 1.264706e-11 | 3.823529e-11
| 3.841 | 3.9e-07 | 1.46e-06 | 1.147059e-11 | 4.294118e-11 | 3.761 | 3.9e-07 | 1.38e-06 | 1.147059e-11 | 4.058824e-11 | 3.601 | 4.3e-07 | 1.34e-06 | 1.264706e-11 | 3.941176e-11
| 3.761 | 3.9e-07 | 1.36e-06 | 1.147059e-11 | 4e-11 | 3.761 | 3.9e-07 | 1.36e-06 | 1.147059e-11 | 4e-11 | 3.601 | 4.4e-07 | 1.32e-06 | 1.294118e-11 | 3.882353e-11
| 3.761 | 3.8e-07 | 1.32e-06 | 1.117647e-11 | 3.882353e-11 | 3.761 | 3.8e-07 | 1.34e-06 | 1.117647e-11 | 3.941176e-11 | 3.601 | 3.9e-07 | 1.32e-06 | 1.147059e-11 | 3.882353e-11
Average | 3.777 | 4.04e-07 | 1.396e-06 | 1.188235e-11 | 4.105882e-11 | 3.761 | 3.82e-07 | 1.356e-06 | 1.123529e-11 | 3.988235e-11 | 3.601 | 4.14e-07 | 1.332e-06 | 1.217647e-11 | 3.917647e-11
E* | 3.761 | 0 | 0 | 0 | 0 | 3.761 | 0 | 0 | 0 | 0 | 3.601 | 0 | 0 | 0 | 0
| 3.761 | 0 | 0 | 0 | 0 | 3.761 | 0 | 0 | 0 | 0 | 3.601 | 0 | 0 | 0 | 0
| 3.841 | 0 | 0 | 0 | 0 | 3.761 | 0 | 0 | 0 | 0 | 3.601 | 0 | 0 | 0 | 0
| 3.761 | 0 | 0 | 0 | 0 | 3.761 | 0 | 0 | 0 | 0 | 3.601 | 0 | 0 | 0 | 0
| 3.761 | 0 | 0 | 0 | 0 | 3.761 | 0 | 0 | 0 | 0 | 3.601 | 0 | 0 | 0 | 0
Average | 3.777 | 0 | 0 | 0 | 0 | 3.761 | 0 | 0 | 0 | 0 | 3.601 | 0 | 0 | 0 | 0
F | 3.881 | 3.2e-07 | 1.48e-06 | 9.411765e-12 | 4.352941e-11 | 3.881 | 3.3e-07 | 1.52e-06 | 9.705882e-12 | 4.470588e-11 | 3.761 | 1.09e-06 | 5.22e-06 | 3.205882e-11 | 1.535294e-10
| 3.881 | 3.3e-07 | 1.48e-06 | 9.705882e-12 | 4.352941e-11 | 3.881 | 3.3e-07 | 1.54e-06 | 9.705882e-12 | 4.529412e-11 | 3.761 | 1.13e-06 | 5e-06 | 3.323529e-11 | 1.470588e-10
| 3.881 | 3.3e-07 | 1.48e-06 | 9.705882e-12 | 4.352941e-11 | 3.881 | 3.2e-07 | 1.52e-06 | 9.411765e-12 | 4.470588e-11 | 3.761 | 1.13e-06 | 5.1e-06 | 3.323529e-11 | 1.5e-10
| 3.921 | 3.2e-07 | 1.48e-06 | 9.411765e-12 | 4.352941e-11 | 3.881 | 3.3e-07 | 1.5e-06 | 9.705882e-12 | 4.411765e-11 | 3.761 | 1.21e-06 | 5.54e-06 | 3.558824e-11 | 1.629412e-10
| 3.881 | 3.2e-07 | 1.48e-06 | 9.411765e-12 | 4.352941e-11 | 3.881 | 3.3e-07 | 1.52e-06 | 9.705882e-12 | 4.470588e-11 | 3.721 | 1.22e-06 | 5.5e-06 | 3.588235e-11 | 1.617647e-10
Average | 3.889 | 3.24e-07 | 1.48e-06 | 9.529412e-12 | 4.352941e-11 | 3.881 | 3.28e-07 | 1.52e-06 | 9.647059e-12 | 4.470588e-11 | 3.753 | 1.156e-06 | 5.272e-06 | 3.4e-11 | 1.550588e-10
G | 4.321 | 4.6e-07 | 2.5e-06 | 1.352941e-11 | 7.352941e-11 | 4.081 | 4.9e-07 | 1.92e-06 | 1.441176e-11 | 5.647059e-11 | 4.001 | 4.9e-07 | 1.98e-06 | 1.441176e-11 | 5.823529e-11
| 4.321 | 5e-07 | 2.5e-06 | 1.470588e-11 | 7.352941e-11 | 4.081 | 5.1e-07 | 1.88e-06 | 1.5e-11 | 5.529412e-11 | 4.001 | 4.9e-07 | 2.14e-06 | 1.441176e-11 | 6.294118e-11
| 4.321 | 4.8e-07 | 2.5e-06 | 1.411765e-11 | 7.352941e-11 | 4.081 | 4.7e-07 | 1.92e-06 | 1.382353e-11 | 5.647059e-11 | 4.001 | 5.2e-07 | 2e-06 | 1.529412e-11 | 5.882353e-11
| 4.321 | 4.9e-07 | 3.1e-06 | 1.441176e-11 | 9.117647e-11 | 4.081 | 5e-07 | 1.92e-06 | 1.470588e-11 | 5.647059e-11 | 4.001 | 5.1e-07 | 1.98e-06 | 1.5e-11 | 5.823529e-11
| 4.041 | 4.8e-07 | 2.9e-06 | 1.411765e-11 | 8.529412e-11 | 4.281 | 5.2e-07 | 3.54e-06 | 1.529412e-11 | 1.041176e-10 | 4.001 | 5.2e-07 | 2.16e-06 | 1.529412e-11 | 6.352941e-11
Average | 4.265 | 4.82e-07 | 2.7e-06 | 1.417647e-11 | 7.941176e-11 | 4.121 | 4.98e-07 | 2.236e-06 | 1.464706e-11 | 6.576471e-11 | 4.001 | 5.06e-07 | 2.052e-06 | 1.488235e-11 | 6.035294e-11
H | 4.041 | 3.2e-07 | 5.12e-06 | 9.411765e-12 | 1.505882e-10 | 4.001 | 3.2e-07 | 4.98e-06 | 9.411765e-12 | 1.464706e-10 | 3.881 | 1.13e-06 | 1.33e-05 | 3.323529e-11 | 3.911765e-10
| 4.041 | 3.2e-07 | 5.02e-06 | 9.411765e-12 | 1.476471e-10 | 4.001 | 3.2e-07 | 4.98e-06 | 9.411765e-12 | 1.464706e-10 | 3.841 | 1.04e-06 | 1.236e-05 | 3.058824e-11 | 3.635294e-10
| 4.041 | 3.1e-07 | 5.1e-06 | 9.117647e-12 | 1.5e-10 | 4.001 | 3.3e-07 | 5.08e-06 | 9.705882e-12 | 1.494118e-10 | 3.841 | 1.11e-06 | 1.256e-05 | 3.264706e-11 | 3.694118e-10
| 4.041 | 3.2e-07 | 5.14e-06 | 9.411765e-12 | 1.511765e-10 | 4.001 | 3.3e-07 | 5.02e-06 | 9.705882e-12 | 1.476471e-10 | 3.841 | 1.06e-06 | 1.264e-05 | 3.117647e-11 | 3.717647e-10
| 4.041 | 3.2e-07 | 5.16e-06 | 9.411765e-12 | 1.517647e-10 | 4.001 | 3.2e-07 | 4.96e-06 | 9.411765e-12 | 1.458824e-10 | 3.841 | 1.06e-06 | 1.264e-05 | 3.117647e-11 | 3.717647e-10
Average | 4.041 | 3.18e-07 | 5.108e-06 | 9.352941e-12 | 1.502353e-10 | 4.001 | 3.24e-07 | 5.004e-06 | 9.529412e-12 | 1.471765e-10 | 3.849 | 1.08e-06 | 1.27e-05 | 3.176471e-11 | 3.735294e-10

## Before -Results
Circuit Label | No Prox/Touch |  |  | Proximity |  |  | Touch
| Vmax (V) | Rise Time (s) | Fall Time (s) | Vmax (V) | Rise Time (s) | Fall Time (s) | Vmax (V) | Rise Time (s) | Fall Time (s)
A | 4.257 | 3.32e-07 | 2.484e-06 | 4.081 | 3.22e-07 | 2.496e-06 | 3.945 | 9.5e-07 | 5.388e-06
B | 4.001 | 3.38e-07 | 1.572e-06 | 4.001 | 3.38e-07 | 1.564e-06 | 3.817 | 1.572e-06 | 6.256e-06
C | 3.473 | 6.1e-07 | 2.128e-06 | 3.569 | 5.66e-07 | 1.732e-06 | 3.585 | 5.7e-07 | 1.572e-06
D | 3.777 | 4.04e-07 | 1.396e-06 | 3.761 | 3.82e-07 | 1.356e-06 | 3.601 | 4.14e-07 | 1.332e-06
E | 3.889 | 3.24e-07 | 1.48e-06 | 3.881 | 3.28e-07 | 1.52e-06 | 3.753 | 1.156e-06 | 5.272e-06
F | 4.265 | 4.82e-07 | 2.7e-06 | 4.121 | 4.98e-07 | 2.236e-06 | 4.001 | 5.06e-07 | 2.052e-06
G | 4.041 | 3.18e-07 | 5.108e-06 | 4.001 | 3.24e-07 | 5.004e-06 | 3.849 | 1.08e-06 | 1.27e-05

## After Cyclic Twisting Test
Circuit Label | No Prox/Touch |  |  |  |  | Proximity |  |  |  |  | Touch
| Vmax (V) | Rise Time (s) | Fall Time (s) | RiseCapacitance (F) | Fall Capacitance (F) | Vmax (V) | Rise Time (s) | Fall Time (s) | RiseCapacitance (F) | Fall Capacitance (F) | Vmax (V) | Rise Time (s) | Fall Time (s) | RiseCapacitance (F) | Fall Capacitance (F)
A* | 4.401 | 1.2e-06 | 4.22e-06 | 3.529412e-11 | 1.241176e-10 | 3.601 | 4.5e-07 | 3.06e-06 | 1.323529e-11 | 9e-11 | 3.681 | 1.38e-06 | 1.018e-05 | 4.058824e-11 | 2.994118e-10
| 4.401 | 1.05e-06 | 4.48e-06 | 3.088235e-11 | 1.317647e-10 | 4.161 | 6.3e-07 | 3e-06 | 1.852941e-11 | 8.823529e-11 | 3.681 | 1.75e-06 | 1.076e-05 | 5.147059e-11 | 3.164706e-10
| 4.401 | 1.13e-06 | 4.06e-06 | 3.323529e-11 | 1.194118e-10 | 4.161 | 6.4e-07 | 3.58e-06 | 1.882353e-11 | 1.052941e-10 | 3.681 | 1.69e-06 | 1.056e-05 | 4.970588e-11 | 3.105882e-10
| 4.321 | 1.06e-06 | 4.02e-06 | 3.117647e-11 | 1.182353e-10 | 4.001 | 6.3e-07 | 3.44e-06 | 1.852941e-11 | 1.011765e-10 | 3.681 | 7.5e-07 | 1.146e-05 | 2.205882e-11 | 3.370588e-10
| 4.401 | 1.06e-06 | 4.5e-06 | 3.117647e-11 | 1.323529e-10 | 0.24 | 6.3e-07 | 3.06e-06 | 1.852941e-11 | 9e-11 | 3.761 | 9.6e-07 | 9.48e-06 | 2.823529e-11 | 2.788235e-10
Average | 4.385 | 1.1e-06 | 4.256e-06 | 3.235294e-11 | 1.251765e-10 | 3.2328 | 5.96e-07 | 3.228e-06 | 1.752941e-11 | 9.494118e-11 | 3.697 | 1.306e-06 | 1.0488e-05 | 3.841176e-11 | 3.084706e-10
B* | 0.64 | 0.00965 | 0.0097 | 2.838235e-07 | 2.852941e-07 | 0.62 | 0.00965 | 0.0096 | 2.838235e-07 | 2.823529e-07 | 2.321e-06 | 0.0061 | 0.006 | 2.852941e-07 | 1.764706e-07
| 0.6 | 0.0095 | 0.0095 | 2.794118e-07 | 2.794118e-07 | 0.64 | 0.0096 | 0.0096 | 2.823529e-07 | 2.823529e-07 | 2.361e-06 | 0.006 | 0.0059 | 2.794118e-07 | 1.735294e-07
| 0.6 | 0.00955 | 0.0095 | 2.808824e-07 | 2.794118e-07 | 0.62 | 0.0096 | 0.0095 | 2.823529e-07 | 2.794118e-07 | 2.361e-06 | 0.006 | 0.006 | 2.794118e-07 | 1.764706e-07
| 0.66 | 0.0097 | 0.0096 | 2.852941e-07 | 2.823529e-07 | 0.64 | 0.0096 | 0.0096 | 2.823529e-07 | 2.823529e-07 | 2.401e-06 | 0.00595 | 0.0059 | 2.823529e-07 | 1.735294e-07
| 0.64 | 0.0096 | 0.0095 | 2.823529e-07 | 2.794118e-07 | 0.62 | 0.00955 | 0.0097 | 2.808824e-07 | 2.852941e-07 | 2.461e-06 | 0.00595 | 0.0059 | 2.794118e-07 | 1.735294e-07
Average | 0.628 | 0.0096 | 0.00956 | 2.823529e-07 | 2.811765e-07 | 0.628 | 0.0096 | 0.0096 | 2.823529e-07 | 2.823529e-07 | 2.381e-06 | 0.00956 | 0.00594 | 2.811765e-07 | 1.747059e-07
C* | 0.44 | 0.00375 | 0.0039 | 1.102941e-07 | 1.147059e-07 | 0.46 | 0.00855 | 0.0095 | 2.514706e-07 | 2.794118e-07 | 2.201 | 0.00595 | 0.0068 | 1.75e-07 | 2e-07
| 0.44 | 0.00615 | 0.0067 | 1.808824e-07 | 1.970588e-07 | 0.44 | 0.0086 | 0.0074 | 2.529412e-07 | 2.176471e-07 | 2.201 | 0.00595 | 0.0061 | 1.75e-07 | 1.794118e-07
| 0.44 | 0.00375 | 0.0039 | 1.102941e-07 | 1.147059e-07 | 0.46 | 0.0087 | 0.0096 | 2.558824e-07 | 2.823529e-07 | 2.241 | 0.00625 | 0.0069 | 1.838235e-07 | 2.029412e-07
| 0.44 | 0.00615 | 0.0067 | 1.808824e-07 | 1.970588e-07 | 0.46 | 0.00865 | 0.0098 | 2.544118e-07 | 2.882353e-07 | 2.201 | 0.00585 | 0.006 | 1.720588e-07 | 1.764706e-07
| 0.44 | 0.005 | 0.0096 | 1.470588e-07 | 2.823529e-07 | 0.46 | 0.00855 | 0.0096 | 2.514706e-07 | 2.823529e-07 | 2.201 | 0.0059 | 0.0061 | 1.735294e-07 | 1.794118e-07
Average | 0.44 | 0.00496 | 0.00616 | 1.458824e-07 | 1.811765e-07 | 0.456 | 0.00861 | 0.00918 | 2.532353e-07 | 2.7e-07 | 2.209 | 0.00598 | 0.00638 | 1.758824e-07 | 1.876471e-07
Circuit Label | No Prox/Touch |  |  |  |  | Proximity |  |  |  |  | Touch
| Vmax (V) | Rise Time (s) | Fall Time (s) | RiseCapacitance (F) | Fall Capacitance (F) | Vmax (V) | Rise Time (s) | Fall Time (s) | RiseCapacitance (F) | Fall Capacitance (F) | Vmax (V) | Rise Time (s) | Fall Time (s) | RiseCapacitance (F) | Fall Capacitance (F)
D* | 0.28 | 0.00615 | 0.0052 | 1.808824e-07 | 1.529412e-07 | 0.38 | 0.0064 | 0.0053 | 1.882353e-07 | 1.558824e-07 | 0.68 | 0.00265 | 0.0024 | 7.794118e-08 | 7.058824e-08
| 0.28 | 0.0059 | 0.0052 | 1.735294e-07 | 1.529412e-07 | 0.4 | 0.00635 | 0.0051 | 1.867647e-07 | 1.5e-07 | 0.7 | 0.0026 | 0.0019 | 7.647059e-08 | 5.588235e-08
| 0.28 | 0.006 | 0.0052 | 1.764706e-07 | 1.529412e-07 | 0.4 | 0.00645 | 0.0051 | 1.897059e-07 | 1.5e-07 | 0.66 | 0.00275 | 0.0023 | 8.088235e-08 | 6.764706e-08
| 0.3 | 0.006 | 0.0051 | 1.764706e-07 | 1.5e-07 | 0.4 | 0.00625 | 0.0051 | 1.838235e-07 | 1.5e-07 | 0.68 | 0.0026 | 0.0023 | 7.647059e-08 | 6.764706e-08
| 0.28 | 0.00615 | 0.0049 | 1.808824e-07 | 1.441176e-07 | 0.34 | 0.00615 | 0.005 | 1.808824e-07 | 1.470588e-07 | 0.68 | 0.00265 | 0.0024 | 7.794118e-08 | 7.058824e-08
Average | 0.284 | 0.00604 | 0.00512 | 1.776471e-07 | 1.505882e-07 | 0.384 | 0.00632 | 0.00512 | 1.858824e-07 | 1.505882e-07 | 0.68 | 0.00265 | 0.00226 | 7.794118e-08 | 6.647059e-08
E* | 0.018 | 0.1094 | 0.0789 | 3.217647e-06 | 2.320588e-06 | 0.036 | 0.0789 | 1.82e-06 | 2.320588e-06 | 5.352941e-11 | 0.092 | 0.0488 | 0.011 | 1.435294e-06 | 3.235294e-07
| 0.02 | 0.3015 | 1.581e-06 | 8.867647e-06 | 4.65e-11 | 0.022 | 0.194 | 1.52e-06 | 5.705882e-06 | 4.470588e-11 | 0.112 | 0.0677 | 0.0492 | 1.991176e-06 | 1.447059e-06
| 0.024 | 0.141 | 1.56e-06 | 4.147059e-06 | 4.588235e-11 | 0.022 | 0.194 | 1.54e-06 | 5.705882e-06 | 4.529412e-11 | 0.092 | 0.0997 | 0.0278 | 2.932353e-06 | 8.176471e-07
| 0.028 | 0.179 | 1.6e-06 | 5.264706e-06 | 4.705882e-11 | 0.052 | 0.208 | 1.6e-06 | 6.117647e-06 | 4.705882e-11 | 0.092 | 0.0997 | 0.0278 | 2.932353e-06 | 8.176471e-07
| 0.036 | 0.0789 | 1.68e-06 | 2.320588e-06 | 4.941176e-11 | 0.022 | 0.13 | 1.82e-06 | 3.823529e-06 | 5.352941e-11 | 0.08 | 0.0194 | 0.0882 | 5.705882e-07 | 2.594118e-06
Average | 0.0252 | 0.16196 | 0.0157812842 | 4.763529e-06 | 4.641554e-07 | 0.0308 | 0.16098 | 1.66e-06 | 4.734706e-06 | 4.882353e-11 | 0.0936 | 0.06706 | 0.0408 | 1.972353e-06 | 1.2e-06
F* | 4.081 | 8.2e-07 | 2.58e-06 | 2.411765e-11 | 7.588235e-11 | 4.161 | 7.7e-07 | 2.02e-06 | 2.264706e-11 | 5.941176e-11 | 3.041 | 1.42e-06 | 1.062e-05 | 4.176471e-11 | 3.123529e-10
| 4.081 | 8e-07 | 2.46e-06 | 2.352941e-11 | 7.235294e-11 | 4.161 | 7.9e-07 | 2.7e-06 | 2.323529e-11 | 7.941176e-11 | 3.041 | 1.31e-06 | 1.09e-05 | 3.852941e-11 | 3.205882e-10
| 4.081 | 8.3e-07 | 2.82e-06 | 2.441176e-11 | 8.294118e-11 | 4.081 | 7.6e-07 | 2.96e-06 | 2.235294e-11 | 8.705882e-11 | 3.041 | 1.43e-06 | 1.074e-05 | 4.205882e-11 | 3.158824e-10
| 4.081 | 7.9e-07 | 3.06e-06 | 2.323529e-11 | 9e-11 | 4.081 | 8e-07 | 2.62e-06 | 2.352941e-11 | 7.705882e-11 | 3.121 | 1.47e-06 | 1.07e-05 | 4.323529e-11 | 3.147059e-10
| 4.081 | 7.9e-07 | 3.06e-06 | 2.323529e-11 | 9e-11 | 4.161 | 8.6e-07 | 3.7e-06 | 2.529412e-11 | 1.088235e-10 | 3.041 | 1.58e-06 | 9.76e-06 | 4.647059e-11 | 2.870588e-10
Average | 4.081 | 8.06e-07 | 2.796e-06 | 2.370588e-11 | 8.223529e-11 | 4.129 | 7.96e-07 | 2.8e-06 | 2.341176e-11 | 8.235294e-11 | 3.057 | 1.442e-06 | 1.0544e-05 | 4.241176e-11 | 3.101176e-10
G | 3.921 | 8.4e-07 | 2.14e-06 | 2.470588e-11 | 6.294118e-11 | 3.921 | 1.11e-06 | 2.06e-06 | 3.264706e-11 | 6.058824e-11 | 3.401 | 2.06e-06 | 9.06e-06 | 6.058824e-11 | 2.664706e-10
| 3.921 | 8.3e-07 | 2.16e-06 | 2.441176e-11 | 6.352941e-11 | 3.881 | 1.05e-06 | 2.02e-06 | 3.088235e-11 | 5.941176e-11 | 3.441 | 2.02e-06 | 8.62e-06 | 5.941176e-11 | 2.535294e-10
| 3.921 | 8.4e-07 | 2.14e-06 | 2.470588e-11 | 6.294118e-11 | 3.881 | 1.13e-06 | 2.02e-06 | 3.323529e-11 | 5.941176e-11 | 3.401 | 2.02e-06 | 8.42e-06 | 5.941176e-11 | 2.476471e-10
| 3.921 | 8.2e-07 | 2.18e-06 | 2.411765e-11 | 6.411765e-11 | 3.881 | 1.07e-06 | 2.02e-06 | 3.147059e-11 | 5.941176e-11 | 3.401 | 2.02e-06 | 8.5e-06 | 5.941176e-11 | 2.5e-10
| 3.921 | 8.4e-07 | 2.18e-06 | 2.470588e-11 | 6.411765e-11 | 3.921 | 1.06e-06 | 2.06e-06 | 3.117647e-11 | 6.058824e-11 | 3.441 | 2.06e-06 | 8.44e-06 | 6.058824e-11 | 2.482353e-10
Average | 3.921 | 8.34e-07 | 2.16e-06 | 2.452941e-11 | 6.352941e-11 | 3.897 | 1.084e-06 | 2.036e-06 | 3.188235e-11 | 5.988235e-11 | 3.417 | 2.036e-06 | 8.608e-06 | 5.988235e-11 | 2.531765e-10

## After - Results
Circuit Label | No Prox/Touch |  |  | Proximity |  |  | Touch
| Vmax (V) | Rise Time (s) | Fall Time (s) | Vmax (V) | Rise Time (s) | Fall Time (s) | Vmax (V) | Rise Time (s) | Fall Time (s)
A | 4.385 | 1.1e-06 | 4.256e-06 | 3.2328 | 5.96e-07 | 3.228e-06 | 3.697 | 1.306e-06 | 1.0488e-05
B | 0.628 | 0.0096 | 0.00956 | 0.628 | 0.0096 | 0.0096 | 2.381e-06 | 0.00956 | 0.00594
C | 0.44 | 0.00496 | 0.00616 | 0.456 | 0.00861 | 0.00918 | 2.209 | 0.00598 | 0.00638
D | 0.284 | 0.00604 | 0.00512 | 0.384 | 0.00632 | 0.00512 | 0.68 | 0.00265 | 0.00226
E | 0.0252 | 0.16196 | 0.0157812842 | 0.0308 | 0.16098 | 1.66e-06 | 0.0936 | 0.06706 | 0.0408
F | 4.081 | 8.06e-07 | 2.796e-06 | 4.129 | 7.96e-07 | 2.8e-06 | 3.057 | 1.442e-06 | 1.0544e-05
G | 3.921 | 8.34e-07 | 2.16e-06 | 3.897 | 1.084e-06 | 2.036e-06 | 3.417 | 2.036e-06 | 8.608e-06