## Sheet1
| HGS-03 |  |  |  | HGS-02
Wavelength [nm] | 1984nm | 2004nm | 2019nm | 2031nm | 2035nm | 2053nm | 2069nm | 2080nm
1900 | 0.2839 | 0.2881 | 0.0272 | 0.1779 | 0.0254 | 0.00014476 | 0.0213 | 0.0274
1901 | 0.1441 | 0.1431 | 0.0144 | 0.0883 | 0.0122 | 0.00010408 | 0.0107 | 0.0143
1902 | 0.0713 | 0.0703 | 0.0070868 | 0.0435 | 0.0061013 | 7.2986e-05 | 0.0053287 | 0.0071682
1903 | 0.0342 | 0.0335 | 0.003453 | 0.0202 | 0.0028831 | 7.5316e-05 | 0.0026083 | 0.0032891
1904 | 0.0154 | 0.0153 | 0.002301 | 0.0093728 | 0.001336 | 7.8389e-05 | 0.0011743 | 0.0015583
1905 | 0.005793 | 0.0061591 | 0.0014264 | 0.0040476 | 0.00057336 | 7.8537e-05 | 0.00037728 | 0.00064765
1906 | 0.0032178 | 0.0037956 | 0.00063365 | 0.002034 | 0.00034758 | 7.9471e-05 | 0.0002538 | 0.00034921
1907 | 0.0039884 | 0.0040659 | 0.0003496 | 0.0019327 | 0.00034173 | 6.7705e-05 | 0.00019236 | 0.00034808
1908 | 0.0039778 | 0.0037628 | 0.00029727 | 0.0022677 | 0.00032846 | 7.268e-05 | 0.00025362 | 0.00027507
1909 | 0.0027618 | 0.0043721 | 0.00038125 | 0.0017581 | 0.00023723 | 9.2834e-05 | 0.00029988 | 0.00032235
1910 | 0.0032393 | 0.0037275 | 0.00036403 | 0.0019374 | 0.00024937 | 7.7237e-05 | 0.00025455 | 0.00035684
1911 | 0.0037945 | 0.003531 | 0.00023816 | 0.001964 | 0.00024938 | 6.6841e-05 | 0.00018402 | 0.00028847
1912 | 0.004292 | 0.0031312 | 0.00032927 | 0.0017382 | 0.00024199 | 8.325e-05 | 0.00026068 | 0.00042369
1913 | 0.0030979 | 0.0038208 | 0.00035352 | 0.0025433 | 0.00022425 | 6.2634e-05 | 0.00020494 | 0.00041821
1914 | 0.0032204 | 0.0027389 | 0.00026904 | 0.002415 | 0.0003145 | 7.7298e-05 | 0.00026563 | 0.00034326
1915 | 0.003871 | 0.0038132 | 0.00032289 | 0.0022532 | 0.00024575 | 7.0612e-05 | 0.00019654 | 0.00019333
1916 | 0.0031325 | 0.0029512 | 0.00034047 | 0.0021045 | 0.00030194 | 7.0551e-05 | 0.00031767 | 0.00032457
1917 | 0.0028664 | 0.002939 | 0.00031296 | 0.0017729 | 0.00034532 | 5.6446e-05 | 0.00022273 | 0.00032658
1918 | 0.0032003 | 0.0032607 | 0.00033159 | 0.0022346 | 0.00028824 | 7.0036e-05 | 0.00021337 | 0.00032954
1919 | 0.0041859 | 0.0033468 | 0.00030876 | 0.0022541 | 0.00033627 | 6.4031e-05 | 0.00026875 | 0.0002869
1920 | 0.003793 | 0.0033867 | 0.00031854 | 0.0017944 | 0.00028929 | 6.6492e-05 | 0.00022802 | 0.00032552
1921 | 0.0028854 | 0.0037513 | 0.00031648 | 0.0017282 | 0.00023367 | 7.8162e-05 | 0.00022221 | 0.00031322
1922 | 0.0031518 | 0.0031445 | 0.00032452 | 0.0018529 | 0.00031797 | 6.7313e-05 | 0.00022342 | 0.00032866
1923 | 0.003528 | 0.0036937 | 0.0002827 | 0.002019 | 0.00032807 | 5.5948e-05 | 0.00022919 | 0.00028215
1924 | 0.0034482 | 0.0040691 | 0.00034565 | 0.0021988 | 0.00021744 | 7.5727e-05 | 0.00025247 | 0.00038017
1925 | 0.003204 | 0.0035944 | 0.00025588 | 0.0021034 | 0.00026776 | 7.454e-05 | 0.00020966 | 0.00029566
1926 | 0.00297 | 0.0034504 | 0.00033877 | 0.0020365 | 0.00034181 | 7.426e-05 | 0.00030137 | 0.00036509
1927 | 0.0033483 | 0.003142 | 0.00031224 | 0.0020288 | 0.00029585 | 7.8729e-05 | 0.00023385 | 0.00030504
1928 | 0.0037383 | 0.0031168 | 0.00030513 | 0.0021861 | 0.0003051 | 6.829e-05 | 0.00022437 | 0.00031508
1929 | 0.0033002 | 0.0027587 | 0.00028335 | 0.0020415 | 0.00022234 | 7.3806e-05 | 0.00026232 | 0.00033925
1930 | 0.0027002 | 0.0027252 | 0.00034754 | 0.0024289 | 0.00025833 | 7.4897e-05 | 0.0002248 | 0.00034188
1931 | 0.0038987 | 0.0028206 | 0.00037186 | 0.0022947 | 0.00023042 | 8.2709e-05 | 0.00027748 | 0.00034976
1932 | 0.0036483 | 0.0037178 | 0.00028419 | 0.0020503 | 0.00031659 | 8.1671e-05 | 0.00027245 | 0.00040467
1933 | 0.0031103 | 0.0026755 | 0.0003433 | 0.0023169 | 0.00031245 | 6.9948e-05 | 0.00021509 | 0.00028511
1934 | 0.0023372 | 0.003129 | 0.00035044 | 0.0023176 | 0.00024517 | 7.2602e-05 | 0.00022801 | 0.00029245
1935 | 0.0038021 | 0.0032024 | 0.00030445 | 0.002736 | 0.00027987 | 5.6865e-05 | 0.00026892 | 0.00035706
1936 | 0.0027593 | 0.0032913 | 0.00034652 | 0.0020152 | 0.00023581 | 7.4862e-05 | 0.00028582 | 0.00031413
1937 | 0.003692 | 0.0028861 | 0.00031329 | 0.002182 | 0.00021163 | 8.051e-05 | 0.00025424 | 0.00030873
1938 | 0.0028333 | 0.0028051 | 0.00028868 | 0.0015423 | 0.00030231 | 6.3699e-05 | 0.00027268 | 0.0004373
1939 | 0.0030403 | 0.003598 | 0.00032239 | 0.002034 | 0.00020332 | 7.3737e-05 | 0.00021631 | 0.00026142
1940 | 0.0035885 | 0.0042228 | 0.00029158 | 0.002109 | 0.0003038 | 4.8843e-05 | 0.0002435 | 0.00027569
1941 | 0.0031489 | 0.0033766 | 0.00035276 | 0.0018554 | 0.00033017 | 6.7688e-05 | 0.00027477 | 0.00039875
1942 | 0.003083 | 0.003625 | 0.00030419 | 0.0024021 | 0.00021434 | 6.0976e-05 | 0.00025761 | 0.00029957
1943 | 0.0037358 | 0.0028656 | 0.00035055 | 0.0021394 | 0.00030606 | 6.9826e-05 | 0.00023604 | 0.00037404
1944 | 0.0029536 | 0.0031189 | 0.00029535 | 0.0020401 | 0.00023591 | 6.1421e-05 | 0.00017515 | 0.00031621
1945 | 0.0038644 | 0.0030066 | 0.00032463 | 0.0018123 | 0.00027763 | 7.6207e-05 | 0.00030144 | 0.00034279
1946 | 0.0039545 | 0.0031942 | 0.00023758 | 0.0022453 | 0.00034337 | 5.3792e-05 | 0.00024626 | 0.00029135
1947 | 0.0036231 | 0.0036232 | 0.00033181 | 0.0022151 | 0.00027712 | 5.5119e-05 | 0.00022279 | 0.00032622
1948 | 0.0035317 | 0.0032543 | 0.00031499 | 0.0023835 | 0.00030161 | 5.9509e-05 | 0.00027782 | 0.00026737
1949 | 0.0030301 | 0.0029505 | 0.0003201 | 0.0022167 | 0.00032753 | 7.4958e-05 | 0.00030673 | 0.00029259
1950 | 0.003017 | 0.0037625 | 0.00033851 | 0.0022911 | 0.00028315 | 6.5514e-05 | 0.00020522 | 0.00030395
1951 | 0.0041415 | 0.0038445 | 0.00033583 | 0.0020406 | 0.00022818 | 6.0042e-05 | 0.00024485 | 0.00029197
1952 | 0.0030706 | 0.0037797 | 0.00028625 | 0.0022734 | 0.00026894 | 7.5238e-05 | 0.00025799 | 0.00033297
1953 | 0.0031001 | 0.0032546 | 0.00023609 | 0.0019114 | 0.00026916 | 6.2093e-05 | 0.00020566 | 0.00034947
1954 | 0.0025621 | 0.0032647 | 0.0002794 | 0.0022373 | 0.00030504 | 7.3754e-05 | 0.00026349 | 0.00036955
1955 | 0.0030819 | 0.0030448 | 0.00033025 | 0.0020492 | 0.00025736 | 7.0682e-05 | 0.00018259 | 0.00029329
1956 | 0.0027844 | 0.0033662 | 0.00030238 | 0.0024429 | 0.00018823 | 5.0319e-05 | 0.00027226 | 0.00032519
1957 | 0.0040048 | 0.0028544 | 0.00026262 | 0.0021614 | 0.00029594 | 5.7869e-05 | 0.00027863 | 0.00029427
1958 | 0.0037708 | 0.0034609 | 0.00036044 | 0.0021666 | 0.00026373 | 6.1421e-05 | 0.00027731 | 0.0003157
1959 | 0.0033589 | 0.0035983 | 0.00033369 | 0.0020508 | 0.00034486 | 7.2803e-05 | 0.00024363 | 0.00033337
1960 | 0.0032739 | 0.0039784 | 0.00039139 | 0.0017896 | 0.00028026 | 6.596e-05 | 0.00021146 | 0.00033713
1961 | 0.0033097 | 0.0033072 | 0.0003022 | 0.0019211 | 0.00028344 | 7.0367e-05 | 0.00025547 | 0.00024116
1962 | 0.0036097 | 0.0034407 | 0.00034935 | 0.0019132 | 0.00031897 | 6.0653e-05 | 0.0002715 | 0.00038287
1963 | 0.0040912 | 0.0032096 | 0.00029133 | 0.0020503 | 0.00028255 | 6.836e-05 | 0.00018715 | 0.00032019
1964 | 0.0033334 | 0.0036041 | 0.00031532 | 0.0023158 | 0.00028901 | 6.4615e-05 | 0.00028469 | 0.00027047
1965 | 0.0028591 | 0.0035559 | 0.00032079 | 0.0015348 | 0.00027765 | 6.177e-05 | 0.00024407 | 0.00034367
1966 | 0.0029732 | 0.0039784 | 0.00025015 | 0.0022838 | 0.00028596 | 8.7012e-05 | 0.00019882 | 0.00027149
1967 | 0.0027746 | 0.0036782 | 0.00030129 | 0.0022954 | 0.00027659 | 6.1334e-05 | 0.00017751 | 0.00031654
1968 | 0.0033217 | 0.0039417 | 0.00028484 | 0.0024531 | 0.00019237 | 7.8668e-05 | 0.00023652 | 0.00036378
1969 | 0.0031788 | 0.0029458 | 0.00034373 | 0.0019252 | 0.00026901 | 5.9265e-05 | 0.00027653 | 0.00027325
1970 | 0.0033374 | 0.0042426 | 0.0002321 | 0.0017937 | 0.00026853 | 6.6527e-05 | 0.0002503 | 0.0003759
1971 | 0.0033479 | 0.0029552 | 0.0002964 | 0.0017568 | 0.00025911 | 6.4118e-05 | 0.00028437 | 0.00033352
1972 | 0.0013935 | 0.0030991 | 0.00028324 | 0.0020061 | 0.00023625 | 6.2748e-05 | 0.00020408 | 0.00033823
1973 | 0.0097537 | 0.0032237 | 0.0002599 | 0.0016867 | 0.00026804 | 6.0417e-05 | 0.00018766 | 0.00033969
1974 | 0.0245 | 0.0029595 | 0.0003674 | 0.0022117 | 0.00023702 | 5.3155e-05 | 0.0003058 | 0.00031523
1975 | 0.0506 | 0.0034515 | 0.00032076 | 0.0027725 | 0.00025479 | 6.7086e-05 | 0.00038842 | 0.00032804
1976 | 0.1048 | 0.0030009 | 0.00030956 | 0.0024774 | 0.00030831 | 5.2117e-05 | 0.00024473 | 0.00035571
1977 | 0.195 | 0.00344 | 0.00034497 | 0.0017627 | 0.00030989 | 7.488e-05 | 0.00020455 | 0.0003103
1978 | 0.3238 | 0.0034806 | 0.0002786 | 0.001971 | 0.00022625 | 5.607e-05 | 0.00027256 | 0.00035038
1979 | 0.4653 | 0.0033874 | 0.00030401 | 0.0022618 | 0.00027788 | 5.662e-05 | 0.00034179 | 0.00031829
1980 | 0.6255 | 0.0036368 | 0.00031082 | 0.0023022 | 0.00027767 | 5.2082e-05 | 0.00018383 | 0.00022586
1981 | 0.7938 | 0.0036041 | 0.00031713 | 0.001655 | 0.00021094 | 6.2067e-05 | 0.00021056 | 0.00048732
1982 | 0.9352 | 0.0035724 | 0.00028527 | 0.0021818 | 0.0002656 | 6.4441e-05 | 0.00026293 | 0.00023838
1983 | 0.9993 | 0.0037927 | 0.00031126 | 0.0017926 | 0.00027461 | 5.7415e-05 | 0.00024413 | 0.00029971
1984 | 1 | 0.0032805 | 0.00031108 | 0.0019327 | 0.00025107 | 7.3117e-05 | 0.00021728 | 0.00031439
1985 | 0.9377 | 0.0039478 | 0.00035095 | 0.0021233 | 0.00028908 | 5.909e-05 | 0.00025575 | 0.00039645
1986 | 0.8444 | 0.002862 | 0.00033696 | 0.0021743 | 0.00021391 | 5.491e-05 | 0.00021196 | 0.00036626
1987 | 0.7054 | 0.0037797 | 0.00028788 | 0.0020721 | 0.00024651 | 6.5576e-05 | 0.00025812 | 0.00027788
1988 | 0.5501 | 0.0033324 | 0.00030677 | 0.0023464 | 0.00025127 | 7.0062e-05 | 0.00022233 | 0.00029814
1989 | 0.3999 | 0.0037718 | 0.00023888 | 0.0018198 | 0.00024728 | 6.4031e-05 | 0.00028292 | 0.0002769
1990 | 0.2538 | 0.0024596 | 0.00030405 | 0.0018873 | 0.00027022 | 6.3472e-05 | 0.00024278 | 0.0003494
1991 | 0.1534 | 0.0033007 | 0.00022304 | 0.0019719 | 0.00032161 | 7.0725e-05 | 0.00023926 | 0.00037966
1992 | 0.0646 | 0.0027313 | 0.00027462 | 0.0017767 | 0.00025237 | 2.8402e-05 | 0.00018461 | 0.00035038
1993 | 0.0149 | 0.0033309 | 0.00020282 | 0.0016099 | 0.00031879 | 5.5433e-05 | 0.00024617 | 0.00029687
1994 | 0.0029783 | 0.0031449 | 0.00017107 | 0.0014025 | 0.00030969 | 6.589e-05 | 0.00021346 | 0.00035035
1995 | 0.0018356 | 0.0026298 | 0.00016621 | 0.0022249 | 0.00033389 | 5.3688e-05 | 0.00016181 | 0.00034918
1996 | 0.003731 | 0.0019777 | 0.00017063 | 0.0026635 | 0.00027589 | 5.9797e-05 | 0.00026861 | 0.0004097
1997 | 0.0032051 | 0.00045024 | 0.00023881 | 0.0018864 | 0.00029294 | 5.4691e-05 | 0.00026292 | 0.00031888
1998 | 0.0036144 | 0.0194 | 0.00018611 | 0.0021473 | 0.00024473 | 8.0536e-05 | 0.00026022 | 0.00028252
1999 | 0.0035357 | 0.1234 | 0.00021489 | 0.0018221 | 0.00025049 | 4.8451e-05 | 0.00024873 | 0.00024466
2000 | 0.0035491 | 0.2303 | 0.00020826 | 0.0018189 | 0.00025304 | 6.2049e-05 | 0.00027572 | 0.00039543
2001 | 0.0030749 | 0.431 | 0.00022232 | 0.0026608 | 0.00024582 | 5.5189e-05 | 0.00026251 | 0.00038966
2002 | 0.0036698 | 0.6385 | 0.0002948 | 0.0019143 | 0.00025806 | 7.0891e-05 | 0.00020405 | 0.00043876
2003 | 0.0031992 | 0.8924 | 0.00019985 | 0.002036 | 0.00022156 | 5.0039e-05 | 0.00024186 | 0.00034812
2004 | 0.0031617 | 1 | 0.00038578 | 0.0015868 | 0.00025064 | 6.28e-05 | 0.00021023 | 0.00030829
2005 | 0.0036031 | 0.9701 | 0.00026809 | 0.0022945 | 0.00021474 | 6.5899e-05 | 0.00028801 | 0.0002819
2006 | 0.0029419 | 0.8569 | 0.0002956 | 0.0020755 | 0.00023435 | 5.237e-05 | 0.00017371 | 0.00032706
2007 | 0.0037394 | 0.6647 | 0.00019118 | 0.0019948 | 0.00020021 | 7.0018e-05 | 0.00028361 | 0.00033633
2008 | 0.0031314 | 0.41 | 0.00017669 | 0.0022908 | 0.0001059 | 5.141e-05 | 0.00024823 | 0.00028015
2009 | 0.0021301 | 0.1721 | 0.00017165 | 0.0020757 | 0.00046333 | 5.1444e-05 | 0.00020294 | 0.0003333
2010 | 0.0043715 | 0.0502 | 0.00029441 | 0.0022623 | 0.0010153 | 5.6725e-05 | 0.00021396 | 0.00028361
2011 | 0.0026437 | 0.0109 | 0.0035905 | 0.002141 | 0.0015304 | 5.4482e-05 | 0.00030168 | 0.00024901
2012 | 0.0027272 | 0.0035731 | 0.0193 | 0.0017627 | 0.0020144 | 4.9926e-05 | 0.00030726 | 0.00026259
2013 | 0.0039618 | 0.001671 | 0.0718 | 0.0026089 | 0.0024774 | 5.4918e-05 | 0.00031464 | 0.00038379
2014 | 0.0033512 | 0.0017448 | 0.1759 | 0.0020811 | 0.0033712 | 6.5549e-05 | 0.00021971 | 0.00030625
2015 | 0.0034449 | 0.0017081 | 0.3559 | 0.0023355 | 0.0037009 | 4.2655e-05 | 0.00021689 | 0.00027182
2016 | 0.0033162 | 0.0036372 | 0.5586 | 0.0016559 | 0.0038736 | 4.7726e-05 | 0.00023902 | 0.00030756
2017 | 0.0031278 | 0.002609 | 0.7831 | 0.0016668 | 0.0040397 | 4.8477e-05 | 0.00030704 | 0.00036017
2018 | 0.0028026 | 0.0034223 | 0.9952 | 0.0019889 | 0.0042346 | 4.2306e-05 | 0.00025814 | 0.00030785
2019 | 0.003372 | 0.0029462 | 1 | 0.00099648 | 0.0036185 | 5.3513e-05 | 0.00030076 | 0.0003441
2020 | 0.0027301 | 0.0025219 | 0.8636 | 0.0012241 | 0.0027212 | 3.2181e-05 | 0.00032246 | 0.00032085
2021 | 0.0035747 | 0.0051549 | 0.6268 | 0.00015392 | 0.0019702 | 4.7272e-05 | 0.00020724 | 0.00026251
2022 | 0.0035298 | 0.001801 | 0.3655 | 0.0112 | 0.0012865 | 2.3776e-05 | 0.0003011 | 0.00031545
2023 | 0.0036778 | 0.0023196 | 0.1523 | 0.0207 | 0.00079139 | 1.0928e-05 | 0.00023898 | 0.00031019
2024 | 0.0036355 | 0.0027716 | 0.0357 | 0.0551 | 0.00031575 | 1.1591e-05 | 0.00022893 | 0.00029212
2025 | 0.0042526 | 0.0023613 | 0.0043791 | 0.1526 | 0.00018403 | 1.3764e-05 | 0.00022095 | 0.00027989
2026 | 0.0020572 | 0.0028634 | 0.0011913 | 0.3317 | 0.00021164 | 3.157e-05 | 0.00024443 | 0.00029836
2027 | 0.0027739 | 0.0032593 | 0.00041002 | 0.479 | 0.00075084 | 2.1742e-05 | 0.00025578 | 0.0003605
2028 | 0.00389 | 0.0034922 | 0.0001685 | 0.5631 | 0.002652 | 1.3538e-05 | 0.00027509 | 0.00039802
2029 | 0.0037883 | 0.0037448 | 0.00015037 | 0.6765 | 0.0098796 | 4.3598e-05 | 0.00026899 | 0.0003536
2030 | 0.0030425 | 0.0033943 | 0.00019887 | 0.8553 | 0.0392 | 4.0709e-05 | 0.00021021 | 0.0003172
2031 | 0.0035984 | 0.0024668 | 0.00017759 | 1 | 0.1208 | 3.9984e-05 | 0.00023343 | 0.00033355
2032 | 0.0037678 | 0.0034976 | 0.00022641 | 0.9725 | 0.2831 | 3.2696e-05 | 0.00025381 | 0.00028015
2033 | 0.0030902 | 0.0031481 | 0.00027197 | 0.8745 | 0.5069 | 1.2141e-05 | 0.00026621 | 0.00029453
2034 | 0.0031307 | 0.0033417 | 0.00034036 | 0.8378 | 0.7299 | 2.2379e-05 | 0.00026238 | 0.00028215
2035 | 0.0034974 | 0.0029512 | 0.0002624 | 0.7503 | 0.9104 | 3.0776e-05 | 0.00018773 | 0.00032016
2036 | 0.0033782 | 0.003589 | 0.00031713 | 0.4835 | 1 | 6.5724e-06 | 0.00022036 | 0.00034148
2037 | 0.0031795 | 0.0032352 | 0.00026505 | 0.2541 | 0.9798 | 2.0983e-05 | 0.00019606 | 0.00032914
2038 | 0.0034952 | 0.002894 | 0.00023638 | 0.1878 | 0.8347 | 4.7639e-05 | 0.00017124 | 0.00034235
2039 | 0.0033202 | 0.0034778 | 0.00031093 | 0.1512 | 0.6234 | 9.5557e-05 | 0.0002048 | 0.00031567
2040 | 0.0030509 | 0.0039133 | 0.00035725 | 0.043 | 0.3782 | 0.0001802 | 0.00012125 | 0.00030723
2041 | 0.003516 | 0.0037121 | 0.00029582 | 0.0052116 | 0.197 | 0.00038569 | 0.00012437 | 0.00029179
2042 | 0.0030039 | 0.0031387 | 0.00037266 | 0.0022505 | 0.089 | 0.00089248 | 0.00018065 | 0.00040222
2043 | 0.0038484 | 0.003124 | 0.00023011 | 0.0010525 | 0.0314 | 0.0023933 | 0.00054362 | 0.00037028
2044 | 0.002585 | 0.0035325 | 0.00027737 | 0.0010989 | 0.007743 | 0.0061893 | 0.0010282 | 0.00039784
2045 | 0.0030447 | 0.0033421 | 0.00026914 | 0.0010758 | 0.0028198 | 0.0171 | 0.0014927 | 0.00034177
2046 | 0.003801 | 0.0031715 | 0.0003367 | 0.0022908 | 0.00092886 | 0.055 | 0.0018435 | 0.00028212
2047 | 0.0036953 | 0.0035174 | 0.00032289 | 0.0016432 | 0.0001814 | 0.1699 | 0.0019989 | 0.0003233
2048 | 0.0034398 | 0.0025546 | 0.00025479 | 0.0021555 | 0.00017419 | 0.3046 | 0.0023226 | 0.00025967
2049 | 0.0033625 | 0.0031265 | 0.00031938 | 0.0018556 | 0.00016525 | 0.4073 | 0.002786 | 0.0003705
2050 | 0.0036767 | 0.0028519 | 0.00031608 | 0.0015883 | 0.00018226 | 0.5723 | 0.0029976 | 0.00024718
2051 | 0.0031168 | 0.0034173 | 0.00025447 | 0.0019442 | 0.0002804 | 0.8128 | 0.0033393 | 0.00028296
2052 | 0.0034263 | 0.0032557 | 0.00026335 | 0.0019331 | 0.00026003 | 0.9928 | 0.0028863 | 0.00027482
2053 | 0.0036829 | 0.0032715 | 0.00025088 | 0.0019438 | 0.00027175 | 1 | 0.0026827 | 0.00020144
2054 | 0.0037726 | 0.0041889 | 0.000313 | 0.0019173 | 0.00027276 | 0.8909 | 0.0020365 | 0.0002048
2055 | 0.0037832 | 0.0038535 | 0.00023203 | 0.0017343 | 0.00026354 | 0.7036 | 0.0010284 | 0.0002501
2056 | 0.0039009 | 0.0040025 | 0.00032989 | 0.0018817 | 0.00026317 | 0.6475 | 0.0003156 | 0.00021086
2057 | 0.0041969 | 0.0035605 | 0.00026701 | 0.0024425 | 0.00023467 | 0.4176 | 0.00022234 | 0.00027255
2058 | 0.0033071 | 0.0040165 | 0.00029763 | 0.0022657 | 0.00035343 | 0.2391 | 0.00046795 | 0.00024116
2059 | 0.0028023 | 0.0030315 | 0.00025657 | 0.0019413 | 0.00023847 | 0.1597 | 0.0026041 | 0.00032479
2060 | 0.0036512 | 0.0019842 | 0.00029451 | 0.0016117 | 0.00020284 | 0.1061 | 0.009888 | 0.00018965
2061 | 0.0042833 | 0.0028771 | 0.00030339 | 0.0018805 | 0.00031785 | 0.0371 | 0.0308 | 0.00042161
2062 | 0.0036217 | 0.0044812 | 0.00026813 | 0.0021757 | 0.00027545 | 0.0078735 | 0.0715 | 0.00040248
2063 | 0.0032513 | 0.0035508 | 0.00032876 | 0.0020066 | 0.00025862 | 0.0033002 | 0.1496 | 0.00036703
2064 | 0.0027104 | 0.0033849 | 0.00025979 | 0.0024708 | 0.00028704 | 0.00098621 | 0.2842 | 0.00028445
2065 | 0.0025435 | 0.0034126 | 0.00031224 | 0.001913 | 0.00033941 | 0.00038937 | 0.4408 | 0.00014803
2066 | 0.0034606 | 0.0025301 | 0.00031242 | 0.0023393 | 0.00032053 | 0.00030721 | 0.5925 | 0.00022309
2067 | 0.0034883 | 0.0029375 | 0.00034953 | 0.0018887 | 0.00032666 | 0.00028931 | 0.7582 | 8.2029e-05
2068 | 0.0032944 | 0.0034835 | 0.00030144 | 0.001662 | 0.00026022 | 0.00025704 | 0.9059 | 0.0003824
2069 | 0.0027462 | 0.003761 | 0.0002798 | 0.0024828 | 0.00024481 | 0.00034901 | 1 | 0.0011602
2070 | 0.0033279 | 0.0035343 | 0.00025294 | 0.0025311 | 0.00033868 | 0.00037194 | 0.9815 | 0.0043719
2071 | 0.0026645 | 0.0031787 | 0.00032268 | 0.0021539 | 0.00029451 | 0.00034308 | 0.8796 | 0.0136
2072 | 0.0031074 | 0.0037423 | 0.0003333 | 0.0018196 | 0.00028654 | 0.0004417 | 0.7387 | 0.0357
2073 | 0.0033425 | 0.0034742 | 0.00029774 | 0.0019504 | 0.00027776 | 0.0004543 | 0.5623 | 0.0763
2074 | 0.0030111 | 0.0035782 | 0.00029212 | 0.0016801 | 0.00029927 | 0.00034039 | 0.3674 | 0.1531
2075 | 0.0027002 | 0.003436 | 0.00033884 | 0.0021655 | 0.00022874 | 0.00047205 | 0.1873 | 0.2744
2076 | 0.0023492 | 0.0030664 | 0.00027103 | 0.0018778 | 0.00021525 | 0.00046247 | 0.072 | 0.4536
2077 | 0.0035954 | 0.0031819 | 0.00031438 | 0.0018588 | 0.00025651 | 0.00030754 | 0.0243 | 0.6661
2078 | 0.0025453 | 0.0036624 | 0.00036541 | 0.0022414 | 0.00029108 | 0.00039619 | 0.0081258 | 0.832
2079 | 0.0028985 | 0.0034537 | 0.00030368 | 0.0019266 | 0.00029575 | 0.00039041 | 0.0028533 | 0.9406
2080 | 0.003017 | 0.0040032 | 0.00032717 | 0.0021587 | 0.00026512 | 0.00031344 | 0.00087129 | 1
2081 | 0.0023824 | 0.0034411 | 0.00037679 | 0.0018182 | 0.00022625 | 0.00036873 | 0.00033211 | 0.9582
2082 | 0.0027334 | 0.0042336 | 0.00027951 | 0.0020392 | 0.00029965 | 0.00036336 | 3.8562e-05 | 0.8126
2083 | 0.0040117 | 0.0037459 | 0.00024301 | 0.0024058 | 0.0003161 | 0.00048167 | 0.00016448 | 0.6206
2084 | 0.0027327 | 0.0033799 | 0.00036845 | 0.0020651 | 0.00028335 | 0.00025628 | 0.0002071 | 0.4668
2085 | 0.0031828 | 0.0027724 | 0.0003475 | 0.0017663 | 0.00030358 | 0.00034899 | 0.00017565 | 0.3104
2086 | 0.0029714 | 0.0028523 | 0.00033214 | 0.0020168 | 0.00029613 | 0.00027094 | 0.00025672 | 0.1602
2087 | 0.0034533 | 0.0037786 | 0.00036287 | 0.0018162 | 0.00028665 | 0.00033771 | 0.00013902 | 0.0708
2088 | 0.0035641 | 0.0036631 | 0.00034877 | 0.001837 | 0.0003132 | 0.00042035 | 0.00024041 | 0.0285
2089 | 0.0039009 | 0.0034558 | 0.00032732 | 0.0024436 | 0.00031738 | 0.00042027 | 0.00026498 | 0.0108
2090 | 0.0036159 | 0.0034281 | 0.0002673 | 0.002182 | 0.00031039 | 0.00032642 | 0.00021046 | 0.0036437
2091 | 0.0042869 | 0.0037592 | 0.00026095 | 0.0022827 | 0.00029053 | 0.00041107 | 0.00014242 | 0.0010779
2092 | 0.0039508 | 0.0034281 | 0.00034707 | 0.0023584 | 0.00022991 | 0.00043246 | 0.00027316 | 0.00039788
2093 | 0.0034398 | 0.0039611 | 0.00028745 | 0.0020483 | 0.00036978 | 0.00047272 | 0.00020859 | 0.00014445
2094 | 0.0034967 | 0.003319 | 0.00029868 | 0.0026066 | 0.00024833 | 0.00045451 | 0.00023615 | 0.00018289
2095 | 0.003805 | 0.0034209 | 0.00034743 | 0.0017404 | 0.00019178 | 0.00047301 | 0.00023911 | 0.00018644
2096 | 0.0034256 | 0.002524 | 0.00029763 | 0.0019896 | 0.00026336 | 0.00050793 | 0.00017561 | 0.00027255
2097 | 0.0026281 | 0.0036844 | 0.00036932 | 0.0020023 | 0.00023414 | 0.00033604 | 0.00023062 | 0.00031545
2098 | 0.0022067 | 0.0026871 | 0.00030735 | 0.0016384 | 0.00025246 | 0.00034751 | 0.00027982 | 0.00030347
2099 | 0.0028347 | 0.0041065 | 0.00032819 | 0.0019059 | 0.00024252 | 0.00029239 | 0.00022768 | 0.00037101
2100 | 0.002093 | 0.0034151 | 0.00037008 | 0.0020775 | 0.00023428 | 0.00031269 | 0.0002449 | 0.00031512
| 0 | 0 | 0.00030151 | 0 | 0.00027528 | 0.00033553 | 0.00022827 | 0.00028518
| 0 | 0 | 0.00036751 | 0 | 0.00024361 | 0.00039703 | 0.00020992 | 0.00033958
| 0 | 0 | 0.0002931 | 0 | 0.00033208 | 0.00043011 | 0.00020126 | 0.00030103
| 0 | 0 | 0.00034254 | 0 | 0.0002233 | 0.00038885 | 0.00022079 | 0.00028026
| 0 | 0 | 0.00036523 | 0 | 0.00025956 | 0.00037881 | 0.00022043 | 0.00023002
| 0 | 0 | 0.00033398 | 0 | 0.00030234 | 0.00046089 | 0.00019603 | 0.00041438
| 0 | 0 | 0.00037349 | 0 | 0.00028922 | 0.00045378 | 0.00024746 | 0.00021743
| 0 | 0 | 0.00039719 | 0 | 0.00022948 | 0.0004055 | 0.00013197 | 0.00023663
| 0 | 0 | 0.00034054 | 0 | 0.00027593 | 0.00032131 | 0.00022652 | 0.00028599
| 0 | 0 | 0.00025207 | 0 | 0.00022692 | 0.00044971 | 0.00023077 | 0.00030548
| 0 | 0 | 0.0003371 | 0 | 0.00026152 | 0.00047455 | 0.0002404 | 0.000356
| 0 | 0 | 0.00035287 | 0 | 0.00030022 | 0.00034684 | 0.0002132 | 0.00032067
| 0 | 0 | 0.00030687 | 0 | 0.00027134 | 0.00031557 | 0.00017372 | 0.00026335
| 0 | 0 | 0.00029778 | 0 | 0.00028162 | 0.00038363 | 0.00026895 | 0.00025448
| 0 | 0 | 0.00026066 | 0 | 0.00022549 | 0.00042318 | 0.0003254 | 0.0003471
| 0 | 0 | 0.00031539 | 0 | 0.00029305 | 0.0004411 | 0.00024054 | 0.00026616
| 0 | 0 | 0.00031119 | 0 | 0.00030551 | 0.00050732 | 0.00023704 | 0.00034228
| 0 | 0 | 0.00030956 | 0 | 0.00026074 | 0.00040582 | 0.0003324 | 0.0003801
| 0 | 0 | 0.0002802 | 0 | 0.00022808 | 0.00050306 | 0.00021631 | 0.00031373
| 0 | 0 | 0.00037295 | 0 | 0.00031181 | 0.00038128 | 0.00018458 | 0.00037422
| 0 | 0 | 0.00027984 | 0 | 0.00027103 | 0.00036377 | 0.00026497 | 0.00033224
| 0 | 0 | 0.00034011 | 0 | 0.0002697 | 0.0004586 | 0.0002729 | 0.00032038
| 0 | 0 | 0.00029825 | 0 | 0.00029525 | 0.00037773 | 0.00027026 | 0.0003855
| 0 | 0 | 0.00039669 | 0 | 0.00025757 | 0.00033006 | 0.00024545 | 0.00030709
| 0 | 0 | 0.00034888 | 0 | 0.00029159 | 0.00047086 | 0.00020533 | 0.00031216
| 0 | 0 | 0.00033786 | 0 | 0.0002277 | 0.00040467 | 0.00027758 | 0.00027854
| 0 | 0 | 0.0003126 | 0 | 0.00026327 | 0.00033535 | 0.00024942 | 0.00032235
| 0 | 0 | 0.0002839 | 0 | 0.00030028 | 0.00044351 | 0.00021757 | 0.00032928
| 0 | 0 | 0.00029944 | 0 | 0.00030135 | 0.00036003 | 0.00033732 | 0.00028551
| 0 | 0 | 0.00033569 | 0 | 0.00028757 | 0.00048838 | 0.00029202 | 0.00030811
| 0 | 0 | 0.00032094 | 0 | 0.00019342 | 0.00035519 | 0.00026214 | 0.00031826
| 0 | 0 | 0.0002848 | 0 | 0.00025491 | 0.00041899 | 0.00024775 | 0.00029343
| 0 | 0 | 0.00037016 | 0 | 0.00031294 | 0.00044078 | 0.00029616 | 0.00022572
| 0 | 0 | 0.00028067 | 0 | 0.00027164 | 0.00047488 | 0.00020694 | 0.00036411
| 0 | 0 | 0.00035461 | 0 | 0.00025334 | 0.00039089 | 0.00027258 | 0.00029924
| 0 | 0 | 0.00027632 | 0 | 0.0002906 | 0.00039795 | 0.00024591 | 0.00032311
| 0 | 0 | 0.0003242 | 0 | 0.00027305 | 0.00039112 | 0.00023306 | 0.00031778
| 0 | 0 | 0.00030459 | 0 | 0.00021467 | 0.00040293 | 0.00023781 | 0.00033724
| 0 | 0 | 0.00034569 | 0 | 0.00025477 | 0.00036016 | 0.00021017 | 0.00023105
| 0 | 0 | 0.00033663 | 0 | 0.00034043 | 0.00044997 | 0.00022547 | 0.00027489
| 0 | 0 | 0.00033036 | 0 | 0.00022383 | 0.00034793 | 0.00027666 | 0.00037112
| 0 | 0 | 0.00032094 | 0 | 0.00030248 | 0.00037764 | 0.00022089 | 0.00032479
| 0 | 0 | 0.0003799 | 0 | 0.00027663 | 0.00046106 | 0.00023212 | 0.00024014
| 0 | 0 | 0.00030553 | 0 | 0.00030928 | 0.00038018 | 0.00020833 | 0.00028876
| 0 | 0 | 0.00033674 | 0 | 0.00027704 | 0.00040343 | 0.00025686 | 0.00029259
| 0 | 0 | 0.00031561 | 0 | 0.00030694 | 0.00044976 | 0.00025095 | 0.00031355
| 0 | 0 | 0.00036374 | 0 | 0.00031651 | 0.00039509 | 0.0002598 | 0.00030077
| 0 | 0 | 0.00038132 | 0 | 0.00024637 | 0.00036971 | 0.00022794 | 0.00034677
| 0 | 0 | 0.00029154 | 0 | 0.00028125 | 0.00034676 | 0.00025062 | 0.00035389
| 0 | 0 | 0.00035392 | 0 | 0.00035064 | 0.00033012 | 0.00024112 | 0.00025328
| 0 | 0 | 0.00026248 | 0 | 0.00025487 | 0.000469 | 0.00021282 | 0.00035794
| 0 | 0 | 0.00029531 | 0 | 0.00022489 | 0.00031831 | 0.00020043 | 0.000173
| 0 | 0 | 0.00034526 | 0 | 0.00022911 | 0.00026737 | 0.00028834 | 0.000262
| 0 | 0 | 0.00032568 | 0 | 0.00027641 | 0.00027836 | 0.00027505 | 0.0002505
| 0 | 0 | 0.00029615 | 0 | 0.00034173 | 0.00037297 | 0.00019965 | 0.00042263
| 0 | 0 | 0.00029332 | 0 | 0.00027643 | 0.00040737 | 0.00030244 | 0.00036977
| 0 | 0 | 0.00036019 | 0 | 0.00033349 | 0.00044404 | 0.00023572 | 0.00029219
| 0 | 0 | 0.00030205 | 0 | 0.00029783 | 0.00038476 | 0.00021937 | 0.00032067
| 0 | 0 | 0.00032746 | 0 | 0.00027953 | 0.00040158 | 0.00019573 | 0.00028588
| 0 | 0 | 0.00030698 | 0 | 0.00026047 | 0.00023174 | 0.00026556 | 0.00031844
| 0 | 0 | 0.000372 | 0 | 0.00030646 | 0.00037219 | 0.00026031 | 0.00038568
| 0 | 0 | 0.00035269 | 0 | 0.00020841 | 0.00034601 | 0.00019981 | 0.00027533
| 0 | 0 | 0.00026432 | 0 | 0.00024367 | 0.00044245 | 0.00029305 | 0.00038744
| 0 | 0 | 0.00027625 | 0 | 0.00023682 | 0.00044211 | 0.00026981 | 0.00036469
| 0 | 0 | 0.00036109 | 0 | 0.00021537 | 0.00035462 | 0.00018007 | 0.00032538
| 0 | 0 | 0.00037117 | 0 | 0.00025601 | 0.00038253 | 0.00018491 | 0.00037061
| 0 | 0 | 0.00028596 | 0 | 0.00030487 | 0.00037066 | 0.00029991 | 0.00034637
| 0 | 0 | 0.00033692 | 0 | 0.00027846 | 0.00032843 | 0.00026805 | 0.00028967
| 0 | 0 | 0.00034301 | 0 | 0.00021689 | 0.00032895 | 0.00019057 | 0.00041135
| 0 | 0 | 0.00030136 | 0 | 0.0002349 | 0.0004278 | 0.00027771 | 0.00031227
| 0 | 0 | 0.00031873 | 0 | 0.000231 | 0.00040242 | 0.00027566 | 0.0002969
| 0 | 0 | 0.00030227 | 0 | 0.00026164 | 0.00046874 | 0.00025911 | 0.00035276
| 0 | 0 | 0.00035087 | 0 | 0.00032898 | 0.00049317 | 0.00033263 | 0.0004108
| 0 | 0 | 0.00025059 | 0 | 0.0003398 | 0.00036465 | 0.00027294 | 0.00028431
| 0 | 0 | 0.00030673 | 0 | 0.00025006 | 0.00046763 | 0.00028286 | 0.0003755
| 0 | 0 | 0.00033322 | 0 | 0.0002737 | 0.00049671 | 0.00027233 | 0.00039087
| 0 | 0 | 0.00040433 | 0 | 0.00030936 | 0.00046344 | 0.00027408 | 0.00037521
| 0 | 0 | 0.00035033 | 0 | 0.00027142 | 0.0003912 | 0.00025587 | 0.00031421
| 0 | 0 | 0.00033333 | 0 | 0.00024656 | 0.00036153 | 0.00022161 | 0.00037327
| 0 | 0 | 0.00036642 | 0 | 0.00019564 | 0.00042482 | 0.00024725 | 0.00027887
| 0 | 0 | 0.0003363 | 0 | 0.00030851 | 0.00043728 | 0.00034718 | 0.00036104
| 0 | 0 | 0.00031963 | 0 | 0.00028414 | 0.00040634 | 0.00029971 | 0.00042091
| 0 | 0 | 0.00029629 | 0 | 0.00022433 | 0.0003548 | 0.00029311 | 0.00030271
| 0 | 0 | 0.00025838 | 0 | 0.00032078 | 0.00038989 | 0.00022921 | 0.00033107
| 0 | 0 | 0.00040433 | 0 | 0.00023828 | 0.00045486 | 0.00022743 | 0.0003617
| 0 | 0 | 0.00038019 | 0 | 0.00030201 | 0.00045691 | 0.00020153 | 0.00033819
| 0 | 0 | 0.00035337 | 0 | 0.00016778 | 0.00035012 | 0.00024544 | 0.00034998
| 0 | 0 | 0.00025327 | 0 | 0.00028773 | 0.00044227 | 0.00023097 | 0.00042321
| 0 | 0 | 0.00037414 | 0 | 0.00034769 | 0.00037028 | 0.00014108 | 0.000392
| 0 | 0 | 0.00029901 | 0 | 0.00022333 | 0.00055536 | 0.00024457 | 0.00039704
| 0 | 0 | 0.00034776 | 0 | 0.00041854 | 0.00036694 | 0.00020559 | 0.00032541
| 0 | 0 | 0.00037266 | 0 | 0.00027545 | 0.00032521 | 0.00028398 | 0.00025039
| 0 | 0 | 0.00031278 | 0 | 0.00027288 | 0.00031326 | 0.00023373 | 0.00030599
| 0 | 0 | 0.00025439 | 0 | 0.00026217 | 0.0002913 | 0.00025951 | 0.00036046
| 0 | 0 | 0.00031401 | 0 | 0.00018495 | 0.00036546 | 0.00027106 | 0.00028628
| 0 | 0 | 0.00028567 | 0 | 0.00023611 | 0.00042319 | 0.00032047 | 0.000313
| 0 | 0 | 0.00027498 | 0 | 0.00031452 | 0.0004573 | 0.00031968 | 0.00030753
| 0 | 0 | 0.00032764 | 0 | 0.00031731 | 0.00043889 | 0.00026327 | 0.00038287
| 0 | 0 | 0.00041702 | 0 | 0.00027963 | 0.00045625 | 0.00027878 | 0.00031906
| 0 | 0 | 0.00031086 | 0 | 0.00020927 | 0.00035243 | 0.00027215 | 0.00031749
| 0 | 0 | 0 | 0
| 0 | 0 | 0 | 0
| 0 | 0 | 0 | 0
| 0 | 0 | 0 | 0
| 0 | 0 | 0 | 0
| 0 | 0 | 0 | 0
| 0 | 0 | 0 | 0
| 0 | 0 | 0 | 0
| 0 | 0 | 0 | 0
| 0 | 0 | 0 | 0
| 0 | 0 | 0 | 0
| 0 | 0 | 0 | 0
| 0 | 0 | 0 | 0
| 0 | 0 | 0 | 0
| 0 | 0 | 0 | 0
| 0 | 0 | 0 | 0
| 0 | 0 | 0 | 0
| 0 | 0 | 0 | 0
| 0 | 0 | 0 | 0
| 0 | 0 | 0 | 0
| 0 | 0 | 0 | 0
| 0 | 0 | 0 | 0
| 0 | 0 | 0 | 0
| 0 | 0 | 0 | 0
| 0 | 0 | 0 | 0
| 0 | 0 | 0 | 0
| 0 | 0 | 0 | 0
| 0 | 0 | 0 | 0
| 0 | 0 | 0 | 0
| 0 | 0 | 0 | 0
| 0 | 0 | 0 | 0
| 0 | 0 | 0 | 0
| 0 | 0 | 0 | 0
| 0 | 0 | 0 | 0
| 0 | 0 | 0 | 0
| 0 | 0 | 0 | 0
| 0 | 0 | 0 | 0
| 0 | 0 | 0 | 0
| 0 | 0 | 0 | 0
| 0 | 0 | 0 | 0
| 0 | 0 | 0 | 0
| 0 | 0 | 0 | 0
| 0 | 0 | 0 | 0
| 0 | 0 | 0 | 0
| 0 | 0 | 0 | 0
| 0 | 0 | 0 | 0
| 0 | 0 | 0 | 0
| 0 | 0 | 0 | 0
| 0 | 0 | 0 | 0
| 0 | 0 | 0 | 0
| 0 | 0 | 0 | 0
| 0 | 0 | 0 | 0
| 0 | 0 | 0 | 0
| 0 | 0 | 0 | 0
| 0 | 0 | 0 | 0
| 0 | 0 | 0 | 0
| 0 | 0 | 0 | 0
| 0 | 0 | 0 | 0
| 0 | 0 | 0 | 0
| 0 | 0 | 0 | 0
| 0 | 0 | 0 | 0
| 0 | 0 | 0 | 0
| 0 | 0 | 0 | 0
| 0 | 0 | 0 | 0
| 0 | 0 | 0 | 0
| 0 | 0 | 0 | 0
| 0 | 0 | 0 | 0
| 0 | 0 | 0 | 0
| 0 | 0 | 0 | 0
| 0 | 0 | 0 | 0
| 0 | 0 | 0 | 0
| 0 | 0 | 0 | 0
| 0 | 0 | 0 | 0
| 0 | 0 | 0 | 0
| 0 | 0 | 0 | 0
| 0 | 0 | 0 | 0
| 0 | 0 | 0 | 0
| 0 | 0 | 0 | 0
| 0 | 0 | 0 | 0
| 0 | 0 | 0 | 0
| 0 | 0 | 0 | 0
| 0 | 0 | 0 | 0
| 0 | 0 | 0 | 0
| 0 | 0 | 0 | 0
| 0 | 0 | 0 | 0
| 0 | 0 | 0 | 0
| 0 | 0 | 0 | 0
| 0 | 0 | 0 | 0
| 0 | 0 | 0 | 0
| 0 | 0 | 0 | 0
| 0 | 0 | 0 | 0
| 0 | 0 | 0 | 0
| 0 | 0 | 0 | 0
| 0 | 0 | 0 | 0
| 0 | 0 | 0 | 0
| 0 | 0 | 0 | 0
| 0 | 0 | 0 | 0
| 0 | 0 | 0 | 0
| 0 | 0 | 0 | 0
| 0 | 0 | 0 | 0