## Sheet1
FRIP |  | FRIP |  | EDX Tm |  | EDX Tm
SD-01_X | SD-01_Y | HGS-01_X | HGS-01_Y | SD-01_X | SD-01_Y | HGS-01_X | HGS-01_Y
-18.5024 | 0.0028675 | -6.4288 | 0.0133 | -5.2968 | -0.0447 | -5.3554 | 0.0088511
-17.9846 | -0.00094973 | -6.3174 | 0.0133 | -5.0818 | -0.023 | -5.1716 | 0.012
-17.7408 | -0.00094973 | -6.206 | 0.0133 | -5.0312 | -0.0066815 | -5.078 | 0.0214
-17.4971 | 0.0015951 | -6.0946 | 0.0133 | -4.945 | 0.012 | -5.0312 | 0.0339
-17.2534 | 0.0015951 | -5.9833 | 0.0129 | -4.8668 | 0.038 | -4.9844 | 0.0463
-17.0097 | 0.0015951 | -5.8719 | 0.0098297 | -4.8212 | 0.0686 | -4.9254 | 0.0634
-16.7659 | 0.0015951 | -5.7606 | 0.0071083 | -4.7821 | 0.0947 | -4.844 | 0.0744
-16.5223 | 0.0015951 | -5.6492 | 0.0063308 | -4.7691 | 0.109 | -4.8277 | 0.0986
-16.2786 | 0.0015951 | -5.5378 | 0.0039983 | -4.7065 | 0.1277 | -4.7972 | 0.1305
-16.0349 | 0.0015951 | -5.4264 | 0.0039983 | -4.61 | 0.143 | -4.7972 | 0.1087
-15.7912 | 0.0015951 | -5.315 | 0.0071083 | -4.6049 | 0.1671 | -4.7504 | 0.143
-15.5474 | 0.0015951 | -5.2128 | 0.0133 | -4.5736 | 0.2042 | -4.6568 | 0.1555
-15.3038 | 0.0015951 | -5.129 | 0.0256 | -4.5632 | 0.1866 | -4.6518 | 0.1698
-15.0601 | 0.0015951 | -5.0638 | 0.0359 | -4.4642 | 0.2376 | -4.61 | 0.1898
-14.8164 | 0.0015951 | -5.0172 | 0.0437 | -4.4173 | 0.2613 | -4.5736 | 0.2119
-14.5726 | 0.0031856 | -4.98 | 0.0518 | -4.3684 | 0.2783 | -4.5164 | 0.2241
-14.3289 | 0.0041398 | -4.9426 | 0.0635 | -4.3586 | 0.2958 | -4.4228 | 0.3051
-14.0852 | 0.0035036 | -4.9146 | 0.0716 | -4.3391 | 0.3203 | -4.4173 | 0.2926
-13.8416 | 0.0015951 | -4.8866 | 0.0798 | -4.3 | 0.3525 | -4.3782 | 0.3254
-13.5979 | 0.0015951 | -4.8586 | 0.088 | -4.2824 | 0.3394 | -4.376 | 0.3488
-13.3541 | 0.0031856 | -4.8306 | 0.0973 | -4.2687 | 0.3722 | -4.376 | 0.2646
-13.1104 | 0.0041398 | -4.7931 | 0.1125 | -4.2023 | 0.4026 | -4.376 | 0.2365
-12.8667 | 0.0041398 | -4.7651 | 0.1253 | -4.1827 | 0.4159 | -4.2824 | 0.3893
-12.623 | 0.0041398 | -4.7464 | 0.1323 | -4.1632 | 0.4386 | -4.2414 | 0.4024
-12.3794 | 0.0041398 | -4.7276 | 0.1416 | -4.1176 | 0.4593 | -4.2356 | 0.3737
-12.1356 | 0.0041398 | -4.6995 | 0.1544 | -4.0342 | 0.4888 | -4.2356 | 0.4143
-11.8919 | 0.0041398 | -4.6621 | 0.1708 | -4.0264 | 0.4736 | -4.1888 | 0.4267
-11.6482 | 0.0041398 | -4.634 | 0.1836 | -3.9873 | 0.5153 | -4.1632 | 0.4456
-11.4045 | 0.0041398 | -4.6152 | 0.1929 | -3.9091 | 0.5383 | -4.0952 | 0.4673
-11.1607 | 0.0041398 | -4.5965 | 0.2046 | -3.9091 | 0.5526 | -4.0952 | 0.4797
-10.9171 | 0.0041398 | -4.5777 | 0.2139 | -3.8505 | 0.5761 | -4.0484 | 0.4984
-10.6734 | 0.0041398 | -4.559 | 0.2233 | -3.7918 | 0.5897 | -4.0484 | 0.5171
-10.4297 | 0.0041398 | -4.5402 | 0.2349 | -3.7137 | 0.607 | -4.0068 | 0.5159
-10.1859 | 0.0041398 | -4.5214 | 0.2443 | -3.6746 | 0.6337 | -4.0016 | 0.5327
-9.9422 | 0.0041398 | -4.5027 | 0.2536 | -3.6159 | 0.6461 | -3.9548 | 0.5452
-9.6985 | 0.0041398 | -4.4839 | 0.2629 | -3.5378 | 0.665 | -3.9287 | 0.5615
-9.4549 | 0.0041398 | -4.4651 | 0.2769 | -3.4867 | 0.6793 | -3.908 | 0.5795
-9.2112 | 0.0044579 | -4.4464 | 0.2862 | -3.401 | 0.6949 | -3.8075 | 0.5991
-8.9674 | 0.0038217 | -4.4276 | 0.2956 | -3.2995 | 0.7105 | -3.7676 | 0.62
-8.7237 | 0.0015951 | -4.4088 | 0.3072 | -3.186 | 0.7249 | -3.7207 | 0.6325
-8.48 | -0.00031353 | -4.3901 | 0.3166 | -3.1591 | 0.7354 | -3.7207 | 0.6481
-8.2363 | -0.0034945 | -4.3713 | 0.3282 | -3.0296 | 0.7496 | -3.6271 | 0.6575
-7.9926 | -0.0102 | -4.3525 | 0.3399 | -2.9719 | 0.7604 | -3.5964 | 0.6754
-7.7489 | -0.0188 | -4.3338 | 0.3492 | -2.9251 | 0.7791 | -3.5803 | 0.6918
-7.5356 | -0.0277 | -4.315 | 0.3609 | -2.8537 | 0.7926 | -3.4791 | 0.7175
-7.3528 | -0.037 | -4.2963 | 0.3702 | -2.6443 | 0.8102 | -3.3931 | 0.7323
-7.1396 | -0.0452 | -4.2775 | 0.3819 | -2.5214 | 0.8291 | -3.3463 | 0.7541
-6.8959 | -0.0528 | -4.2587 | 0.3912 | -2.4103 | 0.8383 | -3.2995 | 0.7635
-6.6522 | -0.0585 | -4.24 | 0.4005 | -2.3064 | 0.8616 | -3.2446 | 0.7813
-6.4085 | -0.0595 | -4.2212 | 0.4099 | -2.1295 | 0.8695 | -3.1123 | 0.8009
-6.1648 | -0.0592 | -4.2024 | 0.4215 | -2.0589 | 0.8868 | -3.1078 | 0.8128
-5.9211 | -0.0569 | -4.1837 | 0.4309 | -1.9423 | 0.8976 | -3.0655 | 0.829
-5.6774 | -0.0569 | -4.165 | 0.4402 | -1.8504 | 0.9094 | -2.9719 | 0.8383
-5.4337 | -0.0525 | -4.1462 | 0.4495 | -1.6908 | 0.9267 | -2.9251 | 0.8508
-5.2327 | -0.0404 | -4.1275 | 0.4588 | -1.4856 | 0.9437 | -2.8315 | 0.8664
-5.0986 | -0.0251 | -4.1087 | 0.4705 | -1.2315 | 0.9619 | -2.7755 | 0.8741
-5.0072 | -0.00094973 | -4.0899 | 0.4798 | -1.053 | 0.9755 | -2.7379 | 0.8882
-5.0072 | -0.0111 | -4.0712 | 0.4892 | -0.782 | 0.9901 | -2.5605 | 0.9029
-4.9463 | 0.0092294 | -4.0525 | 0.4985 | -0.5552 | 0.9965 | -2.4571 | 0.9163
-4.9463 | 0.0194 | -4.0337 | 0.5078 | -0.2106 | 1.0036 | -2.3167 | 0.9256
-4.8854 | 0.029 | -4.015 | 0.5148 | -0.1174 | 0.9976 | -2.1295 | 0.9318
-4.8752 | 0.0415 | -3.9964 | 0.5195 | 0.117 | 0.9973 | -2.0827 | 0.9474
-4.8245 | 0.0576 | -3.9775 | 0.5335 | 0.3042 | 0.9911 | -1.9155 | 0.958
-4.8245 | 0.0678 | -3.9588 | 0.5428 | 0.585 | 0.9911 | -1.7551 | 0.9693
-4.7939 | 0.0487 | -3.94 | 0.5521 | 0.819 | 0.9849 | -1.4856 | 0.9815
-4.7635 | 0.0881 | -3.9213 | 0.5591 | 1.0062 | 0.9724 | -1.2402 | 0.988
-4.7635 | 0.0983 | -3.9026 | 0.5685 | 1.2312 | 0.9632 | -1.0556 | 0.9929
-4.7635 | 0.0779 | -3.8745 | 0.5813 | 1.368 | 0.9489 | -0.9126 | 0.9973
-4.7208 | 0.1128 | -3.8465 | 0.5918 | 1.5211 | 0.9381 | -0.7254 | 1.0004
-4.6721 | 0.132 | -3.8184 | 0.6023 | 1.6611 | 0.928 | -0.5382 | 1.0067
-4.6417 | 0.1454 | -3.781 | 0.6186 | 1.7551 | 0.9131 | -0.2574 | 1.0036
-4.6111 | 0.16 | -3.7436 | 0.6326 | 1.9543 | 0.9046 | -0.117 | 1.0098
-4.5807 | 0.1734 | -3.7062 | 0.6466 | 2.0359 | 0.8944 | 0.0234 | 1.0129
-4.5502 | 0.188 | -3.6688 | 0.6594 | 2.2084 | 0.8785 | 0.117 | 1.0067
-4.5198 | 0.2014 | -3.6314 | 0.6723 | 2.3167 | 0.8726 | 0.3042 | 1.0067
-4.5097 | 0.2145 | -3.594 | 0.6851 | 2.4103 | 0.8601 | 0.5382 | 1.0098
-4.4589 | 0.2294 | -3.5567 | 0.6979 | 2.4571 | 0.8477 | 0.6786 | 1.0067
-4.4487 | 0.2425 | -3.5287 | 0.7061 | 2.5407 | 0.8323 | 0.8658 | 1.0004
-4.4283 | 0.2217 | -3.5006 | 0.7178 | 2.7166 | 0.816 | 0.938 | 0.9967
-4.3979 | 0.2688 | -3.4539 | 0.7318 | 2.8534 | 0.7939 | 1.0998 | 0.9911
-4.3979 | 0.279 | -3.4073 | 0.7434 | 3.0097 | 0.7722 | 1.368 | 0.9901
-4.3979 | 0.2586 | -3.3606 | 0.7574 | 3.1075 | 0.7588 | 1.5679 | 0.9786
-4.3675 | 0.2497 | -3.3046 | 0.7714 | 3.1591 | 0.7448 | 1.8487 | 0.9817
-4.337 | 0.3095 | -3.2487 | 0.7846 | 3.2703 | 0.7262 | 1.9423 | 0.9661
-4.337 | 0.2993 | -3.1928 | 0.7971 | 3.3463 | 0.7136 | 2.1295 | 0.9661
-4.337 | 0.2898 | -3.1368 | 0.8111 | 3.4397 | 0.6976 | 2.2084 | 0.9466
-4.3066 | 0.3502 | -3.0809 | 0.8227 | 3.5335 | 0.6855 | 2.4103 | 0.9318
-4.3066 | 0.3299 | -3.025 | 0.8344 | 3.5335 | 0.6762 | 2.5407 | 0.9172
-4.3066 | 0.3222 | -2.9597 | 0.8478 | 3.6156 | 0.6598 | 2.6911 | 0.9069
-4.2913 | 0.3397 | -2.8852 | 0.8606 | 3.6739 | 0.6325 | 2.7379 | 0.8944
-4.2659 | 0.3604 | -2.8107 | 0.8723 | 3.6938 | 0.6461 | 2.7752 | 0.8884
-4.2151 | 0.3744 | -2.7363 | 0.8822 | 3.7759 | 0.6192 | 2.8783 | 0.8788
-4.2151 | 0.3846 | -2.6525 | 0.8946 | 3.8144 | 0.6045 | 2.9251 | 0.8664
-4.1847 | 0.3992 | -2.5501 | 0.9071 | 3.8567 | 0.5916 | 2.9511 | 0.86
-4.1542 | 0.4228 | -2.4385 | 0.9184 | 3.8697 | 0.5734 | 3.0655 | 0.8445
-4.1542 | 0.4126 | -2.3269 | 0.9285 | 3.9479 | 0.5602 | 3.2059 | 0.8165
-4.1238 | 0.4374 | -2.2154 | 0.9378 | 3.987 | 0.5391 | 3.2059 | 0.8321
-4.0933 | 0.4609 | -2.1038 | 0.9467 | 4.0521 | 0.5184 | 3.2443 | 0.7996
-4.0933 | 0.4508 | -1.9923 | 0.9541 | 4.0652 | 0.4949 | 3.2527 | 0.8071
-3.9714 | 0.5061 | -1.8807 | 0.9615 | 4.1629 | 0.4781 | 3.2995 | 0.7853
-3.941 | 0.5188 | -1.7692 | 0.9685 | 4.1824 | 0.4638 | 3.3615 | 0.7722
-3.941 | 0.5309 | -1.6577 | 0.9751 | 4.1955 | 0.4419 | 3.4399 | 0.7604
-3.8801 | 0.5538 | -1.5462 | 0.9802 | 4.2372 | 0.4186 | 3.5335 | 0.7167
-3.8801 | 0.5417 | -1.4347 | 0.9841 | 4.2997 | 0.3687 | 3.5335 | 0.7448
-3.8191 | 0.5767 | -1.3233 | 0.9868 | 4.3258 | 0.3903 | 3.5803 | 0.7323
-3.8191 | 0.5646 | -1.2118 | 0.9895 | 4.3779 | 0.3173 | 3.5961 | 0.7084
-3.7785 | 0.5852 | -1.1004 | 0.9922 | 4.3974 | 0.3518 | 3.6739 | 0.6949
-3.7277 | 0.5977 | -0.989 | 0.993 | 4.417 | 0.3288 | 3.6739 | 0.6824
-3.7176 | 0.6081 | -0.8776 | 0.993 | 4.4228 | 0.2771 | 3.6938 | 0.6702
-3.6669 | 0.6206 | -0.7662 | 0.9934 | 4.4248 | 0.2959 | 3.7207 | 0.6731
-3.6566 | 0.6327 | -0.6547 | 0.9953 | 4.4756 | 0.2602 | 3.7676 | 0.645
-3.5754 | 0.6512 | -0.5433 | 0.9953 | 4.5342 | 0.2392 | 3.8697 | 0.6038
-3.5348 | 0.6675 | -0.4319 | 0.9953 | 4.5733 | 0.2249 | 3.908 | 0.6232
-3.4536 | 0.6747 | -0.3206 | 0.9953 | 4.5864 | 0.2071 | 3.9674 | 0.5778
-3.4536 | 0.6849 | -0.2092 | 0.9957 | 4.6515 | 0.1791 | 4.0456 | 0.5472
-3.3926 | 0.6963 | -0.0977 | 0.9977 | 4.7297 | 0.1512 | 4.0484 | 0.5265
-3.3317 | 0.709 | 0.0137 | 1 | 4.7504 | 0.1617 | 4.0952 | 0.5016
-3.2098 | 0.7235 | 0.1251 | 1 | 4.7844 | 0.1276 | 4.142 | 0.4548
-3.1489 | 0.7349 | 0.2365 | 0.9981 | 4.8665 | 0.1083 | 4.1824 | 0.4788
-3.088 | 0.7459 | 0.3479 | 0.9977 | 4.8665 | 0.0825 | 4.2824 | 0.433
-3.027 | 0.7561 | 0.4593 | 0.9977 | 4.886 | 0.0361 | 4.3292 | 0.3893
-2.9661 | 0.7672 | 0.5707 | 0.9977 | 4.8908 | 0.0931 | 4.3518 | 0.372
-2.9053 | 0.7795 | 0.6821 | 0.9977 | 4.9642 | 0.0595 | 4.376 | 0.4018
-2.8444 | 0.7916 | 0.7934 | 0.9957 | 4.9844 | 0.0183 | 4.376 | 0.4143
-2.7225 | 0.8038 | 0.9048 | 0.9953 | 5.0312 | 0.0057906 | 4.376 | 0.3082
-2.6006 | 0.8197 | 1.0162 | 0.9953 | 5.078 | -0.0097996 | 4.4228 | 0.3238
-2.4788 | 0.8369 | 1.1276 | 0.9942 | 5.1401 | -0.0238 | 4.4228 | 0.3519
-2.3569 | 0.8516 | 1.2389 | 0.9914 | 5.2509 | -0.0412 | 4.4365 | 0.3375
-2.296 | 0.863 | 1.3503 | 0.9887 | 5.4528 | -0.0486 | 4.4696 | 0.2708
-2.235 | 0.8694 | 1.4616 | 0.9856 |  |  | 4.4696 | 0.2958
-2.0523 | 0.8876 | 1.5729 | 0.9825 |  |  | 4.5632 | 0.2365
-1.9304 | 0.9009 | 1.6842 | 0.9782 |  |  | 4.5733 | 0.2514
-1.8085 | 0.9145 | 1.7955 | 0.972 |  |  | 4.6124 | 0.2223
-1.7071 | 0.9262 | 1.9068 | 0.965 |  |  | 4.6568 | 0.2116
-1.5953 | 0.9368 | 2.018 | 0.958 |  |  | 4.7036 | 0.1898
-1.4735 | 0.9457 | 2.1293 | 0.9502 |  |  | 4.7504 | 0.1804
-1.3516 | 0.9533 | 2.2405 | 0.9417 |  |  | 4.7883 | 0.1464
-1.2297 | 0.9642 | 2.3517 | 0.9324 |  |  | 4.7972 | 0.1586
-1.0775 | 0.9741 | 2.4629 | 0.9222 |  |  | 4.8908 | 0.1274
-0.8642 | 0.9839 | 2.5741 | 0.911 |  |  | 4.8991 | 0.0908
-0.6205 | 0.9941 | 2.6668 | 0.9009 |  |  | 4.9376 | 0.1118
-0.4072 | 1 | 2.7501 | 0.8885 |  |  | 4.9844 | 0.0775
0.5981 | 0.995 | 2.8334 | 0.8758 |  |  | 5.0033 | 0.0621
0.8045 | 0.9826 | 2.9074 | 0.8635 |  |  | 5.078 | 0.0494
0.981 | 0.9703 | 2.9722 | 0.853 |  |  | 5.1716 | 0.0401
1.1575 | 0.963 | 3.0277 | 0.8422 |  |  | 5.2652 | 0.0307
1.2751 | 0.9531 | 3.0832 | 0.8305 |  |  | 5.3588 | 0.0151
1.3339 | 0.9458 | 3.1386 | 0.8188 |  |  | 5.4724 | 0.0099165
1.5103 | 0.9359 | 3.1941 | 0.8064
1.6868 | 0.9261 | 3.2495 | 0.7924
1.7455 | 0.9089 | 3.305 | 0.7807
1.8044 | 0.9163 | 3.3604 | 0.7667
1.8632 | 0.904 | 3.4158 | 0.7504
2.0298 | 0.891 | 3.462 | 0.7388
2.1821 | 0.8783 | 3.499 | 0.7283
2.2938 | 0.8664 | 3.5266 | 0.7201
2.3954 | 0.8541 | 3.5544 | 0.7143
2.4258 | 0.8439 | 3.5913 | 0.7038
2.5477 | 0.8267 | 3.6282 | 0.6909
2.5477 | 0.8363 | 3.6651 | 0.6781
2.6594 | 0.8168 | 3.702 | 0.6653
2.761 | 0.8038 | 3.7389 | 0.6536
2.8827 | 0.7901 | 3.7758 | 0.6396
2.9132 | 0.779 | 3.8126 | 0.6256
3.0046 | 0.7673 | 3.8494 | 0.6093
3.0859 | 0.7519 | 3.8771 | 0.5988
3.157 | 0.7393 | 3.9047 | 0.5883
3.2483 | 0.7256 | 3.9324 | 0.5778
3.3092 | 0.712 | 3.9508 | 0.5685
3.3702 | 0.7014 | 3.9692 | 0.5591
3.4616 | 0.6893 | 3.9876 | 0.5521
3.5226 | 0.6756 | 4.006 | 0.5428
3.5834 | 0.6578 | 4.0244 | 0.5335
3.6443 | 0.6413 | 4.0428 | 0.5242
3.7052 | 0.6136 | 4.0612 | 0.5148
3.7155 | 0.6259 | 4.0796 | 0.5078
3.7662 | 0.599 | 4.098 | 0.4985
3.817 | 0.5725 | 4.1163 | 0.4868
3.8271 | 0.5844 | 4.1348 | 0.4798
3.8779 | 0.5491 | 4.1531 | 0.4705
3.888 | 0.5614 | 4.1715 | 0.4588
3.9388 | 0.5267 | 4.1899 | 0.4495
3.949 | 0.5385 | 4.2083 | 0.4402
4.0099 | 0.5156 | 4.2267 | 0.4309
4.0099 | 0.5061 | 4.245 | 0.4215
4.1013 | 0.4533 | 4.2634 | 0.4099
4.1318 | 0.4431 | 4.2818 | 0.4005
4.1318 | 0.4635 | 4.3001 | 0.3889
4.1825 | 0.4079 | 4.3185 | 0.3795
4.1927 | 0.4304 | 4.3369 | 0.3679
4.1927 | 0.4202 | 4.3552 | 0.3585
4.2536 | 0.3973 | 4.3736 | 0.3469
4.2536 | 0.3668 | 4.3919 | 0.3352
4.2536 | 0.377 | 4.4103 | 0.3259
4.2536 | 0.3871 | 4.4287 | 0.3142
4.3044 | 0.3316 | 4.4471 | 0.3049
4.3145 | 0.3439 | 4.4654 | 0.2932
4.3145 | 0.354 | 4.4838 | 0.2839
4.3653 | 0.2887 | 4.5022 | 0.2746
4.3755 | 0.3006 | 4.5205 | 0.2629
4.3755 | 0.3108 | 4.5389 | 0.2536
4.3755 | 0.321 | 4.5573 | 0.2443
4.4364 | 0.2472 | 4.5756 | 0.2326
4.4364 | 0.2573 | 4.594 | 0.2233
4.4364 | 0.2777 | 4.6124 | 0.2139
4.4364 | 0.2675 | 4.6308 | 0.2046
4.4668 | 0.2268 | 4.6492 | 0.1929
4.4973 | 0.2179 | 4.6675 | 0.1836
4.4973 | 0.237 | 4.6951 | 0.1708
4.5481 | 0.195 | 4.7228 | 0.1579
4.5583 | 0.2077 | 4.7412 | 0.1509
4.6091 | 0.1632 | 4.7596 | 0.1416
4.6192 | 0.1848 | 4.7872 | 0.1288
4.6192 | 0.1746 | 4.824 | 0.1125
4.67 | 0.1382 | 4.8608 | 0.0973
4.6801 | 0.1505 | 4.8978 | 0.0856
4.7227 | 0.1123 | 4.9347 | 0.074
4.7411 | 0.1276 | 4.9716 | 0.0635
4.802 | 0.0958 | 5.0085 | 0.0518
4.802 | 0.0856 | 5.064 | 0.0396
4.802 | 0.076 | 5.138 | 0.0285
4.8629 | 0.0652 | 5.2306 | 0.0153
4.8629 | 0.055 | 5.3419 | 0.0086634
4.8629 | 0.0455 | 5.4532 | 0.0063308
4.9239 | 0.0251 | 5.5646 | 0.0071083
4.9239 | 0.0347 | 5.6761 | 0.0086634
4.9543 | 0.0054122 | 5.7875 | 0.0102
4.9949 | 0.0126 | 5.8989 | 0.0129
5.0456 | -0.0034945 | 6.0104 | 0.0164
5.0761 | -0.0162 | 6.1218 | 0.0157
5.1371 | -0.0289 | 6.2332 | 0.0157
5.2589 | -0.0448 | 6.3446 | 0.0157
5.4721 | -0.0541 | 6.456 | 0.0157
5.7158 | -0.0569 | 6.5209 | 0.0157
5.9596 | -0.0569
6.2033 | -0.0592
6.447 | -0.0595
6.6906 | -0.0579
6.9344 | -0.0518
7.1781 | -0.0448
7.3913 | -0.0366
7.6046 | -0.0261
7.8483 | -0.0162
8.0919 | -0.0076298
8.3357 | -0.001904
8.5794 | 0.00095886
8.8231 | 0.0019132
9.0668 | 0.0041398
9.3106 | 0.0044579
9.5542 | 0.0041398
9.7979 | 0.0041398
10.0416 | 0.0041398
10.2853 | 0.0041398
10.5291 | 0.0041398
10.7728 | 0.0041398
11.0164 | 0.0041398
11.2601 | 0.0041398
11.5039 | 0.0041398
11.7476 | 0.0041398
11.9913 | 0.0041398
12.235 | 0.0041398
12.4786 | 0.0041398
12.7224 | 0.0041398
12.9661 | 0.0041398
13.2098 | 0.0041398
13.4535 | 0.0025494
13.6973 | 0.0015951
13.9409 | 0.0022313
14.1846 | 0.0041398
14.4283 | 0.0041398
14.6721 | 0.0025494
14.9158 | 0.0015951
15.1595 | 0.0015951
15.4031 | 0.0015951
15.6468 | 0.0015951
15.8906 | 0.0015951
16.1343 | 0.0015951
16.378 | 0.0015951
16.6217 | 0.0015951
16.8653 | 0.0015951
17.1091 | 0.0015951
17.3528 | 0.0015951
17.5965 | 4.566e-06
17.8402 | -0.00094973
18.084 | -0.00094973
18.3276 | -0.00094973
18.5713 | 0.001277
18.815 | -0.00094973
19.0588 | -0.00094973
19.3025 | -0.00094973
19.5461 | -0.00094973
19.7898 | 0.001277
20.0335 | -0.00094973
20.2773 | -0.00094973
20.521 | -0.00094973
20.7647 | -0.00094973
21.0083 | -0.00094973
21.2521 | -0.00094973
21.4958 | -0.00094973