## Fig. 1
Wavelength, nm | ε1, Sb2Te3 | ε1, Bi1.2SbTe1.5 | ε1, BiTe
210.41252 | 0.70821 | -0.28305 | 0.41846
211.99521 | 0.72125 | -0.31265 | 0.31547
213.57796 | 0.73386 | -0.34731 | 0.2131
215.16081 | 0.74476 | -0.38422 | 0.12047
216.74377 | 0.75312 | -0.42165 | 0.04242
218.32681 | 0.75836 | -0.45859 | -0.01894
219.90994 | 0.76007 | -0.49456 | -0.06372
221.49316 | 0.75797 | -0.52956 | -0.09415
223.07646 | 0.75184 | -0.56426 | -0.11583
224.65987 | 0.74157 | -0.59967 | -0.13585
226.24336 | 0.72711 | -0.6362 | -0.15765
227.82695 | 0.70851 | -0.67403 | -0.18302
229.41061 | 0.68586 | -0.71318 | -0.21279
230.99435 | 0.65929 | -0.75364 | -0.24717
232.5782 | 0.62899 | -0.79529 | -0.28586
234.16214 | 0.59518 | -0.83802 | -0.32804
235.74617 | 0.55816 | -0.88157 | -0.37199
237.33025 | 0.51825 | -0.92567 | -0.41557
238.91446 | 0.47572 | -0.97016 | -0.45769
240.4987 | 0.43079 | -1.01494 | -0.49777
242.08308 | 0.3837 | -1.05993 | -0.53553
243.66751 | 0.33463 | -1.10509 | -0.57091
245.25203 | 0.2838 | -1.15041 | -0.60401
246.83664 | 0.2314 | -1.19587 | -0.63509
248.42131 | 0.17765 | -1.2415 | -0.6646
250.00607 | 0.12273 | -1.28736 | -0.69331
251.59094 | 0.06687 | -1.33354 | -0.72221
253.17586 | 0.01026 | -1.38008 | -0.75181
254.76086 | -0.04694 | -1.42698 | -0.78239
256.34595 | -0.10457 | -1.47425 | -0.8141
257.93112 | -0.16245 | -1.52189 | -0.847
259.51636 | -0.22045 | -1.56987 | -0.88109
261.10168 | -0.27842 | -1.61818 | -0.91629
262.68707 | -0.33619 | -1.6668 | -0.95247
264.27252 | -0.39363 | -1.71571 | -0.98943
265.85809 | -0.45055 | -1.76487 | -1.02687
267.44373 | -0.50677 | -1.81425 | -1.06435
269.02942 | -0.56213 | -1.86381 | -1.10161
270.61517 | -0.61652 | -1.91355 | -1.13849
272.20102 | -0.66983 | -1.96343 | -1.17487
273.78696 | -0.72196 | -2.01345 | -1.21069
275.37295 | -0.77282 | -2.06358 | -1.24589
276.95902 | -0.82231 | -2.11383 | -1.28046
278.54514 | -0.87036 | -2.16417 | -1.31439
280.13135 | -0.91686 | -2.2146 | -1.34769
281.71762 | -0.96172 | -2.26512 | -1.38038
283.30395 | -1.00481 | -2.31572 | -1.41253
284.89038 | -1.04594 | -2.36641 | -1.44422
286.47687 | -1.08492 | -2.41721 | -1.47554
288.06342 | -1.1217 | -2.46811 | -1.50655
289.65002 | -1.15624 | -2.5191 | -1.53727
291.23672 | -1.18856 | -2.57018 | -1.56774
292.82346 | -1.21872 | -2.62132 | -1.59798
294.41028 | -1.24677 | -2.67253 | -1.62801
295.99716 | -1.27279 | -2.72378 | -1.65783
297.58411 | -1.2969 | -2.77505 | -1.68747
299.17111 | -1.3192 | -2.82634 | -1.71692
300.75821 | -1.33984 | -2.87762 | -1.7462
302.34534 | -1.35896 | -2.92887 | -1.77532
303.93256 | -1.37674 | -2.98008 | -1.80429
305.51981 | -1.39342 | -3.0312 | -1.83311
307.10712 | -1.40925 | -3.08221 | -1.86179
308.69452 | -1.42443 | -3.13308 | -1.89034
310.28195 | -1.43911 | -3.1838 | -1.91876
311.86948 | -1.45345 | -3.23436 | -1.94705
313.45703 | -1.46755 | -3.28476 | -1.97521
315.04465 | -1.48154 | -3.335 | -2.00324
316.63236 | -1.49553 | -3.38509 | -2.03113
318.22009 | -1.50963 | -3.43502 | -2.05889
319.80789 | -1.52396 | -3.48481 | -2.08651
321.39572 | -1.53861 | -3.53448 | -2.11397
322.98364 | -1.55372 | -3.58403 | -2.14129
324.57159 | -1.56941 | -3.63349 | -2.16844
326.15964 | -1.58583 | -3.68287 | -2.19543
327.74771 | -1.60313 | -3.73222 | -2.22224
329.33585 | -1.62156 | -3.78156 | -2.24886
330.92401 | -1.64145 | -3.83096 | -2.27528
332.51227 | -1.66307 | -3.88047 | -2.30147
334.10053 | -1.68652 | -3.93012 | -2.32744
335.68887 | -1.71184 | -3.97991 | -2.35318
337.27728 | -1.73903 | -4.02985 | -2.37869
338.86569 | -1.76804 | -4.07995 | -2.40396
340.45419 | -1.7988 | -4.1302 | -2.42901
342.04276 | -1.83119 | -4.1806 | -2.45383
343.63132 | -1.86511 | -4.23114 | -2.47843
345.21997 | -1.90039 | -4.28181 | -2.50281
346.80865 | -1.93686 | -4.33259 | -2.52699
348.3974 | -1.97436 | -4.38348 | -2.55096
349.98615 | -2.01265 | -4.43445 | -2.57475
351.57501 | -2.05151 | -4.48549 | -2.59836
353.16388 | -2.0907 | -4.53658 | -2.6218
354.75278 | -2.12991 | -4.5877 | -2.6451
356.34174 | -2.16882 | -4.63882 | -2.66827
357.93073 | -2.20702 | -4.68992 | -2.69134
359.51981 | -2.24394 | -4.74096 | -2.71435
361.10889 | -2.27906 | -4.79191 | -2.73734
362.69803 | -2.31207 | -4.84275 | -2.76033
364.28717 | -2.34276 | -4.89346 | -2.78333
365.8764 | -2.37095 | -4.94402 | -2.80633
367.46567 | -2.39654 | -4.99442 | -2.82934
369.05496 | -2.41943 | -5.04465 | -2.85236
370.64429 | -2.43958 | -5.09469 | -2.87537
372.23367 | -2.45696 | -5.14453 | -2.89838
373.82309 | -2.47156 | -5.19418 | -2.92135
375.41254 | -2.4834 | -5.24361 | -2.94428
377.00201 | -2.4925 | -5.29282 | -2.96716
378.59155 | -2.4989 | -5.34181 | -2.98997
380.18112 | -2.50267 | -5.39058 | -3.01268
381.77072 | -2.50387 | -5.43911 | -3.03527
383.36035 | -2.5026 | -5.48741 | -3.05772
384.95001 | -2.49894 | -5.53547 | -3.08001
386.53973 | -2.49301 | -5.5833 | -3.1021
388.12946 | -2.48494 | -5.63089 | -3.12397
389.71924 | -2.47487 | -5.67824 | -3.14557
391.30905 | -2.46297 | -5.72537 | -3.16687
392.89887 | -2.44945 | -5.77228 | -3.18781
394.48874 | -2.43462 | -5.81899 | -3.20831
396.07864 | -2.41865 | -5.8655 | -3.22833
397.66858 | -2.40171 | -5.91181 | -3.24783
399.25851 | -2.3839 | -5.95793 | -3.26679
400.84851 | -2.36532 | -6.00386 | -3.2852
402.43854 | -2.34605 | -6.04959 | -3.30305
404.0286 | -2.32616 | -6.09511 | -3.32033
405.61865 | -2.30571 | -6.14042 | -3.33704
407.20874 | -2.28474 | -6.18551 | -3.35319
408.79889 | -2.26329 | -6.23038 | -3.36878
410.38901 | -2.2414 | -6.27501 | -3.38381
411.97919 | -2.21909 | -6.31941 | -3.3983
413.5694 | -2.1964 | -6.36355 | -3.41225
415.15961 | -2.17333 | -6.40744 | -3.42569
416.74985 | -2.14991 | -6.45105 | -3.43862
418.34015 | -2.12615 | -6.49439 | -3.45106
419.93048 | -2.10205 | -6.53744 | -3.46303
421.52075 | -2.07762 | -6.58019 | -3.47456
423.11108 | -2.05287 | -6.62263 | -3.48566
424.70148 | -2.02778 | -6.66474 | -3.49635
426.29184 | -2.00235 | -6.70652 | -3.50667
427.88223 | -1.97658 | -6.74795 | -3.51663
429.47266 | -1.95046 | -6.78901 | -3.52628
431.06308 | -1.92398 | -6.82969 | -3.53564
432.65356 | -1.8971 | -6.86998 | -3.54474
434.24405 | -1.86981 | -6.90984 | -3.55365
435.83453 | -1.84207 | -6.94925 | -3.56242
437.42505 | -1.81385 | -6.98818 | -3.57109
439.01556 | -1.78513 | -7.02661 | -3.57971
440.60611 | -1.75589 | -7.06454 | -3.58831
442.19669 | -1.72612 | -7.10196 | -3.59689
443.78726 | -1.69582 | -7.13887 | -3.60548
445.37784 | -1.66497 | -7.17526 | -3.61409
446.96841 | -1.63358 | -7.21112 | -3.62275
448.55902 | -1.60163 | -7.24647 | -3.63144
450.14966 | -1.56912 | -7.28131 | -3.64019
451.7403 | -1.53605 | -7.31563 | -3.64901
453.33096 | -1.50242 | -7.34944 | -3.65788
454.92157 | -1.46823 | -7.38274 | -3.66683
456.51227 | -1.43347 | -7.41555 | -3.67585
458.10294 | -1.39814 | -7.44787 | -3.68494
459.6936 | -1.36224 | -7.4797 | -3.69411
461.28433 | -1.32578 | -7.51106 | -3.70335
462.875 | -1.28875 | -7.54195 | -3.71266
464.46573 | -1.25114 | -7.57239 | -3.72205
466.05646 | -1.21297 | -7.60239 | -3.73151
467.64716 | -1.17424 | -7.63195 | -3.74104
469.23789 | -1.13493 | -7.66109 | -3.75063
470.82861 | -1.09506 | -7.68982 | -3.76029
472.41937 | -1.05462 | -7.71816 | -3.77
474.0101 | -1.01361 | -7.74612 | -3.77976
475.60089 | -0.97203 | -7.77372 | -3.78958
477.19159 | -0.92989 | -7.80096 | -3.79944
478.78238 | -0.88718 | -7.82789 | -3.80933
480.37311 | -0.8439 | -7.8545 | -3.81926
481.96387 | -0.80005 | -7.88083 | -3.82921
483.55463 | -0.75564 | -7.9069 | -3.83918
485.14542 | -0.71065 | -7.93274 | -3.84915
486.73615 | -0.66509 | -7.95839 | -3.85912
488.3269 | -0.61894 | -7.98389 | -3.86907
489.91766 | -0.57221 | -8.00927 | -3.879
491.50839 | -0.52491 | -8.03455 | -3.8889
493.09918 | -0.47702 | -8.05974 | -3.89877
494.68988 | -0.42855 | -8.08485 | -3.90859
496.28067 | -0.37949 | -8.1099 | -3.91836
497.8714 | -0.32986 | -8.13489 | -3.92809
499.4621 | -0.27966 | -8.15983 | -3.93776
501.05283 | -0.22888 | -8.18472 | -3.94738
502.64355 | -0.17753 | -8.20956 | -3.95694
504.23428 | -0.1256 | -8.23436 | -3.96644
505.82501 | -0.07311 | -8.25912 | -3.97588
507.41571 | -0.02005 | -8.28383 | -3.98525
509.00641 | 0.03357 | -8.30849 | -3.99456
510.59708 | 0.08775 | -8.33311 | -4.00381
512.18774 | 0.1425 | -8.35767 | -4.01299
513.77844 | 0.1978 | -8.38218 | -4.0221
515.36908 | 0.25366 | -8.40664 | -4.03114
516.95978 | 0.31007 | -8.43103 | -4.04012
518.55042 | 0.36703 | -8.45536 | -4.04904
520.14099 | 0.42455 | -8.47962 | -4.05788
521.73163 | 0.48261 | -8.5038 | -4.06667
523.32221 | 0.54122 | -8.52791 | -4.07538
524.91278 | 0.60038 | -8.55192 | -4.08404
526.50336 | 0.66009 | -8.57584 | -4.09264
528.09393 | 0.72034 | -8.59966 | -4.10118
529.68445 | 0.78114 | -8.62337 | -4.10966
531.27502 | 0.84248 | -8.64697 | -4.11809
532.86554 | 0.90437 | -8.67045 | -4.12647
534.45599 | 0.96681 | -8.6938 | -4.1348
536.04651 | 1.0298 | -8.71702 | -4.14309
537.63696 | 1.09333 | -8.74009 | -4.15134
539.22742 | 1.15742 | -8.76301 | -4.15956
540.81781 | 1.22207 | -8.78577 | -4.16775
542.4082 | 1.28728 | -8.80836 | -4.17592
543.99866 | 1.35305 | -8.83078 | -4.18408
545.58899 | 1.4194 | -8.85301 | -4.19223
547.17932 | 1.48633 | -8.87505 | -4.20038
548.76965 | 1.55385 | -8.89688 | -4.20856
550.35999 | 1.62198 | -8.9185 | -4.21676
551.9502 | 1.69074 | -8.93989 | -4.22502
553.54047 | 1.76015 | -8.96103 | -4.23336
555.13074 | 1.83024 | -8.98193 | -4.24179
556.72089 | 1.90101 | -9.00256 | -4.25032
558.3111 | 1.97245 | -9.02293 | -4.25897
559.90125 | 2.04457 | -9.04302 | -4.26772
561.49133 | 2.11738 | -9.06283 | -4.27659
563.08142 | 2.19086 | -9.08235 | -4.28557
564.67151 | 2.26501 | -9.10158 | -4.29467
566.2616 | 2.33982 | -9.1205 | -4.30387
567.85162 | 2.41529 | -9.13912 | -4.31318
569.44159 | 2.49141 | -9.15742 | -4.32258
571.03156 | 2.56816 | -9.17541 | -4.33209
572.62146 | 2.64554 | -9.19307 | -4.34168
574.21143 | 2.72354 | -9.21041 | -4.35135
575.80127 | 2.80215 | -9.22742 | -4.3611
577.39111 | 2.88134 | -9.2441 | -4.37092
578.9809 | 2.96112 | -9.26043 | -4.3808
580.57068 | 3.04146 | -9.27643 | -4.39072
582.16046 | 3.12235 | -9.29208 | -4.4007
583.75012 | 3.20379 | -9.30738 | -4.4107
585.33984 | 3.28575 | -9.32232 | -4.42073
586.92944 | 3.36822 | -9.33691 | -4.43078
588.5191 | 3.45119 | -9.35114 | -4.44083
590.10864 | 3.53464 | -9.36501 | -4.45087
591.69818 | 3.61855 | -9.37852 | -4.46091
593.28766 | 3.70292 | -9.39165 | -4.47091
594.87714 | 3.78772 | -9.40442 | -4.48088
596.46655 | 3.87295 | -9.41681 | -4.4908
598.05591 | 3.95857 | -9.42882 | -4.50066
599.64526 | 4.04459 | -9.44046 | -4.51045
601.23456 | 4.13098 | -9.45172 | -4.52015
602.82385 | 4.21773 | -9.4626 | -4.52977
604.41309 | 4.30481 | -9.47308 | -4.53928
606.00226 | 4.39223 | -9.48319 | -4.54868
607.59143 | 4.47995 | -9.4929 | -4.55795
609.18048 | 4.56796 | -9.50222 | -4.56708
610.76953 | 4.65625 | -9.51116 | -4.57605
612.35852 | 4.74479 | -9.51969 | -4.58486
613.94751 | 4.83358 | -9.52783 | -4.59349
615.53644 | 4.9226 | -9.53557 | -4.60194
617.12537 | 5.01183 | -9.54291 | -4.61018
618.71417 | 5.10125 | -9.54985 | -4.61821
620.30292 | 5.19084 | -9.55638 | -4.626
621.89172 | 5.2806 | -9.56251 | -4.63356
623.48035 | 5.3705 | -9.56823 | -4.64086
625.06897 | 5.46052 | -9.57354 | -4.64789
626.65759 | 5.55065 | -9.57845 | -4.65464
628.24616 | 5.64086 | -9.58294 | -4.66108
629.83466 | 5.73116 | -9.58701 | -4.66722
631.4231 | 5.8215 | -9.59068 | -4.67302
633.01154 | 5.91188 | -9.59392 | -4.67848
634.59985 | 6.00227 | -9.59675 | -4.68357
636.18811 | 6.09265 | -9.59915 | -4.68827
637.77637 | 6.183 | -9.60112 | -4.69256
639.36462 | 6.2733 | -9.60267 | -4.69641
640.95276 | 6.36351 | -9.60379 | -4.6998
642.54083 | 6.45363 | -9.60447 | -4.70272
644.12878 | 6.54363 | -9.60473 | -4.70515
645.7168 | 6.63351 | -9.60454 | -4.70707
647.30475 | 6.72325 | -9.60392 | -4.70849
648.89258 | 6.81283 | -9.60287 | -4.70939
650.48035 | 6.90224 | -9.60138 | -4.70976
652.06812 | 6.99147 | -9.59946 | -4.7096
653.65582 | 7.08052 | -9.5971 | -4.70889
655.24347 | 7.16937 | -9.5943 | -4.70763
656.83105 | 7.258 | -9.59107 | -4.70583
658.41858 | 7.34642 | -9.58741 | -4.70346
660.00598 | 7.4346 | -9.58331 | -4.70054
661.59338 | 7.52255 | -9.57878 | -4.69705
663.18073 | 7.61024 | -9.57382 | -4.69299
664.76801 | 7.69769 | -9.56843 | -4.68836
666.35523 | 7.78488 | -9.5626 | -4.68316
667.94238 | 7.87179 | -9.55635 | -4.67738
669.52942 | 7.95842 | -9.54967 | -4.67102
671.11645 | 8.04477 | -9.54256 | -4.66409
672.70343 | 8.13083 | -9.53503 | -4.65658
674.29034 | 8.2166 | -9.52707 | -4.64848
675.87714 | 8.30205 | -9.51869 | -4.63981
677.46393 | 8.3872 | -9.50989 | -4.63056
679.0506 | 8.47203 | -9.50066 | -4.62072
680.63727 | 8.55655 | -9.49102 | -4.61031
682.22375 | 8.64073 | -9.48096 | -4.59931
683.8103 | 8.72459 | -9.47048 | -4.58774
685.39673 | 8.8081 | -9.45959 | -4.57558
686.98303 | 8.89128 | -9.44828 | -4.56285
688.56934 | 8.97411 | -9.43657 | -4.54954
690.15558 | 9.05658 | -9.42444 | -4.53566
691.7417 | 9.1387 | -9.41191 | -4.5212
693.32776 | 9.22047 | -9.39897 | -4.50617
694.91382 | 9.30187 | -9.38562 | -4.49056
696.49969 | 9.38289 | -9.37187 | -4.47439
698.08557 | 9.46355 | -9.35772 | -4.45766
699.67139 | 9.54383 | -9.34317 | -4.44036
701.25708 | 9.62373 | -9.32822 | -4.42249
702.84271 | 9.70325 | -9.31288 | -4.40407
704.42828 | 9.78237 | -9.29714 | -4.38509
706.01379 | 9.86111 | -9.28101 | -4.36555
707.59918 | 9.93946 | -9.26449 | -4.34546
709.18445 | 10.0174 | -9.24758 | -4.32482
710.76971 | 10.09494 | -9.23028 | -4.30364
712.35492 | 10.17209 | -9.2126 | -4.28191
713.94006 | 10.24882 | -9.19453 | -4.25964
715.52502 | 10.32515 | -9.17609 | -4.23684
717.10999 | 10.40105 | -9.15726 | -4.2135
718.69482 | 10.47655 | -9.13806 | -4.18963
720.27966 | 10.55163 | -9.11848 | -4.16523
721.86432 | 10.62628 | -9.09852 | -4.14031
723.44891 | 10.7005 | -9.07819 | -4.11487
725.03345 | 10.7743 | -9.0575 | -4.08891
726.61792 | 10.84767 | -9.03643 | -4.06245
728.20227 | 10.92061 | -9.015 | -4.03547
729.78656 | 10.9931 | -8.9932 | -4.00799
731.37073 | 11.06516 | -8.97104 | -3.98001
732.95489 | 11.13678 | -8.94852 | -3.95153
734.53894 | 11.20795 | -8.92564 | -3.92257
736.12286 | 11.27868 | -8.9024 | -3.89311
737.70667 | 11.34895 | -8.87881 | -3.86318
739.29047 | 11.41877 | -8.85486 | -3.83277
740.87415 | 11.48813 | -8.83056 | -3.80189
742.45776 | 11.55703 | -8.80591 | -3.77054
744.04126 | 11.62547 | -8.78091 | -3.73873
745.62463 | 11.69343 | -8.75556 | -3.70647
747.20801 | 11.76094 | -8.72986 | -3.67376
748.7912 | 11.82795 | -8.70382 | -3.64061
750.37439 | 11.8945 | -8.67744 | -3.60702
751.9574 | 11.96056 | -8.65071 | -3.57301
753.5404 | 12.02613 | -8.62365 | -3.53858
755.12323 | 12.09119 | -8.59624 | -3.50375
756.70605 | 12.15576 | -8.56849 | -3.46853
758.2887 | 12.2198 | -8.54041 | -3.43293
759.87128 | 12.28333 | -8.51198 | -3.39696
761.4538 | 12.34634 | -8.48322 | -3.36061
763.03619 | 12.40882 | -8.45413 | -3.3239
764.61853 | 12.47079 | -8.4247 | -3.28684
766.20068 | 12.53222 | -8.39495 | -3.24941
767.78284 | 12.59313 | -8.36486 | -3.21164
769.36487 | 12.65351 | -8.33445 | -3.17351
770.94672 | 12.71337 | -8.30371 | -3.13503
772.52856 | 12.7727 | -8.27265 | -3.09621
774.11023 | 12.8315 | -8.24128 | -3.05704
775.6919 | 12.88978 | -8.20958 | -3.01753
777.27338 | 12.94753 | -8.17757 | -2.97767
778.8548 | 13.00475 | -8.14525 | -2.93747
780.43616 | 13.06146 | -8.11261 | -2.89692
782.01733 | 13.11765 | -8.07967 | -2.85603
783.59845 | 13.17331 | -8.04642 | -2.8148
785.17944 | 13.22846 | -8.01288 | -2.77323
786.76038 | 13.28309 | -7.97903 | -2.73131
788.34119 | 13.33722 | -7.94488 | -2.68904
789.92181 | 13.39082 | -7.91044 | -2.64643
791.50244 | 13.44393 | -7.8757 | -2.60348
793.08289 | 13.49652 | -7.84068 | -2.56017
794.66327 | 13.54861 | -7.80537 | -2.51652
796.24353 | 13.6002 | -7.76977 | -2.47251
797.82373 | 13.65129 | -7.7339 | -2.42815
799.40375 | 13.70188 | -7.69774 | -2.38344
800.98376 | 13.75199 | -7.6613 | -2.33836
802.5636 | 13.8016 | -7.6246 | -2.29294
804.14325 | 13.85072 | -7.58762 | -2.24715
805.7229 | 13.89936 | -7.55037 | -2.201
807.30237 | 13.94752 | -7.51286 | -2.15449
808.88177 | 13.99521 | -7.47508 | -2.1076
810.46106 | 14.04241 | -7.43704 | -2.06035
812.04028 | 14.08915 | -7.39875 | -2.01273
813.61932 | 14.13542 | -7.3602 | -1.96474
815.19824 | 14.18122 | -7.3214 | -1.91637
816.7771 | 14.22657 | -7.28235 | -1.86761
818.35583 | 14.27145 | -7.24305 | -1.81848
819.93439 | 14.31588 | -7.20351 | -1.76896
821.51288 | 14.35986 | -7.16373 | -1.71906
823.09131 | 14.4034 | -7.12371 | -1.66876
824.66956 | 14.44649 | -7.08345 | -1.61807
826.24768 | 14.48914 | -7.04296 | -1.56698
827.82568 | 14.53135 | -7.00225 | -1.51549
829.40363 | 14.57313 | -6.9613 | -1.4636
830.98132 | 14.61448 | -6.92013 | -1.4113
832.55896 | 14.6554 | -6.87874 | -1.3586
834.1366 | 14.69591 | -6.83713 | -1.30547
835.71399 | 14.73599 | -6.79531 | -1.25194
837.29132 | 14.77566 | -6.75327 | -1.19798
838.86847 | 14.81492 | -6.71102 | -1.14359
840.4455 | 14.85377 | -6.66856 | -1.08878
842.02246 | 14.89222 | -6.6259 | -1.03354
843.5993 | 14.93027 | -6.58304 | -0.97786
845.17596 | 14.96792 | -6.53998 | -0.92175
846.75256 | 15.00518 | -6.49673 | -0.86519
848.32898 | 15.04206 | -6.45328 | -0.80818
849.90527 | 15.07854 | -6.40964 | -0.75073
851.48145 | 15.11465 | -6.36581 | -0.69281
853.0575 | 15.15038 | -6.32181 | -0.63444
854.63348 | 15.18573 | -6.27761 | -0.57561
856.20929 | 15.22072 | -6.23325 | -0.51631
857.78497 | 15.25534 | -6.1887 | -0.45653
859.36054 | 15.2896 | -6.14398 | -0.39628
860.93591 | 15.3235 | -6.0991 | -0.33555
862.51123 | 15.35704 | -6.05405 | -0.27433
864.08643 | 15.39024 | -6.00883 | -0.21263
865.66144 | 15.42308 | -5.96346 | -0.15043
867.23633 | 15.45559 | -5.91792 | -0.08772
868.81103 | 15.48775 | -5.87224 | -0.02452
870.38574 | 15.51958 | -5.8264 | 0.0392
871.96027 | 15.55108 | -5.78041 | 0.10343
873.53455 | 15.58225 | -5.73429 | 0.16818
875.10876 | 15.61309 | -5.68802 | 0.23346
876.68292 | 15.64361 | -5.64161 | 0.29926
878.25696 | 15.67382 | -5.59506 | 0.36561
879.83075 | 15.70372 | -5.54838 | 0.43249
881.40442 | 15.7333 | -5.50158 | 0.49992
882.9779 | 15.76258 | -5.45465 | 0.5679
884.55139 | 15.79156 | -5.4076 | 0.63645
886.12469 | 15.82024 | -5.36043 | 0.70556
887.69775 | 15.84862 | -5.31315 | 0.77523
889.27081 | 15.87672 | -5.26575 | 0.84549
890.84363 | 15.90453 | -5.21825 | 0.91633
892.41638 | 15.93205 | -5.17064 | 0.98777
893.98895 | 15.9593 | -5.12293 | 1.0598
895.5614 | 15.98627 | -5.07513 | 1.13243
897.13367 | 16.01297 | -5.02724 | 1.20568
898.70587 | 16.0394 | -4.97925 | 1.27955
900.27795 | 16.06557 | -4.93118 | 1.35405
901.84979 | 16.09148 | -4.88303 | 1.42919
903.42151 | 16.11713 | -4.83481 | 1.50497
904.99304 | 16.14253 | -4.78651 | 1.5814
906.56457 | 16.16768 | -4.73815 | 1.6585
908.13586 | 16.19259 | -4.68972 | 1.73627
909.70691 | 16.21726 | -4.64124 | 1.81472
911.27795 | 16.24169 | -4.5927 | 1.89386
912.84882 | 16.26589 | -4.54412 | 1.97371
914.41956 | 16.28986 | -4.49549 | 2.05428
915.99005 | 16.3136 | -4.44683 | 2.13557
917.56043 | 16.33713 | -4.39814 | 2.21761
919.13074 | 16.36044 | -4.34943 | 2.30041
920.70081 | 16.38355 | -4.3007 | 2.38397
922.27081 | 16.40644 | -4.25196 | 2.46834
923.84064 | 16.42914 | -4.20323 | 2.55351
925.41028 | 16.45164 | -4.15451 | 2.63953
926.9798 | 16.47395 | -4.10582 | 2.72644
928.54913 | 16.49608 | -4.05718 | 2.81424
930.11829 | 16.51803 | -4.00858 | 2.90296
931.68732 | 16.53981 | -3.96003 | 2.99261
933.25623 | 16.56142 | -3.91153 | 3.08321
934.82501 | 16.58285 | -3.8631 | 3.17475
936.39355 | 16.60413 | -3.81473 | 3.26725
937.96191 | 16.62525 | -3.76644 | 3.3607
939.53015 | 16.6462 | -3.71821 | 3.45513
941.09833 | 16.66701 | -3.67005 | 3.55053
942.66632 | 16.68766 | -3.62197 | 3.6469
944.23407 | 16.70816 | -3.57397 | 3.74425
945.80164 | 16.72851 | -3.52603 | 3.84257
947.36914 | 16.74872 | -3.47818 | 3.94187
948.93652 | 16.76879 | -3.4304 | 4.04215
950.5036 | 16.78872 | -3.38271 | 4.14339
952.07062 | 16.80851 | -3.33508 | 4.24561
953.63751 | 16.82817 | -3.28753 | 4.34882
955.2041 | 16.84769 | -3.24007 | 4.45297
956.77069 | 16.86709 | -3.19267 | 4.5581
958.33704 | 16.88635 | -3.14535 | 4.66418
959.9032 | 16.90548 | -3.0981 | 4.77123
961.46924 | 16.92449 | -3.05093 | 4.87923
963.03503 | 16.94338 | -3.00382 | 4.98817
964.60077 | 16.96214 | -2.95679 | 5.09807
966.16632 | 16.98079 | -2.90982 | 5.20889
967.73163 | 16.99931 | -2.86292 | 5.32066
969.29675 | 17.01771 | -2.81608 | 5.43334
970.86182 | 17.036 | -2.7693 | 5.54695
972.42664 | 17.05418 | -2.72258 | 5.66147
973.99139 | 17.07224 | -2.67592 | 5.77691
975.55585 | 17.09019 | -2.62932 | 5.89324
977.12024 | 17.10803 | -2.58276 | 6.01047
978.68439 | 17.12576 | -2.53626 | 6.12859
980.24841 | 17.14338 | -2.4898 | 6.24759
981.81219 | 17.1609 | -2.44339 | 6.36745
983.37585 | 17.17831 | -2.39702 | 6.48819
984.93933 | 17.19562 | -2.35069 | 6.60979
986.50275 | 17.21282 | -2.3044 | 6.73223
988.0658 | 17.22992 | -2.25814 | 6.85552
989.62878 | 17.24692 | -2.2119 | 6.97964
991.19159 | 17.26382 | -2.1657 | 7.10459
992.75421 | 17.28062 | -2.11952 | 7.23036
994.31671 | 17.29732 | -2.07336 | 7.35693
995.87891 | 17.31393 | -2.02723 | 7.48431
997.44104 | 17.33043 | -1.9811 | 7.61248
999.00293 | 17.34685 | -1.93499 | 7.74143
1011.38849 | 17.47379 | -1.56914 | 8.79129
1014.82434 | 17.50803 | -1.46745 | 9.09075
1018.2594 | 17.54185 | -1.36562 | 9.39355
1021.69373 | 17.57526 | -1.26362 | 9.6996
1025.12744 | 17.60827 | -1.1614 | 10.00879
1028.56042 | 17.64088 | -1.05892 | 10.32104
1031.9928 | 17.6731 | -0.95615 | 10.63624
1035.42444 | 17.70493 | -0.85304 | 10.95431
1038.85547 | 17.73638 | -0.74955 | 11.27514
1042.28589 | 17.76746 | -0.64563 | 11.59865
1045.7157 | 17.79817 | -0.54126 | 11.92473
1049.14478 | 17.82852 | -0.43638 | 12.25329
1052.57349 | 17.85851 | -0.33095 | 12.58426
1056.00134 | 17.88814 | -0.22493 | 12.91751
1059.42871 | 17.91741 | -0.11828 | 13.25297
1062.85547 | 17.94634 | -0.01097 | 13.59054
1066.28174 | 17.97493 | 0.09708 | 13.93015
1069.70728 | 18.00318 | 0.20587 | 14.27167
1073.13245 | 18.03109 | 0.31547 | 14.61505
1076.55701 | 18.05866 | 0.42592 | 14.96018
1079.98108 | 18.0859 | 0.53725 | 15.30698
1083.40454 | 18.11281 | 0.64951 | 15.65537
1086.82751 | 18.1394 | 0.76275 | 16.00525
1090.25 | 18.16567 | 0.87701 | 16.35656
1093.672 | 18.19161 | 0.99233 | 16.70919
1097.09351 | 18.21723 | 1.10876 | 17.06306
1100.5144 | 18.24254 | 1.22634 | 17.4181
1103.93506 | 18.26753 | 1.34512 | 17.77425
1107.35523 | 18.29221 | 1.46514 | 18.13139
1110.77478 | 18.31658 | 1.58645 | 18.48947
1114.19409 | 18.34064 | 1.70909 | 18.84841
1117.61279 | 18.36439 | 1.83311 | 19.20811
1121.03113 | 18.38783 | 1.95856 | 19.56852
1124.4491 | 18.41097 | 2.08548 | 19.92956
1127.8667 | 18.4338 | 2.21393 | 20.29117
1131.28394 | 18.45633 | 2.34394 | 20.65325
1134.70068 | 18.47855 | 2.47558 | 21.01574
1138.11706 | 18.50048 | 2.60888 | 21.37859
1141.53308 | 18.5221 | 2.74391 | 21.7417
1144.94885 | 18.54342 | 2.88072 | 22.10501
1148.36426 | 18.56445 | 3.01935 | 22.46847
1151.7793 | 18.58517 | 3.15987 | 22.83201
1155.19397 | 18.6056 | 3.30233 | 23.19555
1158.6084 | 18.62572 | 3.4468 | 23.55903
1162.02246 | 18.64554 | 3.59332 | 23.92239
1165.43628 | 18.66507 | 3.74197 | 24.28557
1168.84985 | 18.6843 | 3.89282 | 24.64851
1172.26294 | 18.70322 | 4.04593 | 25.01113
1175.67603 | 18.72184 | 4.20137 | 25.37338
1179.08862 | 18.74017 | 4.35923 | 25.7352
1182.50122 | 18.75818 | 4.51961 | 26.09655
1185.91333 | 18.7759 | 4.68257 | 26.45733
1189.32544 | 18.79331 | 4.84824 | 26.8175
1192.73718 | 18.8104 | 5.01675 | 27.177
1196.14868 | 18.82719 | 5.18825 | 27.53575
1199.56018 | 18.84364 | 5.36297 | 27.8937
1202.97131 | 18.85978 | 5.54103 | 28.25079
1206.38232 | 18.8756 | 5.72254 | 28.60695
1209.79321 | 18.89108 | 5.90755 | 28.96213
1213.20386 | 18.90624 | 6.09613 | 29.31629
1216.61438 | 18.92107 | 6.2883 | 29.66938
1220.02466 | 18.93558 | 6.4841 | 30.02135
1223.43494 | 18.94976 | 6.68353 | 30.37216
1226.84509 | 18.96361 | 6.88663 | 30.72178
1230.25513 | 18.97714 | 7.09337 | 31.07015
1233.66504 | 18.99036 | 7.30377 | 31.41726
1237.07483 | 19.00325 | 7.51781 | 31.76303
1240.48462 | 19.01582 | 7.73548 | 32.10748
1243.89416 | 19.02808 | 7.95676 | 32.45051
1247.30383 | 19.04002 | 8.18163 | 32.79215
1250.71326 | 19.05165 | 8.41005 | 33.13232
1254.1228 | 19.06297 | 8.64201 | 33.47102
1257.53223 | 19.07398 | 8.87748 | 33.80821
1260.94165 | 19.08469 | 9.11641 | 34.14385
1264.35107 | 19.0951 | 9.35878 | 34.47794
1267.7605 | 19.10521 | 9.60454 | 34.81042
1271.1698 | 19.11502 | 9.85364 | 35.14127
1274.57922 | 19.12454 | 10.10606 | 35.47047
1277.98865 | 19.13376 | 10.36175 | 35.798
1281.39807 | 19.14269 | 10.62064 | 36.12382
1284.8075 | 19.15134 | 10.88272 | 36.44793
1288.21704 | 19.15971 | 11.14793 | 36.77029
1291.62671 | 19.1678 | 11.41621 | 37.09087
1295.03638 | 19.1756 | 11.68751 | 37.40967
1298.44604 | 19.18313 | 11.9618 | 37.72666
1301.85596 | 19.19039 | 12.23901 | 38.04182
1305.26587 | 19.19738 | 12.51909 | 38.35511
1308.6759 | 19.20411 | 12.802 | 38.66655
1312.08606 | 19.21057 | 13.08768 | 38.97609
1315.49634 | 19.21677 | 13.37606 | 39.28372
1318.90662 | 19.22271 | 13.66711 | 39.58942
1322.31714 | 19.2284 | 13.96076 | 39.89319
1325.72791 | 19.23383 | 14.25697 | 40.195
1329.13879 | 19.23902 | 14.55568 | 40.49482
1332.54981 | 19.24396 | 14.85683 | 40.79266
1335.96106 | 19.24865 | 15.16036 | 41.08849
1339.37231 | 19.25311 | 15.46623 | 41.3823
1342.78394 | 19.25733 | 15.77437 | 41.67407
1346.1958 | 19.26131 | 16.08475 | 41.9638
1349.60779 | 19.26506 | 16.39728 | 42.25146
1353.02014 | 19.26858 | 16.71195 | 42.53704
1356.43262 | 19.27187 | 17.02866 | 42.82054
1359.84546 | 19.27494 | 17.34738 | 43.10194
1363.25842 | 19.27779 | 17.66805 | 43.38121
1366.67163 | 19.28042 | 17.99061 | 43.65837
1370.08521 | 19.28283 | 18.31503 | 43.93339
1373.49902 | 19.28503 | 18.64121 | 44.20625
1376.91321 | 19.28701 | 18.96915 | 44.47695
1380.32764 | 19.28879 | 19.29877 | 44.7455
1383.74243 | 19.29037 | 19.63001 | 45.01186
1387.15747 | 19.29174 | 19.96282 | 45.27602
1390.57288 | 19.29291 | 20.29716 | 45.538
1393.98865 | 19.29388 | 20.63297 | 45.79776
1397.40478 | 19.29466 | 20.9702 | 46.0553
1400.82117 | 19.29525 | 21.30879 | 46.31061
1404.23804 | 19.29565 | 21.64871 | 46.56369
1407.65527 | 19.29585 | 21.98989 | 46.81453
1411.073 | 19.29587 | 22.33228 | 47.06311
1414.49097 | 19.29571 | 22.67583 | 47.30942
1417.90942 | 19.29537 | 23.02051 | 47.55348
1421.32825 | 19.29485 | 23.36625 | 47.79525
1424.74744 | 19.29416 | 23.713 | 48.03474
1428.16724 | 19.29329 | 24.06073 | 48.27194
1431.5874 | 19.29224 | 24.40937 | 48.50684
1435.00806 | 19.29104 | 24.75888 | 48.73944
1438.42908 | 19.28966 | 25.10921 | 48.96972
1441.85071 | 19.28812 | 25.46033 | 49.19769
1445.27271 | 19.28641 | 25.81216 | 49.42332
1448.69519 | 19.28455 | 26.16469 | 49.64664
1452.11829 | 19.28253 | 26.51785 | 49.8676
1455.54187 | 19.28035 | 26.87161 | 50.08623
1458.96606 | 19.27802 | 27.22591 | 50.3025
1462.39063 | 19.27554 | 27.58071 | 50.51642
1465.8158 | 19.27291 | 27.93597 | 50.72798
1469.24146 | 19.27013 | 28.29164 | 50.93717
1472.66773 | 19.2672 | 28.64768 | 51.14399
1476.0946 | 19.26414 | 29.00403 | 51.34842
1479.5221 | 19.26093 | 29.36069 | 51.55047
1482.95007 | 19.25758 | 29.71757 | 51.75013
1486.37878 | 19.25409 | 30.07467 | 51.94741
1489.80798 | 19.25047 | 30.4319 | 52.14227
1493.23791 | 19.24671 | 30.78925 | 52.33472
1496.66834 | 19.24282 | 31.14667 | 52.52477
1500.09949 | 19.23881 | 31.50413 | 52.71241
1503.53125 | 19.23466 | 31.86157 | 52.89761
1506.96375 | 19.23039 | 32.21898 | 53.08041
1510.39685 | 19.22599 | 32.57629 | 53.26076
1513.83069 | 19.22147 | 32.93346 | 53.43867
1517.26514 | 19.21683 | 33.29047 | 53.61415
1520.70032 | 19.21207 | 33.64728 | 53.78717
1524.13611 | 19.20719 | 34.00382 | 53.95774
1527.57275 | 19.2022 | 34.3601 | 54.12586
1531.01001 | 19.19709 | 34.71605 | 54.29151
1534.448 | 19.19187 | 35.07163 | 54.45469
1537.88696 | 19.18654 | 35.42682 | 54.61541
1541.32642 | 19.1811 | 35.78158 | 54.77364
1544.76672 | 19.17555 | 36.13585 | 54.92938
1548.20776 | 19.1699 | 36.48962 | 55.08264
1551.64966 | 19.16414 | 36.84285 | 55.23341
1555.09228 | 19.15827 | 37.19548 | 55.38167
1558.53577 | 19.15231 | 37.5475 | 55.52742
1561.9801 | 19.14625 | 37.89889 | 55.67067
1565.42505 | 19.14008 | 38.24955 | 55.81139
1568.87097 | 19.13382 | 38.59951 | 55.94959
1572.31775 | 19.12747 | 38.94869 | 56.08526
1575.76538 | 19.12102 | 39.29709 | 56.21839
1579.21387 | 19.11447 | 39.64464 | 56.34898
1582.66321 | 19.10784 | 39.99133 | 56.47702
1586.1134 | 19.10112 | 40.33712 | 56.60249
1589.56445 | 19.0943 | 40.68198 | 56.72541
1593.01636 | 19.0874 | 41.02586 | 56.84575
1596.46936 | 19.08042 | 41.36873 | 56.96351
1599.9231 | 19.07334 | 41.71056 | 57.07869
1603.37781 | 19.06619 | 42.05132 | 57.19127
1606.8335 | 19.05895 | 42.39097 | 57.30124
1610.29016 | 19.05163 | 42.72946 | 57.4086
1613.74768 | 19.04423 | 43.06678 | 57.51334
1617.2063 | 19.03676 | 43.40289 | 57.61545
1620.66577 | 19.0292 | 43.73773 | 57.71491
1624.12622 | 19.02157 | 44.07131 | 57.81173
1627.58765 | 19.01386 | 44.40355 | 57.90588
1631.05005 | 19.00608 | 44.73444 | 57.99735
1634.51367 | 18.99823 | 45.06394 | 58.08614
1637.97815 | 18.99031 | 45.39201 | 58.17223
1641.44373 | 18.98231 | 45.71862 | 58.2556
1644.91016 | 18.97425 | 46.0437 | 58.33625
1648.37793 | 18.96611 | 46.36728 | 58.41416
1651.84644 | 18.95791 | 46.68925 | 58.4893
1655.31616 | 18.94964 | 47.00961 | 58.56168
1658.78711 | 18.94131 | 47.32832 | 58.63126
1662.25903 | 18.93292 | 47.64532 | 58.69803
1665.73206 | 18.92445 | 47.96059 | 58.76197
1669.20606 | 18.91593 | 48.27405 | 58.82304
1672.68127 | 18.90734 | 48.58569 | 58.88124
1676.15759 | 18.8987 | 48.89545 | 58.93653
1679.63513 | 18.88999 | 49.20329 | 58.98887
1683.11389 | 18.88123 | 49.50912 | 59.03824
1686.59351 | 18.87241 | 49.81289 | 59.08457

## Fig. 2
Sample point | Bi, at.% | Sb, at.% | Te, at.%
1 | 5.0526 | 93.019 | 1.9289
2 | 0.0341 | 96.789 | 3.1764
3 | 18.999 | 71.493 | 9.5073
4 | 3.9171 | 85.284 | 10.799
5 | 1.3301 | 87.519 | 11.151
6 | 49.267 | 38.983 | 11.75
7 | 14.964 | 72.127 | 12.909
8 | 52.212 | 34.7 | 13.088
9 | 30.066 | 54.068 | 15.866
10 | 58.792 | 24.849 | 16.359
11 | 31.533 | 50.844 | 17.623
12 | 4.8457 | 76.722 | 18.432
13 | 22.236 | 57.958 | 19.806
14 | 48.831 | 30.634 | 20.535
15 | 9.4772 | 69.961 | 20.561
16 | 11.086 | 68.09 | 20.823
17 | 31.561 | 47.064 | 21.375
18 | 25.054 | 52.785 | 22.161
19 | 22.787 | 54.91 | 22.302
20 | 36.777 | 40.548 | 22.675
21 | 48.651 | 27.025 | 24.324
22 | 24.707 | 49.709 | 25.584
23 | 36.867 | 37.288 | 25.845
24 | 17.978 | 55.566 | 26.456
25 | 43.825 | 29.05 | 27.125
26 | 35.393 | 36.133 | 28.474
27 | 38.984 | 32.459 | 28.556
28 | 26.834 | 44.083 | 29.083
29 | 25.812 | 44.957 | 29.231
30 | 48.619 | 21.015 | 30.366
31 | 34.122 | 35.025 | 30.853
32 | 2.7984 | 65.967 | 31.235
33 | 42.851 | 24.96 | 32.188
34 | 33.683 | 33.446 | 32.871
35 | 13.678 | 52.99 | 33.332
36 | 46.672 | 19.065 | 34.263
37 | 16.972 | 46.843 | 36.185
38 | 36.959 | 20.684 | 42.358
39 | 9.9942 | 46.949 | 43.057
40 | 28.678 | 26.366 | 44.955
41 | 19.687 | 33.928 | 46.385
42 | 49.308 | 2.7744 | 47.917
43 | 37.619 | 13.179 | 49.202
44 | 8.8277 | 40.291 | 50.881
45 | 42.723 | 1.7174 | 55.559
46 | 28.5 | 13.046 | 58.454
47 | 18.504 | 22.638 | 58.858
48 | 6.6787 | 33.032 | 60.289
49 | 23.244 | 15.602 | 61.154
50 | 2.6398 | 34.62 | 62.74
51 | 12.645 | 22.985 | 64.371
52 | 17.83 | 10.909 | 71.261
53 | 8.0406 | 19.762 | 72.197
54 | 8.9272 | 14.001 | 77.072
55 | 14.498 | 4.9838 | 80.518
56 | 12.731 | 6.1439 | 81.125
57 | 16.33848 | 29.70099 | 53.96053
58 | 10.56139 | 35.27208 | 54.16653
59 | 16.29273 | 16.66596 | 67.04131
60 | 28.6109 | 18.73258 | 52.65652
61 | 22.47946 | 10.42442 | 67.09612
62 | 13.48813 | 42.17885 | 44.33302
63 | 24.16656 | 40.36988 | 35.46356
64 | 35.11394 | 26.13303 | 38.75303
65 | 6.13354 | 56.63716 | 37.22931
66 | 8.10813 | 62.85511 | 29.03675
67 | 3.6143 | 73.03871 | 23.34698
68 | 46.67093 | 12.31001 | 41.01907
69 | 25.04011 | 63.85975 | 11.10014
70 | 9.78819 | 84.53461 | 5.6772
71 | 37.72469 | 49.84209 | 12.43322
72 | 45.16489 | 40.26758 | 14.56753
73 | 24.33142 | 30.56692 | 45.10166
74 | 28.61034 | 31.95541 | 39.43425
75 | 17.63636 | 65.61474 | 16.7489
76 | 45.3903 | 0 | 54.6097
77 | 43.50059 | 0 | 56.49941
78 | 41.96492 | 0 | 58.03508
79 | 40.46495 | 0 | 59.53505
80 | 39.54305 | 0 | 60.45695
81 | 38.12723 | 0 | 61.87277
82 | 37.93134 | 0 | 62.06866
83 | 34.69596 | 0 | 65.30404
84 | 28.14697 | 0 | 71.85303
85 | 24.22821 | 0 | 75.77179
86 | 22.51128 | 0 | 77.48872
87 | 13.519 | 0 | 86.481
88 | 4.5825 | 0 | 95.4175
89 | 0 | 7.89355 | 92.10645
90 | 0 | 57.65123 | 42.34877
91 | 0 | 39.57437 | 60.42563
92 | 0 | 69.54388 | 30.45612
93 | 0 | 71.69796 | 28.30204
94 | 0 | 74.45764 | 25.54236
95 | 0 | 77.08104 | 22.91896
96 | 0 | 81.81007 | 18.18993
97 | 0 | 88.49854 | 11.50146
98 | 0 | 27.06198 | 72.93802
99 | 0 | 18.82663 | 81.17337
100 | 0 | 50.19664 | 49.80336

## epsilon1
Sample point
Wavelength, nm | 1 | 2 | 3 | 4 | 5 | 6 | 7 | 8 | 9 | 10 | 11 | 12 | 13 | 14 | 15 | 16 | 17 | 18 | 19 | 20 | 21 | 22 | 23 | 24 | 25 | 26 | 27 | 28 | 29 | 30 | 31 | 32 | 33 | 34 | 35 | 36 | 37 | 38 | 39 | 40 | 41 | 42 | 43 | 44 | 45 | 46 | 47 | 48 | 49 | 50 | 51 | 52 | 53 | 54 | 55 | 56 | 57 | 58 | 59 | 60 | 61 | 62 | 63 | 64 | 65 | 66 | 67 | 68 | 69 | 70 | 71 | 72 | 73 | 74 | 75 | 76 | 77 | 78 | 79 | 80 | 81 | 82 | 83 | 84 | 85 | 86 | 87 | 88 | 89 | 90 | 91 | 92 | 93 | 94 | 95 | 96 | 97 | 98 | 99 | 100
210.41 | -1.2665 | -1.9423 | -1.0596 | -1.7814 | -1.3554 | -0.94066 | -1.4 | -0.51301 | -0.72416 | -0.50229 | -1.4066 | -1.7886 | -1.0185 | -1.5921 | -1.0699 | -1.97 | -0.77538 | -2.311 | -2.1736 | -0.62283 | -0.52018 | -1.1609 | -0.65861 | -1.7376 | -0.42779 | -1.4468 | -0.54504 | -0.60754 | -1.5276 | -0.37981 | -0.50592 | -1.1506 | -0.78869 | -1.2071 | -0.82417 | -0.91975 | -0.63266 | -0.15212 | -0.47276 | -0.28305 | -0.27673 | 0.3473 | -0.42162 | -0.26507 | 0.25969 | -0.16127 | -0.17147 | 0.06611 | -0.1121 | -0.05848 | -0.18371 | 0.11426 | 0.25622 | 0.3351 | 0.21931 | 0.41093 | -0.20227 | -0.113 | 0.04585 | -0.25129 | 0.00221 | -0.56848 | -0.59831 | -0.34684 | -0.78552 | -0.81733 | -1.30847 | 0.02327 | -1.39354 | -0.73388 | -0.84537 | -0.62194 | 0.15836 | -0.00305 | -0.73407 | 0.31992 | 0.19483 | 0.44497 | -0.27571 | 0.34824 | -0.13317 | 0.0189 | 0.73311 | 0.08759 | -0.07633 | 0.26198 | 0.56766 | 0.95582 | 0.64697 | 0.25259 | 0.70821 | -0.37034 | -0.8293 | -1.55389 | -0.94029 | -1.0817 | -1.20396 | 0.66562 | 0.95521 | 0.2291
212 | -1.2603 | -1.927 | -1.0313 | -1.7749 | -1.3952 | -0.93625 | -1.3815 | -0.54419 | -0.71687 | -0.49768 | -1.3768 | -1.8021 | -1.0063 | -1.5571 | -1.0694 | -1.9706 | -0.77485 | -1.9032 | -1.8173 | -0.63483 | -0.52147 | -1.1903 | -0.65825 | -1.7382 | -0.4355 | -1.437 | -0.5332 | -0.63398 | -1.5233 | -0.39112 | -0.55382 | -1.1339 | -0.77662 | -1.1899 | -0.80957 | -0.9144 | -0.6507 | -0.18454 | -0.49484 | -0.31265 | -0.31941 | 0.33366 | -0.44538 | -0.28717 | 0.25743 | -0.19685 | -0.17971 | 0.04632 | -0.14364 | -0.07142 | -0.21663 | 0.10998 | 0.2335 | 0.31928 | 0.22009 | 0.38175 | -0.22756 | -0.14249 | 0.01213 | -0.2854 | -0.03845 | -0.58701 | -0.61584 | -0.37086 | -0.77326 | -0.81584 | -1.29394 | 0.00352 | -1.39096 | -0.72195 | -0.8471 | -0.62253 | 0.14491 | -0.00807 | -0.73452 | 0.35282 | 0.2266 | 0.49758 | -0.1511 | 0.34418 | -0.06012 | 0.0354 | 0.57115 | 0.13535 | 0.09551 | 0.30213 | 0.67385 | 1.04531 | 0.65863 | 0.26073 | 0.72125 | -0.39546 | -0.82106 | -1.37928 | -0.91632 | -1.0531 | -1.18446 | 0.67589 | 0.96076 | 0.23384
213.58 | -1.2572 | -1.9177 | -1.0055 | -1.7722 | -1.4348 | -0.93629 | -1.3655 | -0.58038 | -0.71187 | -0.49792 | -1.3498 | -1.8147 | -0.99689 | -1.5251 | -1.0682 | -1.9726 | -0.77766 | -1.4837 | -1.4495 | -0.64815 | -0.52655 | -1.2256 | -0.66298 | -1.739 | -0.44775 | -1.4282 | -0.52387 | -0.66579 | -1.5204 | -0.40856 | -0.60401 | -1.118 | -0.76364 | -1.1712 | -0.79866 | -0.91373 | -0.67275 | -0.22189 | -0.52107 | -0.34731 | -0.3675 | 0.31672 | -0.47475 | -0.31165 | 0.24945 | -0.23652 | -0.1913 | 0.02425 | -0.17743 | -0.08428 | -0.25211 | 0.10005 | 0.2063 | 0.29517 | 0.21514 | 0.34572 | -0.25507 | -0.17457 | -0.02558 | -0.32197 | -0.0824 | -0.61003 | -0.63905 | -0.39954 | -0.76361 | -0.81494 | -1.27947 | -0.02106 | -1.39274 | -0.71218 | -0.8535 | -0.62859 | 0.12851 | -0.01783 | -0.73551 | 0.38174 | 0.25567 | 0.55412 | -0.03021 | 0.33681 | -0.000562 | 0.03313 | 0.4229 | 0.18101 | 0.25941 | 0.34107 | 0.77763 | 1.13761 | 0.66925 | 0.26419 | 0.73386 | -0.42084 | -0.8121 | -1.19284 | -0.89132 | -1.02192 | -1.16362 | 0.68295 | 0.96497 | 0.23322
215.16 | -1.2562 | -1.913 | -0.98424 | -1.7708 | -1.4688 | -0.93943 | -1.3507 | -0.6179 | -0.70971 | -0.50204 | -1.3253 | -1.8234 | -0.99052 | -1.4966 | -1.0662 | -1.9735 | -0.78354 | -1.1101 | -1.1212 | -0.66212 | -0.53557 | -1.2617 | -0.67171 | -1.7377 | -0.46326 | -1.4182 | -0.51986 | -0.69909 | -1.5163 | -0.42969 | -0.65176 | -1.1053 | -0.7504 | -1.1516 | -0.79299 | -0.91607 | -0.69716 | -0.26128 | -0.54922 | -0.38422 | -0.41645 | 0.29719 | -0.50905 | -0.33786 | 0.23593 | -0.27858 | -0.20804 | -0.000553 | -0.21373 | -0.09937 | -0.28981 | 0.08354 | 0.17505 | 0.26495 | 0.20367 | 0.30585 | -0.28426 | -0.20786 | -0.06592 | -0.3597 | -0.12803 | -0.63625 | -0.66569 | -0.43141 | -0.75843 | -0.81648 | -1.26669 | -0.04861 | -1.39705 | -0.70373 | -0.86153 | -0.63697 | 0.10868 | -0.03216 | -0.73557 | 0.40124 | 0.27607 | 0.5993 | 0.06514 | 0.32475 | 0.03893 | 0.01573 | 0.29724 | 0.21395 | 0.3909 | 0.3707 | 0.86481 | 1.2187 | 0.67774 | 0.26173 | 0.74476 | -0.44542 | -0.80695 | -1.02608 | -0.86975 | -0.99323 | -1.1423 | 0.68625 | 0.96844 | 0.2257
216.74 | -1.2566 | -1.9119 | -0.96886 | -1.7692 | -1.4939 | -0.94483 | -1.3367 | -0.65462 | -0.71065 | -0.50935 | -1.3032 | -1.8267 | -0.98733 | -1.4719 | -1.0634 | -1.9718 | -0.79231 | -0.81398 | -0.86049 | -0.67644 | -0.54853 | -1.296 | -0.68375 | -1.7331 | -0.48128 | -1.4058 | -0.52268 | -0.73164 | -1.5096 | -0.45303 | -0.69449 | -1.0968 | -0.73734 | -1.1315 | -0.79333 | -0.92041 | -0.72292 | -0.30095 | -0.57798 | -0.42165 | -0.46358 | 0.27545 | -0.54775 | -0.3654 | 0.21708 | -0.32199 | -0.23079 | -0.0283 | -0.25263 | -0.11798 | -0.32947 | 0.06014 | 0.14013 | 0.23013 | 0.18544 | 0.26401 | -0.31477 | -0.24154 | -0.108 | -0.39783 | -0.17437 | -0.66485 | -0.69434 | -0.46549 | -0.75872 | -0.82151 | -1.25658 | -0.07798 | -1.40274 | -0.69627 | -0.86943 | -0.64589 | 0.08528 | -0.05093 | -0.73401 | 0.40855 | 0.28464 | 0.62465 | 0.12343 | 0.30732 | 0.05545 | -0.01403 | 0.19822 | 0.22851 | 0.47719 | 0.38666 | 0.92788 | 1.28086 | 0.68348 | 0.25283 | 0.75312 | -0.46865 | -0.80813 | -0.89659 | -0.85417 | -0.97004 | -1.1211 | 0.68558 | 0.97147 | 0.21068
218.33 | -1.2581 | -1.9134 | -0.95985 | -1.7665 | -1.509 | -0.95197 | -1.3232 | -0.68939 | -0.71481 | -0.51935 | -1.2834 | -1.8239 | -0.98736 | -1.4514 | -1.06 | -1.9666 | -0.80379 | -0.61083 | -0.68122 | -0.69102 | -0.56534 | -1.3269 | -0.69861 | -1.7245 | -0.50135 | -1.3907 | -0.53295 | -0.76219 | -1.4998 | -0.47767 | -0.73106 | -1.0933 | -0.72488 | -1.1114 | -0.79996 | -0.92615 | -0.74946 | -0.33987 | -0.60662 | -0.45859 | -0.50742 | 0.25172 | -0.59034 | -0.39403 | 0.19319 | -0.3661 | -0.25978 | -0.05906 | -0.29409 | -0.14079 | -0.37091 | 0.02996 | 0.10188 | 0.1918 | 0.16058 | 0.22137 | -0.34638 | -0.27517 | -0.15126 | -0.43597 | -0.22087 | -0.69528 | -0.72415 | -0.50116 | -0.76492 | -0.8306 | -1.24979 | -0.10852 | -1.40904 | -0.68974 | -0.87626 | -0.65439 | 0.05832 | -0.07395 | -0.73067 | 0.40262 | 0.28009 | 0.62592 | 0.13975 | 0.28429 | 0.04847 | -0.05381 | 0.12661 | 0.22218 | 0.513 | 0.38695 | 0.96357 | 1.32039 | 0.68611 | 0.23743 | 0.75836 | -0.49037 | -0.81687 | -0.81314 | -0.8459 | -0.954 | -1.1005 | 0.68093 | 0.97413 | 0.18826
219.91 | -1.2604 | -1.9166 | -0.95723 | -1.7622 | -1.5136 | -0.96056 | -1.3104 | -0.72182 | -0.72215 | -0.53169 | -1.2659 | -1.8148 | -0.99058 | -1.4352 | -1.0566 | -1.9576 | -0.81784 | -0.50311 | -0.58577 | -0.70598 | -0.58583 | -1.3541 | -0.71599 | -1.7119 | -0.52321 | -1.3728 | -0.55064 | -0.79033 | -1.4866 | -0.50319 | -0.76141 | -1.0951 | -0.71332 | -1.0917 | -0.81277 | -0.933 | -0.77654 | -0.37757 | -0.63481 | -0.49456 | -0.54742 | 0.22605 | -0.63634 | -0.42365 | 0.16451 | -0.41057 | -0.2948 | -0.09284 | -0.33802 | -0.168 | -0.41398 | -0.00653 | 0.06066 | 0.1508 | 0.12953 | 0.17858 | -0.37893 | -0.30858 | -0.19536 | -0.47401 | -0.26731 | -0.72724 | -0.75463 | -0.538 | -0.77705 | -0.84395 | -1.24668 | -0.13992 | -1.41545 | -0.68436 | -0.88172 | -0.66217 | 0.02802 | -0.10105 | -0.72582 | 0.38376 | 0.26257 | 0.60223 | 0.11435 | 0.2558 | 0.01945 | -0.1015 | 0.08048 | 0.19494 | 0.49898 | 0.37144 | 0.97203 | 1.33668 | 0.6855 | 0.21584 | 0.76007 | -0.51066 | -0.83345 | -0.77763 | -0.84531 | -0.94579 | -1.08086 | 0.67244 | 0.97638 | 0.15909
221.49 | -1.2637 | -1.9207 | -0.96056 | -1.7565 | -1.5088 | -0.97054 | -1.2986 | -0.75221 | -0.73253 | -0.54611 | -1.2507 | -1.8 | -0.99686 | -1.4235 | -1.0538 | -1.9448 | -0.83431 | -0.48111 | -0.56578 | -0.72164 | -0.60978 | -1.3785 | -0.7357 | -1.6958 | -0.54686 | -1.3528 | -0.57507 | -0.81636 | -1.4707 | -0.52952 | -0.78657 | -1.102 | -0.70296 | -1.0729 | -0.83123 | -0.94093 | -0.8042 | -0.41408 | -0.66266 | -0.52956 | -0.58388 | 0.19831 | -0.68529 | -0.45428 | 0.13138 | -0.45533 | -0.33513 | -0.12952 | -0.38424 | -0.19939 | -0.45863 | -0.04849 | 0.01686 | 0.10772 | 0.09307 | 0.13584 | -0.41237 | -0.3419 | -0.24018 | -0.51209 | -0.31377 | -0.76059 | -0.78567 | -0.57583 | -0.79475 | -0.86143 | -1.24736 | -0.17224 | -1.42169 | -0.68059 | -0.88607 | -0.66954 | -0.00526 | -0.13207 | -0.72017 | 0.3536 | 0.23362 | 0.55574 | 0.0526 | 0.22228 | -0.02811 | -0.1551 | 0.05511 | 0.14916 | 0.44161 | 0.34174 | 0.95667 | 1.33215 | 0.68171 | 0.18876 | 0.75797 | -0.52995 | -0.85719 | -0.78546 | -0.85188 | -0.94512 | -1.06241 | 0.66046 | 0.97803 | 0.1244
223.08 | -1.2684 | -1.9241 | -0.96862 | -1.7497 | -1.4971 | -0.98211 | -1.2888 | -0.78193 | -0.74563 | -0.56244 | -1.2379 | -1.781 | -1.0059 | -1.4164 | -1.0528 | -1.9287 | -0.85303 | -0.51677 | -0.59683 | -0.7387 | -0.63681 | -1.4023 | -0.75773 | -1.6773 | -0.57258 | -1.3321 | -0.60463 | -0.84166 | -1.4531 | -0.5572 | -0.80928 | -1.1134 | -0.69412 | -1.0555 | -0.85425 | -0.95032 | -0.83295 | -0.45016 | -0.69084 | -0.56426 | -0.61834 | 0.16807 | -0.73667 | -0.48614 | 0.09411 | -0.50073 | -0.37929 | -0.16891 | -0.43248 | -0.23414 | -0.50488 | -0.09445 | -0.0291 | 0.06298 | 0.05251 | 0.09273 | -0.44679 | -0.37565 | -0.28587 | -0.55083 | -0.36079 | -0.79547 | -0.81761 | -0.61472 | -0.81701 | -0.88243 | -1.25167 | -0.20604 | -1.42765 | -0.67933 | -0.89042 | -0.67767 | -0.0409 | -0.16687 | -0.71515 | 0.31588 | 0.19695 | 0.4932 | -0.03234 | 0.18466 | -0.08737 | -0.21231 | 0.04104 | 0.09084 | 0.35642 | 0.30218 | 0.92604 | 1.31363 | 0.67512 | 0.15749 | 0.75184 | -0.54909 | -0.88606 | -0.8224 | -0.86372 | -0.95042 | -1.04527 | 0.6456 | 0.97876 | 0.08648
224.66 | -1.2749 | -1.9256 | -0.97989 | -1.7427 | -1.4819 | -0.99562 | -1.282 | -0.81283 | -0.76105 | -0.58059 | -1.2274 | -1.7595 | -1.0175 | -1.4138 | -1.0548 | -1.9101 | -0.87384 | -0.57363 | -0.64704 | -0.75798 | -0.66649 | -1.4288 | -0.78215 | -1.6578 | -0.6008 | -1.3124 | -0.63722 | -0.86814 | -1.4354 | -0.58703 | -0.833 | -1.1283 | -0.68706 | -1.0401 | -0.88041 | -0.9617 | -0.8635 | -0.48691 | -0.72031 | -0.59967 | -0.65291 | 0.13476 | -0.78995 | -0.51957 | 0.05306 | -0.54729 | -0.42551 | -0.21078 | -0.4824 | -0.27115 | -0.55278 | -0.14268 | -0.07676 | 0.01687 | 0.00942 | 0.04852 | -0.48229 | -0.41058 | -0.33275 | -0.591 | -0.40912 | -0.83215 | -0.85105 | -0.65488 | -0.84258 | -0.90612 | -1.25928 | -0.24214 | -1.43335 | -0.6817 | -0.89624 | -0.68819 | -0.07813 | -0.20529 | -0.7125 | 0.27523 | 0.15724 | 0.42345 | -0.12375 | 0.1441 | -0.15003 | -0.27089 | 0.0268 | 0.02763 | 0.26295 | 0.25828 | 0.89098 | 1.29003 | 0.66622 | 0.12362 | 0.74157 | -0.5692 | -0.91739 | -0.86974 | -0.87835 | -0.95948 | -1.02948 | 0.62863 | 0.97812 | 0.04802
226.24 | -1.2835 | -1.9244 | -0.99358 | -1.7358 | -1.4651 | -1.0112 | -1.279 | -0.84573 | -0.77855 | -0.60043 | -1.2194 | -1.7367 | -1.0314 | -1.416 | -1.0606 | -1.8895 | -0.89664 | -0.63374 | -0.70076 | -0.77985 | -0.69854 | -1.4592 | -0.80891 | -1.6381 | -0.63162 | -1.2947 | -0.67177 | -0.89663 | -1.4184 | -0.61929 | -0.85939 | -1.1462 | -0.682 | -1.0272 | -0.909 | -0.97528 | -0.89612 | -0.52477 | -0.75146 | -0.6362 | -0.68857 | 0.09824 | -0.84476 | -0.55466 | 0.00858 | -0.59519 | -0.47281 | -0.25492 | -0.53378 | -0.30983 | -0.60231 | -0.19223 | -0.12582 | -0.03037 | -0.03533 | 0.00293 | -0.51891 | -0.44698 | -0.38089 | -0.63293 | -0.45908 | -0.87069 | -0.8862 | -0.69633 | -0.8708 | -0.93209 | -1.27007 | -0.28079 | -1.43885 | -0.68822 | -0.90423 | -0.70178 | -0.11654 | -0.24711 | -0.7131 | 0.23407 | 0.11689 | 0.35095 | -0.21334 | 0.10127 | -0.21182 | -0.32947 | 0.00673 | -0.0366 | 0.17102 | 0.21283 | 0.85678 | 1.26574 | 0.65519 | 0.08801 | 0.72711 | -0.59078 | -0.94986 | -0.9184 | -0.89462 | -0.97127 | -1.0152 | 0.6099 | 0.9757 | 0.01039
227.83 | -1.2942 | -1.9206 | -1.0092 | -1.7294 | -1.4479 | -1.0288 | -1.2798 | -0.88098 | -0.79796 | -0.62183 | -1.2139 | -1.7133 | -1.0475 | -1.4228 | -1.0704 | -1.8675 | -0.92131 | -0.68765 | -0.74972 | -0.80447 | -0.73274 | -1.4943 | -0.83794 | -1.6188 | -0.66504 | -1.2795 | -0.70764 | -0.92754 | -1.4028 | -0.65404 | -0.88926 | -1.167 | -0.6791 | -1.0168 | -0.93955 | -0.99111 | -0.93091 | -0.56392 | -0.78448 | -0.67403 | -0.72577 | 0.0586 | -0.90083 | -0.59142 | -0.03897 | -0.64446 | -0.52064 | -0.30118 | -0.58644 | -0.34984 | -0.65339 | -0.24255 | -0.17609 | -0.07854 | -0.08122 | -0.04411 | -0.55662 | -0.48497 | -0.43029 | -0.67672 | -0.51074 | -0.91104 | -0.9231 | -0.73904 | -0.90126 | -0.96011 | -1.28399 | -0.32203 | -1.44421 | -0.69916 | -0.9147 | -0.71873 | -0.15583 | -0.29205 | -0.71739 | 0.19372 | 0.0772 | 0.2782 | -0.29667 | 0.05668 | -0.2704 | -0.38721 | -0.02205 | -0.09973 | 0.08589 | 0.16735 | 0.82617 | 1.24308 | 0.64205 | 0.05119 | 0.70851 | -0.6141 | -0.98279 | -0.96365 | -0.91197 | -0.98529 | -1.00263 | 0.5896 | 0.97105 | -0.02573
229.41 | -1.3071 | -1.9141 | -1.0266 | -1.7238 | -1.431 | -1.0483 | -1.2847 | -0.9187 | -0.81915 | -0.64463 | -1.2111 | -1.69 | -1.0658 | -1.4342 | -1.0844 | -1.8446 | -0.94778 | -0.73032 | -0.78948 | -0.83186 | -0.76887 | -1.5344 | -0.86911 | -1.6006 | -0.70092 | -1.2673 | -0.74442 | -0.96101 | -1.3889 | -0.69123 | -0.92296 | -1.1904 | -0.6785 | -1.0094 | -0.97177 | -1.0092 | -0.96785 | -0.6044 | -0.8194 | -0.71318 | -0.76473 | 0.01607 | -0.95793 | -0.6298 | -0.08919 | -0.69503 | -0.56866 | -0.3494 | -0.64019 | -0.39093 | -0.70591 | -0.29329 | -0.22738 | -0.1275 | -0.12789 | -0.0926 | -0.5954 | -0.52454 | -0.48093 | -0.72237 | -0.56409 | -0.95314 | -0.96174 | -0.78292 | -0.93373 | -0.99004 | -1.30104 | -0.36574 | -1.44957 | -0.71463 | -0.92779 | -0.7391 | -0.19581 | -0.3398 | -0.72558 | 0.15499 | 0.03895 | 0.20667 | -0.37142 | 0.01071 | -0.32447 | -0.44359 | -0.06084 | -0.16058 | 0.01041 | 0.12269 | 0.80048 | 1.22331 | 0.62673 | 0.01351 | 0.68586 | -0.63924 | -1.01577 | -1.00304 | -0.93019 | -1.00131 | -0.99205 | 0.56778 | 0.96367 | -0.06003
230.99 | -1.3222 | -1.9054 | -1.0454 | -1.7192 | -1.415 | -1.0699 | -1.2935 | -0.95883 | -0.842 | -0.66871 | -1.2111 | -1.6675 | -1.0861 | -1.4502 | -1.1026 | -1.8216 | -0.97598 | -0.75966 | -0.81818 | -0.86195 | -0.80677 | -1.5792 | -0.90231 | -1.5839 | -0.7391 | -1.2584 | -0.78188 | -0.99703 | -1.3772 | -0.73072 | -0.96052 | -1.2165 | -0.6803 | -1.0051 | -1.0055 | -1.0294 | -1.0069 | -0.64613 | -0.8562 | -0.75364 | -0.80547 | -0.02904 | -1.0159 | -0.66971 | -0.14169 | -0.74679 | -0.61665 | -0.39942 | -0.6949 | -0.43294 | -0.75976 | -0.34426 | -0.2796 | -0.17714 | -0.17511 | -0.14249 | -0.63517 | -0.56563 | -0.53274 | -0.76976 | -0.61903 | -0.99688 | -1.00204 | -0.82791 | -0.96803 | -1.02179 | -1.32124 | -0.41174 | -1.45509 | -0.73465 | -0.9435 | -0.76279 | -0.23634 | -0.39 | -0.73774 | 0.11828 | 0.00251 | 0.13723 | -0.43666 | -0.03629 | -0.37351 | -0.49837 | -0.1098 | -0.21856 | -0.05425 | 0.07926 | 0.78004 | 1.20697 | 0.60907 | -0.02482 | 0.65929 | -0.66621 | -1.04866 | -1.03564 | -0.94925 | -1.01928 | -0.98371 | 0.5444 | 0.95296 | -0.09247
232.58 | -1.3394 | -1.8951 | -1.0656 | -1.716 | -1.4004 | -1.0932 | -1.3063 | -1.0012 | -0.86643 | -0.69393 | -1.2139 | -1.6463 | -1.1084 | -1.4707 | -1.1249 | -1.7992 | -1.0058 | -0.77595 | -0.83599 | -0.89458 | -0.84626 | -1.6287 | -0.93742 | -1.5691 | -0.77938 | -1.253 | -0.81989 | -1.0355 | -1.3681 | -0.77232 | -1.0017 | -1.2451 | -0.68464 | -1.0039 | -1.0406 | -1.0516 | -1.0479 | -0.689 | -0.8948 | -0.79529 | -0.84791 | -0.07629 | -1.0745 | -0.71103 | -0.19604 | -0.79961 | -0.66455 | -0.45107 | -0.75041 | -0.47575 | -0.8148 | -0.3954 | -0.33265 | -0.22744 | -0.22279 | -0.19372 | -0.67589 | -0.60812 | -0.58567 | -0.81874 | -0.67539 | -1.04213 | -1.0439 | -0.87388 | -1.00409 | -1.05534 | -1.34464 | -0.45974 | -1.461 | -0.75913 | -0.96173 | -0.78959 | -0.27732 | -0.44223 | -0.75377 | 0.08368 | -0.03205 | 0.07022 | -0.49265 | -0.08403 | -0.41761 | -0.55154 | -0.16812 | -0.2736 | -0.10828 | 0.03713 | 0.76443 | 1.19405 | 0.58882 | -0.06366 | 0.62899 | -0.6949 | -1.08144 | -1.06172 | -0.96934 | -1.03926 | -0.97796 | 0.51936 | 0.93818 | -0.12327
234.16 | -1.3585 | -1.8842 | -1.0873 | -1.7145 | -1.3876 | -1.1182 | -1.3228 | -1.0455 | -0.89234 | -0.72015 | -1.22 | -1.6271 | -1.1328 | -1.4956 | -1.1512 | -1.7781 | -1.0373 | -0.78174 | -0.84504 | -0.92951 | -0.88718 | -1.6822 | -0.97429 | -1.5568 | -0.82146 | -1.2513 | -0.85845 | -1.0761 | -1.3617 | -0.81577 | -1.046 | -1.2763 | -0.69162 | -1.0062 | -1.077 | -1.0757 | -1.0906 | -0.73281 | -0.93506 | -0.83802 | -0.89184 | -0.12514 | -1.1338 | -0.75362 | -0.25174 | -0.85328 | -0.71239 | -0.50418 | -0.80656 | -0.51926 | -0.87088 | -0.44677 | -0.38651 | -0.2784 | -0.27089 | -0.24618 | -0.71749 | -0.65183 | -0.63965 | -0.86906 | -0.73295 | -1.08876 | -1.08719 | -0.92076 | -1.04189 | -1.09071 | -1.3713 | -0.50935 | -1.46759 | -0.78792 | -0.9823 | -0.81914 | -0.31871 | -0.49602 | -0.77348 | 0.05101 | -0.06495 | 0.00555 | -0.54074 | -0.13222 | -0.45749 | -0.60337 | -0.23399 | -0.32607 | -0.15314 | -0.00398 | 0.75237 | 1.18404 | 0.56564 | -0.103 | 0.59518 | -0.72513 | -1.1143 | -1.08272 | -0.99083 | -1.06149 | -0.97519 | 0.49242 | 0.91838 | -0.15292
235.75 | -1.3796 | -1.874 | -1.1105 | -1.7151 | -1.3768 | -1.1447 | -1.3426 | -1.0912 | -0.91966 | -0.7472 | -1.2294 | -1.6105 | -1.1593 | -1.5249 | -1.1811 | -1.7597 | -1.0704 | -0.7831 | -0.85047 | -0.96637 | -0.92934 | -1.739 | -1.0128 | -1.5475 | -0.86494 | -1.2534 | -0.89771 | -1.1184 | -1.3585 | -0.8607 | -1.0926 | -1.3103 | -0.70142 | -1.0121 | -1.1149 | -1.1015 | -1.1349 | -0.77723 | -0.97673 | -0.88157 | -0.93686 | -0.17476 | -1.1936 | -0.79724 | -0.30814 | -0.90753 | -0.76037 | -0.55854 | -0.86318 | -0.56345 | -0.92778 | -0.49864 | -0.44116 | -0.33014 | -0.31955 | -0.29975 | -0.7599 | -0.69647 | -0.69459 | -0.92033 | -0.79136 | -1.13658 | -1.13175 | -0.96841 | -1.08153 | -1.12798 | -1.40137 | -0.56002 | -1.47529 | -0.82078 | -1.00485 | -0.85087 | -0.36052 | -0.55072 | -0.79643 | 0.01968 | -0.09686 | -0.05742 | -0.58406 | -0.18052 | -0.49481 | -0.65449 | -0.30384 | -0.37703 | -0.19233 | -0.04484 | 0.74126 | 1.17569 | 0.53889 | -0.14293 | 0.55816 | -0.75659 | -1.14768 | -1.10195 | -1.01445 | -1.08641 | -0.97599 | 0.46314 | 0.89196 | -0.18234
237.33 | -1.4022 | -1.8661 | -1.1355 | -1.7184 | -1.3683 | -1.1725 | -1.3654 | -1.1376 | -0.94832 | -0.77492 | -1.2428 | -1.5975 | -1.188 | -1.5585 | -1.214 | -1.7454 | -1.1051 | -0.78796 | -0.85902 | -1.0047 | -0.97258 | -1.7977 | -1.0527 | -1.5419 | -0.90937 | -1.2595 | -0.93792 | -1.162 | -1.3589 | -0.90667 | -1.1402 | -1.3472 | -0.71422 | -1.0218 | -1.1544 | -1.1285 | -1.1803 | -0.82188 | -1.0195 | -0.92567 | -0.98248 | -0.22421 | -1.2538 | -0.84167 | -0.36455 | -0.96203 | -0.80879 | -0.61392 | -0.92005 | -0.6083 | -0.98527 | -0.55137 | -0.49667 | -0.38282 | -0.36899 | -0.3543 | -0.80304 | -0.7417 | -0.7504 | -0.97212 | -0.8502 | -1.18538 | -1.17737 | -1.01671 | -1.12316 | -1.16731 | -1.43502 | -0.6111 | -1.48462 | -0.85741 | -1.02893 | -0.88408 | -0.40281 | -0.60559 | -0.82213 | -0.01118 | -0.12865 | -0.1197 | -0.62665 | -0.22859 | -0.5318 | -0.70577 | -0.37324 | -0.42792 | -0.23044 | -0.08649 | 0.72781 | 1.16735 | 0.50783 | -0.18362 | 0.51825 | -0.78886 | -1.18216 | -1.12365 | -1.04111 | -1.11461 | -0.98105 | 0.43098 | 0.85708 | -0.21267
238.91 | -1.4265 | -1.8616 | -1.1622 | -1.7245 | -1.3622 | -1.2015 | -1.3908 | -1.1843 | -0.97825 | -0.80318 | -1.2602 | -1.5885 | -1.2188 | -1.5962 | -1.2496 | -1.736 | -1.1413 | -0.8003 | -0.87406 | -1.0442 | -1.0168 | -1.858 | -1.0938 | -1.5404 | -0.95448 | -1.2697 | -0.97917 | -1.2064 | -1.3631 | -0.95342 | -1.1883 | -1.3872 | -0.73008 | -1.0353 | -1.1955 | -1.1567 | -1.2268 | -0.86654 | -1.0633 | -0.97016 | -1.0284 | -0.27296 | -1.3143 | -0.88673 | -0.42052 | -1.0166 | -0.85778 | -0.67016 | -0.97708 | -0.65377 | -1.0432 | -0.60513 | -0.55301 | -0.43651 | -0.41928 | -0.40972 | -0.84684 | -0.78732 | -0.80701 | -1.02416 | -0.90925 | -1.23502 | -1.22392 | -1.06558 | -1.16682 | -1.20872 | -1.47232 | -0.66221 | -1.49587 | -0.89755 | -1.0543 | -0.91837 | -0.44555 | -0.66022 | -0.85025 | -0.04196 | -0.16077 | -0.18176 | -0.67063 | -0.27623 | -0.56957 | -0.75767 | -0.4399 | -0.47948 | -0.26982 | -0.12947 | 0.71034 | 1.15806 | 0.47216 | -0.22516 | 0.47572 | -0.82172 | -1.21802 | -1.14996 | -1.07123 | -1.14636 | -0.99068 | 0.39571 | 0.81304 | -0.24453
240.5 | -1.4522 | -1.861 | -1.1908 | -1.7338 | -1.3587 | -1.2315 | -1.4188 | -1.2313 | -1.0094 | -0.83193 | -1.2816 | -1.5839 | -1.2517 | -1.638 | -1.2878 | -1.7318 | -1.179 | -0.82209 | -0.89729 | -1.0848 | -1.0618 | -1.9193 | -1.1362 | -1.5433 | -1.0001 | -1.2839 | -1.0215 | -1.2515 | -1.3712 | -1.0008 | -1.2365 | -1.4302 | -0.74901 | -1.0528 | -1.2383 | -1.186 | -1.2741 | -0.91109 | -1.108 | -1.0149 | -1.0745 | -0.32068 | -1.3752 | -0.93233 | -0.47579 | -1.0712 | -0.90739 | -0.72716 | -1.0342 | -0.69983 | -1.1015 | -0.65998 | -0.61017 | -0.49122 | -0.47046 | -0.46595 | -0.89125 | -0.83321 | -0.86437 | -1.07629 | -0.96835 | -1.28542 | -1.2713 | -1.11494 | -1.21248 | -1.25219 | -1.51321 | -0.7131 | -1.50925 | -0.94101 | -1.08083 | -0.9535 | -0.48873 | -0.71434 | -0.8806 | -0.0729 | -0.19346 | -0.24385 | -0.71715 | -0.32334 | -0.60877 | -0.81042 | -0.50264 | -0.53212 | -0.31178 | -0.17404 | 0.68797 | 1.14715 | 0.43182 | -0.26756 | 0.43079 | -0.85501 | -1.25535 | -1.18195 | -1.10498 | -1.18173 | -1.005 | 0.35726 | 0.75979 | -0.27824
242.08 | -1.4794 | -1.8647 | -1.2212 | -1.7464 | -1.358 | -1.2625 | -1.4492 | -1.2782 | -1.0418 | -0.8611 | -1.3072 | -1.5838 | -1.2867 | -1.6838 | -1.3285 | -1.7332 | -1.2181 | -0.85428 | -0.92949 | -1.1262 | -1.1075 | -1.9815 | -1.1797 | -1.5506 | -1.046 | -1.3021 | -1.0648 | -1.2972 | -1.3834 | -1.0486 | -1.2846 | -1.4761 | -0.77093 | -1.0741 | -1.2826 | -1.2163 | -1.3221 | -0.95546 | -1.1534 | -1.0599 | -1.1207 | -0.36716 | -1.4365 | -0.97838 | -0.53014 | -1.1256 | -0.95762 | -0.78486 | -1.0913 | -0.74643 | -1.1601 | -0.71594 | -0.66813 | -0.54694 | -0.52253 | -0.52293 | -0.9362 | -0.87929 | -0.92244 | -1.12841 | -1.02744 | -1.33649 | -1.31945 | -1.16473 | -1.26011 | -1.29767 | -1.55765 | -0.76362 | -1.52493 | -0.98758 | -1.10844 | -0.98928 | -0.53229 | -0.76776 | -0.91302 | -0.10413 | -0.22682 | -0.30612 | -0.76685 | -0.36984 | -0.64976 | -0.86417 | -0.56085 | -0.5861 | -0.35703 | -0.22034 | 0.66028 | 1.13407 | 0.38688 | -0.31086 | 0.3837 | -0.88865 | -1.29418 | -1.22008 | -1.1424 | -1.22073 | -1.02401 | 0.31565 | 0.69767 | -0.31401
243.67 | -1.5082 | -1.8729 | -1.2534 | -1.7623 | -1.3603 | -1.2946 | -1.482 | -1.3251 | -1.0753 | -0.89067 | -1.3366 | -1.5883 | -1.3238 | -1.7333 | -1.3714 | -1.7404 | -1.2587 | -0.89703 | -0.97084 | -1.1684 | -1.1539 | -2.0445 | -1.2242 | -1.5624 | -1.0923 | -1.3242 | -1.1091 | -1.3433 | -1.3995 | -1.0967 | -1.3324 | -1.5248 | -0.79577 | -1.0991 | -1.3285 | -1.2475 | -1.3709 | -0.99963 | -1.1994 | -1.1051 | -1.1669 | -0.41227 | -1.498 | -1.0248 | -0.58345 | -1.1799 | -1.0085 | -0.84319 | -1.1485 | -0.79353 | -1.219 | -0.77299 | -0.72686 | -0.60364 | -0.57549 | -0.58062 | -0.98165 | -0.92549 | -0.98117 | -1.18047 | -1.08647 | -1.38819 | -1.3683 | -1.21491 | -1.30964 | -1.34509 | -1.60553 | -0.81366 | -1.54303 | -1.03707 | -1.1371 | -1.02561 | -0.57617 | -0.8204 | -0.94738 | -0.13571 | -0.26091 | -0.36861 | -0.82003 | -0.41572 | -0.69273 | -0.91898 | -0.61439 | -0.64153 | -0.40591 | -0.26844 | 0.62715 | 1.11836 | 0.33753 | -0.35506 | 0.33463 | -0.92257 | -1.33449 | -1.26442 | -1.18342 | -1.26328 | -1.04763 | 0.27098 | 0.62734 | -0.35191
245.25 | -1.5385 | -1.8858 | -1.2874 | -1.7817 | -1.3657 | -1.3276 | -1.5172 | -1.3719 | -1.1099 | -0.92063 | -1.37 | -1.5977 | -1.3627 | -1.7864 | -1.4164 | -1.7532 | -1.3005 | -0.94991 | -1.021 | -1.2113 | -1.201 | -2.1082 | -1.2696 | -1.5788 | -1.1387 | -1.3503 | -1.1544 | -1.3899 | -1.4197 | -1.1452 | -1.38 | -1.5762 | -0.82341 | -1.1278 | -1.3759 | -1.2797 | -1.4203 | -1.0436 | -1.2462 | -1.1504 | -1.2131 | -0.45599 | -1.5598 | -1.0717 | -0.63565 | -1.2341 | -1.0599 | -0.90213 | -1.2057 | -0.84108 | -1.2781 | -0.83111 | -0.78634 | -0.66129 | -0.62934 | -0.63899 | -1.02752 | -0.9718 | -1.04053 | -1.23243 | -1.14545 | -1.44047 | -1.41782 | -1.26544 | -1.36098 | -1.39436 | -1.65671 | -0.86318 | -1.56366 | -1.08928 | -1.16682 | -1.06241 | -0.62032 | -0.87221 | -0.9836 | -0.16765 | -0.29572 | -0.43134 | -0.87673 | -0.461 | -0.73772 | -0.97491 | -0.66347 | -0.69849 | -0.45844 | -0.31833 | 0.58871 | 1.09961 | 0.28404 | -0.40019 | 0.2838 | -0.95673 | -1.37618 | -1.31469 | -1.22789 | -1.30927 | -1.07569 | 0.22337 | 0.54974 | -0.39197
246.84 | -1.5705 | -1.9034 | -1.3233 | -1.8048 | -1.3745 | -1.3617 | -1.5546 | -1.4187 | -1.1456 | -0.95098 | -1.407 | -1.6118 | -1.4037 | -1.843 | -1.4635 | -1.7718 | -1.3436 | -1.0119 | -1.0791 | -1.2548 | -1.2485 | -2.1726 | -1.3159 | -1.5997 | -1.1854 | -1.3802 | -1.2005 | -1.437 | -1.4439 | -1.1938 | -1.4274 | -1.6302 | -0.85371 | -1.16 | -1.4246 | -1.3129 | -1.4703 | -1.0874 | -1.2936 | -1.1959 | -1.2593 | -0.49831 | -1.622 | -1.1188 | -0.68669 | -1.2882 | -1.1118 | -0.96167 | -1.2629 | -0.88905 | -1.3376 | -0.89023 | -0.84654 | -0.71986 | -0.68405 | -0.69804 | -1.07378 | -1.0182 | -1.1005 | -1.2843 | -1.20442 | -1.49333 | -1.46796 | -1.31629 | -1.41404 | -1.44537 | -1.71106 | -0.91215 | -1.58691 | -1.144 | -1.19763 | -1.09967 | -0.66465 | -0.9232 | -1.02162 | -0.19994 | -0.33118 | -0.49426 | -0.93673 | -0.50575 | -0.78467 | -1.03197 | -0.70859 | -0.75695 | -0.5144 | -0.36994 | 0.54529 | 1.07738 | 0.22675 | -0.44626 | 0.2314 | -0.99112 | -1.41912 | -1.37031 | -1.27557 | -1.3585 | -1.10798 | 0.17303 | 0.4661 | -0.43413
248.42 | -1.6043 | -1.9257 | -1.3609 | -1.8314 | -1.3867 | -1.3969 | -1.5944 | -1.4655 | -1.1823 | -0.98175 | -1.4475 | -1.6309 | -1.4464 | -1.9029 | -1.5125 | -1.7959 | -1.3879 | -1.0814 | -1.1437 | -1.2991 | -1.2966 | -2.2379 | -1.363 | -1.6251 | -1.2323 | -1.4138 | -1.2473 | -1.4845 | -1.472 | -1.2427 | -1.4747 | -1.6866 | -0.8865 | -1.1955 | -1.4747 | -1.3471 | -1.5209 | -1.1312 | -1.3415 | -1.2415 | -1.3056 | -0.53932 | -1.6844 | -1.1663 | -0.73657 | -1.3422 | -1.1642 | -1.0218 | -1.3202 | -0.93738 | -1.3973 | -0.95027 | -0.90744 | -0.77931 | -0.73961 | -0.75776 | -1.12036 | -1.06471 | -1.16107 | -1.33613 | -1.26345 | -1.54675 | -1.51872 | -1.36744 | -1.46872 | -1.49798 | -1.76839 | -0.96061 | -1.61288 | -1.20102 | -1.22962 | -1.13738 | -0.70909 | -0.97342 | -1.06139 | -0.2325 | -0.36718 | -0.55729 | -0.99959 | -0.55005 | -0.83342 | -1.09014 | -0.75068 | -0.81686 | -0.57325 | -0.42315 | 0.49751 | 1.05118 | 0.16613 | -0.49332 | 0.17765 | -1.02575 | -1.46313 | -1.43033 | -1.32613 | -1.41073 | -1.14418 | 0.12016 | 0.37802 | -0.47831
250.01 | -1.6401 | -1.9527 | -1.4003 | -1.8619 | -1.4028 | -1.4333 | -1.6367 | -1.5124 | -1.2202 | -1.013 | -1.4914 | -1.6549 | -1.4908 | -1.9659 | -1.5635 | -1.8254 | -1.4334 | -1.1556 | -1.2127 | -1.3439 | -1.3451 | -2.3044 | -1.4109 | -1.6549 | -1.2795 | -1.451 | -1.2946 | -1.5326 | -1.5041 | -1.2918 | -1.5223 | -1.7451 | -0.92155 | -1.2342 | -1.5258 | -1.3824 | -1.5722 | -1.175 | -1.3901 | -1.2874 | -1.3521 | -0.57919 | -1.7474 | -1.2141 | -0.78535 | -1.3964 | -1.2169 | -1.0826 | -1.3778 | -0.98603 | -1.4574 | -1.0111 | -0.96904 | -0.83959 | -0.79602 | -0.8182 | -1.1672 | -1.1114 | -1.22225 | -1.38802 | -1.3227 | -1.60077 | -1.57011 | -1.41889 | -1.52488 | -1.55204 | -1.82849 | -1.00867 | -1.64175 | -1.2601 | -1.26296 | -1.17564 | -0.7535 | -1.02302 | -1.10294 | -0.26522 | -0.40353 | -0.62026 | -1.06443 | -0.59411 | -0.88362 | -1.14942 | -0.79131 | -0.87804 | -0.634 | -0.47779 | 0.44633 | 1.02031 | 0.10279 | -0.54146 | 0.12273 | -1.06068 | -1.50793 | -1.49314 | -1.37908 | -1.46561 | -1.18386 | 0.06506 | 0.28789 | -0.52431
251.59 | -1.6783 | -1.9842 | -1.4415 | -1.8964 | -1.4232 | -1.471 | -1.6817 | -1.5598 | -1.2592 | -1.0448 | -1.5381 | -1.6838 | -1.5369 | -2.0319 | -1.6163 | -1.8599 | -1.4799 | -1.231 | -1.283 | -1.3895 | -1.3941 | -2.3725 | -1.4594 | -1.689 | -1.327 | -1.4917 | -1.3424 | -1.5815 | -1.5401 | -1.3411 | -1.5704 | -1.8054 | -0.95862 | -1.2757 | -1.5779 | -1.419 | -1.6242 | -1.2192 | -1.4393 | -1.3335 | -1.399 | -0.61814 | -1.8109 | -1.2623 | -0.83311 | -1.4508 | -1.2698 | -1.1442 | -1.4357 | -1.0349 | -1.518 | -1.0727 | -1.0313 | -0.90066 | -0.85329 | -0.87941 | -1.21424 | -1.15836 | -1.28405 | -1.44012 | -1.38239 | -1.65543 | -1.62216 | -1.47064 | -1.58236 | -1.60735 | -1.89112 | -1.05645 | -1.67366 | -1.32095 | -1.29789 | -1.21455 | -0.79776 | -1.07218 | -1.14632 | -0.29793 | -0.43999 | -0.68294 | -1.13016 | -0.63816 | -0.93484 | -1.2098 | -0.83247 | -0.94029 | -0.69538 | -0.5336 | 0.393 | 0.98394 | 0.03746 | -0.59079 | 0.06687 | -1.09602 | -1.55319 | -1.55676 | -1.43381 | -1.52275 | -1.2265 | 0.00806 | 0.19854 | -0.57194
253.18 | -1.719 | -2.02 | -1.4845 | -1.9349 | -1.4481 | -1.51 | -1.7295 | -1.6076 | -1.2993 | -1.0772 | -1.5877 | -1.7177 | -1.5846 | -2.1006 | -1.671 | -1.8991 | -1.5273 | -1.3058 | -1.3531 | -1.4357 | -1.4434 | -2.4423 | -1.5087 | -1.7273 | -1.3749 | -1.5358 | -1.3905 | -1.6312 | -1.5799 | -1.3906 | -1.6192 | -1.8675 | -0.9975 | -1.32 | -1.631 | -1.4569 | -1.6769 | -1.2638 | -1.4892 | -1.3801 | -1.4463 | -0.65631 | -1.875 | -1.3109 | -0.8799 | -1.5056 | -1.3229 | -1.2066 | -1.4941 | -1.0841 | -1.5791 | -1.1348 | -1.0943 | -0.96247 | -0.9114 | -0.94142 | -1.26142 | -1.20562 | -1.34646 | -1.49248 | -1.44259 | -1.71075 | -1.67487 | -1.52269 | -1.64106 | -1.66377 | -1.95607 | -1.10404 | -1.70868 | -1.38339 | -1.33448 | -1.25417 | -0.84179 | -1.12102 | -1.19149 | -0.33053 | -0.47641 | -0.74523 | -1.19615 | -0.68232 | -0.9868 | -1.27122 | -0.87521 | -1.00347 | -0.75668 | -0.59041 | 0.33825 | 0.94178 | -0.02937 | -0.64134 | 0.01026 | -1.13178 | -1.59871 | -1.62012 | -1.48997 | -1.58187 | -1.27174 | -0.05058 | 0.11156 | -0.621
254.76 | -1.7621 | -2.0601 | -1.5292 | -1.9774 | -1.4773 | -1.5505 | -1.7799 | -1.656 | -1.3404 | -1.1102 | -1.6397 | -1.7564 | -1.6338 | -2.1719 | -1.7274 | -1.943 | -1.5757 | -1.3787 | -1.4221 | -1.4827 | -1.4931 | -2.5139 | -1.5585 | -1.7697 | -1.4233 | -1.5832 | -1.4388 | -1.6817 | -1.6233 | -1.4404 | -1.6689 | -1.9311 | -1.038 | -1.3669 | -1.6848 | -1.4962 | -1.7303 | -1.3088 | -1.5397 | -1.427 | -1.4941 | -0.69381 | -1.9397 | -1.36 | -0.9258 | -1.5608 | -1.3761 | -1.2697 | -1.5529 | -1.1334 | -1.6408 | -1.1976 | -1.158 | -1.025 | -0.9703 | -1.0042 | -1.30872 | -1.2532 | -1.40947 | -1.54514 | -1.50336 | -1.76671 | -1.72822 | -1.57501 | -1.70089 | -1.72121 | -2.02318 | -1.15148 | -1.74678 | -1.44725 | -1.37277 | -1.29452 | -0.88555 | -1.16961 | -1.2384 | -0.36297 | -0.51271 | -0.80708 | -1.26201 | -0.72667 | -1.03933 | -1.33361 | -0.92008 | -1.06747 | -0.81751 | -0.64811 | 0.28256 | 0.89381 | -0.09733 | -0.69309 | -0.04694 | -1.16798 | -1.64435 | -1.68257 | -1.54732 | -1.64277 | -1.31931 | -0.1106 | 0.02792 | -0.67137
256.35 | -1.8077 | -2.1042 | -1.5756 | -2.0238 | -1.5109 | -1.5924 | -1.833 | -1.7049 | -1.3826 | -1.1439 | -1.6941 | -1.7996 | -1.6843 | -2.2457 | -1.7855 | -1.9911 | -1.625 | -1.4493 | -1.4894 | -1.5302 | -1.5432 | -2.5873 | -1.609 | -1.816 | -1.4721 | -1.6336 | -1.4873 | -1.733 | -1.6703 | -1.4904 | -1.7195 | -1.9961 | -1.0801 | -1.4161 | -1.7394 | -1.5368 | -1.7844 | -1.3543 | -1.5909 | -1.4743 | -1.5424 | -0.73072 | -2.0051 | -1.4094 | -0.97087 | -1.6164 | -1.4293 | -1.3336 | -1.6122 | -1.1829 | -1.7031 | -1.2608 | -1.2222 | -1.0882 | -1.03 | -1.0678 | -1.35611 | -1.30111 | -1.47306 | -1.59811 | -1.56471 | -1.82331 | -1.78219 | -1.6276 | -1.76176 | -1.77957 | -2.0923 | -1.19878 | -1.7879 | -1.51241 | -1.41276 | -1.33563 | -0.92902 | -1.21803 | -1.28698 | -0.3952 | -0.54882 | -0.86846 | -1.32749 | -0.77124 | -1.09227 | -1.39689 | -0.96741 | -1.1322 | -0.87761 | -0.70659 | 0.2263 | 0.8402 | -0.1661 | -0.74597 | -0.10457 | -1.20461 | -1.69003 | -1.74374 | -1.60566 | -1.70528 | -1.36898 | -0.1718 | -0.0518 | -0.7229
257.93 | -1.8557 | -2.1521 | -1.6235 | -2.0739 | -1.5486 | -1.6357 | -1.8885 | -1.7543 | -1.4258 | -1.1781 | -1.7507 | -1.8472 | -1.7362 | -2.3218 | -1.8451 | -2.0433 | -1.6751 | -1.517 | -1.5547 | -1.5784 | -1.5936 | -2.6625 | -1.66 | -1.866 | -1.5212 | -1.6869 | -1.536 | -1.7851 | -1.7205 | -1.5406 | -1.771 | -2.0624 | -1.1235 | -1.4674 | -1.7947 | -1.5788 | -1.8392 | -1.4002 | -1.6426 | -1.5219 | -1.5912 | -0.76711 | -2.071 | -1.4591 | -1.0152 | -1.6723 | -1.4825 | -1.3982 | -1.6719 | -1.2326 | -1.7659 | -1.3244 | -1.2871 | -1.152 | -1.0903 | -1.132 | -1.40357 | -1.34932 | -1.53721 | -1.65139 | -1.62662 | -1.88051 | -1.83676 | -1.68045 | -1.82359 | -1.83879 | -2.16327 | -1.24596 | -1.83192 | -1.57873 | -1.45442 | -1.37749 | -0.9722 | -1.26633 | -1.33714 | -0.42721 | -0.58469 | -0.92937 | -1.3924 | -0.81607 | -1.1455 | -1.46098 | -1.0173 | -1.19757 | -0.93684 | -0.76575 | 0.16975 | 0.78125 | -0.23542 | -0.79992 | -0.16245 | -1.24164 | -1.73568 | -1.80341 | -1.66487 | -1.76927 | -1.42054 | -0.23393 | -0.12727 | -0.77546
259.52 | -1.906 | -2.2037 | -1.6729 | -2.1274 | -1.5903 | -1.6803 | -1.9464 | -1.8043 | -1.4698 | -1.2129 | -1.8094 | -1.8989 | -1.7893 | -2.4 | -1.9062 | -2.0993 | -1.726 | -1.582 | -1.6179 | -1.6273 | -1.6443 | -2.7394 | -1.7115 | -1.9194 | -1.5708 | -1.7428 | -1.5848 | -1.8381 | -1.7739 | -1.591 | -1.8234 | -2.1299 | -1.1682 | -1.5208 | -1.8506 | -1.622 | -1.8946 | -1.4466 | -1.6949 | -1.5699 | -1.6405 | -0.80303 | -2.1374 | -1.5093 | -1.0589 | -1.7286 | -1.5358 | -1.4635 | -1.732 | -1.2824 | -1.8292 | -1.3884 | -1.3525 | -1.2163 | -1.1513 | -1.1969 | -1.45109 | -1.39783 | -1.60188 | -1.70497 | -1.68906 | -1.9383 | -1.89191 | -1.73353 | -1.88632 | -1.89879 | -2.23596 | -1.29304 | -1.87874 | -1.64613 | -1.49769 | -1.42012 | -1.01512 | -1.31458 | -1.38878 | -0.45896 | -0.62029 | -0.98982 | -1.45664 | -0.86116 | -1.19891 | -1.52576 | -1.06974 | -1.26348 | -0.99514 | -0.82551 | 0.11311 | 0.7174 | -0.30504 | -0.85484 | -0.22045 | -1.27904 | -1.78125 | -1.86152 | -1.72486 | -1.83461 | -1.47382 | -0.29679 | -0.19838 | -0.82892
261.1 | -1.9584 | -2.2587 | -1.7237 | -2.1842 | -1.6357 | -1.7263 | -2.0064 | -1.8548 | -1.5147 | -1.2482 | -1.8698 | -1.9544 | -1.8436 | -2.4802 | -1.9687 | -2.1589 | -1.7775 | -1.6441 | -1.6791 | -1.6767 | -1.6954 | -2.818 | -1.7635 | -1.976 | -1.6207 | -1.8012 | -1.6337 | -1.8917 | -1.8301 | -1.6416 | -1.8766 | -2.1985 | -1.2139 | -1.5759 | -1.9072 | -1.6666 | -1.9507 | -1.4933 | -1.7476 | -1.6182 | -1.6903 | -0.83857 | -2.2043 | -1.5597 | -1.102 | -1.7853 | -1.589 | -1.5294 | -1.7925 | -1.3323 | -1.893 | -1.4528 | -1.4185 | -1.2812 | -1.213 | -1.2625 | -1.49867 | -1.44663 | -1.66705 | -1.75883 | -1.752 | -1.99665 | -1.94761 | -1.78683 | -1.94989 | -1.95952 | -2.31022 | -1.34001 | -1.92818 | -1.71451 | -1.54251 | -1.46351 | -1.0578 | -1.36285 | -1.44179 | -0.49045 | -0.6556 | -1.04987 | -1.52013 | -0.90652 | -1.25242 | -1.59112 | -1.12456 | -1.32987 | -1.05254 | -0.88578 | 0.05654 | 0.64918 | -0.37476 | -0.91063 | -0.27842 | -1.31679 | -1.82673 | -1.91813 | -1.78554 | -1.90121 | -1.52862 | -0.36015 | -0.2652 | -0.88316
262.69 | -2.0128 | -2.3168 | -1.7757 | -2.2441 | -1.6845 | -1.7735 | -2.0685 | -1.9057 | -1.5603 | -1.2841 | -1.9319 | -2.0133 | -1.8989 | -2.5622 | -2.0324 | -2.2216 | -1.8298 | -1.7038 | -1.7384 | -1.7266 | -1.7468 | -2.898 | -1.8161 | -2.0355 | -1.6709 | -1.8618 | -1.6827 | -1.946 | -1.8889 | -1.6925 | -1.9306 | -2.2681 | -1.2607 | -1.6326 | -1.9643 | -1.7123 | -2.0073 | -1.5405 | -1.8009 | -1.6668 | -1.7405 | -0.87379 | -2.2716 | -1.6105 | -1.1446 | -1.8422 | -1.6422 | -1.596 | -1.8533 | -1.3824 | -1.9572 | -1.5175 | -1.485 | -1.3465 | -1.2751 | -1.3287 | -1.5463 | -1.49569 | -1.7327 | -1.81295 | -1.81537 | -2.05553 | -2.00382 | -1.84034 | -2.01424 | -2.02093 | -2.38591 | -1.38688 | -1.98006 | -1.78379 | -1.58878 | -1.50768 | -1.10029 | -1.41118 | -1.49604 | -0.52167 | -0.69061 | -1.10956 | -1.58286 | -0.95215 | -1.30593 | -1.65694 | -1.18149 | -1.39663 | -1.10909 | -0.94647 | 0.000163 | 0.57729 | -0.44438 | -0.96717 | -0.33619 | -1.35485 | -1.87211 | -1.97339 | -1.84689 | -1.96898 | -1.58479 | -0.42379 | -0.32798 | -0.93803
264.27 | -2.0689 | -2.3777 | -1.8289 | -2.3065 | -1.7362 | -1.822 | -2.1322 | -1.9571 | -1.6066 | -1.3205 | -1.9955 | -2.0753 | -1.9552 | -2.6458 | -2.0972 | -2.2873 | -1.8827 | -1.7615 | -1.7964 | -1.777 | -1.7985 | -2.9795 | -1.8691 | -2.0977 | -1.7215 | -1.9243 | -1.7318 | -2.001 | -1.95 | -1.7435 | -1.9853 | -2.3386 | -1.3082 | -1.6908 | -2.022 | -1.7593 | -2.0645 | -1.5878 | -1.8547 | -1.7157 | -1.7911 | -0.90874 | -2.3393 | -1.6615 | -1.1869 | -1.8993 | -1.6954 | -1.663 | -1.9144 | -1.4325 | -2.0219 | -1.5825 | -1.5519 | -1.4123 | -1.3377 | -1.3953 | -1.59399 | -1.545 | -1.79879 | -1.86731 | -1.87911 | -2.1149 | -2.06054 | -1.89404 | -2.07931 | -2.08297 | -2.46289 | -1.43363 | -2.03416 | -1.85388 | -1.63641 | -1.55262 | -1.14265 | -1.45967 | -1.55142 | -0.55261 | -0.72533 | -1.16899 | -1.64485 | -0.99804 | -1.35938 | -1.72307 | -1.24013 | -1.46368 | -1.16494 | -1.00752 | -0.05594 | 0.50255 | -0.5137 | -1.02433 | -0.39363 | -1.39318 | -1.91741 | -2.02762 | -1.9089 | -2.03784 | -1.64215 | -0.48746 | -0.38718 | -0.9934
265.86 | -2.1265 | -2.4411 | -1.8829 | -2.3713 | -1.7904 | -1.8716 | -2.1974 | -2.0087 | -1.6534 | -1.3573 | -2.0603 | -2.1398 | -2.0123 | -2.731 | -2.1631 | -2.3555 | -1.9361 | -1.8182 | -1.8537 | -1.8278 | -1.8506 | -3.0622 | -1.9226 | -2.1621 | -1.7723 | -1.9885 | -1.7811 | -2.0565 | -2.0129 | -1.7948 | -2.0405 | -2.4101 | -1.3564 | -1.75 | -2.0802 | -1.8075 | -2.1223 | -1.6354 | -1.9088 | -1.7649 | -1.842 | -0.94352 | -2.4072 | -1.7128 | -1.2291 | -1.9564 | -1.7487 | -1.7306 | -1.9757 | -1.4828 | -2.0869 | -1.6479 | -1.6193 | -1.4785 | -1.4007 | -1.4625 | -1.64176 | -1.59451 | -1.8653 | -1.92186 | -1.94311 | -2.17474 | -2.11772 | -1.94794 | -2.14506 | -2.14561 | -2.54099 | -1.48026 | -2.09021 | -1.92474 | -1.68525 | -1.59835 | -1.18498 | -1.5084 | -1.60773 | -0.5833 | -0.75976 | -1.22828 | -1.70619 | -1.04418 | -1.41267 | -1.78934 | -1.29981 | -1.5309 | -1.22038 | -1.06883 | -0.11173 | 0.42613 | -0.58251 | -1.08194 | -0.45055 | -1.43175 | -1.96269 | -2.08133 | -1.97162 | -2.10773 | -1.70055 | -0.5509 | -0.44358 | -1.04913
267.44 | -2.1852 | -2.5065 | -1.9377 | -2.4377 | -1.8463 | -1.9224 | -2.2637 | -2.0605 | -1.7005 | -1.3946 | -2.1261 | -2.2062 | -2.0702 | -2.8174 | -2.2297 | -2.4257 | -1.9901 | -1.8752 | -1.9113 | -1.879 | -1.9031 | -3.1459 | -1.9767 | -2.2282 | -1.8233 | -2.0538 | -1.8307 | -2.1125 | -2.0773 | -1.8464 | -2.0962 | -2.4823 | -1.4051 | -1.8101 | -2.1391 | -1.8567 | -2.1805 | -1.683 | -1.9633 | -1.8142 | -1.8931 | -0.97822 | -2.4752 | -1.7644 | -1.2714 | -2.0136 | -1.8019 | -1.7986 | -2.037 | -1.5332 | -2.1521 | -1.7135 | -1.6871 | -1.545 | -1.4639 | -1.5299 | -1.68965 | -1.64421 | -1.93223 | -1.97655 | -2.00725 | -2.235 | -2.17535 | -2.00202 | -2.21144 | -2.20882 | -2.62004 | -1.52675 | -2.14782 | -1.99629 | -1.73513 | -1.6449 | -1.22743 | -1.55751 | -1.66479 | -0.61375 | -0.79396 | -1.28764 | -1.76703 | -1.09056 | -1.46572 | -1.85555 | -1.35963 | -1.59816 | -1.27581 | -1.1303 | -0.16723 | 0.34955 | -0.6506 | -1.13983 | -0.50677 | -1.47051 | -2.00807 | -2.13529 | -2.03514 | -2.17862 | -1.75978 | -0.61377 | -0.49832 | -1.10507
269.03 | -2.2447 | -2.5736 | -1.9931 | -2.5055 | -1.9035 | -1.9742 | -2.3307 | -2.1125 | -1.7479 | -1.4322 | -2.1928 | -2.274 | -2.1286 | -2.9049 | -2.2971 | -2.4976 | -2.0446 | -1.9331 | -1.9698 | -1.9306 | -1.956 | -3.2304 | -2.0312 | -2.2958 | -1.8745 | -2.1201 | -1.8805 | -2.1688 | -2.1428 | -1.8982 | -2.1523 | -2.5554 | -1.4541 | -1.8707 | -2.1984 | -1.9069 | -2.2393 | -1.7305 | -2.0182 | -1.8638 | -1.9445 | -1.0129 | -2.5433 | -1.8162 | -1.3139 | -2.0706 | -1.8553 | -1.8668 | -2.0984 | -1.5837 | -2.2175 | -1.7793 | -1.7553 | -1.6119 | -1.5273 | -1.5977 | -1.73767 | -1.69407 | -1.99954 | -2.03136 | -2.07143 | -2.29567 | -2.23341 | -2.05626 | -2.27841 | -2.27257 | -2.6999 | -1.57308 | -2.20676 | -2.06849 | -1.78592 | -1.69226 | -1.27008 | -1.60708 | -1.72245 | -0.64396 | -0.82794 | -1.34716 | -1.82746 | -1.13717 | -1.51847 | -1.92154 | -1.41904 | -1.66537 | -1.33143 | -1.19186 | -0.22242 | 0.27376 | -0.71781 | -1.19783 | -0.56213 | -1.50943 | -2.05359 | -2.18994 | -2.0995 | -2.25046 | -1.81971 | -0.67584 | -0.55208 | -1.16108
270.62 | -2.305 | -2.642 | -2.049 | -2.5744 | -1.9616 | -2.027 | -2.3984 | -2.1646 | -1.7955 | -1.4702 | -2.2601 | -2.3429 | -2.1876 | -2.9934 | -2.3651 | -2.571 | -2.0994 | -1.9925 | -2.0296 | -1.9825 | -2.0094 | -3.3157 | -2.0863 | -2.3646 | -1.9259 | -2.187 | -1.9305 | -2.2256 | -2.2091 | -1.9504 | -2.2085 | -2.6291 | -1.5033 | -1.9318 | -2.2583 | -1.9582 | -2.2984 | -1.778 | -2.0733 | -1.9136 | -1.996 | -1.0476 | -2.6114 | -1.8682 | -1.3568 | -2.1275 | -1.9087 | -1.9354 | -2.1597 | -1.6344 | -2.2832 | -1.8455 | -1.8239 | -1.679 | -1.5909 | -1.6658 | -1.78582 | -1.74406 | -2.0672 | -2.08626 | -2.13561 | -2.3567 | -2.29186 | -2.11068 | -2.34592 | -2.33683 | -2.78046 | -1.61926 | -2.26685 | -2.14128 | -1.83753 | -1.74045 | -1.31298 | -1.65714 | -1.78061 | -0.67395 | -0.8617 | -1.40689 | -1.88751 | -1.18398 | -1.57088 | -1.9872 | -1.4777 | -1.73246 | -1.38739 | -1.25346 | -0.27727 | 0.19939 | -0.78402 | -1.25582 | -0.61652 | -1.54845 | -2.09924 | -2.2455 | -2.16469 | -2.32318 | -1.88022 | -0.73693 | -0.60523 | -1.21703
272.2 | -2.3658 | -2.7118 | -2.1053 | -2.6442 | -2.0205 | -2.0808 | -2.4665 | -2.2167 | -1.8432 | -1.5085 | -2.328 | -2.4127 | -2.2471 | -3.0827 | -2.4336 | -2.6457 | -2.1547 | -2.0537 | -2.0909 | -2.0347 | -2.0632 | -3.4015 | -2.1418 | -2.4344 | -1.9775 | -2.2546 | -1.9809 | -2.2826 | -2.2761 | -2.0027 | -2.265 | -2.7035 | -1.5527 | -1.9932 | -2.3188 | -2.0104 | -2.358 | -1.8254 | -2.1287 | -1.9634 | -2.0477 | -1.0824 | -2.6794 | -1.9204 | -1.4001 | -2.1842 | -1.9622 | -2.0042 | -2.221 | -1.6851 | -2.3489 | -1.9118 | -1.8928 | -1.7463 | -1.6545 | -1.7341 | -1.8341 | -1.79417 | -2.13519 | -2.14122 | -2.19975 | -2.41808 | -2.35068 | -2.16525 | -2.41394 | -2.40157 | -2.86164 | -1.66531 | -2.32795 | -2.21462 | -1.8899 | -1.78943 | -1.35614 | -1.70772 | -1.83917 | -0.70371 | -0.89523 | -1.46685 | -1.94723 | -1.23094 | -1.62291 | -2.05246 | -1.5354 | -1.79941 | -1.44372 | -1.31506 | -0.33175 | 0.12684 | -0.84915 | -1.31368 | -0.66983 | -1.58753 | -2.14502 | -2.30209 | -2.23068 | -2.39671 | -1.94123 | -0.79688 | -0.65797 | -1.2728
273.79 | -2.4271 | -2.7827 | -2.162 | -2.7148 | -2.08 | -2.1355 | -2.535 | -2.2688 | -1.891 | -1.5471 | -2.3964 | -2.4833 | -2.307 | -3.1728 | -2.5027 | -2.7214 | -2.2104 | -2.1166 | -2.1537 | -2.0872 | -2.1174 | -3.4879 | -2.1978 | -2.5051 | -2.0292 | -2.3226 | -2.0315 | -2.3399 | -2.3437 | -2.0554 | -2.3217 | -2.7784 | -1.6022 | -2.0549 | -2.3796 | -2.0635 | -2.4179 | -1.8726 | -2.1844 | -2.0135 | -2.0995 | -1.1173 | -2.7473 | -1.9728 | -1.4438 | -2.2407 | -2.0158 | -2.0732 | -2.2821 | -1.736 | -2.4148 | -1.9784 | -1.962 | -1.8139 | -1.7183 | -1.8026 | -1.88252 | -1.84437 | -2.20348 | -2.19624 | -2.26382 | -2.47977 | -2.40984 | -2.21997 | -2.48242 | -2.46673 | -2.94336 | -1.71122 | -2.38993 | -2.28847 | -1.94296 | -1.8392 | -1.39957 | -1.75882 | -1.89808 | -0.73326 | -0.92853 | -1.52703 | -2.00661 | -1.278 | -1.67455 | -2.11725 | -1.59199 | -1.86619 | -1.50045 | -1.37661 | -0.38582 | 0.0564 | -0.91312 | -1.37127 | -0.72196 | -1.62663 | -2.19089 | -2.35976 | -2.2974 | -2.47098 | -2.00266 | -0.85555 | -0.71044 | -1.32826
275.37 | -2.4889 | -2.8545 | -2.2189 | -2.786 | -2.1399 | -2.191 | -2.6038 | -2.321 | -1.9389 | -1.586 | -2.4653 | -2.5544 | -2.3674 | -3.2637 | -2.5721 | -2.7982 | -2.2665 | -2.1814 | -2.2181 | -2.14 | -2.1721 | -3.5748 | -2.2542 | -2.5765 | -2.081 | -2.3911 | -2.0824 | -2.3975 | -2.4117 | -2.1084 | -2.3785 | -2.8539 | -1.6518 | -2.1168 | -2.441 | -2.1174 | -2.4782 | -1.9196 | -2.2402 | -2.0636 | -2.1514 | -1.1523 | -2.8151 | -2.0252 | -1.4879 | -2.2969 | -2.0694 | -2.1424 | -2.3432 | -1.787 | -2.4808 | -2.0451 | -2.0314 | -1.8817 | -1.7821 | -1.8713 | -1.93104 | -1.89465 | -2.27203 | -2.25128 | -2.32782 | -2.54176 | -2.46932 | -2.27482 | -2.55132 | -2.5323 | -3.02558 | -1.75703 | -2.45271 | -2.36277 | -1.99668 | -1.88974 | -1.44327 | -1.81045 | -1.95727 | -0.76259 | -0.96157 | -1.58739 | -2.06567 | -1.32511 | -1.72578 | -2.18152 | -1.6474 | -1.93278 | -1.55757 | -1.43808 | -0.43945 | -0.01174 | -0.97589 | -1.42849 | -0.77282 | -1.6657 | -2.2368 | -2.41848 | -2.36481 | -2.54593 | -2.06444 | -0.91284 | -0.76264 | -1.38329
276.96 | -2.551 | -2.9272 | -2.2762 | -2.8578 | -2.2002 | -2.2473 | -2.6728 | -2.3732 | -1.9869 | -1.6252 | -2.5345 | -2.6261 | -2.428 | -3.3551 | -2.6419 | -2.8758 | -2.3228 | -2.248 | -2.2841 | -2.193 | -2.2271 | -3.6621 | -2.311 | -2.6487 | -2.1329 | -2.4599 | -2.1335 | -2.4552 | -2.4802 | -2.1616 | -2.4354 | -2.9299 | -1.7014 | -2.1788 | -2.5028 | -2.1722 | -2.5388 | -1.9665 | -2.2963 | -2.1138 | -2.2033 | -1.1875 | -2.8828 | -2.0779 | -1.5326 | -2.3529 | -2.1231 | -2.2117 | -2.4042 | -1.8381 | -2.5469 | -2.1121 | -2.1011 | -1.9496 | -1.8459 | -1.9401 | -1.97968 | -1.94499 | -2.34081 | -2.30634 | -2.39172 | -2.60401 | -2.52908 | -2.3298 | -2.62059 | -2.59824 | -3.10823 | -1.80276 | -2.51621 | -2.43751 | -2.05101 | -1.94103 | -1.48723 | -1.86258 | -2.0167 | -0.79171 | -0.99435 | -1.64792 | -2.12441 | -1.37221 | -1.77659 | -2.24523 | -1.70159 | -1.99918 | -1.61503 | -1.49946 | -0.49262 | -0.07747 | -1.03741 | -1.48521 | -0.82231 | -1.7047 | -2.2827 | -2.4782 | -2.43283 | -2.62148 | -2.12652 | -0.96862 | -0.81455 | -1.43778
278.55 | -2.6134 | -3.0007 | -2.3336 | -2.9301 | -2.2607 | -2.3044 | -2.7421 | -2.4254 | -2.0349 | -1.6647 | -2.6042 | -2.6981 | -2.489 | -3.4471 | -2.7121 | -2.9541 | -2.3795 | -2.3163 | -2.3515 | -2.2462 | -2.2825 | -3.7499 | -2.3683 | -2.7214 | -2.185 | -2.5289 | -2.1849 | -2.5132 | -2.549 | -2.2151 | -2.4924 | -3.0063 | -1.7511 | -2.2409 | -2.565 | -2.2278 | -2.5997 | -2.0133 | -2.3525 | -2.1642 | -2.2554 | -1.2229 | -2.9504 | -2.1306 | -1.5777 | -2.4087 | -2.1768 | -2.2812 | -2.465 | -1.8892 | -2.613 | -2.1791 | -2.171 | -2.0177 | -1.9099 | -2.0091 | -2.0284 | -1.99539 | -2.40979 | -2.3614 | -2.45554 | -2.6665 | -2.5891 | -2.38491 | -2.69021 | -2.66451 | -3.19128 | -1.84844 | -2.58036 | -2.51265 | -2.10592 | -1.99304 | -1.53141 | -1.91521 | -2.07633 | -0.82062 | -1.02682 | -1.70855 | -2.18282 | -1.41922 | -1.82698 | -2.30835 | -1.75458 | -2.06539 | -1.67277 | -1.56073 | -0.5453 | -0.14077 | -1.09765 | -1.5413 | -0.87036 | -1.74356 | -2.32852 | -2.53881 | -2.50138 | -2.69755 | -2.18886 | -1.0228 | -0.86607 | -1.49157
280.13 | -2.6762 | -3.0749 | -2.3914 | -3.0029 | -2.3215 | -2.3622 | -2.8116 | -2.4776 | -2.0831 | -1.7043 | -2.6741 | -2.7705 | -2.5503 | -3.5397 | -2.7826 | -3.0332 | -2.4364 | -2.3862 | -2.4203 | -2.2997 | -2.3382 | -3.8379 | -2.4258 | -2.7947 | -2.2372 | -2.5983 | -2.2366 | -2.5714 | -2.6181 | -2.2689 | -2.5496 | -3.0831 | -1.8009 | -2.3032 | -2.6275 | -2.2841 | -2.6609 | -2.0599 | -2.4089 | -2.2146 | -2.3075 | -1.2584 | -3.0179 | -2.1833 | -1.6234 | -2.4643 | -2.2305 | -2.3507 | -2.5258 | -1.9404 | -2.6793 | -2.2463 | -2.2411 | -2.0859 | -1.9738 | -2.0782 | -2.07721 | -2.04581 | -2.47895 | -2.41647 | -2.51929 | -2.72922 | -2.64936 | -2.44014 | -2.76012 | -2.73108 | -3.27469 | -1.8941 | -2.64512 | -2.58815 | -2.1614 | -2.04576 | -1.57581 | -1.96832 | -2.13614 | -0.84933 | -1.05898 | -1.76921 | -2.24092 | -1.46608 | -1.87696 | -2.37086 | -1.80642 | -2.13143 | -1.73071 | -1.62186 | -0.59745 | -0.20167 | -1.1566 | -1.59664 | -0.91686 | -1.78225 | -2.37419 | -2.60017 | -2.57037 | -2.77406 | -2.25141 | -1.07526 | -0.91705 | -1.54453
281.72 | -2.7393 | -3.1498 | -2.4493 | -3.0761 | -2.3825 | -2.4207 | -2.8812 | -2.5299 | -2.1313 | -1.7442 | -2.7444 | -2.8433 | -2.6119 | -3.6327 | -2.8534 | -3.1129 | -2.4937 | -2.4574 | -2.4902 | -2.3534 | -2.3943 | -3.9263 | -2.4836 | -2.8685 | -2.2894 | -2.668 | -2.2884 | -2.6297 | -2.6876 | -2.323 | -2.6068 | -3.1602 | -1.8506 | -2.3656 | -2.6903 | -2.3411 | -2.7223 | -2.1064 | -2.4654 | -2.2651 | -2.3597 | -1.2943 | -3.0853 | -2.2362 | -1.6695 | -2.5196 | -2.2842 | -2.4203 | -2.5865 | -1.9916 | -2.7456 | -2.3137 | -2.3113 | -2.1542 | -2.0379 | -2.1474 | -2.12608 | -2.09626 | -2.54824 | -2.47153 | -2.58299 | -2.79214 | -2.70983 | -2.49548 | -2.8303 | -2.79791 | -3.35845 | -1.93978 | -2.71043 | -2.664 | -2.21744 | -2.09915 | -1.62038 | -2.02187 | -2.19609 | -0.87785 | -1.09079 | -1.82985 | -2.29868 | -1.51269 | -1.92655 | -2.43275 | -1.85719 | -2.19732 | -1.78874 | -1.68285 | -0.64906 | -0.26026 | -1.21425 | -1.65109 | -0.96172 | -1.82071 | -2.41963 | -2.66209 | -2.63971 | -2.85094 | -2.31416 | -1.12591 | -0.96727 | -1.5965
283.3 | -2.8028 | -3.2253 | -2.5074 | -3.1497 | -2.4438 | -2.4798 | -2.9511 | -2.5823 | -2.1797 | -1.7844 | -2.8149 | -2.9164 | -2.6737 | -3.7261 | -2.9245 | -3.1933 | -2.5512 | -2.5297 | -2.561 | -2.4074 | -2.4508 | -4.015 | -2.5417 | -2.9429 | -2.3419 | -2.738 | -2.3405 | -2.6882 | -2.7574 | -2.3775 | -2.6642 | -3.2377 | -1.9005 | -2.4282 | -2.7535 | -2.3988 | -2.784 | -2.1529 | -2.522 | -2.3157 | -2.4119 | -1.3304 | -3.1526 | -2.289 | -1.7162 | -2.5748 | -2.3379 | -2.4899 | -2.6472 | -2.0429 | -2.8119 | -2.3811 | -2.3815 | -2.2227 | -2.102 | -2.2168 | -2.175 | -2.14673 | -2.61764 | -2.52657 | -2.64666 | -2.85525 | -2.77047 | -2.55095 | -2.90069 | -2.86497 | -3.44253 | -1.98554 | -2.77628 | -2.74017 | -2.27401 | -2.15319 | -1.66507 | -2.07582 | -2.25617 | -0.90618 | -1.1222 | -1.89035 | -2.35611 | -1.55895 | -1.97577 | -2.49402 | -1.90705 | -2.26311 | -1.84671 | -1.74369 | -0.70008 | -0.31673 | -1.27059 | -1.70445 | -1.00481 | -1.85889 | -2.46473 | -2.72432 | -2.70927 | -2.92809 | -2.37707 | -1.17461 | -1.0164 | -1.64728
284.89 | -2.8666 | -3.3014 | -2.5658 | -3.2239 | -2.5053 | -2.5395 | -3.0213 | -2.6348 | -2.2282 | -1.8247 | -2.8859 | -2.9899 | -2.7358 | -3.8199 | -2.9958 | -3.2742 | -2.6089 | -2.6024 | -2.6322 | -2.4615 | -2.5075 | -4.1041 | -2.6 | -3.0178 | -2.3944 | -2.8083 | -2.3928 | -2.7469 | -2.8277 | -2.4322 | -2.7217 | -3.3153 | -1.9505 | -2.4911 | -2.8169 | -2.4571 | -2.8458 | -2.1993 | -2.5787 | -2.3664 | -2.4642 | -1.3668 | -3.22 | -2.3418 | -1.7634 | -2.6298 | -2.3916 | -2.5596 | -2.7079 | -2.0941 | -2.8784 | -2.4486 | -2.4519 | -2.2913 | -2.1664 | -2.2863 | -2.22395 | -2.1972 | -2.68711 | -2.58161 | -2.71038 | -2.91853 | -2.83127 | -2.60655 | -2.97127 | -2.93224 | -3.52695 | -2.03147 | -2.84267 | -2.81665 | -2.33117 | -2.20787 | -1.70983 | -2.13015 | -2.31638 | -0.93434 | -1.15315 | -1.9506 | -2.41321 | -1.6047 | -2.02469 | -2.55468 | -1.95625 | -2.32888 | -1.90438 | -1.80438 | -0.7505 | -0.37141 | -1.32562 | -1.75651 | -1.04594 | -1.8967 | -2.50935 | -2.78647 | -2.7789 | -3.00539 | -2.44014 | -1.22116 | -1.06393 | -1.69661
286.48 | -2.9309 | -3.3781 | -2.6245 | -3.2986 | -2.5673 | -2.5998 | -3.0918 | -2.6875 | -2.2769 | -1.8653 | -2.9571 | -3.0639 | -2.7981 | -3.9141 | -3.0674 | -3.3558 | -2.6669 | -2.6752 | -2.7036 | -2.516 | -2.5645 | -4.1935 | -2.6584 | -3.0933 | -2.4472 | -2.8792 | -2.4453 | -2.8058 | -2.8985 | -2.4873 | -2.7794 | -3.3932 | -2.0006 | -2.5542 | -2.8805 | -2.5161 | -2.9078 | -2.2458 | -2.6355 | -2.4172 | -2.5166 | -1.4036 | -3.2874 | -2.3946 | -1.811 | -2.6848 | -2.4453 | -2.6293 | -2.7686 | -2.1454 | -2.9451 | -2.5162 | -2.5223 | -2.3601 | -2.2309 | -2.3561 | -2.27291 | -2.24766 | -2.75663 | -2.63666 | -2.7742 | -2.98198 | -2.8922 | -2.6623 | -3.04199 | -2.99965 | -3.61173 | -2.07765 | -2.90959 | -2.89344 | -2.3889 | -2.26317 | -1.7546 | -2.1848 | -2.37673 | -0.96234 | -1.18359 | -2.01045 | -2.46999 | -1.6498 | -2.07335 | -2.61475 | -2.00504 | -2.3947 | -1.96153 | -1.86493 | -0.80027 | -0.42463 | -1.37936 | -1.807 | -1.08492 | -1.93409 | -2.55334 | -2.84815 | -2.84842 | -3.08273 | -2.50336 | -1.26541 | -1.10935 | -1.7442
288.06 | -2.9957 | -3.4554 | -2.6835 | -3.3739 | -2.6297 | -2.6605 | -3.1627 | -2.7405 | -2.326 | -1.9061 | -3.0288 | -3.1385 | -2.8607 | -4.0087 | -3.1393 | -3.438 | -2.7251 | -2.7478 | -2.7748 | -2.5707 | -2.6218 | -4.2833 | -2.717 | -3.1694 | -2.5001 | -2.9506 | -2.4979 | -2.8649 | -2.9699 | -2.5427 | -2.8372 | -3.4712 | -2.0509 | -2.6178 | -2.9443 | -2.5756 | -2.9699 | -2.2924 | -2.6924 | -2.4681 | -2.569 | -1.4407 | -3.3548 | -2.4474 | -1.8591 | -2.7397 | -2.4989 | -2.699 | -2.8295 | -2.1965 | -3.0119 | -2.5838 | -2.5926 | -2.429 | -2.2958 | -2.4261 | -2.32187 | -2.29811 | -2.82616 | -2.69171 | -2.83816 | -3.04557 | -2.95323 | -2.7182 | -3.11281 | -3.0672 | -3.69684 | -2.12412 | -2.97703 | -2.97052 | -2.44723 | -2.31905 | -1.79933 | -2.23973 | -2.43721 | -0.99019 | -1.21348 | -2.06984 | -2.52642 | -1.69417 | -2.12179 | -2.67425 | -2.05355 | -2.46061 | -2.01805 | -1.92533 | -0.84938 | -0.47657 | -1.43182 | -1.85583 | -1.1217 | -1.971 | -2.59664 | -2.90915 | -2.91776 | -3.16003 | -2.56672 | -1.30728 | -1.15239 | -1.78993
289.65 | -3.061 | -3.5332 | -2.7427 | -3.4497 | -2.6926 | -2.7217 | -3.234 | -2.7937 | -2.3752 | -1.9471 | -3.1009 | -3.2136 | -2.9236 | -4.1036 | -3.2114 | -3.5208 | -2.7835 | -2.8199 | -2.8457 | -2.6256 | -2.6793 | -4.3733 | -2.7757 | -3.246 | -2.5532 | -3.0225 | -2.5507 | -2.9241 | -3.0418 | -2.5985 | -2.8953 | -3.5493 | -2.1014 | -2.6817 | -3.0082 | -2.6356 | -3.0321 | -2.3391 | -2.7493 | -2.5191 | -2.6216 | -1.4783 | -3.4224 | -2.5 | -1.9076 | -2.7946 | -2.5525 | -2.7687 | -2.8905 | -2.2477 | -3.0788 | -2.6515 | -2.663 | -2.498 | -2.3608 | -2.4963 | -2.37081 | -2.34855 | -2.89567 | -2.74676 | -2.90226 | -3.10929 | -3.01434 | -2.77423 | -3.18371 | -3.13485 | -3.78227 | -2.17092 | -3.04496 | -3.04786 | -2.50612 | -2.37549 | -1.84399 | -2.29492 | -2.49779 | -1.01789 | -1.24282 | -2.12868 | -2.5825 | -1.73775 | -2.17001 | -2.73316 | -2.10187 | -2.52662 | -2.07385 | -1.98559 | -0.89781 | -0.52737 | -1.48301 | -1.90291 | -1.15624 | -2.00739 | -2.63916 | -2.96933 | -2.98683 | -3.23723 | -2.6302 | -1.34675 | -1.19293 | -1.83374
291.24 | -3.1268 | -3.6115 | -2.8023 | -3.5261 | -2.7559 | -2.7834 | -3.3056 | -2.8471 | -2.4248 | -1.9883 | -3.1733 | -3.2891 | -2.9867 | -4.1987 | -3.2837 | -3.604 | -2.8421 | -2.8914 | -2.9163 | -2.6808 | -2.7371 | -4.4637 | -2.8344 | -3.3233 | -2.6065 | -3.0949 | -2.6036 | -2.9836 | -3.1143 | -2.6547 | -2.9535 | -3.6274 | -2.1521 | -2.746 | -3.0723 | -2.6962 | -3.0944 | -2.3859 | -2.8063 | -2.5702 | -2.6742 | -1.5162 | -3.49 | -2.5526 | -1.9566 | -2.8494 | -2.606 | -2.8383 | -2.9517 | -2.2988 | -3.1458 | -2.7193 | -2.7333 | -2.5671 | -2.4262 | -2.5666 | -2.41972 | -2.39895 | -2.96515 | -2.8018 | -2.96651 | -3.17312 | -3.07551 | -2.8304 | -3.25466 | -3.20258 | -3.86799 | -2.21804 | -3.11335 | -3.12544 | -2.56556 | -2.43246 | -1.88855 | -2.35033 | -2.55848 | -1.04545 | -1.27159 | -2.18692 | -2.6382 | -1.78052 | -2.21799 | -2.79149 | -2.15005 | -2.59273 | -2.12889 | -2.04571 | -0.94556 | -0.57711 | -1.53297 | -1.94824 | -1.18856 | -2.04324 | -2.68087 | -3.02859 | -3.05558 | -3.31431 | -2.6938 | -1.38384 | -1.23091 | -1.87559
292.82 | -3.193 | -3.6902 | -2.8621 | -3.603 | -2.8196 | -2.8454 | -3.3776 | -2.9007 | -2.4746 | -2.0297 | -3.2461 | -3.3652 | -3.05 | -4.2941 | -3.3562 | -3.6878 | -2.9009 | -2.9623 | -2.9864 | -2.7363 | -2.795 | -4.5543 | -2.8931 | -3.4011 | -2.66 | -3.1678 | -2.6567 | -3.0431 | -3.1874 | -2.7111 | -3.012 | -3.7057 | -2.2031 | -2.8107 | -3.1365 | -2.7572 | -3.1568 | -2.4328 | -2.8634 | -2.6213 | -2.7269 | -1.5545 | -3.5577 | -2.6051 | -2.0059 | -2.9042 | -2.6594 | -2.9079 | -3.0129 | -2.3499 | -3.213 | -2.787 | -2.8035 | -2.6364 | -2.4918 | -2.6372 | -2.46859 | -2.44931 | -3.03456 | -2.8568 | -3.0309 | -3.23703 | -3.13672 | -2.88667 | -3.32563 | -3.27037 | -3.95399 | -2.26548 | -3.18218 | -3.20323 | -2.62554 | -2.48993 | -1.93299 | -2.40591 | -2.61925 | -1.07286 | -1.29982 | -2.2445 | -2.69347 | -1.82247 | -2.26573 | -2.84923 | -2.19813 | -2.65894 | -2.18315 | -2.10568 | -0.99262 | -0.62588 | -1.58172 | -1.9918 | -1.21872 | -2.0785 | -2.72172 | -3.08687 | -3.12399 | -3.39121 | -2.7575 | -1.41859 | -1.26633 | -1.91549
294.41 | -3.2597 | -3.7695 | -2.9221 | -3.6804 | -2.8837 | -2.9078 | -3.45 | -2.9546 | -2.5247 | -2.0712 | -3.3192 | -3.4417 | -3.1134 | -4.3898 | -3.4289 | -3.7721 | -2.9599 | -3.0325 | -3.0559 | -2.7919 | -2.8531 | -4.6451 | -2.9519 | -3.4794 | -2.7136 | -3.2413 | -2.7098 | -3.1028 | -3.261 | -2.7679 | -3.0705 | -3.7839 | -2.2542 | -2.8758 | -3.2007 | -2.8187 | -3.2192 | -2.4798 | -2.9204 | -2.6725 | -2.7797 | -1.5932 | -3.6254 | -2.6574 | -2.0556 | -2.959 | -2.7128 | -2.9775 | -3.0743 | -2.4009 | -3.2803 | -2.8548 | -2.8736 | -2.7056 | -2.5576 | -2.7079 | -2.51741 | -2.49963 | -3.10389 | -2.91178 | -3.09542 | -3.30101 | -3.19796 | -2.94305 | -3.39661 | -3.3382 | -4.04024 | -2.31324 | -3.25142 | -3.28121 | -2.68601 | -2.54787 | -1.97729 | -2.46164 | -2.68009 | -1.10012 | -1.32751 | -2.30138 | -2.74831 | -1.86359 | -2.31321 | -2.90638 | -2.24613 | -2.72524 | -2.23662 | -2.16552 | -1.03898 | -0.67371 | -1.62931 | -2.03362 | -1.24677 | -2.11316 | -2.76169 | -3.14413 | -3.19201 | -3.46793 | -2.8213 | -1.45108 | -1.29922 | -1.95349
296 | -3.3268 | -3.8491 | -2.9824 | -3.7583 | -2.9482 | -2.9705 | -3.5227 | -3.0086 | -2.5751 | -2.1129 | -3.3926 | -3.5187 | -3.1771 | -4.4856 | -3.5017 | -3.8567 | -3.019 | -3.1019 | -3.125 | -2.8478 | -2.9114 | -4.7361 | -3.0107 | -3.5581 | -2.7674 | -3.3152 | -2.7631 | -3.1626 | -3.3351 | -2.8249 | -3.1293 | -3.8622 | -2.3055 | -2.9412 | -3.265 | -2.8805 | -3.2816 | -2.5269 | -2.9774 | -2.7238 | -2.8325 | -1.6321 | -3.6932 | -2.7097 | -2.1055 | -3.0137 | -2.766 | -3.0469 | -3.1357 | -2.4518 | -3.3476 | -2.9225 | -2.9437 | -2.775 | -2.6236 | -2.7786 | -2.56616 | -2.54989 | -3.17313 | -2.9667 | -3.16006 | -3.36504 | -3.25921 | -2.9995 | -3.46757 | -3.40605 | -4.1267 | -2.36131 | -3.32103 | -3.35935 | -2.74696 | -2.60625 | -2.02142 | -2.51748 | -2.74097 | -1.12724 | -1.35468 | -2.35751 | -2.80266 | -1.9039 | -2.36042 | -2.96292 | -2.29405 | -2.79162 | -2.28931 | -2.22522 | -1.08465 | -0.72066 | -1.67577 | -2.07374 | -1.27279 | -2.14719 | -2.80076 | -3.20038 | -3.25964 | -3.54443 | -2.88518 | -1.48138 | -1.32966 | -1.98962
297.58 | -3.3944 | -3.929 | -3.0429 | -3.8367 | -3.0131 | -3.0336 | -3.5957 | -3.0628 | -2.6257 | -2.1548 | -3.4664 | -3.5961 | -3.2409 | -4.5815 | -3.5747 | -3.9417 | -3.0783 | -3.1707 | -3.1935 | -2.9039 | -2.9698 | -4.8272 | -3.0694 | -3.6374 | -2.8213 | -3.3895 | -2.8165 | -3.2225 | -3.4097 | -2.8822 | -3.1881 | -3.9405 | -2.3571 | -3.007 | -3.3294 | -2.9428 | -3.3441 | -2.5741 | -3.0344 | -2.775 | -2.8853 | -1.6714 | -3.761 | -2.7618 | -2.1557 | -3.0684 | -2.8191 | -3.1163 | -3.1972 | -2.5026 | -3.4151 | -2.9903 | -3.0135 | -2.8443 | -2.6898 | -2.8495 | -2.61485 | -2.60009 | -3.24225 | -3.02155 | -3.2248 | -3.4291 | -3.32046 | -3.05601 | -3.5385 | -3.47391 | -4.21335 | -2.40968 | -3.39099 | -3.43763 | -2.80835 | -2.66503 | -2.06538 | -2.5734 | -2.8019 | -1.1542 | -1.38137 | -2.41286 | -2.85649 | -1.94341 | -2.4073 | -3.01886 | -2.34189 | -2.85806 | -2.34124 | -2.2848 | -1.12961 | -0.76674 | -1.72114 | -2.11221 | -1.2969 | -2.18058 | -2.83891 | -3.2556 | -3.32686 | -3.62072 | -2.94914 | -1.50961 | -1.35776 | -2.02396
299.17 | -3.4623 | -4.0094 | -3.1037 | -3.9154 | -3.0783 | -3.0969 | -3.669 | -3.1172 | -2.6765 | -2.1967 | -3.5404 | -3.6738 | -3.3048 | -4.6776 | -3.6479 | -4.0271 | -3.1377 | -3.2388 | -3.2615 | -2.9601 | -3.0284 | -4.9184 | -3.1282 | -3.717 | -2.8753 | -3.4643 | -2.8699 | -3.2824 | -3.4848 | -2.9398 | -3.2471 | -4.0187 | -2.4089 | -3.0732 | -3.3938 | -3.0054 | -3.4066 | -2.6214 | -3.0914 | -2.8263 | -2.9381 | -1.711 | -3.8287 | -2.8138 | -2.2061 | -3.1229 | -2.8721 | -3.1855 | -3.2587 | -2.5534 | -3.4825 | -3.0579 | -3.0832 | -2.9136 | -2.7562 | -2.9205 | -2.66346 | -2.65023 | -3.31123 | -3.07633 | -3.28962 | -3.49316 | -3.38168 | -3.11257 | -3.60937 | -3.54175 | -4.30015 | -2.45831 | -3.46127 | -3.51601 | -2.87015 | -2.72418 | -2.10914 | -2.62936 | -2.86284 | -1.18102 | -1.4076 | -2.46738 | -2.90974 | -1.98217 | -2.45385 | -3.0742 | -2.38963 | -2.92453 | -2.39245 | -2.34426 | -1.17388 | -0.81198 | -1.76548 | -2.14912 | -1.3192 | -2.21329 | -2.87613 | -3.30984 | -3.39368 | -3.69677 | -3.01319 | -1.53588 | -1.38365 | -2.05661
300.76 | -3.5305 | -4.09 | -3.1646 | -3.9945 | -3.1439 | -3.1604 | -3.7426 | -3.1717 | -2.7276 | -2.2388 | -3.6147 | -3.7519 | -3.3689 | -4.7738 | -3.7212 | -4.1128 | -3.1972 | -3.3062 | -3.329 | -3.0166 | -3.087 | -5.0097 | -3.187 | -3.7969 | -2.9294 | -3.5395 | -2.9234 | -3.3424 | -3.5603 | -2.9975 | -3.3061 | -4.0969 | -2.4608 | -3.1397 | -3.4581 | -3.0683 | -3.469 | -2.6687 | -3.1483 | -2.8776 | -2.9909 | -1.7507 | -3.8965 | -2.8657 | -2.2566 | -3.1774 | -2.925 | -3.2546 | -3.3203 | -2.6041 | -3.55 | -3.1254 | -3.1528 | -2.9828 | -2.8227 | -2.9914 | -2.71199 | -2.70029 | -3.38006 | -3.13102 | -3.3545 | -3.55719 | -3.44287 | -3.16914 | -3.68017 | -3.60957 | -4.38707 | -2.50718 | -3.53182 | -3.59446 | -2.93233 | -2.78366 | -2.15269 | -2.68532 | -2.92379 | -1.20768 | -1.43342 | -2.52102 | -2.96236 | -2.0202 | -2.5 | -3.12892 | -2.43724 | -2.991 | -2.44298 | -2.40361 | -1.21745 | -0.85638 | -1.80882 | -2.18455 | -1.33984 | -2.24532 | -2.91241 | -3.36312 | -3.4601 | -3.77259 | -3.0773 | -1.56032 | -1.4075 | -2.08767
302.35 | -3.5991 | -4.1709 | -3.2257 | -4.0739 | -3.2097 | -3.2242 | -3.8164 | -3.2264 | -2.7788 | -2.281 | -3.6893 | -3.8303 | -3.4331 | -4.87 | -3.7945 | -4.1987 | -3.2569 | -3.3731 | -3.3961 | -3.0731 | -3.1457 | -5.1009 | -3.2457 | -3.8772 | -2.9836 | -3.615 | -2.977 | -3.4024 | -3.6362 | -3.0555 | -3.3652 | -4.175 | -2.5129 | -3.2065 | -3.5225 | -3.1315 | -3.5314 | -2.7161 | -3.2052 | -2.9289 | -3.0436 | -1.7907 | -3.9641 | -2.9174 | -2.3072 | -3.2317 | -2.9778 | -3.3235 | -3.3819 | -2.6547 | -3.6175 | -3.1929 | -3.2221 | -3.0519 | -2.8893 | -3.0623 | -2.76043 | -2.75028 | -3.44873 | -3.18559 | -3.41941 | -3.62118 | -3.50401 | -3.2257 | -3.75088 | -3.67734 | -4.47408 | -2.55627 | -3.60263 | -3.67295 | -2.99485 | -2.84345 | -2.19602 | -2.74125 | -2.98471 | -1.2342 | -1.45888 | -2.57375 | -3.0143 | -2.05755 | -2.54573 | -3.18302 | -2.48468 | -3.05743 | -2.49288 | -2.46287 | -1.26032 | -0.89995 | -1.85122 | -2.21859 | -1.35896 | -2.27664 | -2.94775 | -3.41552 | -3.52613 | -3.84818 | -3.14149 | -1.5831 | -1.42951 | -2.11728
303.93 | -3.668 | -4.252 | -3.2869 | -4.1535 | -3.2758 | -3.2882 | -3.8905 | -3.2811 | -2.8302 | -2.3232 | -3.7641 | -3.9089 | -3.4973 | -4.9662 | -3.8679 | -4.2848 | -3.3166 | -3.4394 | -3.4629 | -3.1298 | -3.2045 | -5.1921 | -3.3044 | -3.9578 | -3.0379 | -3.6908 | -3.0307 | -3.4624 | -3.7125 | -3.1136 | -3.4243 | -4.2531 | -2.5653 | -3.2736 | -3.5869 | -3.195 | -3.5937 | -2.7634 | -3.262 | -2.9801 | -3.0963 | -1.8308 | -4.0317 | -2.969 | -2.3579 | -3.2859 | -3.0304 | -3.3922 | -3.4434 | -2.7053 | -3.6849 | -3.2603 | -3.2912 | -3.1209 | -2.9559 | -3.1332 | -2.80876 | -2.80018 | -3.51722 | -3.24004 | -3.48432 | -3.6851 | -3.56509 | -3.28223 | -3.82148 | -3.74505 | -4.56112 | -2.60554 | -3.67365 | -3.75144 | -3.05768 | -2.9035 | -2.23911 | -2.7971 | -3.0456 | -1.26056 | -1.48404 | -2.62552 | -3.06547 | -2.09429 | -2.59095 | -3.23652 | -2.53191 | -3.1238 | -2.54224 | -2.52206 | -1.3025 | -0.94266 | -1.89275 | -2.25139 | -1.37674 | -2.30723 | -2.98214 | -3.46713 | -3.5918 | -3.92354 | -3.20576 | -1.60439 | -1.44993 | -2.14557
305.52 | -3.7372 | -4.3334 | -3.3482 | -4.2334 | -3.3421 | -3.3523 | -3.9647 | -3.3358 | -2.8817 | -2.3655 | -3.8391 | -3.9878 | -3.5616 | -5.0623 | -3.9414 | -4.371 | -3.3764 | -3.5055 | -3.5293 | -3.1867 | -3.2633 | -5.2831 | -3.3631 | -4.0386 | -3.0922 | -3.7669 | -3.0844 | -3.5223 | -3.7891 | -3.1717 | -3.4834 | -4.3311 | -2.6178 | -3.3409 | -3.6512 | -3.2586 | -3.6559 | -2.8108 | -3.3187 | -3.0312 | -3.1489 | -1.871 | -4.0991 | -3.0205 | -2.4085 | -3.3399 | -3.0829 | -3.4606 | -3.5049 | -2.7558 | -3.7522 | -3.3275 | -3.3602 | -3.1897 | -3.0224 | -3.2039 | -2.857 | -2.85 | -3.58551 | -3.29433 | -3.54919 | -3.7489 | -3.62608 | -3.33868 | -3.89194 | -3.81266 | -4.64813 | -2.65494 | -3.74485 | -3.8299 | -3.12076 | -2.96378 | -2.28194 | -2.85282 | -3.10642 | -1.28679 | -1.50899 | -2.67624 | -3.11575 | -2.13053 | -2.63559 | -3.2894 | -2.57885 | -3.19002 | -2.59116 | -2.58122 | -1.34395 | -0.98447 | -1.93346 | -2.28308 | -1.39342 | -2.33707 | -3.01557 | -3.51807 | -3.65715 | -3.99867 | -3.2701 | -1.62442 | -1.46907 | -2.17275
307.11 | -3.8065 | -4.4149 | -3.4097 | -4.3134 | -3.4086 | -3.4166 | -4.039 | -3.3905 | -2.9334 | -2.4078 | -3.9143 | -4.0668 | -3.6259 | -5.1584 | -4.0149 | -4.4574 | -3.4362 | -3.5713 | -3.5957 | -3.2436 | -3.3221 | -5.3739 | -3.4217 | -4.1196 | -3.1464 | -3.8432 | -3.1381 | -3.5821 | -3.8659 | -3.23 | -3.5424 | -4.4089 | -2.6704 | -3.4085 | -3.7154 | -3.3225 | -3.7179 | -2.858 | -3.3752 | -3.0822 | -3.2014 | -1.9113 | -4.1662 | -3.0718 | -2.459 | -3.3936 | -3.1353 | -3.5289 | -3.5662 | -2.8062 | -3.8194 | -3.3946 | -3.4288 | -3.2582 | -3.089 | -3.2745 | -2.90512 | -2.89973 | -3.65359 | -3.34845 | -3.61397 | -3.81255 | -3.68697 | -3.39501 | -3.96222 | -3.88016 | -4.73505 | -2.70444 | -3.81617 | -3.90825 | -3.18406 | -3.02424 | -2.3245 | -2.90836 | -3.16715 | -1.31289 | -1.53386 | -2.72583 | -3.165 | -2.16636 | -2.67953 | -3.34169 | -2.62538 | -3.25603 | -2.63977 | -2.64038 | -1.38466 | -1.02532 | -1.97341 | -2.31386 | -1.40925 | -2.36613 | -3.04804 | -3.56853 | -3.72222 | -4.07358 | -3.33453 | -1.64345 | -1.48733 | -2.19903
308.69 | -3.876 | -4.4965 | -3.4711 | -4.3935 | -3.4752 | -3.4809 | -4.1134 | -3.4451 | -2.9851 | -2.4501 | -3.9897 | -4.1459 | -3.6902 | -5.2542 | -4.0884 | -4.5438 | -3.4961 | -3.6372 | -3.662 | -3.3006 | -3.3809 | -5.4643 | -3.4803 | -4.2006 | -3.2007 | -3.9197 | -3.1918 | -3.6418 | -3.9429 | -3.2882 | -3.6013 | -4.4867 | -2.7233 | -3.4763 | -3.7795 | -3.3865 | -3.7799 | -2.9052 | -3.4316 | -3.1331 | -3.2538 | -1.9515 | -4.2331 | -3.123 | -2.5092 | -3.4471 | -3.1875 | -3.5968 | -3.6273 | -2.8566 | -3.8865 | -3.4614 | -3.4972 | -3.3265 | -3.1553 | -3.3448 | -2.95313 | -2.94936 | -3.72146 | -3.40238 | -3.67864 | -3.87601 | -3.74774 | -3.4512 | -4.03231 | -3.94752 | -4.82184 | -2.75399 | -3.8876 | -3.98648 | -3.24753 | -3.08484 | -2.36677 | -2.96368 | -3.22775 | -1.33886 | -1.55872 | -2.77424 | -3.21314 | -2.20187 | -2.72271 | -3.39338 | -2.67146 | -3.32178 | -2.68816 | -2.69957 | -1.42464 | -1.06518 | -2.01267 | -2.34386 | -1.42443 | -2.39438 | -3.07956 | -3.61861 | -3.78707 | -4.1483 | -3.39906 | -1.66168 | -1.50497 | -2.22458
310.28 | -3.9455 | -4.5782 | -3.5327 | -4.4737 | -3.5419 | -3.5454 | -4.1878 | -3.4996 | -3.0369 | -2.4924 | -4.0652 | -4.225 | -3.7545 | -5.35 | -4.1618 | -4.6301 | -3.5561 | -3.7031 | -3.7284 | -3.3577 | -3.4396 | -5.5544 | -3.5388 | -4.2817 | -3.2549 | -3.9963 | -3.2455 | -3.7014 | -4.02 | -3.3464 | -3.6601 | -4.5643 | -2.7762 | -3.5443 | -3.8435 | -3.4506 | -3.8416 | -2.9522 | -3.4878 | -3.1838 | -3.3059 | -1.9917 | -4.2998 | -3.1741 | -2.5593 | -3.5004 | -3.2396 | -3.6645 | -3.6883 | -2.9069 | -3.9533 | -3.5282 | -3.5654 | -3.3945 | -3.2216 | -3.4149 | -3.00102 | -2.9989 | -3.7891 | -3.45609 | -3.74318 | -3.93927 | -3.8084 | -3.50723 | -4.10221 | -4.01474 | -4.90847 | -2.80357 | -3.9591 | -4.06456 | -3.31114 | -3.14557 | -2.40874 | -3.01874 | -3.28823 | -1.36471 | -1.58359 | -2.82147 | -3.26015 | -2.23711 | -2.7651 | -3.44447 | -2.71705 | -3.38725 | -2.73638 | -2.7588 | -1.46389 | -1.10406 | -2.05131 | -2.37321 | -1.43911 | -2.42183 | -3.11014 | -3.66837 | -3.8517 | -4.22282 | -3.46367 | -1.67927 | -1.52221 | -2.24956
311.87 | -4.0152 | -4.6601 | -3.5942 | -4.5539 | -3.6087 | -3.6099 | -4.2623 | -3.554 | -3.0887 | -2.5347 | -4.1409 | -4.3042 | -3.8187 | -5.4455 | -4.2353 | -4.7165 | -3.6161 | -3.769 | -3.7949 | -3.4148 | -3.4983 | -5.6441 | -3.5973 | -4.3629 | -3.3091 | -4.073 | -3.2993 | -3.7608 | -4.0973 | -3.4046 | -3.7188 | -4.6418 | -2.8293 | -3.6124 | -3.9074 | -3.5148 | -3.9031 | -2.9992 | -3.5439 | -3.2344 | -3.3579 | -2.0318 | -4.3661 | -3.2251 | -2.609 | -3.5533 | -3.2915 | -3.7318 | -3.749 | -2.9572 | -4.02 | -3.5947 | -3.6332 | -3.4621 | -3.2876 | -3.4847 | -3.04879 | -3.04834 | -3.85651 | -3.5096 | -3.80755 | -4.00233 | -3.86893 | -3.56308 | -4.17191 | -4.08183 | -4.99494 | -2.85313 | -4.03066 | -4.14247 | -3.37486 | -3.20638 | -2.45042 | -3.07353 | -3.34858 | -1.3904 | -1.6085 | -2.86751 | -3.30601 | -2.2721 | -2.8067 | -3.49496 | -2.76214 | -3.45243 | -2.7845 | -2.81807 | -1.50245 | -1.14196 | -2.0894 | -2.40201 | -1.45345 | -2.44848 | -3.1398 | -3.71785 | -3.91613 | -4.29717 | -3.52838 | -1.69638 | -1.53919 | -2.27409
313.46 | -4.085 | -4.742 | -3.6558 | -4.6342 | -3.6756 | -3.6744 | -4.3369 | -3.6082 | -3.1405 | -2.5769 | -4.2167 | -4.3834 | -3.883 | -5.5409 | -4.3087 | -4.8029 | -3.676 | -3.8351 | -3.8614 | -3.472 | -3.5569 | -5.7335 | -3.6558 | -4.4442 | -3.3632 | -4.1498 | -3.3531 | -3.82 | -4.1748 | -3.4627 | -3.7773 | -4.7191 | -2.8826 | -3.6808 | -3.9712 | -3.5792 | -3.9645 | -3.0459 | -3.5998 | -3.2848 | -3.4098 | -2.0718 | -4.4321 | -3.276 | -2.6584 | -3.606 | -3.3433 | -3.7989 | -3.8095 | -3.0074 | -4.0865 | -3.661 | -3.7008 | -3.5294 | -3.3535 | -3.5542 | -3.09645 | -3.09769 | -3.92368 | -3.56289 | -3.87176 | -4.06518 | -3.92934 | -3.61875 | -4.24143 | -4.14879 | -5.08123 | -2.90265 | -4.10225 | -4.2202 | -3.43867 | -3.26724 | -2.4918 | -3.12801 | -3.4088 | -1.41594 | -1.63344 | -2.91238 | -3.35074 | -2.30688 | -2.84751 | -3.54483 | -2.80672 | -3.51732 | -2.83254 | -2.87739 | -1.54035 | -1.17893 | -2.12699 | -2.43039 | -1.46755 | -2.47434 | -3.16857 | -3.76709 | -3.98037 | -4.37138 | -3.59319 | -1.71313 | -1.55608 | -2.29831
315.04 | -4.1549 | -4.824 | -3.7174 | -4.7145 | -3.7426 | -3.739 | -4.4115 | -3.6624 | -3.1924 | -2.6191 | -4.2926 | -4.4627 | -3.9472 | -5.636 | -4.3822 | -4.8892 | -3.736 | -3.9013 | -3.9281 | -3.5293 | -3.6155 | -5.8224 | -3.7142 | -4.5254 | -3.4173 | -4.2268 | -3.4068 | -3.879 | -4.2524 | -3.5208 | -3.8357 | -4.7964 | -2.936 | -3.7492 | -4.0349 | -3.6436 | -4.0258 | -3.0926 | -3.6555 | -3.335 | -3.4614 | -2.1117 | -4.4978 | -3.3268 | -2.7074 | -3.6584 | -3.3949 | -3.8656 | -3.8698 | -3.0576 | -4.1527 | -3.727 | -3.7681 | -3.5963 | -3.4191 | -3.6234 | -3.14398 | -3.14694 | -3.99061 | -3.61597 | -3.93579 | -4.12784 | -3.98963 | -3.67423 | -4.31077 | -4.21563 | -5.16735 | -2.95211 | -4.17389 | -4.29774 | -3.50254 | -3.32814 | -2.53289 | -3.18218 | -3.46889 | -1.44131 | -1.65841 | -2.95612 | -3.39436 | -2.34146 | -2.88754 | -3.59408 | -2.85079 | -3.58192 | -2.88055 | -2.93675 | -1.57762 | -1.215 | -2.16416 | -2.45843 | -1.48154 | -2.49942 | -3.19647 | -3.81611 | -4.04443 | -4.44546 | -3.65809 | -1.72965 | -1.57299 | -2.32235
316.63 | -4.2248 | -4.9061 | -3.7791 | -4.7947 | -3.8097 | -3.8037 | -4.486 | -3.7164 | -3.2443 | -2.6613 | -4.3687 | -4.542 | -4.0114 | -5.731 | -4.4556 | -4.9755 | -3.7961 | -3.9677 | -3.9949 | -3.5865 | -3.674 | -5.911 | -3.7726 | -4.6067 | -3.4712 | -4.3038 | -3.4606 | -3.938 | -4.3301 | -3.5788 | -3.894 | -4.8735 | -2.9896 | -3.8179 | -4.0985 | -3.708 | -4.0868 | -3.1391 | -3.7111 | -3.3851 | -3.5129 | -2.1513 | -4.5632 | -3.3775 | -2.756 | -3.7104 | -3.4464 | -3.9321 | -3.9299 | -3.1077 | -4.2188 | -3.7929 | -3.8351 | -3.6629 | -3.4846 | -3.6922 | -3.1914 | -3.19611 | -4.0573 | -3.66882 | -3.99964 | -4.19031 | -4.04981 | -3.72953 | -4.37996 | -4.28236 | -5.25331 | -3.00148 | -4.24554 | -4.37508 | -3.56645 | -3.38904 | -2.57369 | -3.236 | -3.52886 | -1.46647 | -1.6834 | -2.99876 | -3.43692 | -2.37585 | -2.92683 | -3.6427 | -2.89437 | -3.64626 | -2.92854 | -2.99615 | -1.61432 | -1.2502 | -2.20099 | -2.48626 | -1.49553 | -2.52375 | -3.22354 | -3.86492 | -4.10833 | -4.51946 | -3.7231 | -1.74608 | -1.59004 | -2.34632
318.22 | -4.2949 | -4.9883 | -3.8407 | -4.875 | -3.8768 | -3.8683 | -4.5607 | -3.7703 | -3.2962 | -2.7035 | -4.4449 | -4.6213 | -4.0755 | -5.8259 | -4.529 | -5.0618 | -3.8561 | -4.0343 | -4.0619 | -3.6438 | -3.7325 | -5.9993 | -3.831 | -4.6881 | -3.5252 | -4.3809 | -3.5144 | -3.9967 | -4.4079 | -3.6368 | -3.9522 | -4.9506 | -3.0433 | -3.8867 | -4.162 | -3.7725 | -4.1478 | -3.1854 | -3.7666 | -3.435 | -3.5643 | -2.1906 | -4.6282 | -3.428 | -2.8041 | -3.7622 | -3.4977 | -3.9983 | -3.9897 | -3.1579 | -4.2847 | -3.8585 | -3.9018 | -3.7292 | -3.5498 | -3.7607 | -3.23872 | -3.24519 | -4.12375 | -3.72146 | -4.06331 | -4.2526 | -4.10989 | -3.78464 | -4.44901 | -4.34902 | -5.33912 | -3.05073 | -4.31722 | -4.45223 | -3.63037 | -3.44993 | -2.6142 | -3.28948 | -3.58872 | -1.49141 | -1.70838 | -3.04035 | -3.47847 | -2.41006 | -2.9654 | -3.69068 | -2.93745 | -3.71033 | -2.97656 | -3.05558 | -1.6505 | -1.2846 | -2.23755 | -2.51398 | -1.50963 | -2.54735 | -3.24982 | -3.91351 | -4.17206 | -4.5934 | -3.7882 | -1.76255 | -1.60734 | -2.37036
319.81 | -4.3649 | -5.0705 | -3.9024 | -4.9553 | -3.9441 | -3.933 | -4.6353 | -3.824 | -3.3482 | -2.7456 | -4.5212 | -4.7007 | -4.1397 | -5.9206 | -4.6025 | -5.148 | -3.9161 | -4.1012 | -4.129 | -3.701 | -3.791 | -6.0871 | -3.8894 | -4.7695 | -3.5791 | -4.4581 | -3.5682 | -4.0554 | -4.4859 | -3.6947 | -4.0102 | -5.0277 | -3.0972 | -3.9558 | -4.2255 | -3.837 | -4.2086 | -3.2316 | -3.822 | -3.4848 | -3.6155 | -2.2297 | -4.6929 | -3.4786 | -2.8518 | -3.8136 | -3.5489 | -4.0642 | -4.0493 | -3.208 | -4.3503 | -3.9239 | -3.9683 | -3.795 | -3.6147 | -3.8289 | -3.28592 | -3.29419 | -4.18997 | -3.7739 | -4.12678 | -4.31473 | -4.16987 | -3.83958 | -4.51795 | -4.41561 | -5.4248 | -3.09983 | -4.38892 | -4.52917 | -3.69428 | -3.51077 | -2.65444 | -3.3426 | -3.64847 | -1.51611 | -1.73331 | -3.08094 | -3.51907 | -2.44409 | -3.00331 | -3.73802 | -2.98008 | -3.77418 | -3.02462 | -3.11503 | -1.68621 | -1.31824 | -2.27393 | -2.54169 | -1.52396 | -2.57024 | -3.27535 | -3.9619 | -4.23564 | -4.66732 | -3.85341 | -1.77917 | -1.62499 | -2.39461
321.4 | -4.4351 | -5.1528 | -3.9641 | -5.0356 | -4.0114 | -3.9977 | -4.71 | -3.8777 | -3.4003 | -2.7877 | -4.5977 | -4.7801 | -4.2038 | -6.0152 | -4.676 | -5.2343 | -3.9762 | -4.1682 | -4.1963 | -3.7583 | -3.8494 | -6.1747 | -3.9478 | -4.8509 | -3.633 | -4.5354 | -3.622 | -4.1139 | -4.564 | -3.7525 | -4.0682 | -5.1047 | -3.1512 | -4.0249 | -4.2889 | -3.9015 | -4.2693 | -3.2777 | -3.8773 | -3.5345 | -3.6666 | -2.2684 | -4.7572 | -3.529 | -2.8989 | -3.8647 | -3.6 | -4.1298 | -4.1087 | -3.2581 | -4.4158 | -3.9891 | -4.0344 | -3.8605 | -3.6794 | -3.8968 | -3.33303 | -3.34312 | -4.25596 | -3.82613 | -4.19008 | -4.37672 | -4.22978 | -3.89435 | -4.58681 | -4.48217 | -5.51038 | -3.14877 | -4.46064 | -4.60592 | -3.75817 | -3.57153 | -2.69442 | -3.39533 | -3.70814 | -1.54053 | -1.75818 | -3.12061 | -3.55879 | -2.47796 | -3.0406 | -3.78469 | -3.02228 | -3.83783 | -3.07275 | -3.17449 | -1.72152 | -1.35118 | -2.31022 | -2.56953 | -1.53861 | -2.59246 | -3.30019 | -4.01006 | -4.29908 | -4.74125 | -3.91872 | -1.79609 | -1.64309 | -2.4192
322.98 | -4.5054 | -5.2352 | -4.0259 | -5.1159 | -4.0788 | -4.0624 | -4.7847 | -3.9312 | -3.4523 | -2.8297 | -4.6743 | -4.8595 | -4.2679 | -6.1097 | -4.7495 | -5.3206 | -4.0362 | -4.2354 | -4.2637 | -3.8155 | -3.9078 | -6.2619 | -4.0062 | -4.9324 | -3.6868 | -4.6129 | -3.6758 | -4.1723 | -4.6422 | -3.8102 | -4.1261 | -5.1817 | -3.2054 | -4.0944 | -4.3524 | -3.966 | -4.33 | -3.3236 | -3.9325 | -3.584 | -3.7176 | -2.3067 | -4.8212 | -3.5794 | -2.9455 | -3.9154 | -3.6509 | -4.1952 | -4.1679 | -3.3082 | -4.4812 | -4.0541 | -4.1003 | -3.9257 | -3.7439 | -3.9643 | -3.38005 | -3.39198 | -4.32173 | -3.87817 | -4.25319 | -4.4386 | -4.28962 | -3.94896 | -4.65561 | -4.54873 | -5.59588 | -3.19751 | -4.53239 | -4.68248 | -3.82201 | -3.6322 | -2.73414 | -3.44769 | -3.76773 | -1.56464 | -1.78292 | -3.15943 | -3.59773 | -2.51165 | -3.07734 | -3.83069 | -3.06407 | -3.90133 | -3.12098 | -3.23396 | -1.75649 | -1.38349 | -2.34651 | -2.59761 | -1.55372 | -2.61404 | -3.32438 | -4.058 | -4.36237 | -4.81526 | -3.98414 | -1.81345 | -1.66174 | -2.44428
324.57 | -4.5757 | -5.3178 | -4.0877 | -5.1963 | -4.1463 | -4.1272 | -4.8594 | -3.9846 | -3.5045 | -2.8716 | -4.7511 | -4.939 | -4.3321 | -6.2042 | -4.8232 | -5.4069 | -4.0963 | -4.3029 | -4.3313 | -3.8728 | -3.9661 | -6.3489 | -4.0647 | -5.014 | -3.7406 | -4.6905 | -3.7297 | -4.2307 | -4.7206 | -3.8679 | -4.1839 | -5.2587 | -3.2598 | -4.164 | -4.4158 | -4.0305 | -4.3906 | -3.3694 | -3.9876 | -3.6335 | -3.7685 | -2.3446 | -4.8849 | -3.6298 | -2.9914 | -3.9659 | -3.7016 | -4.2604 | -4.2269 | -3.3584 | -4.5464 | -4.1188 | -4.166 | -3.9906 | -3.8082 | -4.0315 | -3.42698 | -3.4408 | -4.38728 | -3.93004 | -4.31613 | -4.5004 | -4.34942 | -4.00343 | -4.72441 | -4.61532 | -5.68135 | -3.24602 | -4.60417 | -4.75885 | -3.88578 | -3.69274 | -2.77362 | -3.49964 | -3.82727 | -1.58841 | -1.8075 | -3.19748 | -3.63599 | -2.54516 | -3.1136 | -3.87602 | -3.10551 | -3.96471 | -3.16932 | -3.29341 | -1.79121 | -1.41524 | -2.38292 | -2.62607 | -1.56941 | -2.63503 | -3.34799 | -4.10569 | -4.42553 | -4.88939 | -4.04967 | -1.8314 | -1.68105 | -2.47002
326.16 | -4.6462 | -5.4004 | -4.1496 | -5.2768 | -4.214 | -4.1919 | -4.9343 | -4.0379 | -3.5567 | -2.9135 | -4.8281 | -5.0186 | -4.3962 | -6.2987 | -4.8969 | -5.4933 | -4.1563 | -4.3705 | -4.3991 | -3.93 | -4.0245 | -6.4357 | -4.1231 | -5.0957 | -3.7944 | -4.7682 | -3.7836 | -4.289 | -4.7992 | -3.9256 | -4.2416 | -5.3358 | -3.3144 | -4.2338 | -4.4793 | -4.095 | -4.4512 | -3.4151 | -4.0428 | -3.6829 | -3.8193 | -2.3819 | -4.9482 | -3.6801 | -3.0367 | -4.0161 | -3.7522 | -4.3254 | -4.2857 | -3.4086 | -4.6115 | -4.1833 | -4.2314 | -4.0551 | -3.8722 | -4.0984 | -3.47386 | -3.48957 | -4.45264 | -3.98174 | -4.37892 | -4.56216 | -4.40921 | -4.05779 | -4.79324 | -4.68199 | -5.76681 | -3.29428 | -4.676 | -4.83503 | -3.94946 | -3.75313 | -2.81288 | -3.55118 | -3.88679 | -1.61178 | -1.83184 | -3.23487 | -3.67369 | -2.5785 | -3.14946 | -3.92065 | -3.14664 | -4.02804 | -3.21781 | -3.35284 | -1.82577 | -1.44652 | -2.41957 | -2.65509 | -1.58583 | -2.65547 | -3.37109 | -4.15311 | -4.48857 | -4.96369 | -4.11532 | -1.85012 | -1.70113 | -2.49661
327.75 | -4.7168 | -5.4832 | -4.2116 | -5.3573 | -4.2818 | -4.2567 | -5.0092 | -4.0912 | -3.6091 | -2.9554 | -4.9052 | -5.0983 | -4.4605 | -6.3932 | -4.9708 | -5.5798 | -4.2164 | -4.4384 | -4.467 | -3.9872 | -4.083 | -6.5223 | -4.1817 | -5.1775 | -3.8482 | -4.8462 | -3.8375 | -4.3474 | -4.8779 | -3.9832 | -4.2994 | -5.413 | -3.3691 | -4.3039 | -4.5429 | -4.1594 | -4.5119 | -3.4607 | -4.098 | -3.7322 | -3.8701 | -2.4187 | -5.0112 | -3.7305 | -3.0812 | -4.066 | -3.8027 | -4.3902 | -4.3444 | -3.4588 | -4.6765 | -4.2476 | -4.2965 | -4.1194 | -3.936 | -4.165 | -3.52068 | -3.53832 | -4.51783 | -4.0333 | -4.44156 | -4.62391 | -4.46902 | -4.11204 | -4.86216 | -4.74878 | -5.85234 | -3.34225 | -4.74788 | -4.91103 | -4.01303 | -3.81334 | -2.85193 | -3.6023 | -3.94631 | -1.63471 | -1.85587 | -3.27172 | -3.71098 | -2.61164 | -3.18504 | -3.96457 | -3.18752 | -4.09139 | -3.26648 | -3.41224 | -1.86026 | -1.47742 | -2.45661 | -2.68484 | -1.60313 | -2.67543 | -3.39376 | -4.20025 | -4.5515 | -5.03826 | -4.1811 | -1.86982 | -1.72212 | -2.52428
329.34 | -4.7876 | -5.5661 | -4.2736 | -5.438 | -4.3498 | -4.3216 | -5.0842 | -4.1444 | -3.6616 | -2.9972 | -4.9826 | -5.1782 | -4.5248 | -6.4879 | -5.0449 | -5.6666 | -4.2766 | -4.5064 | -4.5351 | -4.0443 | -4.1415 | -6.6089 | -4.2404 | -5.2595 | -3.9021 | -4.9244 | -3.8916 | -4.4058 | -4.9569 | -4.0408 | -4.3572 | -5.4904 | -3.4242 | -4.3743 | -4.6067 | -4.2238 | -4.5727 | -3.5063 | -4.1533 | -3.7816 | -3.9209 | -2.4548 | -5.0739 | -3.7809 | -3.125 | -4.1156 | -3.8531 | -4.455 | -4.4029 | -3.5092 | -4.7415 | -4.3117 | -4.3615 | -4.1834 | -3.9997 | -4.2313 | -3.56748 | -3.58709 | -4.58287 | -4.08476 | -4.5041 | -4.68574 | -4.52888 | -4.16624 | -4.93124 | -4.81578 | -5.93799 | -3.38989 | -4.81985 | -4.98685 | -4.07646 | -3.87332 | -2.8908 | -3.65297 | -4.00587 | -1.65714 | -1.87951 | -3.30818 | -3.74804 | -2.64458 | -3.22048 | -4.00777 | -3.22824 | -4.15486 | -3.31537 | -3.47159 | -1.89482 | -1.50804 | -2.49423 | -2.71558 | -1.62156 | -2.69497 | -3.4161 | -4.24706 | -4.61435 | -5.11318 | -4.24701 | -1.89078 | -1.74418 | -2.55334
330.92 | -4.8585 | -5.6493 | -4.3359 | -5.5189 | -4.4181 | -4.3865 | -5.1594 | -4.1977 | -3.7142 | -3.039 | -5.0602 | -5.2583 | -4.5892 | -6.5828 | -5.1193 | -5.7535 | -4.3368 | -4.5747 | -4.6033 | -4.1014 | -4.2002 | -6.6955 | -4.2992 | -5.3418 | -3.9561 | -5.003 | -3.9457 | -4.4643 | -5.0362 | -4.0984 | -4.4152 | -5.5681 | -3.4794 | -4.4451 | -4.6707 | -4.2881 | -4.6337 | -3.5518 | -4.2088 | -3.831 | -3.9719 | -2.4901 | -5.1364 | -3.8314 | -3.1679 | -4.165 | -3.9034 | -4.5197 | -4.4615 | -3.5597 | -4.8066 | -4.3756 | -4.4264 | -4.2472 | -4.0632 | -4.2974 | -3.61429 | -3.6359 | -4.64781 | -4.13616 | -4.56657 | -4.74772 | -4.58887 | -4.22044 | -5.00061 | -4.88308 | -6.02388 | -3.43714 | -4.89195 | -5.0625 | -4.13971 | -3.93302 | -2.92953 | -3.70317 | -4.06552 | -1.67895 | -1.9026 | -3.34448 | -3.78519 | -2.67731 | -3.25599 | -4.05024 | -3.26891 | -4.21862 | -3.36456 | -3.53088 | -1.92964 | -1.53855 | -2.53276 | -2.74771 | -1.64145 | -2.71423 | -3.43829 | -4.29351 | -4.67714 | -5.1886 | -4.31308 | -1.91343 | -1.76761 | -2.58425
332.51 | -4.9298 | -5.7328 | -4.3983 | -5.6001 | -4.4866 | -4.4515 | -5.2348 | -4.251 | -3.7671 | -3.0807 | -5.1382 | -5.3387 | -4.6539 | -6.678 | -5.194 | -5.8408 | -4.397 | -4.6431 | -4.6717 | -4.1585 | -4.2591 | -6.7823 | -4.3583 | -5.4245 | -4.0102 | -5.0819 | -4 | -4.523 | -5.1159 | -4.1562 | -4.4733 | -5.6462 | -3.535 | -4.5162 | -4.735 | -4.3524 | -4.695 | -3.5973 | -4.2645 | -3.8805 | -4.0229 | -2.5244 | -5.1987 | -3.882 | -3.2097 | -4.2141 | -3.9536 | -4.5844 | -4.52 | -3.6103 | -4.8717 | -4.4394 | -4.4911 | -4.311 | -4.1266 | -4.3633 | -3.66115 | -3.68479 | -4.71269 | -4.18754 | -4.62902 | -4.80994 | -4.64904 | -4.27468 | -5.07033 | -4.95077 | -6.11008 | -3.48396 | -4.96421 | -5.13798 | -4.20277 | -3.99239 | -2.96814 | -3.75286 | -4.12531 | -1.70007 | -1.92503 | -3.3808 | -3.82263 | -2.70981 | -3.29173 | -4.09195 | -3.30965 | -4.28277 | -3.41409 | -3.59009 | -1.96488 | -1.56906 | -2.5724 | -2.78152 | -1.66307 | -2.73327 | -3.46045 | -4.33954 | -4.73991 | -5.26465 | -4.37932 | -1.93809 | -1.7926 | -2.61738
334.1 | -5.0013 | -5.8166 | -4.461 | -5.6815 | -4.5554 | -4.5166 | -5.3104 | -4.3044 | -3.8202 | -3.1224 | -5.2164 | -5.4194 | -4.7187 | -6.7736 | -5.2691 | -5.9285 | -4.4573 | -4.7117 | -4.7403 | -4.2155 | -4.3182 | -6.8693 | -4.4176 | -5.5074 | -4.0645 | -5.1612 | -4.0545 | -4.582 | -5.1959 | -4.214 | -4.5317 | -5.7246 | -3.5908 | -4.5877 | -4.7996 | -4.4167 | -4.7566 | -3.6428 | -4.3205 | -3.9301 | -4.0742 | -2.5578 | -5.2607 | -3.9328 | -3.2505 | -4.263 | -4.0038 | -4.6492 | -4.5785 | -3.6612 | -4.9371 | -4.5031 | -4.5557 | -4.3746 | -4.1899 | -4.4291 | -3.70807 | -3.73378 | -4.77753 | -4.23892 | -4.69146 | -4.87243 | -4.70941 | -4.32899 | -5.14046 | -5.01888 | -6.19665 | -3.53031 | -5.03665 | -5.21329 | -4.2656 | -4.05142 | -3.00665 | -3.80206 | -4.18527 | -1.72045 | -1.94674 | -3.41724 | -3.86049 | -2.74208 | -3.32779 | -4.1329 | -3.35049 | -4.34737 | -3.46398 | -3.64922 | -2.00062 | -1.59968 | -2.61328 | -2.81714 | -1.68652 | -2.75215 | -3.48264 | -4.38514 | -4.80265 | -5.34137 | -4.44574 | -1.96489 | -1.81922 | -2.65287
335.69 | -5.0731 | -5.9007 | -4.5238 | -5.7633 | -4.6246 | -4.5819 | -5.3862 | -4.3579 | -3.8735 | -3.1641 | -5.295 | -5.5004 | -4.7837 | -6.8696 | -5.3446 | -6.0165 | -4.5178 | -4.7805 | -4.8089 | -4.2725 | -4.3776 | -6.9566 | -4.4771 | -5.5908 | -4.119 | -5.2409 | -4.1091 | -4.6413 | -5.2763 | -4.2719 | -4.5902 | -5.8035 | -3.647 | -4.6596 | -4.8647 | -4.4808 | -4.8186 | -3.6883 | -4.3768 | -3.9799 | -4.1257 | -2.5901 | -5.3226 | -3.9837 | -3.2903 | -4.3118 | -4.054 | -4.7141 | -4.6371 | -3.7123 | -5.0025 | -4.5667 | -4.6203 | -4.4381 | -4.2531 | -4.4947 | -3.75506 | -3.78287 | -4.84233 | -4.29031 | -4.7539 | -4.93522 | -4.76999 | -4.38338 | -5.21103 | -5.08744 | -6.28362 | -3.5762 | -5.10926 | -5.28847 | -4.3282 | -4.11008 | -3.04508 | -3.85076 | -4.24541 | -1.74009 | -1.9677 | -3.45387 | -3.89884 | -2.7741 | -3.36422 | -4.17308 | -3.39147 | -4.41246 | -3.51424 | -3.70824 | -2.03693 | -1.63044 | -2.65544 | -2.85462 | -1.71184 | -2.77091 | -3.5049 | -4.43029 | -4.86537 | -5.4188 | -4.51233 | -1.9939 | -1.84749 | -2.69078
337.28 | -5.1451 | -5.9851 | -4.5869 | -5.8454 | -4.694 | -4.6472 | -5.4623 | -4.4115 | -3.9271 | -3.2057 | -5.3739 | -5.5818 | -4.8489 | -6.9661 | -5.4205 | -6.105 | -4.5782 | -4.8494 | -4.8777 | -4.3294 | -4.4372 | -7.0441 | -4.5369 | -5.6745 | -4.1736 | -5.321 | -4.1638 | -4.7008 | -5.3571 | -4.3299 | -4.649 | -5.8828 | -3.7035 | -4.732 | -4.9301 | -4.5449 | -4.8809 | -3.7339 | -4.4334 | -4.0298 | -4.1773 | -2.6214 | -5.3843 | -4.0348 | -3.329 | -4.3603 | -4.104 | -4.779 | -4.6958 | -3.7636 | -5.0682 | -4.6301 | -4.6847 | -4.5015 | -4.3163 | -4.5601 | -3.80211 | -3.83207 | -4.90709 | -4.34171 | -4.81633 | -4.99832 | -4.8308 | -4.43785 | -5.28205 | -5.15647 | -6.37099 | -3.6216 | -5.18206 | -5.36353 | -4.39057 | -4.16839 | -3.08343 | -3.89897 | -4.30575 | -1.75898 | -1.98788 | -3.49073 | -3.93771 | -2.80586 | -3.40103 | -4.21248 | -3.43261 | -4.47805 | -3.56485 | -3.76716 | -2.07382 | -1.66141 | -2.6989 | -2.89397 | -1.73903 | -2.78956 | -3.52727 | -4.47497 | -4.92807 | -5.49695 | -4.57911 | -2.0251 | -1.87741 | -2.73112
338.87 | -5.2175 | -6.0698 | -4.6502 | -5.9278 | -4.7638 | -4.7126 | -5.5386 | -4.4653 | -3.9809 | -3.2473 | -5.4531 | -5.6635 | -4.9144 | -7.0629 | -5.4968 | -6.1939 | -4.6388 | -4.9184 | -4.9466 | -4.3862 | -4.497 | -7.1318 | -4.5969 | -5.7586 | -4.2284 | -5.4015 | -4.2188 | -4.7606 | -5.4383 | -4.388 | -4.7081 | -5.9625 | -3.7602 | -4.8048 | -4.9959 | -4.6089 | -4.9436 | -3.7795 | -4.4903 | -4.08 | -4.2292 | -2.6518 | -5.4458 | -4.0861 | -3.3667 | -4.4086 | -4.154 | -4.8441 | -4.7544 | -3.8151 | -5.1339 | -4.6933 | -4.7491 | -4.5648 | -4.3793 | -4.6254 | -3.84923 | -3.88136 | -4.97181 | -4.39312 | -4.87874 | -5.06173 | -4.89184 | -4.49241 | -5.35352 | -5.22597 | -6.45879 | -3.66653 | -5.25504 | -5.43848 | -4.45271 | -4.22633 | -3.12173 | -3.94672 | -4.36629 | -1.77711 | -2.00727 | -3.52783 | -3.97711 | -2.83737 | -3.43825 | -4.25108 | -3.4739 | -4.54411 | -3.61582 | -3.82596 | -2.11132 | -1.69263 | -2.74365 | -2.93516 | -1.76804 | -2.80811 | -3.54973 | -4.51917 | -4.99074 | -5.57582 | -4.64606 | -2.05845 | -1.90891 | -2.77384
340.45 | -5.2901 | -6.1549 | -4.7136 | -6.0105 | -4.8339 | -4.7781 | -5.6152 | -4.5191 | -4.035 | -3.2889 | -5.5326 | -5.7455 | -4.98 | -7.1602 | -5.5735 | -6.2831 | -4.6994 | -4.9876 | -5.0156 | -4.443 | -4.5571 | -7.2199 | -4.6571 | -5.8431 | -4.2834 | -5.4825 | -4.2738 | -4.8207 | -5.5198 | -4.4462 | -4.7673 | -6.0427 | -3.8173 | -4.878 | -5.062 | -4.6729 | -5.0066 | -3.8251 | -4.5476 | -4.1302 | -4.2813 | -2.6812 | -5.5071 | -4.1375 | -3.4035 | -4.4567 | -4.204 | -4.9092 | -4.8131 | -3.8668 | -5.1999 | -4.7565 | -4.8134 | -4.628 | -4.4422 | -4.6905 | -3.89641 | -3.93075 | -5.03648 | -4.44453 | -4.94114 | -5.12545 | -4.95309 | -4.54704 | -5.42546 | -5.29595 | -6.547 | -3.71099 | -5.3282 | -5.51337 | -4.51461 | -4.28391 | -3.15998 | -3.99403 | -4.42704 | -1.7945 | -2.02586 | -3.56518 | -4.01703 | -2.86859 | -3.47584 | -4.2889 | -3.51534 | -4.61065 | -3.6671 | -3.88464 | -2.14943 | -1.72413 | -2.78965 | -2.9781 | -1.7988 | -2.82657 | -3.5723 | -4.56288 | -5.05336 | -5.65541 | -4.71319 | -2.09383 | -1.94192 | -2.81883
342.04 | -5.363 | -6.2402 | -4.7774 | -6.0935 | -4.9044 | -4.8437 | -5.692 | -4.573 | -4.0893 | -3.3305 | -5.6125 | -5.8278 | -5.0459 | -7.2579 | -5.6505 | -6.3728 | -4.7601 | -5.0569 | -5.0847 | -4.4997 | -4.6174 | -7.3081 | -4.7175 | -5.928 | -4.3385 | -5.5639 | -4.329 | -4.881 | -5.6018 | -4.5044 | -4.8268 | -6.1233 | -3.8747 | -4.9516 | -5.1286 | -4.7367 | -5.07 | -3.8708 | -4.6051 | -4.1806 | -4.3335 | -2.7096 | -5.5682 | -4.1891 | -3.4393 | -4.5046 | -4.2539 | -4.9743 | -4.8718 | -3.9187 | -5.266 | -4.8195 | -4.8776 | -4.6911 | -4.5051 | -4.7554 | -3.94365 | -3.98023 | -5.10108 | -4.49594 | -5.0035 | -5.18948 | -5.01455 | -4.60175 | -5.49785 | -5.36639 | -6.63564 | -3.75499 | -5.40152 | -5.5882 | -4.57629 | -4.34115 | -3.19819 | -4.04093 | -4.48801 | -1.81117 | -2.04367 | -3.60278 | -4.05743 | -2.89954 | -3.51378 | -4.32591 | -3.55692 | -4.67763 | -3.71869 | -3.94317 | -2.18816 | -1.75593 | -2.83684 | -3.02272 | -1.83119 | -2.84492 | -3.59495 | -4.6061 | -5.11594 | -5.73568 | -4.7805 | -2.13115 | -1.97634 | -2.86599
343.63 | -5.4361 | -6.3259 | -4.8412 | -6.1768 | -4.9751 | -4.9094 | -5.7689 | -4.627 | -4.1438 | -3.372 | -5.6927 | -5.9105 | -5.1119 | -7.356 | -5.728 | -6.4629 | -4.8208 | -5.1263 | -5.1539 | -4.5564 | -4.6778 | -7.3966 | -4.7782 | -6.0132 | -4.3937 | -5.6456 | -4.3844 | -4.9416 | -5.6841 | -4.5628 | -4.8865 | -6.2043 | -3.9324 | -5.0256 | -5.1955 | -4.8005 | -5.1337 | -3.9164 | -4.663 | -4.2311 | -4.386 | -2.7372 | -5.629 | -4.2409 | -3.4743 | -4.5522 | -4.3036 | -5.0396 | -4.9305 | -3.9708 | -5.3322 | -4.8823 | -4.9416 | -4.7541 | -4.5678 | -4.8201 | -3.99093 | -4.02977 | -5.16561 | -4.54732 | -5.06581 | -5.25379 | -5.07622 | -4.65652 | -5.57068 | -5.43727 | -6.72468 | -3.79853 | -5.47499 | -5.66302 | -4.63775 | -4.39805 | -3.23636 | -4.08744 | -4.54918 | -1.82715 | -2.06072 | -3.64061 | -4.09827 | -2.93019 | -3.55205 | -4.36211 | -3.59862 | -4.745 | -3.77054 | -4.00156 | -2.22749 | -1.78805 | -2.88516 | -3.06888 | -1.86511 | -2.86317 | -3.61768 | -4.64881 | -5.17844 | -5.81661 | -4.84799 | -2.17022 | -2.01205 | -2.91515
345.22 | -5.5095 | -6.4118 | -4.9054 | -6.2603 | -5.0462 | -4.9751 | -5.8461 | -4.681 | -4.1986 | -3.4136 | -5.7732 | -5.9935 | -5.1781 | -7.4545 | -5.8058 | -6.5533 | -4.8816 | -5.1957 | -5.2231 | -4.6129 | -4.7385 | -7.4853 | -4.839 | -6.0988 | -4.4491 | -5.7278 | -4.4398 | -5.0024 | -5.7668 | -4.6211 | -4.9464 | -6.2858 | -3.9903 | -5.1 | -5.2627 | -4.8642 | -5.1977 | -3.9621 | -4.7211 | -4.2818 | -4.4387 | -2.764 | -5.6896 | -4.2927 | -3.5085 | -4.5996 | -4.3533 | -5.1048 | -4.9892 | -4.0231 | -5.3985 | -4.9449 | -5.0055 | -4.8169 | -4.6303 | -4.8846 | -4.03825 | -4.07939 | -5.23004 | -4.59869 | -5.12805 | -5.31837 | -5.13807 | -4.71133 | -5.64394 | -5.5086 | -6.81413 | -3.84165 | -5.54862 | -5.73786 | -4.699 | -4.45464 | -3.27451 | -4.13359 | -4.61056 | -1.84247 | -2.07701 | -3.67865 | -4.13949 | -2.96055 | -3.59058 | -4.3975 | -3.64042 | -4.81274 | -3.82263 | -4.0598 | -2.26739 | -1.82053 | -2.9345 | -3.11645 | -1.90039 | -2.88129 | -3.64045 | -4.69102 | -5.24086 | -5.89817 | -4.91564 | -2.21089 | -2.04892 | -2.96612
346.81 | -5.5831 | -6.498 | -4.9696 | -6.3441 | -5.1176 | -5.0409 | -5.9235 | -4.7352 | -4.2536 | -3.4551 | -5.8539 | -6.0768 | -5.2445 | -7.5533 | -5.884 | -6.6441 | -4.9424 | -5.2653 | -5.2924 | -4.6694 | -4.7993 | -7.5741 | -4.9 | -6.1847 | -4.5047 | -5.8104 | -4.4953 | -5.0634 | -5.8498 | -4.6795 | -5.0064 | -6.3676 | -4.0486 | -5.1748 | -5.3303 | -4.9278 | -5.2621 | -4.0077 | -4.7796 | -4.3326 | -4.4915 | -2.79 | -5.75 | -4.3447 | -3.542 | -4.6467 | -4.4028 | -5.1701 | -5.0479 | -4.0755 | -5.4649 | -5.0073 | -5.0693 | -4.8796 | -4.6927 | -4.9489 | -4.08559 | -4.12904 | -5.29436 | -4.65001 | -5.1902 | -5.38322 | -5.2001 | -4.76619 | -5.71761 | -5.58034 | -6.90395 | -3.88436 | -5.62238 | -5.81276 | -4.76005 | -4.51094 | -3.31265 | -4.17945 | -4.67215 | -1.85716 | -2.09258 | -3.71686 | -4.18101 | -2.99059 | -3.62933 | -4.43208 | -3.68229 | -4.88077 | -3.87491 | -4.11788 | -2.30784 | -1.85336 | -2.98477 | -3.16525 | -1.93686 | -2.89928 | -3.66322 | -4.73272 | -5.30317 | -5.98031 | -4.98346 | -2.25295 | -2.08679 | -3.01871
348.4 | -5.6569 | -6.5845 | -5.0341 | -6.4282 | -5.1892 | -5.1068 | -6.0011 | -4.7893 | -4.3087 | -3.4966 | -5.935 | -6.1604 | -5.3111 | -7.6525 | -5.9626 | -6.7352 | -5.0033 | -5.3348 | -5.3617 | -4.7258 | -4.8602 | -7.6631 | -4.9612 | -6.271 | -4.5603 | -5.8933 | -4.551 | -5.1246 | -5.9332 | -4.7379 | -5.0667 | -6.4498 | -4.1072 | -5.25 | -5.3982 | -4.9914 | -5.3267 | -4.0533 | -4.8382 | -4.3835 | -4.5444 | -2.8154 | -5.81 | -4.3969 | -3.5748 | -4.6936 | -4.4523 | -5.2354 | -5.1064 | -4.1281 | -5.5313 | -5.0696 | -5.1329 | -4.942 | -4.7549 | -5.0129 | -4.13295 | -4.17874 | -5.35855 | -4.70127 | -5.25225 | -5.44829 | -5.26228 | -4.82106 | -5.79167 | -5.65248 | -6.99414 | -3.92668 | -5.69626 | -5.88774 | -4.82091 | -4.56696 | -3.35078 | -4.22503 | -4.73395 | -1.87127 | -2.10746 | -3.75521 | -4.22276 | -3.02032 | -3.66823 | -4.46584 | -3.72419 | -4.94906 | -3.92734 | -4.1758 | -2.34882 | -1.88656 | -3.03585 | -3.2151 | -1.97436 | -2.91711 | -3.68597 | -4.77391 | -5.36537 | -6.06299 | -5.05145 | -2.29615 | -2.12548 | -3.07267
349.99 | -5.7309 | -6.6711 | -5.0987 | -6.5125 | -5.2612 | -5.1727 | -6.0788 | -4.8435 | -4.3641 | -3.5381 | -6.0163 | -6.2443 | -5.3778 | -7.752 | -6.0414 | -6.8266 | -5.0641 | -5.4045 | -5.4311 | -4.7821 | -4.9212 | -7.7522 | -5.0225 | -6.3576 | -4.616 | -5.9766 | -4.6066 | -5.186 | -6.0169 | -4.7964 | -5.127 | -6.5323 | -4.166 | -5.3255 | -5.4663 | -5.0548 | -5.3915 | -4.0988 | -4.8971 | -4.4345 | -4.5975 | -2.8402 | -5.8697 | -4.4491 | -3.6072 | -4.7402 | -4.5015 | -5.3006 | -5.1649 | -4.1808 | -5.5978 | -5.1316 | -5.1963 | -5.0043 | -4.817 | -5.0767 | -4.1803 | -4.22845 | -5.42259 | -4.75245 | -5.31416 | -5.51358 | -5.32459 | -4.87593 | -5.86608 | -5.72498 | -7.08467 | -3.96864 | -5.77024 | -5.96286 | -4.88161 | -4.62275 | -3.38892 | -4.2704 | -4.79594 | -1.88484 | -2.12169 | -3.79363 | -4.26462 | -3.04973 | -3.70719 | -4.49876 | -3.76609 | -5.01753 | -3.97988 | -4.23355 | -2.39026 | -1.92014 | -3.0876 | -3.26579 | -2.01265 | -2.93476 | -3.70864 | -4.8146 | -5.42741 | -6.14615 | -5.1196 | -2.34026 | -2.16482 | -3.12774
351.58 | -5.8051 | -6.7581 | -5.1635 | -6.5969 | -5.3334 | -5.2386 | -6.1567 | -4.8977 | -4.4196 | -3.5797 | -6.0979 | -6.3285 | -5.4446 | -7.8518 | -6.1206 | -6.9184 | -5.125 | -5.4741 | -5.5004 | -4.8384 | -4.9823 | -7.8414 | -5.0839 | -6.4444 | -4.6718 | -6.0603 | -4.6624 | -5.2476 | -6.1009 | -4.8548 | -5.1874 | -6.6151 | -4.2251 | -5.4014 | -5.5347 | -5.1182 | -5.4566 | -4.1443 | -4.9563 | -4.4855 | -4.6507 | -2.8645 | -5.9292 | -4.5014 | -3.6391 | -4.7865 | -4.5506 | -5.3658 | -5.2233 | -4.2336 | -5.6642 | -5.1933 | -5.2594 | -5.0663 | -4.8788 | -5.1401 | -4.22764 | -4.27816 | -5.48646 | -4.80354 | -5.37593 | -5.57905 | -5.38702 | -4.93078 | -5.94083 | -5.79782 | -7.17553 | -4.01028 | -5.84432 | -6.03817 | -4.94215 | -4.67832 | -3.42707 | -4.3156 | -4.85814 | -1.89793 | -2.13531 | -3.83208 | -4.3065 | -3.0788 | -3.74614 | -4.53087 | -3.80794 | -5.08612 | -4.03248 | -4.29113 | -2.43214 | -1.9541 | -3.13989 | -3.31711 | -2.05151 | -2.9522 | -3.73119 | -4.85478 | -5.4893 | -6.22974 | -5.1879 | -2.38498 | -2.20458 | -3.18364
353.16 | -5.8795 | -6.8452 | -5.2284 | -6.6816 | -5.4059 | -5.3046 | -6.2347 | -4.9519 | -4.4752 | -3.6212 | -6.1797 | -6.4129 | -5.5115 | -7.9518 | -6.2 | -7.0104 | -5.1859 | -5.5437 | -5.5698 | -4.8945 | -5.0435 | -7.9306 | -5.1454 | -6.5316 | -4.7276 | -6.1442 | -4.7181 | -5.3093 | -6.1852 | -4.9131 | -5.2479 | -6.6983 | -4.2845 | -5.4776 | -5.6034 | -5.1816 | -5.5219 | -4.1898 | -5.0156 | -4.5366 | -4.704 | -2.8885 | -5.9882 | -4.5538 | -3.6707 | -4.8324 | -4.5995 | -5.4309 | -5.2815 | -4.2866 | -5.7306 | -5.2548 | -5.3224 | -5.1281 | -4.9404 | -5.2033 | -4.27495 | -4.32785 | -5.55012 | -4.85451 | -5.43751 | -5.64467 | -5.44953 | -4.9856 | -6.01587 | -5.87097 | -7.26667 | -4.05163 | -5.91846 | -6.11371 | -5.00256 | -4.73372 | -3.46524 | -4.36071 | -4.92052 | -1.9106 | -2.14837 | -3.8705 | -4.34825 | -3.10753 | -3.78497 | -4.56213 | -3.8497 | -5.15474 | -4.08508 | -4.34854 | -2.4744 | -1.98847 | -3.19255 | -3.36879 | -2.0907 | -2.9694 | -3.75355 | -4.89446 | -5.551 | -6.31368 | -5.25636 | -2.43 | -2.24454 | -3.24003
354.75 | -5.9539 | -6.9325 | -5.2934 | -6.7664 | -5.4787 | -5.3705 | -6.3128 | -5.0061 | -4.531 | -3.6628 | -6.2618 | -6.4976 | -5.5785 | -8.052 | -6.2797 | -7.1027 | -5.2467 | -5.6134 | -5.6391 | -4.9505 | -5.1046 | -8.0197 | -5.2069 | -6.6191 | -4.7834 | -6.2285 | -4.7739 | -5.3711 | -6.2698 | -4.9715 | -5.3085 | -6.7817 | -4.3441 | -5.5542 | -5.6722 | -5.2448 | -5.5874 | -4.2351 | -5.0751 | -4.5877 | -4.7573 | -2.9122 | -6.047 | -4.6062 | -3.7022 | -4.8781 | -4.6482 | -5.4958 | -5.3396 | -4.3396 | -5.797 | -5.316 | -5.385 | -5.1896 | -5.0018 | -5.266 | -4.32222 | -4.37751 | -5.61357 | -4.90535 | -5.49888 | -5.71041 | -5.51211 | -5.04035 | -6.09118 | -5.94438 | -7.35807 | -4.09273 | -5.99266 | -6.18953 | -5.06287 | -4.78899 | -3.50346 | -4.40578 | -4.98308 | -1.92292 | -2.16093 | -3.90882 | -4.38974 | -3.13591 | -3.82358 | -4.59256 | -3.89131 | -5.2233 | -4.13763 | -4.40579 | -2.51697 | -2.02323 | -3.24539 | -3.42054 | -2.12991 | -2.98634 | -3.77567 | -4.93366 | -5.61248 | -6.39791 | -5.32496 | -2.47497 | -2.28444 | -3.29657
356.34 | -6.0285 | -7.0199 | -5.3585 | -6.8514 | -5.5517 | -5.4365 | -6.391 | -5.0602 | -4.5869 | -3.7043 | -6.3441 | -6.5824 | -5.6456 | -8.1524 | -6.3596 | -7.1951 | -5.3075 | -5.6829 | -5.7084 | -5.0065 | -5.1657 | -8.1088 | -5.2684 | -6.7067 | -4.8392 | -6.313 | -4.8296 | -5.433 | -6.3546 | -5.0297 | -5.369 | -6.8653 | -4.404 | -5.631 | -5.7412 | -5.308 | -5.6529 | -4.2804 | -5.1347 | -4.6388 | -4.8107 | -2.9359 | -6.1053 | -4.6587 | -3.7337 | -4.9233 | -4.6967 | -5.5607 | -5.3974 | -4.3927 | -5.8632 | -5.3769 | -5.4474 | -5.2508 | -5.0628 | -5.3285 | -4.36942 | -4.4271 | -5.67677 | -4.95602 | -5.56001 | -5.77624 | -5.57473 | -5.09502 | -6.16671 | -6.01802 | -7.4497 | -4.13364 | -6.0669 | -6.26572 | -5.1231 | -4.84417 | -3.54175 | -4.45089 | -5.04582 | -1.93496 | -2.17306 | -3.94695 | -4.43079 | -3.16393 | -3.86183 | -4.62214 | -3.9327 | -5.29171 | -4.19005 | -4.46286 | -2.5598 | -2.0584 | -3.29822 | -3.47205 | -2.16882 | -3.00297 | -3.79747 | -4.97237 | -5.67373 | -6.48233 | -5.39371 | -2.51949 | -2.32398 | -3.35283
357.93 | -6.1031 | -7.1075 | -5.4237 | -6.9364 | -5.625 | -5.5024 | -6.4692 | -5.1142 | -4.6429 | -3.746 | -6.4266 | -6.6676 | -5.7127 | -8.2529 | -6.4397 | -7.2878 | -5.3682 | -5.7525 | -5.7777 | -5.0623 | -5.2267 | -8.1977 | -5.33 | -6.7946 | -4.895 | -6.3979 | -4.8853 | -5.4948 | -6.4397 | -5.0878 | -5.4295 | -6.9491 | -4.4641 | -5.7081 | -5.8103 | -5.3712 | -5.7186 | -4.3255 | -5.1945 | -4.6899 | -4.8641 | -2.9596 | -6.1632 | -4.7111 | -3.7654 | -4.9682 | -4.745 | -5.6253 | -5.455 | -4.4459 | -5.9293 | -5.4375 | -5.5095 | -5.3116 | -5.1236 | -5.3905 | -4.41654 | -4.47661 | -5.73969 | -5.00651 | -5.62086 | -5.8421 | -5.63734 | -5.14958 | -6.24242 | -6.09184 | -7.54151 | -4.17442 | -6.14114 | -6.34235 | -5.18328 | -4.89932 | -3.58011 | -4.49617 | -5.10872 | -1.94682 | -2.18483 | -3.98479 | -4.47119 | -3.19159 | -3.89955 | -4.65087 | -3.97381 | -5.35985 | -4.24228 | -4.51978 | -2.60279 | -2.09399 | -3.35077 | -3.52291 | -2.20702 | -3.01926 | -3.81887 | -5.01062 | -5.73469 | -6.56685 | -5.4626 | -2.56305 | -2.36281 | -3.4083
359.52 | -6.1778 | -7.1952 | -5.4889 | -7.0216 | -5.6985 | -5.5683 | -6.5475 | -5.1681 | -4.6989 | -3.7876 | -6.5092 | -6.7529 | -5.7798 | -8.3534 | -6.52 | -7.3806 | -5.4289 | -5.8219 | -5.8468 | -5.118 | -5.2876 | -8.2864 | -5.3914 | -6.8827 | -4.9507 | -6.4829 | -4.9409 | -5.5567 | -6.525 | -5.1458 | -5.49 | -7.0331 | -4.5244 | -5.7855 | -5.8795 | -5.4344 | -5.7842 | -4.3704 | -5.2543 | -4.741 | -4.9174 | -2.9837 | -6.2207 | -4.7636 | -3.7975 | -5.0127 | -4.7929 | -5.6897 | -5.5123 | -4.499 | -5.9951 | -5.4978 | -5.5712 | -5.372 | -5.184 | -5.452 | -4.46355 | -4.526 | -5.80229 | -5.05677 | -5.68139 | -5.90795 | -5.69992 | -5.20399 | -6.31823 | -6.16576 | -7.63345 | -4.21517 | -6.21535 | -6.41956 | -5.24347 | -4.95453 | -3.61861 | -4.54175 | -5.17179 | -1.95865 | -2.19638 | -4.02222 | -4.51061 | -3.21888 | -3.93651 | -4.67873 | -4.01452 | -5.42755 | -4.29422 | -4.57657 | -2.64584 | -2.13002 | -3.4027 | -3.57256 | -2.24394 | -3.03515 | -3.83974 | -5.04845 | -5.79535 | -6.65133 | -5.53163 | -2.60493 | -2.4004 | -3.46226
361.11 | -6.2525 | -7.2829 | -5.5541 | -7.1067 | -5.7722 | -5.6342 | -6.6258 | -5.2219 | -4.755 | -3.8294 | -6.5921 | -6.8383 | -5.8469 | -8.4539 | -6.6003 | -7.4736 | -5.4895 | -5.8913 | -5.9159 | -5.1737 | -5.3483 | -8.3748 | -5.4527 | -6.971 | -5.0063 | -6.5682 | -4.9964 | -5.6185 | -6.6105 | -5.2036 | -5.5502 | -7.117 | -4.585 | -5.8631 | -5.9486 | -5.4975 | -5.8498 | -4.4153 | -5.3141 | -4.7919 | -4.9707 | -3.0084 | -6.2776 | -4.816 | -3.8305 | -5.0568 | -4.8406 | -5.7538 | -5.5692 | -4.5522 | -6.0607 | -5.5576 | -5.6326 | -5.4319 | -5.2441 | -5.5131 | -4.51044 | -4.57525 | -5.86453 | -5.10678 | -5.74156 | -5.97373 | -5.76243 | -5.25822 | -6.3941 | -6.23974 | -7.72546 | -4.25597 | -6.28952 | -6.49746 | -5.30372 | -5.00989 | -3.65728 | -4.58778 | -5.235 | -1.97057 | -2.20782 | -4.05912 | -4.54879 | -3.2458 | -3.9725 | -4.70573 | -4.05473 | -5.49466 | -4.34577 | -4.63324 | -2.68884 | -2.16651 | -3.45369 | -3.6205 | -2.27906 | -3.05058 | -3.85997 | -5.08587 | -5.85565 | -6.73564 | -5.60081 | -2.64452 | -2.43632 | -3.51408
362.7 | -6.3272 | -7.3708 | -5.6194 | -7.1918 | -5.8461 | -5.6999 | -6.7041 | -5.2755 | -4.811 | -3.8712 | -6.6751 | -6.924 | -5.9139 | -8.5543 | -6.6807 | -7.5666 | -5.55 | -5.9605 | -5.9848 | -5.2292 | -5.4088 | -8.4628 | -5.5138 | -7.0594 | -5.0618 | -6.6536 | -5.0517 | -5.6801 | -6.6961 | -5.2613 | -5.6103 | -7.201 | -4.6457 | -5.9409 | -6.0178 | -5.5606 | -5.9153 | -4.4599 | -5.3739 | -4.8427 | -5.0238 | -3.0337 | -6.3341 | -4.8684 | -3.8643 | -5.1005 | -4.8879 | -5.8175 | -5.6257 | -4.6053 | -6.126 | -5.6171 | -5.6935 | -5.4914 | -5.3038 | -5.5737 | -4.55718 | -4.62434 | -5.9264 | -5.15652 | -5.80133 | -6.03941 | -5.82482 | -5.31224 | -6.46997 | -6.31371 | -7.81751 | -4.29688 | -6.36361 | -6.5761 | -5.36405 | -5.06542 | -3.69613 | -4.63432 | -5.29836 | -1.98266 | -2.21921 | -4.09539 | -4.58555 | -3.27233 | -4.00739 | -4.73184 | -4.09439 | -5.56108 | -4.39687 | -4.68979 | -2.73172 | -2.20344 | -3.50355 | -3.66641 | -2.31207 | -3.06552 | -3.8795 | -5.12289 | -5.91556 | -6.81969 | -5.67012 | -2.68142 | -2.47026 | -3.56335
364.29 | -6.4019 | -7.4586 | -5.6847 | -7.277 | -5.9202 | -5.7656 | -6.7824 | -5.329 | -4.8671 | -3.9131 | -6.7583 | -7.0097 | -5.9809 | -8.6546 | -6.7612 | -7.6596 | -5.6103 | -6.0295 | -6.0536 | -5.2847 | -5.469 | -8.5504 | -5.5748 | -7.1479 | -5.117 | -6.7392 | -5.1069 | -5.7416 | -6.782 | -5.3187 | -5.6702 | -7.285 | -4.7067 | -6.0189 | -6.0868 | -5.6237 | -5.9807 | -4.5043 | -5.4336 | -4.8935 | -5.0768 | -3.0599 | -6.3901 | -4.9207 | -3.8992 | -5.1437 | -4.9349 | -5.8809 | -5.6818 | -4.6583 | -6.1909 | -5.6762 | -5.754 | -5.5504 | -5.3631 | -5.6338 | -4.60377 | -4.67324 | -5.98786 | -5.20596 | -5.86068 | -6.10495 | -5.88709 | -5.36604 | -6.54583 | -6.38767 | -7.90957 | -4.33791 | -6.43762 | -6.65553 | -5.42448 | -5.12117 | -3.73516 | -4.68144 | -5.36186 | -1.99496 | -2.23059 | -4.13098 | -4.62079 | -3.29847 | -4.0411 | -4.75708 | -4.13346 | -5.62675 | -4.44747 | -4.74622 | -2.77443 | -2.24083 | -3.55213 | -3.71007 | -2.34276 | -3.07994 | -3.89826 | -5.15953 | -5.97508 | -6.90343 | -5.73956 | -2.71537 | -2.50204 | -3.6098
365.88 | -6.4764 | -7.5466 | -5.7499 | -7.362 | -5.9945 | -5.8312 | -6.8606 | -5.3822 | -4.9231 | -3.955 | -6.8416 | -7.0956 | -6.0478 | -8.7547 | -6.8417 | -7.7527 | -5.6706 | -6.0984 | -6.1223 | -5.34 | -5.5289 | -8.6376 | -5.6356 | -7.2366 | -5.1722 | -6.8249 | -5.1619 | -5.803 | -6.8679 | -5.3758 | -5.7299 | -7.369 | -4.7679 | -6.0972 | -6.1558 | -5.6868 | -6.0459 | -4.5485 | -5.4933 | -4.944 | -5.1297 | -3.087 | -6.4455 | -4.9729 | -3.9351 | -5.1865 | -4.9815 | -5.944 | -5.7374 | -4.7114 | -6.2554 | -5.7348 | -5.814 | -5.6089 | -5.422 | -5.6933 | -4.65019 | -4.72194 | -6.04891 | -5.25508 | -5.9196 | -6.17034 | -5.94922 | -5.4196 | -6.62164 | -6.46157 | -8.00162 | -4.3791 | -6.51153 | -6.73578 | -5.48502 | -5.17716 | -3.77438 | -4.72915 | -5.42548 | -2.00752 | -2.242 | -4.16582 | -4.65444 | -3.32421 | -4.07357 | -4.78144 | -4.17189 | -5.69161 | -4.49753 | -4.80253 | -2.81693 | -2.27866 | -3.59931 | -3.75132 | -2.37095 | -3.09381 | -3.91622 | -5.19578 | -6.03418 | -6.98682 | -5.80913 | -2.74616 | -2.53152 | -3.65322
367.47 | -6.551 | -7.6345 | -5.8151 | -7.4471 | -6.069 | -5.8967 | -6.9387 | -5.4352 | -4.9791 | -3.9971 | -6.925 | -7.1817 | -6.1146 | -8.8547 | -6.9223 | -7.8458 | -5.7307 | -6.1672 | -6.1908 | -5.3953 | -5.5884 | -8.7243 | -5.6961 | -7.3253 | -5.2271 | -6.9108 | -5.2167 | -5.8642 | -6.954 | -5.4328 | -5.7893 | -7.4529 | -4.8292 | -6.1755 | -6.2248 | -5.75 | -6.111 | -4.5925 | -5.5529 | -4.9944 | -5.1824 | -3.115 | -6.5003 | -5.0251 | -3.9722 | -5.2287 | -5.0278 | -6.0066 | -5.7927 | -4.7643 | -6.3196 | -5.7931 | -5.8736 | -5.6669 | -5.4804 | -5.7523 | -4.69642 | -4.77044 | -6.10952 | -5.30388 | -5.97807 | -6.23555 | -6.01118 | -5.4729 | -6.69738 | -6.53541 | -8.09365 | -4.42045 | -6.58533 | -6.81685 | -5.5457 | -5.23341 | -3.81378 | -4.77747 | -5.48922 | -2.02036 | -2.25346 | -4.19988 | -4.68643 | -3.34954 | -4.10476 | -4.80492 | -4.20966 | -5.75562 | -4.54702 | -4.85871 | -2.85919 | -2.31691 | -3.645 | -3.79003 | -2.39654 | -3.1071 | -3.93333 | -5.23163 | -6.09285 | -7.06981 | -5.87884 | -2.77366 | -2.55857 | -3.69346
369.05 | -6.6254 | -7.7224 | -5.8803 | -7.532 | -6.1436 | -5.9622 | -7.0168 | -5.488 | -5.035 | -4.0392 | -7.0086 | -7.2678 | -6.1812 | -8.9545 | -7.0028 | -7.9389 | -5.7907 | -6.2358 | -6.2592 | -5.4505 | -5.6477 | -8.8105 | -5.7564 | -7.4141 | -5.2818 | -6.9968 | -5.2713 | -5.9252 | -7.0402 | -5.4895 | -5.8484 | -7.5368 | -4.8908 | -6.2541 | -6.2935 | -5.8131 | -6.1758 | -4.6363 | -5.6124 | -5.0446 | -5.235 | -3.1439 | -6.5546 | -5.0771 | -4.0104 | -5.2705 | -5.0737 | -6.0689 | -5.8474 | -4.8172 | -6.3833 | -5.8508 | -5.9328 | -5.7243 | -5.5384 | -5.8107 | -4.74246 | -4.81871 | -6.16968 | -5.35233 | -6.03607 | -6.30056 | -6.07296 | -5.52592 | -6.77304 | -6.60916 | -8.18565 | -4.46197 | -6.65903 | -6.89875 | -5.60651 | -5.28992 | -3.85335 | -4.8264 | -5.55308 | -2.0335 | -2.26499 | -4.2331 | -4.71676 | -3.37446 | -4.13466 | -4.82754 | -4.24676 | -5.81875 | -4.59591 | -4.91474 | -2.90118 | -2.35558 | -3.68915 | -3.82611 | -2.41943 | -3.11979 | -3.94957 | -5.26709 | -6.15107 | -7.15238 | -5.94866 | -2.79777 | -2.58314 | -3.73042
370.64 | -6.6998 | -7.8103 | -5.9454 | -7.6169 | -6.2184 | -6.0275 | -7.0948 | -5.5406 | -5.0909 | -4.0814 | -7.0922 | -7.354 | -6.2478 | -9.0541 | -7.0834 | -8.032 | -5.8506 | -6.3042 | -6.3274 | -5.5055 | -5.7066 | -8.8962 | -5.8165 | -7.503 | -5.3364 | -7.0829 | -5.3257 | -5.986 | -7.1265 | -5.5459 | -5.9074 | -7.6206 | -4.9525 | -6.3328 | -6.3622 | -5.8762 | -6.2405 | -4.6798 | -5.6719 | -5.0947 | -5.2873 | -3.1738 | -6.6083 | -5.129 | -4.0497 | -5.3118 | -5.1192 | -6.1307 | -5.9016 | -4.8699 | -6.4466 | -5.9082 | -5.9914 | -5.7811 | -5.596 | -5.8685 | -4.78829 | -4.86675 | -6.22937 | -5.40043 | -6.0936 | -6.36536 | -6.13455 | -5.57867 | -6.8486 | -6.68282 | -8.2776 | -4.50366 | -6.73261 | -6.98148 | -5.66747 | -5.3467 | -3.89308 | -4.87593 | -5.61705 | -2.04695 | -2.27659 | -4.26546 | -4.7454 | -3.39895 | -4.16325 | -4.84929 | -4.28317 | -5.88098 | -4.64416 | -4.97063 | -2.94287 | -2.39465 | -3.7317 | -3.8595 | -2.43958 | -3.13186 | -3.96492 | -5.30214 | -6.20884 | -7.2345 | -6.01861 | -2.81843 | -2.60515 | -3.76402
372.23 | -6.7741 | -7.8982 | -6.0105 | -7.7018 | -6.2934 | -6.0927 | -7.1728 | -5.593 | -5.1467 | -4.1237 | -7.176 | -7.4404 | -6.3143 | -9.1536 | -7.1639 | -8.1251 | -5.9103 | -6.3725 | -6.3954 | -5.5605 | -5.7652 | -8.9813 | -5.8764 | -7.592 | -5.3907 | -7.1692 | -5.38 | -6.0465 | -7.213 | -5.6021 | -5.966 | -7.7043 | -5.0144 | -6.4117 | -6.4307 | -5.9394 | -6.305 | -4.723 | -5.7312 | -5.1445 | -5.3395 | -3.2047 | -6.6613 | -5.1807 | -4.0901 | -5.3526 | -5.1644 | -6.1921 | -5.9554 | -4.9226 | -6.5095 | -5.965 | -6.0495 | -5.8374 | -5.6531 | -5.9257 | -4.8339 | -4.91454 | -6.28859 | -5.44817 | -6.15064 | -6.42993 | -6.19594 | -5.63111 | -6.92406 | -6.75637 | -8.36951 | -4.54552 | -6.80607 | -7.06503 | -5.72858 | -5.40376 | -3.93295 | -4.92605 | -5.68111 | -2.0607 | -2.28827 | -4.29691 | -4.77236 | -3.42301 | -4.19055 | -4.87017 | -4.31888 | -5.94229 | -4.69177 | -5.02635 | -2.98425 | -2.43409 | -3.77261 | -3.89016 | -2.45696 | -3.14329 | -3.97934 | -5.33677 | -6.26616 | -7.31618 | -6.08868 | -2.8356 | -2.6246 | -3.79423
373.82 | -6.8483 | -7.9861 | -6.0755 | -7.7865 | -6.3684 | -6.1578 | -7.2507 | -5.6451 | -5.2025 | -4.1661 | -7.2599 | -7.5268 | -6.3807 | -9.2528 | -7.2444 | -8.2182 | -5.9699 | -6.4406 | -6.4633 | -5.6154 | -5.8234 | -9.066 | -5.936 | -7.681 | -5.4448 | -7.2555 | -5.434 | -6.1069 | -7.2995 | -5.6579 | -6.0243 | -7.788 | -5.0765 | -6.4907 | -6.4991 | -6.0025 | -6.3693 | -4.766 | -5.7904 | -5.1942 | -5.3914 | -3.2365 | -6.7138 | -5.2323 | -4.1317 | -5.3929 | -5.2091 | -6.253 | -6.0086 | -4.9751 | -6.5719 | -6.0214 | -6.1071 | -5.8931 | -5.7097 | -5.9824 | -4.87929 | -4.96208 | -6.34733 | -5.49553 | -6.2072 | -6.49427 | -6.25713 | -5.68326 | -6.99941 | -6.82982 | -8.46136 | -4.58754 | -6.87941 | -7.1494 | -5.78985 | -5.4611 | -3.97294 | -4.97674 | -5.74528 | -2.07476 | -2.30002 | -4.32743 | -4.79765 | -3.44663 | -4.21657 | -4.89021 | -4.35389 | -6.00267 | -4.73872 | -5.08189 | -3.02531 | -2.47389 | -3.81187 | -3.91808 | -2.47156 | -3.15406 | -3.99284 | -5.37098 | -6.32301 | -7.39739 | -6.15887 | -2.84929 | -2.64147 | -3.82104
375.41 | -6.9224 | -8.074 | -6.1406 | -7.8711 | -6.4437 | -6.2228 | -7.3285 | -5.697 | -5.2583 | -4.2086 | -7.3438 | -7.6133 | -6.4469 | -9.3519 | -7.325 | -8.3112 | -6.0294 | -6.5085 | -6.5311 | -5.6701 | -5.8813 | -9.1501 | -5.9953 | -7.7701 | -5.4986 | -7.3419 | -5.4877 | -6.1671 | -7.3861 | -5.7135 | -6.0824 | -7.8716 | -5.1387 | -6.5699 | -6.5674 | -6.0657 | -6.4333 | -4.8087 | -5.8494 | -5.2436 | -5.4431 | -3.2692 | -6.7656 | -5.2838 | -4.1743 | -5.4326 | -5.2534 | -6.3134 | -6.0613 | -5.0275 | -6.6339 | -6.0774 | -6.1641 | -5.9482 | -5.7659 | -6.0384 | -4.92445 | -5.00936 | -6.40557 | -5.54251 | -6.26326 | -6.55836 | -6.31809 | -5.73509 | -7.07463 | -6.90315 | -8.55316 | -4.62971 | -6.95263 | -7.23455 | -5.85127 | -5.51872 | -4.01304 | -5.02798 | -5.80953 | -2.08912 | -2.31183 | -4.35698 | -4.82131 | -3.4698 | -4.24132 | -4.9094 | -4.38818 | -6.06213 | -4.78498 | -5.13723 | -3.06603 | -2.51403 | -3.84945 | -3.94325 | -2.4834 | -3.16416 | -4.00539 | -5.40475 | -6.37939 | -7.47813 | -6.22917 | -2.85952 | -2.65576 | -3.84445
377 | -6.9964 | -8.1618 | -6.2055 | -7.9557 | -6.519 | -6.2877 | -7.4062 | -5.7487 | -5.314 | -4.2512 | -7.4279 | -7.6998 | -6.5131 | -9.4508 | -7.4055 | -8.4042 | -6.0887 | -6.5762 | -6.5987 | -5.7248 | -5.9388 | -9.2336 | -6.0544 | -7.8593 | -5.5522 | -7.4285 | -5.5413 | -6.227 | -7.4728 | -5.7688 | -6.1402 | -7.9552 | -5.2011 | -6.6492 | -6.6354 | -6.1289 | -6.4972 | -4.8511 | -5.9083 | -5.2928 | -5.4946 | -3.3028 | -6.8167 | -5.3351 | -4.2179 | -5.4719 | -5.2973 | -6.3734 | -6.1136 | -5.0798 | -6.6954 | -6.1328 | -6.2207 | -6.0027 | -5.8217 | -6.0939 | -4.96937 | -5.05638 | -6.46332 | -5.5891 | -6.31883 | -6.6222 | -6.37882 | -5.7866 | -7.14973 | -6.97636 | -8.6449 | -4.67201 | -7.02574 | -7.32047 | -5.91286 | -5.5766 | -4.05321 | -5.07972 | -5.87387 | -2.10377 | -2.3237 | -4.38555 | -4.84337 | -3.49251 | -4.26483 | -4.92774 | -4.42177 | -6.12065 | -4.83054 | -5.19237 | -3.10642 | -2.55448 | -3.88536 | -3.96569 | -2.4925 | -3.17356 | -4.01698 | -5.43806 | -6.43529 | -7.5584 | -6.29959 | -2.86631 | -2.66749 | -3.8645
378.59 | -7.0703 | -8.2495 | -6.2705 | -8.0401 | -6.5945 | -6.3525 | -7.4838 | -5.8001 | -5.3696 | -4.2939 | -7.512 | -7.7865 | -6.5791 | -9.5495 | -7.4859 | -8.4972 | -6.1479 | -6.6438 | -6.6661 | -5.7794 | -5.9959 | -9.3165 | -6.1133 | -7.9484 | -5.6056 | -7.5151 | -5.5946 | -6.2866 | -7.5596 | -5.8238 | -6.1976 | -8.0386 | -5.2637 | -6.7286 | -6.7034 | -6.192 | -6.5607 | -4.8933 | -5.9671 | -5.3418 | -5.5459 | -3.3373 | -6.8672 | -5.3862 | -4.2625 | -5.5106 | -5.3407 | -6.4329 | -6.1653 | -5.1319 | -6.7564 | -6.1878 | -6.2767 | -6.0566 | -5.8769 | -6.1487 | -5.01404 | -5.10312 | -6.52056 | -5.63529 | -6.3739 | -6.68577 | -6.43933 | -5.83778 | -7.2247 | -7.04946 | -8.7366 | -4.71442 | -7.09874 | -7.40714 | -5.9746 | -5.63475 | -4.09345 | -5.13194 | -5.93828 | -2.1187 | -2.33561 | -4.41311 | -4.86388 | -3.51476 | -4.28716 | -4.94526 | -4.45467 | -6.17826 | -4.87541 | -5.24728 | -3.14646 | -2.59523 | -3.9196 | -3.98543 | -2.4989 | -3.18224 | -4.02762 | -5.47091 | -6.49073 | -7.63821 | -6.37012 | -2.86975 | -2.6767 | -3.88125
380.18 | -7.1441 | -8.3372 | -6.3354 | -8.1245 | -6.6701 | -6.4172 | -7.5614 | -5.8513 | -5.4253 | -4.3368 | -7.5962 | -7.8732 | -6.6451 | -9.648 | -7.5664 | -8.5902 | -6.2069 | -6.7113 | -6.7334 | -5.8339 | -6.0527 | -9.3989 | -6.1719 | -8.0376 | -5.6588 | -7.6018 | -5.6477 | -6.3461 | -7.6465 | -5.8785 | -6.2549 | -8.122 | -5.3265 | -6.8081 | -6.7712 | -6.2552 | -6.6241 | -4.9351 | -6.0257 | -5.3906 | -5.597 | -3.3727 | -6.917 | -5.4371 | -4.308 | -5.5487 | -5.3838 | -6.492 | -6.2165 | -5.1839 | -6.817 | -6.2423 | -6.3321 | -6.11 | -5.9317 | -6.2029 | -5.05845 | -5.14958 | -6.57729 | -5.68108 | -6.42847 | -6.74908 | -6.4996 | -5.88862 | -7.29955 | -7.12245 | -8.82825 | -4.75694 | -7.17163 | -7.49453 | -6.03651 | -5.69316 | -4.13372 | -5.18459 | -6.00277 | -2.13387 | -2.34755 | -4.43964 | -4.8829 | -3.53652 | -4.30834 | -4.96195 | -4.48686 | -6.23496 | -4.91956 | -5.30195 | -3.18616 | -2.63625 | -3.95219 | -4.00252 | -2.50267 | -3.1902 | -4.03729 | -5.50327 | -6.54569 | -7.71755 | -6.44078 | -2.86989 | -2.68345 | -3.89475
381.77 | -7.2178 | -8.4249 | -6.4002 | -8.2088 | -6.7458 | -6.4818 | -7.6389 | -5.9022 | -5.4809 | -4.3797 | -7.6805 | -7.96 | -6.7109 | -9.7464 | -7.6469 | -8.6831 | -6.2659 | -6.7786 | -6.8006 | -5.8883 | -6.1091 | -9.4808 | -6.2303 | -8.1269 | -5.7117 | -7.6885 | -5.7006 | -6.4053 | -7.7334 | -5.933 | -6.3118 | -8.2054 | -5.3893 | -6.8878 | -6.8388 | -6.3184 | -6.6872 | -4.9767 | -6.0842 | -5.4391 | -5.6478 | -3.4088 | -6.9661 | -5.4879 | -4.3544 | -5.5864 | -5.4263 | -6.5506 | -6.2672 | -5.2358 | -6.877 | -6.2962 | -6.3869 | -6.1627 | -5.986 | -6.2565 | -5.1026 | -5.19576 | -6.6335 | -5.72646 | -6.48254 | -6.81212 | -6.55962 | -5.93913 | -7.37428 | -7.19534 | -8.91986 | -4.79953 | -7.24443 | -7.5826 | -6.09857 | -5.75181 | -4.17399 | -5.23763 | -6.06733 | -2.14928 | -2.35949 | -4.46511 | -4.90049 | -3.5578 | -4.32843 | -4.97782 | -4.51837 | -6.29076 | -4.96298 | -5.35636 | -3.22552 | -2.67751 | -3.98315 | -4.01701 | -2.50387 | -3.19742 | -4.04599 | -5.53512 | -6.60018 | -7.79646 | -6.51155 | -2.86684 | -2.68778 | -3.9051
383.36 | -7.2914 | -8.5125 | -6.465 | -8.2929 | -6.8216 | -6.5463 | -7.7164 | -5.953 | -5.5364 | -4.4227 | -7.7649 | -8.0468 | -6.7767 | -9.8446 | -7.7274 | -8.776 | -6.3247 | -6.8458 | -6.8676 | -5.9426 | -6.1652 | -9.5621 | -6.2885 | -8.2162 | -5.7644 | -7.7754 | -5.7533 | -6.4643 | -7.8204 | -5.9871 | -6.3684 | -8.2888 | -5.4524 | -6.9676 | -6.9063 | -6.3816 | -6.7501 | -5.0179 | -6.1426 | -5.4874 | -5.6983 | -3.4457 | -7.0146 | -5.5385 | -4.4015 | -5.6234 | -5.4685 | -6.6086 | -6.3174 | -5.2875 | -6.9366 | -6.3498 | -6.4413 | -6.2148 | -6.0399 | -6.3095 | -5.14648 | -5.24166 | -6.6892 | -5.77143 | -6.53612 | -6.87489 | -6.61941 | -5.98929 | -7.44889 | -7.26813 | -9.01145 | -4.84218 | -7.31713 | -7.67133 | -6.16081 | -5.8107 | -4.21425 | -5.29101 | -6.13196 | -2.16489 | -2.3714 | -4.4895 | -4.91673 | -3.57858 | -4.34748 | -4.99289 | -4.5492 | -6.34569 | -5.00568 | -5.4105 | -3.26455 | -2.71899 | -4.0125 | -4.02896 | -2.5026 | -3.20389 | -4.05372 | -5.56647 | -6.6542 | -7.87494 | -6.58244 | -2.8607 | -2.68977 | -3.9124
384.95 | -7.3649 | -8.6001 | -6.5298 | -8.377 | -6.8975 | -6.6107 | -7.7938 | -6.0035 | -5.592 | -4.4658 | -7.8493 | -8.1337 | -6.8424 | -9.9427 | -7.8078 | -8.8689 | -6.3834 | -6.9128 | -6.9345 | -5.9968 | -6.2208 | -9.6428 | -6.3465 | -8.3055 | -5.8168 | -7.8623 | -5.8057 | -6.523 | -7.9074 | -6.0409 | -6.4248 | -8.3721 | -5.5156 | -7.0474 | -6.9736 | -6.4449 | -6.8128 | -5.0589 | -6.2007 | -5.5355 | -5.7486 | -3.4832 | -7.0623 | -5.5888 | -4.4493 | -5.6599 | -5.5102 | -6.6662 | -6.3671 | -5.339 | -6.9958 | -6.4028 | -6.495 | -6.2664 | -6.0933 | -6.3619 | -5.19009 | -5.28727 | -6.74438 | -5.81598 | -6.58922 | -6.93739 | -6.67896 | -6.0391 | -7.52339 | -7.34083 | -9.10302 | -4.88485 | -7.38976 | -7.76067 | -6.2232 | -5.86982 | -4.25445 | -5.34467 | -6.19665 | -2.18068 | -2.38327 | -4.5128 | -4.9317 | -3.59885 | -4.36556 | -5.00717 | -4.57938 | -6.39978 | -5.04765 | -5.46435 | -3.30326 | -2.76067 | -4.0403 | -4.03846 | -2.49894 | -3.20958 | -4.06049 | -5.59727 | -6.70776 | -7.953 | -6.65345 | -2.85161 | -2.6895 | -3.91676
386.54 | -7.4383 | -8.6876 | -6.5946 | -8.4611 | -6.9735 | -6.675 | -7.8712 | -6.0537 | -5.6475 | -4.5091 | -7.9339 | -8.2207 | -6.908 | -10.041 | -7.8883 | -8.9618 | -6.442 | -6.9797 | -7.0013 | -6.051 | -6.2762 | -9.723 | -6.4043 | -8.3949 | -5.869 | -7.9493 | -5.858 | -6.5816 | -7.9946 | -6.0944 | -6.481 | -8.4554 | -5.579 | -7.1275 | -7.0408 | -6.5081 | -6.8753 | -5.0995 | -6.2588 | -5.5833 | -5.7987 | -3.5214 | -7.1093 | -5.639 | -4.4977 | -5.6959 | -5.5515 | -6.7233 | -6.4163 | -5.3904 | -7.0544 | -6.4553 | -6.5482 | -6.3173 | -6.1462 | -6.4137 | -5.23343 | -5.33259 | -6.79904 | -5.86011 | -6.64183 | -6.99962 | -6.73826 | -6.08857 | -7.5978 | -7.41345 | -9.19459 | -4.92752 | -7.46232 | -7.8506 | -6.28577 | -5.92915 | -4.29457 | -5.39855 | -6.26141 | -2.1966 | -2.39505 | -4.53499 | -4.94551 | -3.6186 | -4.38276 | -5.02066 | -4.60892 | -6.45305 | -5.08889 | -5.51788 | -3.34166 | -2.80252 | -4.06658 | -4.04561 | -2.49301 | -3.21449 | -4.06631 | -5.62751 | -6.76086 | -8.03069 | -6.72459 | -2.8397 | -2.68706 | -3.91833
388.13 | -7.5117 | -8.7751 | -6.6594 | -8.545 | -7.0497 | -6.7393 | -7.9485 | -6.1038 | -5.7031 | -4.5525 | -8.0185 | -8.3077 | -6.9736 | -10.139 | -7.9688 | -9.0547 | -6.5005 | -7.0466 | -7.068 | -6.1051 | -6.3312 | -9.8027 | -6.4619 | -8.4843 | -5.921 | -8.0364 | -5.91 | -6.6399 | -8.0818 | -6.1477 | -6.5369 | -8.5387 | -5.6425 | -7.2076 | -7.1078 | -6.5714 | -6.9376 | -5.1398 | -6.3167 | -5.6309 | -5.8486 | -3.5601 | -7.1556 | -5.689 | -4.5466 | -5.7313 | -5.5923 | -6.78 | -6.465 | -5.4416 | -7.1126 | -6.5073 | -6.6008 | -6.3677 | -6.1988 | -6.465 | -5.27648 | -5.37762 | -6.8532 | -5.90382 | -6.69398 | -7.06159 | -6.79732 | -6.13768 | -7.67211 | -7.48602 | -9.28619 | -4.97016 | -7.53483 | -7.94107 | -6.3485 | -5.98868 | -4.33458 | -5.4526 | -6.32623 | -2.21263 | -2.40671 | -4.55603 | -4.95826 | -3.63781 | -4.39916 | -5.03337 | -4.63784 | -6.50554 | -5.12939 | -5.5711 | -3.37977 | -2.84451 | -4.0914 | -4.0505 | -2.48494 | -3.2186 | -4.07117 | -5.65717 | -6.81351 | -8.10801 | -6.79587 | -2.82513 | -2.68256 | -3.91726
389.72 | -7.585 | -8.8625 | -6.7242 | -8.629 | -7.1259 | -6.8034 | -8.0259 | -6.1537 | -5.7587 | -4.596 | -8.1032 | -8.3948 | -7.0391 | -10.237 | -8.0494 | -9.1476 | -6.5589 | -7.1133 | -7.1347 | -6.1592 | -6.3858 | -9.8819 | -6.5193 | -8.5738 | -5.9727 | -8.1236 | -5.9619 | -6.698 | -8.1691 | -6.2006 | -6.5926 | -8.6221 | -5.7062 | -7.2879 | -7.1748 | -6.6346 | -6.9996 | -5.1798 | -6.3744 | -5.6782 | -5.8982 | -3.5992 | -7.2011 | -5.7387 | -4.5959 | -5.7661 | -5.6326 | -6.8362 | -6.5133 | -5.4927 | -7.1703 | -6.5589 | -6.6528 | -6.4175 | -6.2508 | -6.5156 | -5.31925 | -5.42237 | -6.90684 | -5.9471 | -6.74567 | -7.1233 | -6.85615 | -6.18644 | -7.74636 | -7.55856 | -9.37783 | -5.01272 | -7.60732 | -8.03203 | -6.4114 | -6.04839 | -4.37443 | -5.50673 | -6.39111 | -2.22871 | -2.41821 | -4.57591 | -4.97007 | -3.65648 | -4.41485 | -5.04533 | -4.66616 | -6.55729 | -5.16916 | -5.62397 | -3.41762 | -2.88663 | -4.11482 | -4.05327 | -2.47487 | -3.2219 | -4.07509 | -5.68623 | -6.86572 | -8.18502 | -6.86729 | -2.8081 | -2.67612 | -3.91373
391.31 | -7.6582 | -8.9499 | -6.7891 | -8.7129 | -7.2023 | -6.8675 | -8.1032 | -6.2034 | -5.8143 | -4.6397 | -8.1881 | -8.4821 | -7.1046 | -10.335 | -8.13 | -9.2406 | -6.6173 | -7.18 | -7.2013 | -6.2132 | -6.4401 | -9.9605 | -6.5766 | -8.6634 | -6.0243 | -8.211 | -6.0135 | -6.7559 | -8.2566 | -6.2533 | -6.648 | -8.7056 | -5.7701 | -7.3683 | -7.2416 | -6.698 | -7.0615 | -5.2195 | -6.4321 | -5.7254 | -5.9475 | -3.6387 | -7.2459 | -5.7883 | -4.6454 | -5.8004 | -5.6725 | -6.8919 | -6.5611 | -5.5436 | -7.2276 | -6.61 | -6.7043 | -6.4667 | -6.3025 | -6.5657 | -5.36174 | -5.46683 | -6.95999 | -5.98997 | -6.79692 | -7.18476 | -6.91476 | -6.23485 | -7.82057 | -7.63109 | -9.46955 | -5.05519 | -7.67981 | -8.12344 | -6.47447 | -6.10827 | -4.4141 | -5.56087 | -6.45606 | -2.2448 | -2.42949 | -4.5946 | -4.9811 | -3.67458 | -4.42996 | -5.05653 | -4.69392 | -6.60838 | -5.2082 | -5.67648 | -3.45524 | -2.92884 | -4.13694 | -4.05406 | -2.46297 | -3.22437 | -4.07808 | -5.71466 | -6.9175 | -8.26175 | -6.93888 | -2.78883 | -2.66789 | -3.90794
392.9 | -7.7314 | -9.0373 | -6.854 | -8.7968 | -7.2787 | -6.9317 | -8.1806 | -6.253 | -5.87 | -4.6835 | -8.2731 | -8.5694 | -7.1701 | -10.432 | -8.2108 | -9.3337 | -6.6756 | -7.2467 | -7.2678 | -6.2672 | -6.4942 | -10.039 | -6.6337 | -8.7531 | -6.0757 | -8.2985 | -6.065 | -6.8137 | -8.3441 | -6.3057 | -6.7033 | -8.7891 | -5.8342 | -7.4489 | -7.3084 | -6.7614 | -7.1233 | -5.2588 | -6.4896 | -5.7723 | -5.9967 | -3.6784 | -7.2899 | -5.8377 | -4.6949 | -5.8341 | -5.712 | -6.9472 | -6.6085 | -5.5944 | -7.2844 | -6.6607 | -6.7553 | -6.5154 | -6.3539 | -6.6152 | -5.40394 | -5.51102 | -7.01265 | -6.03241 | -6.84776 | -7.24599 | -6.97315 | -6.28292 | -7.89476 | -7.70365 | -9.5614 | -5.0975 | -7.75233 | -8.21524 | -6.53774 | -6.16831 | -4.45352 | -5.61493 | -6.52108 | -2.26083 | -2.44048 | -4.61205 | -4.99154 | -3.69209 | -4.44464 | -5.06699 | -4.72115 | -6.65886 | -5.24651 | -5.72861 | -3.49268 | -2.97112 | -4.15786 | -4.05306 | -2.44945 | -3.226 | -4.08018 | -5.74242 | -6.96889 | -8.33826 | -7.01064 | -2.76758 | -2.65805 | -3.90018
394.49 | -7.8047 | -9.1248 | -6.919 | -8.8808 | -7.3554 | -6.9958 | -8.2581 | -6.3025 | -5.9259 | -4.7275 | -8.3583 | -8.657 | -7.2357 | -10.531 | -8.2917 | -9.427 | -6.7339 | -7.3135 | -7.3344 | -6.3212 | -6.5479 | -10.117 | -6.6909 | -8.8429 | -6.1269 | -8.3862 | -6.1164 | -6.8713 | -8.4318 | -6.3579 | -6.7585 | -8.8729 | -5.8985 | -7.5297 | -7.3752 | -6.8248 | -7.185 | -5.2978 | -6.5471 | -5.819 | -6.0457 | -3.7182 | -7.3331 | -5.8868 | -4.7444 | -5.8672 | -5.751 | -7.0021 | -6.6555 | -5.645 | -7.3409 | -6.7109 | -6.8057 | -6.5637 | -6.4048 | -6.6643 | -5.44587 | -5.55495 | -7.06486 | -6.07445 | -6.89823 | -7.30701 | -7.03135 | -6.33065 | -7.96901 | -7.77632 | -9.65344 | -5.1396 | -7.82496 | -8.30736 | -6.6012 | -6.22847 | -4.49264 | -5.66876 | -6.58619 | -2.2767 | -2.45109 | -4.62822 | -5.00164 | -3.70898 | -4.45911 | -5.07672 | -4.74792 | -6.70885 | -5.28411 | -5.78034 | -3.53001 | -3.01345 | -4.17773 | -4.05051 | -2.43462 | -3.22677 | -4.0814 | -5.76947 | -7.0199 | -8.41465 | -7.08262 | -2.74472 | -2.64684 | -3.8908
396.08 | -7.8779 | -9.2124 | -6.9841 | -8.9649 | -7.4322 | -7.0599 | -8.3358 | -6.3518 | -5.9819 | -4.7716 | -8.4436 | -8.7447 | -7.3014 | -10.629 | -8.3727 | -9.5204 | -6.7923 | -7.3803 | -7.4011 | -6.3752 | -6.6014 | -10.194 | -6.748 | -8.933 | -6.1779 | -8.474 | -6.1677 | -6.9289 | -8.5198 | -6.4098 | -6.8136 | -8.957 | -5.963 | -7.6107 | -7.442 | -6.8883 | -7.2466 | -5.3365 | -6.6044 | -5.8655 | -6.0944 | -3.758 | -7.3755 | -5.9358 | -4.7935 | -5.8998 | -5.7896 | -7.0566 | -6.7021 | -5.6956 | -7.3971 | -6.7608 | -6.8556 | -6.6114 | -6.4555 | -6.7129 | -5.48752 | -5.59861 | -7.11662 | -6.11608 | -6.94835 | -7.36785 | -7.08937 | -6.37806 | -8.04332 | -7.84911 | -9.74571 | -5.18144 | -7.89773 | -8.39976 | -6.66488 | -6.28874 | -4.53142 | -5.72229 | -6.65139 | -2.29235 | -2.46124 | -4.64308 | -5.0116 | -3.72522 | -4.4735 | -5.08575 | -4.77426 | -6.75843 | -5.32098 | -5.83166 | -3.56728 | -3.0558 | -4.19667 | -4.0466 | -2.41865 | -3.22667 | -4.08178 | -5.79579 | -7.07057 | -8.49097 | -7.15483 | -2.72052 | -2.63443 | -3.88004
397.67 | -7.9513 | -9.3 | -7.0493 | -9.0491 | -7.5092 | -7.1241 | -8.4135 | -6.4011 | -6.038 | -4.816 | -8.5291 | -8.8327 | -7.3672 | -10.728 | -8.454 | -9.6141 | -6.8507 | -7.4472 | -7.4678 | -6.4293 | -6.6547 | -10.271 | -6.805 | -9.0232 | -6.2288 | -8.5621 | -6.2189 | -6.9863 | -8.6079 | -6.4615 | -6.8686 | -9.0413 | -6.0278 | -7.6919 | -7.5088 | -6.952 | -7.3081 | -5.3749 | -6.6618 | -5.9118 | -6.143 | -3.7976 | -7.4172 | -5.9846 | -4.8422 | -5.9318 | -5.8278 | -7.1108 | -6.7484 | -5.746 | -7.4528 | -6.8102 | -6.905 | -6.6588 | -6.5059 | -6.761 | -5.52888 | -5.64203 | -7.16795 | -6.15731 | -6.99814 | -7.42852 | -7.14722 | -6.42514 | -8.11773 | -7.92206 | -9.83824 | -5.22299 | -7.97065 | -8.49238 | -6.72878 | -6.34912 | -4.56982 | -5.77543 | -6.71668 | -2.30774 | -2.4709 | -4.6566 | -5.02151 | -3.7408 | -4.48792 | -5.09408 | -4.8002 | -6.80762 | -5.35715 | -5.88255 | -3.60452 | -3.09816 | -4.21473 | -4.04145 | -2.40171 | -3.22569 | -4.08132 | -5.82135 | -7.1209 | -8.56725 | -7.22729 | -2.69515 | -2.62095 | -3.8681
399.26 | -8.0247 | -9.3877 | -7.1147 | -9.1334 | -7.5864 | -7.1883 | -8.4914 | -6.4504 | -6.0944 | -4.8606 | -8.6149 | -8.9208 | -7.433 | -10.826 | -8.5355 | -9.7079 | -6.9091 | -7.5142 | -7.5346 | -6.4834 | -6.7077 | -10.348 | -6.8621 | -9.1136 | -6.2796 | -8.6505 | -6.2699 | -7.0437 | -8.6962 | -6.5129 | -6.9235 | -9.1258 | -6.0928 | -7.7734 | -7.5756 | -7.0157 | -7.3696 | -5.413 | -6.7191 | -5.9579 | -6.1914 | -3.8371 | -7.458 | -6.0332 | -4.8904 | -5.9631 | -5.8655 | -7.1646 | -6.7944 | -5.7963 | -7.5083 | -6.8593 | -6.9539 | -6.7056 | -6.556 | -6.8087 | -5.56997 | -5.68519 | -7.21884 | -6.19813 | -7.0476 | -7.489 | -7.2049 | -6.47188 | -8.19224 | -7.99518 | -9.93104 | -5.26422 | -8.04373 | -8.5852 | -6.79288 | -6.40957 | -4.60781 | -5.82815 | -6.78206 | -2.32285 | -2.48004 | -4.66878 | -5.03147 | -3.75573 | -4.50241 | -5.10171 | -4.82575 | -6.85647 | -5.3926 | -5.93298 | -3.64173 | -3.14048 | -4.23196 | -4.03515 | -2.3839 | -3.22381 | -4.08002 | -5.84612 | -7.17089 | -8.64353 | -7.29999 | -2.66877 | -2.6065 | -3.85511
400.85 | -8.0981 | -9.4755 | -7.1802 | -9.2179 | -7.6637 | -7.2526 | -8.5695 | -6.4995 | -6.1509 | -4.9053 | -8.7008 | -9.0092 | -7.4991 | -10.926 | -8.6172 | -9.802 | -6.9676 | -7.5812 | -7.6014 | -6.5375 | -6.7606 | -10.424 | -6.9192 | -9.2042 | -6.3302 | -8.739 | -6.3209 | -7.1009 | -8.7847 | -6.5641 | -6.9784 | -9.2107 | -6.158 | -7.8551 | -7.6425 | -7.0795 | -7.431 | -5.4507 | -6.7763 | -6.0039 | -6.2396 | -3.8764 | -7.498 | -6.0816 | -4.9381 | -5.994 | -5.9027 | -7.218 | -6.84 | -5.8465 | -7.5634 | -6.908 | -7.0022 | -6.752 | -6.6058 | -6.856 | -5.61077 | -5.7281 | -7.26929 | -6.23854 | -7.09673 | -7.54931 | -7.2624 | -6.5183 | -8.26686 | -8.06846 | -10.02411 | -5.3051 | -8.11697 | -8.67816 | -6.85718 | -6.47009 | -4.64537 | -5.88039 | -6.84752 | -2.33763 | -2.48865 | -4.67963 | -5.04154 | -3.76998 | -4.51703 | -5.10867 | -4.85093 | -6.90499 | -5.42736 | -5.98296 | -3.67892 | -3.18275 | -4.24841 | -4.02779 | -2.36532 | -3.22102 | -4.0779 | -5.87012 | -7.22056 | -8.7198 | -7.37293 | -2.64148 | -2.59115 | -3.84118
402.44 | -8.1716 | -9.5634 | -7.2459 | -9.3025 | -7.7412 | -7.3168 | -8.6477 | -6.5486 | -6.2075 | -4.9503 | -8.7869 | -9.0977 | -7.5652 | -11.025 | -8.6991 | -9.8963 | -7.026 | -7.6484 | -7.6684 | -6.5917 | -6.8132 | -10.5 | -6.9764 | -9.295 | -6.3807 | -8.8278 | -6.3718 | -7.1581 | -8.8734 | -6.6151 | -7.0332 | -9.2959 | -6.2235 | -7.9369 | -7.7094 | -7.1433 | -7.4923 | -5.4881 | -6.8334 | -6.0496 | -6.2876 | -3.9153 | -7.5371 | -6.1297 | -4.9851 | -6.0242 | -5.9395 | -7.2711 | -6.8853 | -5.8966 | -7.6181 | -6.9562 | -7.05 | -6.7979 | -6.6553 | -6.9027 | -5.65128 | -5.77075 | -7.31929 | -6.27853 | -7.14553 | -7.60944 | -7.31972 | -6.56438 | -8.34157 | -8.14191 | -10.11745 | -5.34562 | -8.19038 | -8.77124 | -6.92167 | -6.53066 | -4.68248 | -5.93211 | -6.91307 | -2.35208 | -2.49672 | -4.68914 | -5.05175 | -3.78358 | -4.53182 | -5.11495 | -4.87575 | -6.95319 | -5.46141 | -6.03245 | -3.71607 | -3.22494 | -4.2641 | -4.01945 | -2.34605 | -3.21732 | -4.07496 | -5.8933 | -7.26989 | -8.79608 | -7.4461 | -2.61341 | -2.57498 | -3.82641
404.03 | -8.2452 | -9.6513 | -7.3117 | -9.3872 | -7.8189 | -7.3812 | -8.7261 | -6.5977 | -6.2644 | -4.9954 | -8.8732 | -9.1864 | -7.6314 | -11.124 | -8.7812 | -9.9908 | -7.0846 | -7.7157 | -7.7354 | -6.6459 | -6.8655 | -10.576 | -7.0335 | -9.386 | -6.431 | -8.9167 | -6.4225 | -7.2151 | -8.9622 | -6.6659 | -7.0879 | -9.3813 | -6.2891 | -8.019 | -7.7763 | -7.2073 | -7.5536 | -5.5252 | -6.8905 | -6.0951 | -6.3354 | -3.954 | -7.5755 | -6.1777 | -5.0315 | -6.0538 | -5.9759 | -7.3237 | -6.9303 | -5.9465 | -7.6725 | -7.0041 | -7.0973 | -6.8434 | -6.7045 | -6.949 | -5.69149 | -5.81313 | -7.36884 | -6.31811 | -7.19399 | -7.66937 | -7.37686 | -6.61012 | -8.41638 | -8.21552 | -10.21106 | -5.38575 | -8.26394 | -8.86441 | -6.98634 | -6.59126 | -4.71913 | -5.98327 | -6.97868 | -2.36618 | -2.50423 | -4.69733 | -5.06215 | -3.7965 | -4.54679 | -5.12058 | -4.9002 | -7.00106 | -5.49477 | -6.08145 | -3.75319 | -3.26702 | -4.27904 | -4.01017 | -2.32616 | -3.21271 | -4.0712 | -5.91569 | -7.31888 | -8.87238 | -7.5195 | -2.58463 | -2.55804 | -3.81088
405.62 | -8.3187 | -9.7392 | -7.3776 | -9.4719 | -7.8966 | -7.4455 | -8.8046 | -6.6466 | -6.3214 | -5.0407 | -8.9596 | -9.2753 | -7.6977 | -11.224 | -8.8635 | -10.085 | -7.1431 | -7.7831 | -7.8025 | -6.7001 | -6.9176 | -10.651 | -7.0906 | -9.4771 | -6.4812 | -9.0058 | -6.4732 | -7.2721 | -9.0512 | -6.7164 | -7.1425 | -9.4671 | -6.355 | -8.1013 | -7.8432 | -7.2713 | -7.6148 | -5.5619 | -6.9475 | -6.1404 | -6.383 | -3.9923 | -7.613 | -6.2255 | -5.0771 | -6.0829 | -6.0118 | -7.376 | -6.9748 | -5.9963 | -7.7265 | -7.0515 | -7.1441 | -6.8884 | -6.7534 | -6.9948 | -5.7314 | -5.85525 | -7.41792 | -6.35726 | -7.2421 | -7.72911 | -7.43381 | -6.65551 | -8.49127 | -8.28929 | -10.30493 | -5.42549 | -8.33765 | -8.95763 | -7.05117 | -6.65188 | -4.75529 | -6.03386 | -7.04435 | -2.37992 | -2.51119 | -4.70421 | -5.07274 | -3.80877 | -4.56195 | -5.12556 | -4.9243 | -7.04862 | -5.52743 | -6.12994 | -3.79026 | -3.30897 | -4.29325 | -4.00002 | -2.30571 | -3.20716 | -4.06661 | -5.93725 | -7.36753 | -8.9487 | -7.5931 | -2.55521 | -2.54038 | -3.79466
407.21 | -8.3924 | -9.8272 | -7.4437 | -9.5568 | -7.9745 | -7.5099 | -8.8832 | -6.6955 | -6.3786 | -5.0861 | -9.0462 | -9.3643 | -7.7641 | -11.324 | -8.946 | -10.18 | -7.2017 | -7.8505 | -7.8696 | -6.7543 | -6.9695 | -10.726 | -7.1477 | -9.5684 | -6.5312 | -9.0951 | -6.5237 | -7.3289 | -9.1404 | -6.7666 | -7.197 | -9.5531 | -6.4211 | -8.1837 | -7.9101 | -7.3353 | -7.676 | -5.5983 | -7.0045 | -6.1855 | -6.4304 | -4.0302 | -7.6497 | -6.273 | -5.122 | -6.1114 | -6.0473 | -7.4278 | -7.0191 | -6.046 | -7.7802 | -7.0985 | -7.1902 | -6.9329 | -6.8019 | -7.0402 | -5.771 | -5.89709 | -7.46652 | -6.39599 | -7.28986 | -7.78865 | -7.49055 | -6.70054 | -8.56623 | -8.36319 | -10.39903 | -5.46481 | -8.41149 | -9.05089 | -7.11616 | -6.71249 | -4.79095 | -6.08383 | -7.11008 | -2.3933 | -2.5176 | -4.70979 | -5.08353 | -3.82038 | -4.57732 | -5.12989 | -4.94805 | -7.09584 | -5.55942 | -6.17791 | -3.82727 | -3.35076 | -4.30674 | -3.98902 | -2.28474 | -3.20068 | -4.06119 | -5.958 | -7.41584 | -9.02503 | -7.66691 | -2.52521 | -2.52205 | -3.77778
408.8 | -8.466 | -9.9152 | -7.5099 | -9.6417 | -8.0525 | -7.5743 | -8.9619 | -6.7442 | -6.436 | -5.1318 | -9.133 | -9.4535 | -7.8307 | -11.425 | -9.0286 | -10.275 | -7.2603 | -7.9181 | -7.9368 | -6.8085 | -7.0212 | -10.8 | -7.2048 | -9.6597 | -6.5811 | -9.1846 | -6.5742 | -7.3857 | -9.2297 | -6.8166 | -7.2515 | -9.6393 | -6.4874 | -8.2663 | -7.977 | -7.3994 | -7.7371 | -5.6343 | -7.0614 | -6.2304 | -6.4776 | -4.0677 | -7.6855 | -6.3203 | -5.166 | -6.1393 | -6.0823 | -7.4793 | -7.0629 | -6.0954 | -7.8335 | -7.145 | -7.2358 | -6.9768 | -6.8501 | -7.085 | -5.81029 | -5.93865 | -7.51464 | -6.43429 | -7.33726 | -7.84798 | -7.54708 | -6.74521 | -8.64126 | -8.43723 | -10.49337 | -5.50369 | -8.48545 | -9.14415 | -7.18128 | -6.7731 | -4.8261 | -6.13318 | -7.17584 | -2.4063 | -2.52347 | -4.7141 | -5.09454 | -3.83135 | -4.59288 | -5.13359 | -4.97145 | -7.14273 | -5.59072 | -6.22534 | -3.86419 | -3.39236 | -4.31951 | -3.97723 | -2.26329 | -3.19326 | -4.05495 | -5.97793 | -7.46379 | -9.10137 | -7.74089 | -2.49469 | -2.50309 | -3.76031
410.39 | -8.5396 | -10.003 | -7.5761 | -9.7266 | -8.1306 | -7.6387 | -9.0407 | -6.7929 | -6.4934 | -5.1775 | -9.2198 | -9.5427 | -7.8972 | -11.525 | -9.1114 | -10.37 | -7.3189 | -7.9856 | -8.004 | -6.8627 | -7.0726 | -10.874 | -7.2618 | -9.7512 | -6.6307 | -9.2742 | -6.6245 | -7.4423 | -9.3191 | -6.8663 | -7.3058 | -9.7257 | -6.5538 | -8.349 | -8.0439 | -7.4635 | -7.798 | -5.67 | -7.1181 | -6.275 | -6.5246 | -4.1048 | -7.7205 | -6.3674 | -5.2093 | -6.1666 | -6.1169 | -7.5303 | -7.1064 | -6.1447 | -7.8863 | -7.1911 | -7.2808 | -7.0203 | -6.8979 | -7.1292 | -5.84926 | -5.97992 | -7.56226 | -6.47215 | -7.38428 | -7.90708 | -7.6034 | -6.78951 | -8.71632 | -8.51138 | -10.58792 | -5.54214 | -8.55951 | -9.23738 | -7.24651 | -6.83366 | -4.86074 | -6.18187 | -7.24164 | -2.41893 | -2.52881 | -4.71715 | -5.10573 | -3.84168 | -4.60863 | -5.13667 | -4.99449 | -7.18926 | -5.62134 | -6.27222 | -3.901 | -3.43376 | -4.33155 | -3.96466 | -2.2414 | -3.1849 | -4.04786 | -5.99703 | -7.51138 | -9.1777 | -7.81505 | -2.46368 | -2.48352 | -3.74228
411.98 | -8.6133 | -10.091 | -7.6425 | -9.8116 | -8.2087 | -7.703 | -9.1196 | -6.8414 | -6.5511 | -5.2234 | -9.3067 | -9.632 | -7.9639 | -11.626 | -9.1943 | -10.466 | -7.3774 | -8.0532 | -8.0713 | -6.9169 | -7.1238 | -10.948 | -7.3188 | -9.8427 | -6.6802 | -9.3638 | -6.6746 | -7.4987 | -9.4085 | -6.9158 | -7.36 | -9.8124 | -6.6204 | -8.4319 | -8.1107 | -7.5276 | -7.8589 | -5.7053 | -7.1748 | -6.3194 | -6.5713 | -4.1415 | -7.7546 | -6.4142 | -5.2518 | -6.1932 | -6.1509 | -7.5808 | -7.1496 | -6.1939 | -7.9388 | -7.2367 | -7.3252 | -7.0632 | -6.9454 | -7.173 | -5.88791 | -6.02091 | -7.60936 | -6.50957 | -7.4309 | -7.96594 | -7.65948 | -6.83343 | -8.79142 | -8.58562 | -10.68266 | -5.58013 | -8.63366 | -9.33057 | -7.31184 | -6.89419 | -4.89484 | -6.22991 | -7.30745 | -2.43119 | -2.53364 | -4.71896 | -5.11711 | -3.85137 | -4.62454 | -5.13913 | -5.01717 | -7.23542 | -5.65129 | -6.31853 | -3.93768 | -3.47491 | -4.34287 | -3.95135 | -2.21909 | -3.17558 | -4.03994 | -6.0153 | -7.5586 | -9.25404 | -7.88935 | -2.43223 | -2.46337 | -3.72372
413.57 | -8.6869 | -10.179 | -7.7089 | -9.8966 | -8.2869 | -7.7674 | -9.1985 | -6.8898 | -6.6088 | -5.2695 | -9.3937 | -9.7214 | -8.0306 | -11.727 | -9.2774 | -10.561 | -7.436 | -8.1209 | -8.1385 | -6.971 | -7.1747 | -11.021 | -7.3758 | -9.9342 | -6.7295 | -9.4536 | -6.7246 | -7.555 | -9.4981 | -6.9649 | -7.4141 | -9.8993 | -6.6871 | -8.5148 | -8.1775 | -7.5917 | -7.9196 | -5.7402 | -7.2313 | -6.3636 | -6.6178 | -4.1777 | -7.7879 | -6.4608 | -5.2934 | -6.2194 | -6.1845 | -7.6309 | -7.1923 | -6.2428 | -7.9908 | -7.2818 | -7.3689 | -7.1055 | -6.9925 | -7.2161 | -5.92623 | -6.06158 | -7.65594 | -6.54653 | -7.47712 | -8.02457 | -7.71532 | -6.87696 | -8.86653 | -8.65995 | -10.77758 | -5.61765 | -8.70788 | -9.42369 | -7.37725 | -6.95465 | -4.9284 | -6.27726 | -7.37327 | -2.44307 | -2.53796 | -4.71957 | -5.12865 | -3.86044 | -4.64061 | -5.14099 | -5.03949 | -7.28118 | -5.68058 | -6.36426 | -3.9742 | -3.5158 | -4.35345 | -3.93732 | -2.1964 | -3.16531 | -4.03117 | -6.03275 | -7.60543 | -9.33034 | -7.96379 | -2.40037 | -2.44266 | -3.70464
415.16 | -8.7605 | -10.267 | -7.7754 | -9.9815 | -8.3651 | -7.8316 | -9.2775 | -6.938 | -6.6667 | -5.3156 | -9.4808 | -9.8107 | -8.0973 | -11.828 | -9.3605 | -10.656 | -7.4945 | -8.1885 | -8.2058 | -7.025 | -7.2253 | -11.094 | -7.4327 | -10.026 | -6.7786 | -9.5435 | -6.7744 | -7.6112 | -9.5876 | -7.0138 | -7.468 | -9.9863 | -6.7541 | -8.5979 | -8.2442 | -7.6557 | -7.9802 | -5.7748 | -7.2877 | -6.4074 | -6.664 | -4.2134 | -7.8204 | -6.5071 | -5.3342 | -6.2448 | -6.2176 | -7.6804 | -7.2346 | -6.2915 | -8.0423 | -7.3264 | -7.412 | -7.1473 | -7.0391 | -7.2587 | -5.96421 | -6.10196 | -7.70197 | -6.58304 | -7.52291 | -8.08293 | -7.77091 | -6.9201 | -8.94163 | -8.73433 | -10.87264 | -5.6547 | -8.78214 | -9.51671 | -7.44272 | -7.01504 | -4.96141 | -6.32391 | -7.43909 | -2.45459 | -2.54181 | -4.71899 | -5.14031 | -3.8689 | -4.6568 | -5.14224 | -5.06144 | -7.32654 | -5.7092 | -6.4094 | -4.01054 | -3.5564 | -4.36329 | -3.92258 | -2.17333 | -3.15407 | -4.02155 | -6.04937 | -7.65188 | -9.40662 | -8.03833 | -2.3681 | -2.42142 | -3.68507
416.75 | -8.834 | -10.354 | -7.8419 | -10.066 | -8.4433 | -7.8958 | -9.3565 | -6.9861 | -6.7246 | -5.3618 | -9.5679 | -9.9001 | -8.164 | -11.929 | -9.4437 | -10.752 | -7.5529 | -8.2561 | -8.273 | -7.079 | -7.2757 | -11.166 | -7.4894 | -10.117 | -6.8274 | -9.6333 | -6.824 | -7.6671 | -9.6772 | -7.0624 | -7.5218 | -10.073 | -6.8211 | -8.681 | -8.3109 | -7.7197 | -8.0406 | -5.8089 | -7.344 | -6.4511 | -6.71 | -4.2487 | -7.852 | -6.5531 | -5.3741 | -6.2697 | -6.2503 | -7.7295 | -7.2765 | -6.34 | -8.0934 | -7.3704 | -7.4545 | -7.1884 | -7.0853 | -7.3007 | -6.00185 | -6.14201 | -7.74744 | -6.61909 | -7.56827 | -8.14101 | -7.82623 | -6.96283 | -9.0167 | -8.80875 | -10.96783 | -5.69126 | -8.85642 | -9.60963 | -7.50823 | -7.07533 | -4.99388 | -6.36986 | -7.50489 | -2.46574 | -2.54518 | -4.71725 | -5.15207 | -3.87677 | -4.67308 | -5.14291 | -5.08301 | -7.37145 | -5.73718 | -6.45394 | -4.04666 | -3.59668 | -4.37236 | -3.90714 | -2.14991 | -3.14186 | -4.01106 | -6.06517 | -7.69792 | -9.48284 | -8.11297 | -2.33547 | -2.39965 | -3.66501
418.34 | -8.9075 | -10.442 | -7.9085 | -10.151 | -8.5215 | -7.96 | -9.4356 | -7.034 | -6.7826 | -5.4082 | -9.6549 | -9.9895 | -8.2308 | -12.03 | -9.527 | -10.847 | -7.6113 | -8.3237 | -8.3402 | -7.1329 | -7.3258 | -11.238 | -7.5461 | -10.209 | -6.876 | -9.7232 | -6.8735 | -7.7229 | -9.7668 | -7.1106 | -7.5753 | -10.161 | -6.8882 | -8.7642 | -8.3774 | -7.7837 | -8.1008 | -5.8427 | -7.4001 | -6.4944 | -6.7557 | -4.2835 | -7.8827 | -6.5989 | -5.4131 | -6.294 | -6.2824 | -7.778 | -7.3179 | -6.3883 | -8.144 | -7.4139 | -7.4962 | -7.229 | -7.1311 | -7.342 | -6.03914 | -6.18174 | -7.79233 | -6.65467 | -7.61316 | -8.19882 | -7.88127 | -7.00515 | -9.09172 | -8.88318 | -11.06313 | -5.72733 | -8.9307 | -9.7024 | -7.57375 | -7.13551 | -5.02578 | -6.4151 | -7.57066 | -2.47654 | -2.54812 | -4.71439 | -5.16389 | -3.88405 | -4.68942 | -5.14299 | -5.1042 | -7.4159 | -5.7645 | -6.49786 | -4.08254 | -3.63662 | -4.38066 | -3.89103 | -2.12615 | -3.12868 | -3.99971 | -6.08015 | -7.74354 | -9.55901 | -8.18768 | -2.30247 | -2.37737 | -3.64448
419.93 | -8.9808 | -10.529 | -7.9751 | -10.236 | -8.5997 | -8.024 | -9.5145 | -7.0817 | -6.8407 | -5.4546 | -9.742 | -10.079 | -8.2975 | -12.131 | -9.6103 | -10.942 | -7.6695 | -8.3912 | -8.4073 | -7.1867 | -7.3756 | -11.31 | -7.6027 | -10.3 | -6.9243 | -9.8131 | -6.9227 | -7.7785 | -9.8563 | -7.1585 | -7.6287 | -10.248 | -6.9554 | -8.8473 | -8.4438 | -7.8475 | -8.1609 | -5.8761 | -7.456 | -6.5374 | -6.8012 | -4.3178 | -7.9127 | -6.6443 | -5.4513 | -6.3177 | -6.314 | -7.826 | -7.3589 | -6.4363 | -8.1941 | -7.4568 | -7.5373 | -7.2688 | -7.1763 | -7.3827 | -6.07608 | -6.22114 | -7.83663 | -6.68978 | -7.65757 | -8.25632 | -7.93602 | -7.04704 | -9.16666 | -8.9576 | -11.1585 | -5.7629 | -9.00495 | -9.79502 | -7.63927 | -7.19556 | -5.05713 | -6.45962 | -7.63638 | -2.48699 | -2.55065 | -4.71044 | -5.17572 | -3.89076 | -4.70578 | -5.1425 | -5.125 | -7.45985 | -5.79119 | -6.54114 | -4.11813 | -3.67619 | -4.38816 | -3.87425 | -2.10205 | -3.11452 | -3.98747 | -6.09432 | -7.78873 | -9.63509 | -8.26243 | -2.26911 | -2.35459 | -3.62346
421.52 | -9.0541 | -10.616 | -8.0417 | -10.321 | -8.6778 | -8.0879 | -9.5935 | -7.1291 | -6.8989 | -5.501 | -9.8291 | -10.168 | -8.3642 | -12.233 | -9.6937 | -11.037 | -7.7277 | -8.4586 | -8.4743 | -7.2403 | -7.4251 | -11.38 | -7.6591 | -10.392 | -6.9724 | -9.903 | -6.9718 | -7.8338 | -9.9458 | -7.2061 | -7.6818 | -10.336 | -7.0228 | -8.9305 | -8.5101 | -7.9113 | -8.2207 | -5.909 | -7.5118 | -6.5802 | -6.8463 | -4.3517 | -7.9417 | -6.6895 | -5.4886 | -6.3408 | -6.3452 | -7.8734 | -7.3994 | -6.484 | -8.2437 | -7.4991 | -7.5776 | -7.308 | -7.2211 | -7.4227 | -6.11265 | -6.2602 | -7.8803 | -6.7244 | -7.70148 | -8.31351 | -7.99046 | -7.0885 | -9.24151 | -9.03199 | -11.25391 | -5.79796 | -9.07914 | -9.88746 | -7.70475 | -7.25546 | -5.0879 | -6.5034 | -7.70205 | -2.49711 | -2.55278 | -4.70543 | -5.18751 | -3.89692 | -4.72211 | -5.14144 | -5.14539 | -7.50327 | -5.81724 | -6.58378 | -4.15341 | -3.71536 | -4.39484 | -3.8568 | -2.07762 | -3.09937 | -3.97434 | -6.10767 | -7.83348 | -9.71106 | -8.33721 | -2.2354 | -2.33132 | -3.60197
423.11 | -9.1272 | -10.703 | -8.1082 | -10.405 | -8.7558 | -8.1517 | -9.6724 | -7.1764 | -6.957 | -5.5475 | -9.9161 | -10.257 | -8.4308 | -12.334 | -9.777 | -11.132 | -7.7857 | -8.5259 | -8.5412 | -7.2938 | -7.4743 | -11.451 | -7.7153 | -10.483 | -7.0201 | -9.9927 | -7.0205 | -7.8889 | -10.035 | -7.2533 | -7.7348 | -10.423 | -7.0902 | -9.0137 | -8.5762 | -7.9749 | -8.2803 | -5.9416 | -7.5674 | -6.6226 | -6.8911 | -4.385 | -7.9699 | -6.7344 | -5.5251 | -6.3632 | -6.3758 | -7.9201 | -7.4394 | -6.5315 | -8.2927 | -7.5408 | -7.6172 | -7.3465 | -7.2653 | -7.462 | -6.14886 | -6.29891 | -7.92335 | -6.75853 | -7.74487 | -8.37037 | -8.04458 | -7.12951 | -9.31623 | -9.10631 | -11.34934 | -5.8325 | -9.15326 | -9.97971 | -7.77018 | -7.31521 | -5.11811 | -6.54646 | -7.76765 | -2.50689 | -2.55456 | -4.69939 | -5.19921 | -3.90253 | -4.73837 | -5.13982 | -5.16537 | -7.54613 | -5.84267 | -6.62577 | -4.18833 | -3.7541 | -4.40068 | -3.83869 | -2.05287 | -3.08323 | -3.9603 | -6.12022 | -7.87777 | -9.78692 | -8.41199 | -2.20134 | -2.30756 | -3.58
424.7 | -9.2002 | -10.79 | -8.1747 | -10.489 | -8.8338 | -8.2153 | -9.7512 | -7.2233 | -7.0152 | -5.594 | -10.003 | -10.346 | -8.4974 | -12.435 | -9.8603 | -11.227 | -7.8436 | -8.5931 | -8.608 | -7.3471 | -7.5231 | -11.52 | -7.7714 | -10.574 | -7.0676 | -10.082 | -7.0691 | -7.9437 | -10.124 | -7.3001 | -7.7874 | -10.511 | -7.1576 | -9.0967 | -8.6422 | -8.0384 | -8.3396 | -5.9737 | -7.6227 | -6.6647 | -6.9357 | -4.4179 | -7.9972 | -6.779 | -5.5607 | -6.385 | -6.4059 | -7.9663 | -7.4789 | -6.5786 | -8.3412 | -7.5818 | -7.656 | -7.3843 | -7.3089 | -7.5005 | -6.18469 | -6.33727 | -7.96574 | -6.79216 | -7.7877 | -8.42688 | -8.09836 | -7.17006 | -9.3908 | -9.18054 | -11.44475 | -5.86651 | -9.22726 | -10.07174 | -7.83554 | -7.37477 | -5.14774 | -6.58877 | -7.83316 | -2.51636 | -2.55601 | -4.69235 | -5.21075 | -3.90762 | -4.75449 | -5.13765 | -5.18492 | -7.58838 | -5.86749 | -6.66709 | -4.22286 | -3.79239 | -4.40565 | -3.81991 | -2.02778 | -3.06608 | -3.94535 | -6.13196 | -7.92159 | -9.86263 | -8.48675 | -2.16693 | -2.2833 | -3.55752
426.29 | -9.2729 | -10.876 | -8.2412 | -10.573 | -8.9116 | -8.2788 | -9.8298 | -7.27 | -7.0733 | -5.6405 | -10.09 | -10.435 | -8.5638 | -12.536 | -9.9435 | -11.322 | -7.9013 | -8.6602 | -8.6747 | -7.4002 | -7.5716 | -11.589 | -7.8272 | -10.665 | -7.1148 | -10.172 | -7.1173 | -7.9982 | -10.213 | -7.3465 | -7.8397 | -10.598 | -7.2251 | -9.1798 | -8.7079 | -8.1017 | -8.3987 | -6.0054 | -7.6778 | -6.7065 | -6.9799 | -4.4502 | -8.0237 | -6.8233 | -5.5954 | -6.4063 | -6.4355 | -8.0118 | -7.5178 | -6.6255 | -8.3891 | -7.6222 | -7.694 | -7.4213 | -7.3519 | -7.5383 | -6.22015 | -6.37525 | -8.00745 | -6.82529 | -7.82997 | -8.48303 | -8.15179 | -7.21014 | -9.46519 | -9.25465 | -11.54012 | -5.89999 | -9.30111 | -10.16354 | -7.90078 | -7.43414 | -5.1768 | -6.63035 | -7.89857 | -2.52553 | -2.55716 | -4.68437 | -5.22207 | -3.91221 | -4.77043 | -5.13493 | -5.20403 | -7.62999 | -5.89169 | -6.70772 | -4.25696 | -3.8302 | -4.40972 | -3.80047 | -2.00235 | -3.04793 | -3.92947 | -6.14291 | -7.96492 | -9.93818 | -8.56145 | -2.13215 | -2.25856 | -3.53452
427.88 | -9.3455 | -10.963 | -8.3076 | -10.657 | -8.9892 | -8.342 | -9.9084 | -7.3163 | -7.1315 | -5.687 | -10.176 | -10.523 | -8.6301 | -12.637 | -10.027 | -11.416 | -7.9588 | -8.727 | -8.7411 | -7.4531 | -7.6198 | -11.658 | -7.8827 | -10.756 | -7.1616 | -10.261 | -7.1653 | -8.0525 | -10.302 | -7.3926 | -7.8918 | -10.685 | -7.2925 | -9.2627 | -8.7734 | -8.1648 | -8.4574 | -6.0366 | -7.7327 | -6.748 | -7.0237 | -4.4821 | -8.0493 | -6.8672 | -5.6293 | -6.4268 | -6.4646 | -8.0566 | -7.5562 | -6.672 | -8.4363 | -7.6619 | -7.7313 | -7.4575 | -7.3943 | -7.5752 | -6.25521 | -6.41287 | -8.04846 | -6.8579 | -7.87164 | -8.5388 | -8.20484 | -7.24973 | -9.53938 | -9.32861 | -11.6354 | -5.93292 | -9.3748 | -10.25508 | -7.96589 | -7.49329 | -5.20528 | -6.67118 | -7.96386 | -2.53441 | -2.55806 | -4.67546 | -5.23308 | -3.9163 | -4.78612 | -5.13167 | -5.22268 | -7.6709 | -5.91529 | -6.74765 | -4.29058 | -3.8675 | -4.41285 | -3.78035 | -1.97658 | -3.02877 | -3.91265 | -6.15308 | -8.00775 | -10.01353 | -8.63608 | -2.09699 | -2.23333 | -3.51099
429.47 | -9.4179 | -11.048 | -8.3738 | -10.74 | -9.0667 | -8.405 | -9.9867 | -7.3624 | -7.1895 | -5.7334 | -10.263 | -10.612 | -8.6963 | -12.738 | -10.11 | -11.51 | -8.0161 | -8.7936 | -8.8074 | -7.5057 | -7.6676 | -11.725 | -7.938 | -10.846 | -7.208 | -10.351 | -7.2129 | -8.1064 | -10.391 | -7.4382 | -7.9435 | -10.773 | -7.36 | -9.3455 | -8.8386 | -8.2277 | -8.5159 | -6.0674 | -7.7874 | -6.789 | -7.0672 | -4.5135 | -8.074 | -6.9108 | -5.6624 | -6.4468 | -6.4932 | -8.1007 | -7.594 | -6.7182 | -8.4829 | -7.7008 | -7.7676 | -7.4929 | -7.436 | -7.6113 | -6.28988 | -6.45009 | -8.08875 | -6.88999 | -7.91267 | -8.59417 | -8.25751 | -7.28882 | -9.61333 | -9.40238 | -11.73057 | -5.9653 | -9.44827 | -10.34635 | -8.03083 | -7.55221 | -5.23317 | -6.71127 | -8.02902 | -2.54303 | -2.55875 | -4.66569 | -5.24371 | -3.91993 | -4.80147 | -5.12788 | -5.24085 | -7.71108 | -5.9383 | -6.78688 | -4.32367 | -3.90426 | -4.41502 | -3.75956 | -1.95046 | -3.00858 | -3.89485 | -6.16247 | -8.05005 | -10.08868 | -8.7106 | -2.06144 | -2.20759 | -3.4869
431.06 | -9.4901 | -11.134 | -8.44 | -10.824 | -9.144 | -8.4678 | -10.065 | -7.4081 | -7.2475 | -5.7798 | -10.349 | -10.7 | -8.7623 | -12.838 | -10.192 | -11.604 | -8.0731 | -8.86 | -8.8734 | -7.558 | -7.715 | -11.792 | -7.993 | -10.936 | -7.2541 | -10.44 | -7.2602 | -8.16 | -10.48 | -7.4834 | -7.9948 | -10.86 | -7.4275 | -9.4281 | -8.9035 | -8.2904 | -8.5739 | -6.0977 | -7.8417 | -6.8297 | -7.1104 | -4.5444 | -8.0978 | -6.9541 | -5.6947 | -6.4661 | -6.5211 | -8.1441 | -7.6312 | -6.764 | -8.5288 | -7.7389 | -7.8031 | -7.5274 | -7.4771 | -7.6465 | -6.32415 | -6.48693 | -8.12828 | -6.92154 | -7.95305 | -8.64911 | -8.30975 | -7.3274 | -9.687 | -9.47593 | -11.82558 | -5.99713 | -9.52149 | -10.43733 | -8.09557 | -7.61086 | -5.26049 | -6.7506 | -8.09403 | -2.55139 | -2.55926 | -4.65508 | -5.25385 | -3.92312 | -4.81642 | -5.12356 | -5.25853 | -7.75045 | -5.96073 | -6.82538 | -4.35619 | -3.94045 | -4.41617 | -3.73807 | -1.92398 | -2.98736 | -3.87608 | -6.17109 | -8.09181 | -10.16358 | -8.78499 | -2.02547 | -2.18135 | -3.46222
432.65 | -9.5619 | -11.219 | -8.5059 | -10.906 | -9.2211 | -8.5302 | -10.143 | -7.4533 | -7.3054 | -5.8262 | -10.435 | -10.787 | -8.828 | -12.938 | -10.275 | -11.698 | -8.1298 | -8.9261 | -8.9391 | -7.6101 | -7.7621 | -11.858 | -8.0476 | -11.026 | -7.2997 | -10.528 | -7.3072 | -8.2132 | -10.568 | -7.5281 | -8.0457 | -10.946 | -7.4949 | -9.5106 | -8.9681 | -8.3528 | -8.6316 | -6.1276 | -7.8958 | -6.87 | -7.1532 | -4.5749 | -8.1207 | -6.997 | -5.7261 | -6.4848 | -6.5486 | -8.1867 | -7.6678 | -6.8095 | -8.574 | -7.7763 | -7.8376 | -7.561 | -7.5174 | -7.6808 | -6.35801 | -6.52335 | -8.16703 | -6.95254 | -7.99271 | -8.70362 | -8.36157 | -7.36544 | -9.76036 | -9.54921 | -11.92038 | -6.02837 | -9.59442 | -10.528 | -8.16007 | -7.66924 | -5.28723 | -6.78919 | -8.15887 | -2.55952 | -2.55966 | -4.64369 | -5.26338 | -3.92588 | -4.83085 | -5.11872 | -5.27568 | -7.78897 | -5.9826 | -6.86314 | -4.38807 | -3.97603 | -4.41626 | -3.71588 | -1.8971 | -2.96508 | -3.8563 | -6.17896 | -8.13301 | -10.2382 | -8.8592 | -1.98906 | -2.15459 | -3.4369
434.24 | -9.6334 | -11.303 | -8.5717 | -10.989 | -9.298 | -8.5924 | -10.22 | -7.4982 | -7.3631 | -5.8724 | -10.521 | -10.875 | -8.8935 | -13.038 | -10.357 | -11.791 | -8.1863 | -8.9918 | -9.0046 | -7.6618 | -7.8087 | -11.924 | -8.1019 | -11.115 | -7.3449 | -10.617 | -7.3537 | -8.266 | -10.656 | -7.5723 | -8.0961 | -11.033 | -7.5622 | -9.5928 | -9.0324 | -8.4148 | -8.6889 | -6.1569 | -7.9496 | -6.9098 | -7.1955 | -4.6049 | -8.1428 | -7.0396 | -5.7568 | -6.5027 | -6.5755 | -8.2284 | -7.7036 | -6.8545 | -8.6185 | -7.8128 | -7.8712 | -7.5937 | -7.5568 | -7.7141 | -6.39144 | -6.55935 | -8.20495 | -6.98298 | -8.03163 | -8.75765 | -8.41292 | -7.40292 | -9.83336 | -9.62217 | -12.01492 | -6.05903 | -9.66701 | -10.61833 | -8.22429 | -7.72729 | -5.31338 | -6.82703 | -8.22352 | -2.56744 | -2.56001 | -4.63158 | -5.27217 | -3.92824 | -4.84464 | -5.11336 | -5.29228 | -7.82653 | -6.00391 | -6.90014 | -4.41924 | -4.01096 | -4.41523 | -3.69296 | -1.86981 | -2.94174 | -3.83547 | -6.18609 | -8.17361 | -10.31251 | -8.93321 | -1.95216 | -2.12729 | -3.4109
435.83 | -9.7046 | -11.387 | -8.6372 | -11.07 | -9.3745 | -8.6541 | -10.297 | -7.5425 | -7.4206 | -5.9184 | -10.606 | -10.961 | -8.9588 | -13.137 | -10.44 | -11.883 | -8.2424 | -9.0571 | -9.0696 | -7.713 | -7.8548 | -11.988 | -8.1556 | -11.204 | -7.3896 | -10.705 | -7.3998 | -8.3183 | -10.743 | -7.616 | -8.1461 | -11.119 | -7.6294 | -9.6747 | -9.0962 | -8.4764 | -8.7456 | -6.1857 | -8.003 | -6.9493 | -7.2374 | -4.6344 | -8.1639 | -7.0818 | -5.7867 | -6.5201 | -6.6018 | -8.2693 | -7.7388 | -6.8991 | -8.6621 | -7.8484 | -7.9038 | -7.6253 | -7.5955 | -7.7464 | -6.42444 | -6.59492 | -8.24199 | -7.01283 | -8.06973 | -8.81118 | -8.46376 | -7.43981 | -9.90593 | -9.69475 | -12.10913 | -6.08907 | -9.73918 | -10.7083 | -8.28816 | -7.78499 | -5.33895 | -6.86411 | -8.28795 | -2.5752 | -2.56039 | -4.61881 | -5.27998 | -3.93025 | -4.85762 | -5.10747 | -5.30827 | -7.86303 | -6.02469 | -6.93635 | -4.4496 | -4.04519 | -4.41299 | -3.66928 | -1.84207 | -2.9173 | -3.81356 | -6.1925 | -8.21358 | -10.38645 | -9.00695 | -1.91472 | -2.09942 | -3.38414
437.43 | -9.7753 | -11.471 | -8.7025 | -11.152 | -9.4508 | -8.7155 | -10.374 | -7.5864 | -7.4779 | -5.9642 | -10.691 | -11.048 | -9.0236 | -13.236 | -10.521 | -11.976 | -8.298 | -9.1219 | -9.1342 | -7.7639 | -7.9005 | -12.052 | -8.2089 | -11.292 | -7.4337 | -10.792 | -7.4454 | -8.3701 | -10.83 | -7.6591 | -8.1955 | -11.205 | -7.6966 | -9.7563 | -9.1596 | -8.5377 | -8.8019 | -6.214 | -8.056 | -6.9882 | -7.2789 | -4.6635 | -8.1841 | -7.1236 | -5.8159 | -6.5367 | -6.6274 | -8.3092 | -7.7731 | -6.9433 | -8.7049 | -7.883 | -7.9353 | -7.6558 | -7.6331 | -7.7775 | -6.457 | -6.63003 | -8.27811 | -7.04208 | -8.10696 | -8.86417 | -8.51407 | -7.47607 | -9.97804 | -9.76688 | -12.20296 | -6.11849 | -9.8109 | -10.79788 | -8.35163 | -7.8423 | -5.36393 | -6.90043 | -8.35212 | -2.58281 | -2.56087 | -4.60543 | -5.28667 | -3.93193 | -4.86963 | -5.10107 | -5.32362 | -7.89837 | -6.04495 | -6.97177 | -4.47909 | -4.07866 | -4.40947 | -3.64481 | -1.81385 | -2.89175 | -3.79053 | -6.19822 | -8.25291 | -10.45999 | -9.0804 | -1.87669 | -2.07096 | -3.35655
439.02 | -9.8456 | -11.554 | -8.7674 | -11.233 | -9.5267 | -8.7764 | -10.451 | -7.6296 | -7.535 | -6.0099 | -10.776 | -11.134 | -9.0881 | -13.334 | -10.603 | -12.067 | -8.3532 | -9.1862 | -9.1984 | -7.8142 | -7.9456 | -12.114 | -8.2616 | -11.38 | -7.4773 | -10.88 | -7.4906 | -8.4214 | -10.917 | -7.7016 | -8.2442 | -11.291 | -7.7635 | -9.8376 | -9.2225 | -8.5985 | -8.8575 | -6.2417 | -8.1087 | -7.0266 | -7.3199 | -4.6921 | -8.2034 | -7.1651 | -5.8444 | -6.5526 | -6.6525 | -8.3481 | -7.8066 | -6.987 | -8.7468 | -7.9166 | -7.9657 | -7.6852 | -7.6699 | -7.8074 | -6.4891 | -6.66469 | -8.31328 | -7.07071 | -8.14329 | -8.91661 | -8.56382 | -7.5117 | -10.04963 | -9.83854 | -12.29636 | -6.14727 | -9.88211 | -10.88706 | -8.41468 | -7.89921 | -5.38833 | -6.936 | -8.41604 | -2.59029 | -2.56151 | -4.59151 | -5.29213 | -3.93331 | -4.88061 | -5.09415 | -5.33831 | -7.93251 | -6.06469 | -7.00637 | -4.50765 | -4.11137 | -4.40463 | -3.61954 | -1.78513 | -2.86507 | -3.76636 | -6.20324 | -8.29155 | -10.53309 | -9.15351 | -1.83803 | -2.0419 | -3.32811
440.61 | -9.9155 | -11.636 | -8.832 | -11.313 | -9.6023 | -8.8368 | -10.527 | -7.6724 | -7.5917 | -6.0553 | -10.86 | -11.219 | -9.1522 | -13.432 | -10.684 | -12.158 | -8.408 | -9.25 | -9.2621 | -7.864 | -7.9903 | -12.176 | -8.3137 | -11.467 | -7.5203 | -10.966 | -7.5352 | -8.4722 | -11.003 | -7.7435 | -8.2924 | -11.375 | -7.8303 | -9.9185 | -9.2848 | -8.6588 | -8.9126 | -6.2689 | -8.161 | -7.0645 | -7.3604 | -4.7203 | -8.2217 | -7.2062 | -5.8722 | -6.5678 | -6.677 | -8.3861 | -7.8393 | -7.0301 | -8.7877 | -7.9492 | -7.995 | -7.7134 | -7.7056 | -7.8362 | -6.52075 | -6.69887 | -8.34748 | -7.09873 | -8.17869 | -8.96848 | -8.61299 | -7.54668 | -10.12069 | -9.9097 | -12.3893 | -6.1754 | -9.95279 | -10.97583 | -8.47728 | -7.95569 | -5.41214 | -6.97082 | -8.47968 | -2.59768 | -2.56234 | -4.57707 | -5.29629 | -3.93439 | -4.89048 | -5.08674 | -5.35233 | -7.96539 | -6.08394 | -7.04014 | -4.53524 | -4.14327 | -4.39844 | -3.59346 | -1.75589 | -2.83725 | -3.74103 | -6.20759 | -8.32951 | -10.60575 | -9.22626 | -1.79874 | -2.01223 | -3.29878
442.2 | -9.9849 | -11.717 | -8.8963 | -11.392 | -9.6775 | -8.8967 | -10.602 | -7.7145 | -7.6482 | -6.1005 | -10.943 | -11.304 | -9.2159 | -13.529 | -10.764 | -12.248 | -8.4623 | -9.3132 | -9.3253 | -7.9134 | -8.0344 | -12.236 | -8.3652 | -11.554 | -7.5627 | -11.053 | -7.5792 | -8.5224 | -11.088 | -7.7848 | -8.34 | -11.46 | -7.897 | -9.999 | -9.3467 | -8.7186 | -8.9672 | -6.2955 | -8.2128 | -7.102 | -7.4004 | -4.7481 | -8.239 | -7.2469 | -5.8992 | -6.5824 | -6.7009 | -8.423 | -7.8711 | -7.0728 | -8.8278 | -7.9808 | -8.0232 | -7.7405 | -7.7404 | -7.8637 | -6.55194 | -6.73258 | -8.38071 | -7.12612 | -8.21315 | -9.01976 | -8.6616 | -7.58101 | -10.1912 | -9.98033 | -12.48176 | -6.2029 | -10.02291 | -11.06417 | -8.5394 | -8.01174 | -5.43537 | -7.00489 | -8.54304 | -2.60496 | -2.56337 | -4.56214 | -5.29912 | -3.93521 | -4.89922 | -5.07882 | -5.36567 | -7.997 | -6.1027 | -7.07308 | -4.56183 | -4.17436 | -4.39088 | -3.56655 | -1.72612 | -2.8083 | -3.71455 | -6.21126 | -8.36677 | -10.67793 | -9.29865 | -1.75879 | -1.98195 | -3.26855
443.79 | -10.054 | -11.798 | -8.9602 | -11.471 | -9.7523 | -8.9562 | -10.677 | -7.756 | -7.7044 | -6.1455 | -11.026 | -11.388 | -9.2792 | -13.625 | -10.844 | -12.337 | -8.5161 | -9.3759 | -9.388 | -7.9622 | -8.078 | -12.296 | -8.4162 | -11.64 | -7.6044 | -11.138 | -7.6228 | -8.572 | -11.173 | -7.8255 | -8.3869 | -11.544 | -7.9634 | -10.079 | -9.408 | -8.778 | -9.0211 | -6.3215 | -8.2643 | -7.1389 | -7.44 | -4.7754 | -8.2555 | -7.2872 | -5.9257 | -6.5962 | -6.7241 | -8.4589 | -7.9021 | -7.115 | -8.8669 | -8.0113 | -8.0502 | -7.7663 | -7.774 | -7.89 | -6.58266 | -6.76581 | -8.41294 | -7.15288 | -8.24667 | -9.07046 | -8.70961 | -7.61469 | -10.26115 | -10.05042 | -12.57372 | -6.22976 | -10.09247 | -11.15208 | -8.60105 | -8.06735 | -5.45802 | -7.03822 | -8.6061 | -2.61217 | -2.56464 | -4.54676 | -5.30058 | -3.93577 | -4.9068 | -5.07042 | -5.37832 | -8.02732 | -6.12097 | -7.10518 | -4.5874 | -4.20461 | -4.38193 | -3.53882 | -1.69582 | -2.77823 | -3.6869 | -6.21426 | -8.40332 | -10.74962 | -9.37063 | -1.71816 | -1.95103 | -3.2374
445.38 | -10.122 | -11.878 | -9.0238 | -11.549 | -9.8267 | -9.0152 | -10.751 | -7.7969 | -7.7602 | -6.1902 | -11.109 | -11.471 | -9.342 | -13.721 | -10.924 | -12.426 | -8.5695 | -9.438 | -9.4502 | -8.0104 | -8.1211 | -12.354 | -8.4665 | -11.725 | -7.6456 | -11.223 | -7.6658 | -8.6211 | -11.258 | -7.8656 | -8.4331 | -11.627 | -8.0297 | -10.159 | -9.4688 | -8.8368 | -9.0744 | -6.3469 | -8.3153 | -7.1753 | -7.479 | -4.8024 | -8.271 | -7.3271 | -5.9514 | -6.6093 | -6.7468 | -8.4938 | -7.9322 | -7.1567 | -8.905 | -8.0408 | -8.0761 | -7.791 | -7.8067 | -7.9151 | -6.61292 | -6.79856 | -8.44418 | -7.17902 | -8.27922 | -9.12056 | -8.75703 | -7.6477 | -10.33051 | -10.11995 | -12.66517 | -6.25598 | -10.16143 | -11.23955 | -8.6622 | -8.12251 | -5.4801 | -7.07082 | -8.66887 | -2.61931 | -2.56615 | -4.53096 | -5.30066 | -3.93608 | -4.9132 | -5.06154 | -5.39029 | -8.05634 | -6.13875 | -7.13644 | -4.61193 | -4.23403 | -4.37157 | -3.51025 | -1.66497 | -2.74702 | -3.65808 | -6.2166 | -8.43915 | -10.82081 | -9.44221 | -1.67687 | -1.91949 | -3.20531
446.97 | -10.19 | -11.958 | -9.087 | -11.627 | -9.9007 | -9.0736 | -10.825 | -7.8372 | -7.8158 | -6.2346 | -11.191 | -11.554 | -9.4044 | -13.816 | -11.003 | -12.514 | -8.6223 | -9.4995 | -9.5119 | -8.0581 | -8.1637 | -12.412 | -8.5162 | -11.81 | -7.6862 | -11.308 | -7.7082 | -8.6696 | -11.342 | -7.9051 | -8.4787 | -11.71 | -8.0957 | -10.238 | -9.529 | -8.8951 | -9.1271 | -6.3718 | -8.3659 | -7.2111 | -7.5176 | -4.8289 | -8.2856 | -7.3666 | -5.9765 | -6.6218 | -6.7688 | -8.5277 | -7.9614 | -7.1978 | -8.9423 | -8.0692 | -8.1008 | -7.8145 | -7.8383 | -7.939 | -6.64272 | -6.83082 | -8.47442 | -7.20454 | -8.31082 | -9.17006 | -8.80385 | -7.68006 | -10.39928 | -10.18892 | -12.75609 | -6.28158 | -10.2298 | -11.32656 | -8.72284 | -8.17722 | -5.50161 | -7.1027 | -8.73133 | -2.62639 | -2.56793 | -4.51476 | -5.29934 | -3.93615 | -4.91842 | -5.0522 | -5.40157 | -8.08405 | -6.15606 | -7.16686 | -4.63541 | -4.26259 | -4.3598 | -3.48085 | -1.63358 | -2.71469 | -3.62811 | -6.21827 | -8.47426 | -10.8915 | -9.51338 | -1.63488 | -1.88732 | -3.17229
448.56 | -10.257 | -12.037 | -9.1499 | -11.704 | -9.9742 | -9.1316 | -10.898 | -7.8769 | -7.871 | -6.2788 | -11.273 | -11.637 | -9.4663 | -13.91 | -11.082 | -12.601 | -8.6746 | -9.5604 | -9.5731 | -8.1053 | -8.2057 | -12.468 | -8.5653 | -11.894 | -7.7262 | -11.392 | -7.7501 | -8.7176 | -11.425 | -7.9439 | -8.5237 | -11.792 | -8.1616 | -10.317 | -9.5886 | -8.9529 | -9.1792 | -6.3961 | -8.4161 | -7.2465 | -7.5556 | -4.8551 | -8.2993 | -7.4057 | -6.001 | -6.6335 | -6.7902 | -8.5605 | -7.9898 | -7.2384 | -8.9785 | -8.0965 | -8.1244 | -7.8367 | -7.8689 | -7.9615 | -6.67205 | -6.8626 | -8.50365 | -7.22943 | -8.34146 | -9.21896 | -8.85008 | -7.71177 | -10.46747 | -10.25732 | -12.84647 | -6.30656 | -10.29755 | -11.41313 | -8.78299 | -8.23148 | -5.52255 | -7.13386 | -8.79347 | -2.63341 | -2.56998 | -4.49818 | -5.29663 | -3.93601 | -4.92245 | -5.0424 | -5.41218 | -8.11045 | -6.1729 | -7.19644 | -4.65783 | -4.2903 | -4.34661 | -3.45061 | -1.60163 | -2.68124 | -3.59697 | -6.21928 | -8.50865 | -10.96166 | -9.58411 | -1.59221 | -1.85451 | -3.13832
450.15 | -10.324 | -12.115 | -9.2123 | -11.78 | -10.047 | -9.189 | -10.971 | -7.916 | -7.9259 | -6.3227 | -11.354 | -11.718 | -9.5278 | -14.003 | -11.16 | -12.688 | -8.7265 | -9.6208 | -9.6337 | -8.1519 | -8.2472 | -12.524 | -8.6138 | -11.977 | -7.7656 | -11.476 | -7.7915 | -8.765 | -11.508 | -7.9821 | -8.568 | -11.874 | -8.2272 | -10.395 | -9.6478 | -9.0102 | -9.2307 | -6.4199 | -8.4658 | -7.2813 | -7.5932 | -4.8809 | -8.3121 | -7.4444 | -6.0249 | -6.6446 | -6.811 | -8.5922 | -8.0173 | -7.2785 | -9.0138 | -8.1227 | -8.1468 | -7.8578 | -7.8984 | -7.9829 | -6.70092 | -6.89389 | -8.53189 | -7.25371 | -8.37115 | -9.26725 | -8.89572 | -7.74282 | -10.53506 | -10.32515 | -12.93631 | -6.33092 | -10.36469 | -11.49925 | -8.84261 | -8.28529 | -5.54293 | -7.16431 | -8.85531 | -2.6404 | -2.5723 | -4.48126 | -5.29254 | -3.93565 | -4.92531 | -5.03216 | -5.42212 | -8.13555 | -6.18928 | -7.22517 | -4.67918 | -4.31715 | -4.332 | -3.41953 | -1.56912 | -2.64668 | -3.56467 | -6.21964 | -8.54231 | -11.03131 | -9.65441 | -1.54884 | -1.82107 | -3.1034
451.74 | -10.391 | -12.192 | -9.2744 | -11.855 | -10.12 | -9.2459 | -11.044 | -7.9545 | -7.9805 | -6.3664 | -11.435 | -11.799 | -9.5889 | -14.096 | -11.238 | -12.774 | -8.7778 | -9.6805 | -9.6938 | -8.198 | -8.2882 | -12.578 | -8.6617 | -12.06 | -7.8044 | -11.559 | -7.8323 | -8.8118 | -11.59 | -8.0197 | -8.6117 | -11.955 | -8.2926 | -10.473 | -9.7063 | -9.0669 | -9.2815 | -6.4431 | -8.5151 | -7.3156 | -7.6302 | -4.9063 | -8.3241 | -7.4826 | -6.0482 | -6.6551 | -6.8312 | -8.6229 | -8.044 | -7.3181 | -9.0482 | -8.148 | -8.1681 | -7.8776 | -7.9269 | -8.0029 | -6.72932 | -6.92469 | -8.55913 | -7.27738 | -8.39988 | -9.31493 | -8.94076 | -7.77324 | -10.60205 | -10.3924 | -13.02559 | -6.35467 | -10.43121 | -11.5849 | -8.90173 | -8.33865 | -5.56276 | -7.19407 | -8.91684 | -2.64736 | -2.57491 | -4.464 | -5.2871 | -3.93508 | -4.927 | -5.02149 | -5.4314 | -8.15936 | -6.20518 | -7.25306 | -4.69945 | -4.34313 | -4.31596 | -3.38761 | -1.53605 | -2.61102 | -3.53124 | -6.21933 | -8.57524 | -11.10043 | -9.72426 | -1.50477 | -1.78699 | -3.06752
453.33 | -10.457 | -12.268 | -9.3361 | -11.93 | -10.192 | -9.3023 | -11.115 | -7.9924 | -8.0347 | -6.4098 | -11.515 | -11.879 | -9.6495 | -14.188 | -11.315 | -12.859 | -8.8286 | -9.7397 | -9.7533 | -8.2435 | -8.3286 | -12.631 | -8.7089 | -12.142 | -7.8426 | -11.641 | -7.8726 | -8.8581 | -11.671 | -8.0567 | -8.6547 | -12.036 | -8.3578 | -10.551 | -9.7643 | -9.1232 | -9.3317 | -6.4657 | -8.564 | -7.3494 | -7.6668 | -4.9314 | -8.3352 | -7.5205 | -6.0709 | -6.6649 | -6.8509 | -8.6526 | -8.0698 | -7.3571 | -9.0816 | -8.1721 | -8.1882 | -7.8962 | -7.9543 | -8.0218 | -6.75726 | -6.95501 | -8.58538 | -7.30043 | -8.42768 | -9.36201 | -8.98522 | -7.80302 | -10.66844 | -10.45908 | -13.11433 | -6.37784 | -10.49709 | -11.6701 | -8.96034 | -8.39157 | -5.58203 | -7.22315 | -8.97805 | -2.65428 | -2.5778 | -4.44644 | -5.28031 | -3.93431 | -4.92756 | -5.01041 | -5.44003 | -8.18189 | -6.22063 | -7.28011 | -4.71865 | -4.36825 | -4.29851 | -3.35486 | -1.50242 | -2.57426 | -3.49666 | -6.21837 | -8.60744 | -11.16902 | -9.79367 | -1.46 | -1.75226 | -3.0307
454.92 | -10.522 | -12.344 | -9.3975 | -12.004 | -10.264 | -9.3582 | -11.186 | -8.0297 | -8.0887 | -6.4529 | -11.594 | -11.959 | -9.7096 | -14.279 | -11.392 | -12.943 | -8.8789 | -9.7983 | -9.8124 | -8.2885 | -8.3686 | -12.684 | -8.7556 | -12.223 | -7.8802 | -11.723 | -7.9123 | -8.9038 | -11.752 | -8.0931 | -8.6971 | -12.116 | -8.4228 | -10.628 | -9.8217 | -9.1789 | -9.3813 | -6.4879 | -8.6124 | -7.3827 | -7.7028 | -4.9561 | -8.3454 | -7.5579 | -6.093 | -6.674 | -6.8699 | -8.6812 | -8.0948 | -7.3956 | -9.1141 | -8.1952 | -8.2072 | -7.9136 | -7.9807 | -8.0394 | -6.78474 | -6.98485 | -8.61063 | -7.32289 | -8.45454 | -9.40849 | -9.02909 | -7.83216 | -10.73424 | -10.52518 | -13.20252 | -6.40042 | -10.56235 | -11.75484 | -9.01844 | -8.44405 | -5.60076 | -7.25155 | -9.03894 | -2.66119 | -2.58097 | -4.42858 | -5.27222 | -3.93335 | -4.927 | -4.99892 | -5.44802 | -8.20316 | -6.23562 | -7.30632 | -4.73678 | -4.3925 | -4.27963 | -3.32126 | -1.46823 | -2.53642 | -3.46095 | -6.21674 | -8.6389 | -11.23707 | -9.86262 | -1.41453 | -1.71689 | -2.99293
456.51 | -10.587 | -12.419 | -9.4585 | -12.078 | -10.335 | -9.4136 | -11.257 | -8.0663 | -8.1423 | -6.4958 | -11.673 | -12.038 | -9.7693 | -14.37 | -11.469 | -13.026 | -8.9288 | -9.8564 | -9.8709 | -8.333 | -8.408 | -12.735 | -8.8017 | -12.304 | -7.9172 | -11.804 | -7.9515 | -8.9489 | -11.833 | -8.129 | -8.7388 | -12.195 | -8.4876 | -10.704 | -9.8786 | -9.2341 | -9.4304 | -6.5095 | -8.6603 | -7.4155 | -7.7384 | -4.9804 | -8.3548 | -7.5949 | -6.1147 | -6.6825 | -6.8883 | -8.7088 | -8.1189 | -7.4335 | -9.1456 | -8.2173 | -8.225 | -7.9298 | -8.006 | -8.0557 | -6.81176 | -7.0142 | -8.63491 | -7.34475 | -8.48048 | -9.45436 | -9.07238 | -7.86069 | -10.79944 | -10.59071 | -13.29015 | -6.42243 | -10.62697 | -11.83912 | -9.07603 | -8.49609 | -5.61895 | -7.27929 | -9.09952 | -2.66808 | -2.58441 | -4.41045 | -5.26286 | -3.93221 | -4.92535 | -4.98704 | -5.45539 | -8.22319 | -6.25015 | -7.33169 | -4.75384 | -4.4159 | -4.25935 | -3.28682 | -1.43347 | -2.49752 | -3.42413 | -6.21446 | -8.66964 | -11.3046 | -9.93111 | -1.36836 | -1.68088 | -2.9542
458.1 | -10.651 | -12.494 | -9.5191 | -12.15 | -10.406 | -9.4685 | -11.327 | -8.1024 | -8.1956 | -6.5384 | -11.752 | -12.116 | -9.8286 | -14.46 | -11.544 | -13.109 | -8.9781 | -9.9138 | -9.929 | -8.3769 | -8.447 | -12.785 | -8.8472 | -12.383 | -7.9537 | -11.884 | -7.9902 | -8.9935 | -11.912 | -8.1642 | -8.78 | -12.274 | -8.5521 | -10.78 | -9.9349 | -9.2889 | -9.4788 | -6.5306 | -8.7079 | -7.4479 | -7.7735 | -5.0045 | -8.3634 | -7.6315 | -6.1357 | -6.6905 | -6.9062 | -8.7353 | -8.1423 | -7.471 | -9.1762 | -8.2383 | -8.2417 | -7.9449 | -8.0303 | -8.0709 | -6.83833 | -7.04307 | -8.65822 | -7.36602 | -8.50552 | -9.49964 | -9.11511 | -7.8886 | -10.86406 | -10.65567 | -13.37723 | -6.44389 | -10.69096 | -11.92294 | -9.13312 | -8.5477 | -5.63662 | -7.30638 | -9.15979 | -2.67497 | -2.58814 | -4.39207 | -5.25227 | -3.93089 | -4.92265 | -4.97479 | -5.46214 | -8.24199 | -6.26422 | -7.35624 | -4.76983 | -4.43844 | -4.23766 | -3.25154 | -1.39814 | -2.45755 | -3.3862 | -6.21151 | -8.69965 | -11.37159 | -9.99914 | -1.32149 | -1.64423 | -2.91454
459.69 | -10.715 | -12.567 | -9.5793 | -12.222 | -10.476 | -9.5229 | -11.397 | -8.138 | -8.2486 | -6.5807 | -11.829 | -12.193 | -9.8874 | -14.549 | -11.62 | -13.19 | -9.027 | -9.9707 | -9.9865 | -8.4203 | -8.4854 | -12.834 | -8.8921 | -12.462 | -7.9896 | -11.964 | -8.0284 | -9.0376 | -11.991 | -8.1989 | -8.8205 | -12.352 | -8.6164 | -10.856 | -9.9907 | -9.3431 | -9.5266 | -6.5512 | -8.755 | -7.4797 | -7.8081 | -5.0282 | -8.3712 | -7.6677 | -6.1563 | -6.6978 | -6.9235 | -8.7608 | -8.1648 | -7.5078 | -9.2059 | -8.2584 | -8.2572 | -7.9587 | -8.0535 | -8.0848 | -6.86445 | -7.07146 | -8.68056 | -7.38671 | -8.52966 | -9.54433 | -9.15726 | -7.91592 | -10.9281 | -10.72008 | -13.46377 | -6.46481 | -10.75433 | -12.0063 | -9.18972 | -8.59889 | -5.65376 | -7.33284 | -9.21975 | -2.68185 | -2.59214 | -4.37345 | -5.2405 | -3.92939 | -4.91894 | -4.96218 | -5.46831 | -8.25959 | -6.27785 | -7.37996 | -4.78477 | -4.46013 | -4.21457 | -3.21543 | -1.36224 | -2.41654 | -3.34718 | -6.2079 | -8.72893 | -11.43805 | -10.06671 | -1.27393 | -1.60693 | -2.87393
461.28 | -10.778 | -12.64 | -9.6392 | -12.293 | -10.546 | -9.5769 | -11.466 | -8.1729 | -8.3013 | -6.6229 | -11.907 | -12.27 | -9.9459 | -14.637 | -11.695 | -13.271 | -9.0754 | -10.027 | -10.043 | -8.4632 | -8.5234 | -12.883 | -8.9364 | -12.54 | -8.025 | -12.044 | -8.0661 | -9.0811 | -12.07 | -8.233 | -8.8604 | -12.43 | -8.6805 | -10.931 | -10.046 | -9.3968 | -9.5739 | -6.5713 | -8.8016 | -7.5111 | -7.8423 | -5.0516 | -8.3783 | -7.7034 | -6.1763 | -6.7045 | -6.9403 | -8.7853 | -8.1866 | -7.5442 | -9.2347 | -8.2774 | -8.2717 | -7.9714 | -8.0757 | -8.0975 | -6.89012 | -7.09937 | -8.70195 | -7.40684 | -8.55293 | -9.58842 | -9.19887 | -7.94264 | -10.99157 | -10.78393 | -13.54977 | -6.48519 | -10.81707 | -12.08922 | -9.24583 | -8.64967 | -5.67038 | -7.35867 | -9.2794 | -2.68874 | -2.5964 | -4.35461 | -5.22759 | -3.92773 | -4.91424 | -4.94923 | -5.4739 | -8.27603 | -6.29103 | -7.40286 | -4.79867 | -4.48098 | -4.1901 | -3.17848 | -1.32578 | -2.37449 | -3.30708 | -6.20362 | -8.75749 | -11.50398 | -10.13382 | -1.22566 | -1.56898 | -2.83239
462.88 | -10.841 | -12.712 | -9.6988 | -12.363 | -10.615 | -9.6303 | -11.535 | -8.2073 | -8.3537 | -6.6647 | -11.984 | -12.345 | -10.004 | -14.725 | -11.769 | -13.351 | -9.1233 | -10.083 | -10.1 | -8.5055 | -8.5609 | -12.93 | -8.9803 | -12.618 | -8.0599 | -12.122 | -8.1033 | -9.1241 | -12.148 | -8.2666 | -8.8998 | -12.507 | -8.7443 | -11.006 | -10.101 | -9.4501 | -9.6205 | -6.5909 | -8.8478 | -7.5419 | -7.876 | -5.0747 | -8.3846 | -7.7387 | -6.1958 | -6.7107 | -6.9565 | -8.8088 | -8.2076 | -7.58 | -9.2626 | -8.2954 | -8.2851 | -7.9829 | -8.0969 | -8.109 | -6.91535 | -7.12682 | -8.7224 | -7.4264 | -8.57533 | -9.63194 | -9.23992 | -7.96879 | -11.05447 | -10.84724 | -13.63524 | -6.50507 | -10.87918 | -12.17169 | -9.30146 | -8.70004 | -5.68649 | -7.3839 | -9.33875 | -2.69564 | -2.60092 | -4.33557 | -5.2136 | -3.92591 | -4.90862 | -4.93595 | -5.47893 | -8.29133 | -6.30375 | -7.42495 | -4.81153 | -4.50099 | -4.16425 | -3.1407 | -1.28875 | -2.33142 | -3.26592 | -6.19868 | -8.78534 | -11.56939 | -10.20046 | -1.1767 | -1.53039 | -2.78992
464.47 | -10.903 | -12.783 | -9.758 | -12.433 | -10.683 | -9.6833 | -11.603 | -8.2411 | -8.4058 | -6.7064 | -12.06 | -12.42 | -10.061 | -14.812 | -11.843 | -13.43 | -9.1708 | -10.138 | -10.156 | -8.5474 | -8.5979 | -12.977 | -9.0236 | -12.695 | -8.0942 | -12.2 | -8.14 | -9.1666 | -12.225 | -8.2996 | -8.9386 | -12.584 | -8.808 | -11.08 | -10.155 | -9.5028 | -9.6666 | -6.6101 | -8.8936 | -7.5724 | -7.9092 | -5.0976 | -8.3902 | -7.7736 | -6.2149 | -6.7163 | -6.9721 | -8.8313 | -8.2278 | -7.6153 | -9.2897 | -8.3125 | -8.2973 | -7.9934 | -8.1171 | -8.1194 | -6.94014 | -7.15379 | -8.74193 | -7.44541 | -8.5969 | -9.67488 | -9.28045 | -7.99438 | -11.11683 | -10.91003 | -13.72018 | -6.52445 | -10.94068 | -12.25371 | -9.35663 | -8.75002 | -5.70211 | -7.40854 | -9.3978 | -2.70255 | -2.60568 | -4.31633 | -5.19858 | -3.92394 | -4.90211 | -4.92235 | -5.48342 | -8.30552 | -6.31604 | -7.44623 | -4.82337 | -4.52017 | -4.13704 | -3.10208 | -1.25114 | -2.28735 | -3.22371 | -6.19306 | -8.81246 | -11.63428 | -10.26665 | -1.12705 | -1.49116 | -2.74653
466.06 | -10.965 | -12.853 | -9.8169 | -12.502 | -10.751 | -9.7358 | -11.67 | -8.2744 | -8.4577 | -6.7478 | -12.136 | -12.495 | -10.119 | -14.898 | -11.917 | -13.509 | -9.2178 | -10.193 | -10.212 | -8.5888 | -8.6344 | -13.023 | -9.0663 | -12.77 | -8.1281 | -12.278 | -8.1763 | -9.2086 | -12.301 | -8.3322 | -8.9768 | -12.66 | -8.8714 | -11.154 | -10.209 | -9.5551 | -9.7122 | -6.6288 | -8.939 | -7.6024 | -7.942 | -5.1201 | -8.3951 | -7.808 | -6.2335 | -6.7214 | -6.9873 | -8.8528 | -8.2473 | -7.6501 | -9.3158 | -8.3286 | -8.3085 | -8.0026 | -8.1363 | -8.1287 | -6.9645 | -7.18031 | -8.76055 | -7.46388 | -8.61765 | -9.71725 | -9.32044 | -8.01941 | -11.17864 | -10.97229 | -13.80461 | -6.54335 | -11.00158 | -12.3353 | -9.41134 | -8.79962 | -5.71723 | -7.4326 | -9.45655 | -2.70948 | -2.61068 | -4.29692 | -5.1826 | -3.92181 | -4.89478 | -4.90846 | -5.4874 | -8.31863 | -6.32788 | -7.46672 | -4.8342 | -4.53853 | -4.10848 | -3.06263 | -1.21297 | -2.24228 | -3.18048 | -6.18677 | -8.83888 | -11.69865 | -10.33238 | -1.07671 | -1.45127 | -2.70222
467.65 | -11.027 | -12.923 | -9.8754 | -12.57 | -10.819 | -9.7879 | -11.738 | -8.3072 | -8.5093 | -6.789 | -12.211 | -12.568 | -10.175 | -14.984 | -11.99 | -13.586 | -9.2643 | -10.247 | -10.267 | -8.6297 | -8.6705 | -13.067 | -9.1086 | -12.846 | -8.1615 | -12.355 | -8.212 | -9.2502 | -12.377 | -8.3642 | -9.0146 | -12.736 | -8.9346 | -11.227 | -10.262 | -9.607 | -9.7572 | -6.6471 | -8.9839 | -7.6319 | -7.9743 | -5.1424 | -8.3993 | -7.8421 | -6.2517 | -6.726 | -7.0019 | -8.8734 | -8.2661 | -7.6843 | -9.3411 | -8.3437 | -8.3187 | -8.0108 | -8.1546 | -8.1367 | -6.98843 | -7.20636 | -8.77826 | -7.48182 | -8.6376 | -9.75906 | -9.35993 | -8.04392 | -11.23993 | -11.03405 | -13.88852 | -6.56179 | -11.06187 | -12.41645 | -9.4656 | -8.84884 | -5.73188 | -7.4561 | -9.51502 | -2.71644 | -2.61591 | -4.27735 | -5.16572 | -3.91954 | -4.88666 | -4.89429 | -5.49088 | -8.33071 | -6.33927 | -7.48641 | -4.84405 | -4.55609 | -4.07858 | -3.02235 | -1.17424 | -2.19624 | -3.13623 | -6.1798 | -8.8646 | -11.76252 | -10.39765 | -1.02568 | -1.41074 | -2.65701
469.24 | -11.088 | -12.992 | -9.9336 | -12.637 | -10.886 | -9.8395 | -11.804 | -8.3395 | -8.5606 | -6.83 | -12.286 | -12.641 | -10.232 | -15.069 | -12.063 | -13.663 | -9.3105 | -10.301 | -10.321 | -8.6702 | -8.7062 | -13.111 | -9.1504 | -12.92 | -8.1944 | -12.431 | -8.2474 | -9.2912 | -12.452 | -8.3957 | -9.0518 | -12.811 | -8.9976 | -11.3 | -10.315 | -9.6584 | -9.8017 | -6.665 | -9.0284 | -7.6611 | -8.0062 | -5.1645 | -8.4029 | -7.8757 | -6.2694 | -6.7301 | -7.016 | -8.893 | -8.2842 | -7.7181 | -9.3656 | -8.358 | -8.3278 | -8.0179 | -8.1718 | -8.1437 | -7.01193 | -7.23197 | -8.7951 | -7.49925 | -8.65677 | -9.80033 | -9.39892 | -8.0679 | -11.3007 | -11.09532 | -13.97195 | -6.57979 | -11.12156 | -12.49717 | -9.51943 | -8.89771 | -5.74605 | -7.47906 | -9.5732 | -2.72342 | -2.62135 | -4.25763 | -5.14802 | -3.91713 | -4.87783 | -4.87985 | -5.49389 | -8.34179 | -6.35023 | -7.50533 | -4.85292 | -4.57286 | -4.04736 | -2.98125 | -1.13493 | -2.14923 | -3.09098 | -6.17215 | -8.88962 | -11.82589 | -10.46246 | -0.97397 | -1.36955 | -2.61091
470.83 | -11.148 | -13.06 | -9.9916 | -12.704 | -10.952 | -9.8907 | -11.87 | -8.3713 | -8.6117 | -6.8707 | -12.36 | -12.713 | -10.288 | -15.153 | -12.135 | -13.739 | -9.3562 | -10.355 | -10.376 | -8.7103 | -8.7414 | -13.154 | -9.1918 | -12.994 | -8.2269 | -12.507 | -8.2823 | -9.3319 | -12.527 | -8.4268 | -9.0885 | -12.885 | -9.0603 | -11.372 | -10.367 | -9.7094 | -9.8457 | -6.6824 | -9.0725 | -7.6898 | -8.0377 | -5.1863 | -8.4058 | -7.9089 | -6.2868 | -6.7337 | -7.0296 | -8.9116 | -8.3016 | -7.7513 | -9.3892 | -8.3713 | -8.3358 | -8.0239 | -8.1882 | -8.1496 | -7.03503 | -7.25713 | -8.81107 | -7.51617 | -8.6752 | -9.84105 | -9.43742 | -8.09137 | -11.36098 | -11.15611 | -14.0549 | -6.59736 | -11.18067 | -12.57748 | -9.57284 | -8.94623 | -5.75975 | -7.50149 | -9.6311 | -2.73044 | -2.627 | -4.23778 | -5.12956 | -3.91458 | -4.86834 | -4.86518 | -5.49646 | -8.35192 | -6.36075 | -7.52348 | -4.86085 | -4.58885 | -4.01484 | -2.93931 | -1.09506 | -2.10128 | -3.04476 | -6.16382 | -8.91394 | -11.88876 | -10.52683 | -0.92158 | -1.32772 | -2.56391
472.42 | -11.208 | -13.127 | -10.049 | -12.77 | -11.018 | -9.9415 | -11.936 | -8.4027 | -8.6626 | -6.9113 | -12.434 | -12.785 | -10.343 | -15.237 | -12.207 | -13.814 | -9.4016 | -10.408 | -10.429 | -8.7499 | -8.7762 | -13.197 | -9.2327 | -13.067 | -8.2589 | -12.582 | -8.3168 | -9.3721 | -12.601 | -8.4574 | -9.1247 | -12.96 | -9.1229 | -11.444 | -10.419 | -9.76 | -9.8893 | -6.6995 | -9.1163 | -7.7182 | -8.0687 | -5.2079 | -8.4081 | -7.9416 | -6.3038 | -6.7368 | -7.0427 | -8.9293 | -8.3184 | -7.7841 | -9.4121 | -8.3838 | -8.3429 | -8.0289 | -8.2036 | -8.1544 | -7.05771 | -7.28185 | -8.8262 | -7.5326 | -8.6929 | -9.88125 | -9.47546 | -8.11436 | -11.42078 | -11.21645 | -14.13738 | -6.61453 | -11.23922 | -12.65737 | -9.62585 | -8.99441 | -5.77301 | -7.52341 | -9.68874 | -2.7375 | -2.63283 | -4.21782 | -5.11042 | -3.9119 | -4.85825 | -4.85028 | -5.49861 | -8.36113 | -6.37083 | -7.54087 | -4.86784 | -4.60409 | -3.98103 | -2.89655 | -1.05462 | -2.05239 | -2.99758 | -6.15479 | -8.93759 | -11.95115 | -10.59076 | -0.86851 | -1.28524 | -2.51604
474.01 | -11.268 | -13.194 | -10.107 | -12.835 | -11.083 | -9.992 | -12.001 | -8.4336 | -8.7132 | -6.9517 | -12.508 | -12.855 | -10.399 | -15.32 | -12.279 | -13.888 | -9.4465 | -10.46 | -10.483 | -8.789 | -8.8106 | -13.239 | -9.2732 | -13.139 | -8.2906 | -12.657 | -8.3509 | -9.4118 | -12.674 | -8.4876 | -9.1605 | -13.033 | -9.1852 | -11.516 | -10.47 | -9.8102 | -9.9323 | -6.7162 | -9.1596 | -7.7461 | -8.0994 | -5.2293 | -8.4099 | -7.9739 | -6.3204 | -6.7396 | -7.0553 | -8.9462 | -8.3346 | -7.8163 | -9.4341 | -8.3954 | -8.3489 | -8.0328 | -8.2181 | -8.1581 | -7.08 | -7.30614 | -8.84051 | -7.54856 | -8.7099 | -9.92092 | -9.51304 | -8.13689 | -11.48011 | -11.27634 | -14.21941 | -6.63131 | -11.29719 | -12.73686 | -9.67846 | -9.04228 | -5.78582 | -7.54485 | -9.74612 | -2.7446 | -2.63883 | -4.19776 | -5.0907 | -3.9091 | -4.84765 | -4.83518 | -5.50036 | -8.36947 | -6.38048 | -7.55751 | -4.87394 | -4.61858 | -3.94595 | -2.85297 | -1.01361 | -2.00258 | -2.94947 | -6.14506 | -8.96056 | -12.01308 | -10.65424 | -0.81476 | -1.2421 | -2.4673
475.6 | -11.327 | -13.26 | -10.164 | -12.9 | -11.148 | -10.042 | -12.066 | -8.4641 | -8.7637 | -6.992 | -12.581 | -12.925 | -10.454 | -15.402 | -12.35 | -13.961 | -9.4911 | -10.512 | -10.536 | -8.8278 | -8.8447 | -13.279 | -9.3133 | -13.21 | -8.3218 | -12.731 | -8.3847 | -9.4512 | -12.747 | -8.5173 | -9.1959 | -13.107 | -9.2474 | -11.587 | -10.521 | -9.86 | -9.9749 | -6.7326 | -9.2025 | -7.7737 | -8.1297 | -5.2505 | -8.4111 | -8.0059 | -6.3366 | -6.7419 | -7.0675 | -8.9621 | -8.3502 | -7.8481 | -9.4554 | -8.4062 | -8.354 | -8.0357 | -8.2317 | -8.1609 | -7.10189 | -7.33001 | -8.85401 | -7.56405 | -8.72624 | -9.9601 | -9.55018 | -8.15896 | -11.53901 | -11.33583 | -14.30102 | -6.64773 | -11.35462 | -12.81597 | -9.73071 | -9.08986 | -5.79821 | -7.56581 | -9.80324 | -2.75175 | -2.64499 | -4.17761 | -5.07047 | -3.90618 | -4.8366 | -4.8199 | -5.50175 | -8.377 | -6.38969 | -7.57341 | -4.87915 | -4.63234 | -3.90962 | -2.80855 | -0.97203 | -1.95188 | -2.90045 | -6.13463 | -8.98286 | -12.07454 | -10.7173 | -0.76035 | -1.1983 | -2.4177
477.19 | -11.386 | -13.325 | -10.221 | -12.963 | -11.212 | -10.092 | -12.131 | -8.4942 | -8.814 | -7.0321 | -12.653 | -12.994 | -10.508 | -15.484 | -12.421 | -14.034 | -9.5353 | -10.564 | -10.589 | -8.8663 | -8.8783 | -13.32 | -9.3531 | -13.281 | -8.3528 | -12.805 | -8.4181 | -9.4902 | -12.819 | -8.5467 | -9.2308 | -13.18 | -9.3094 | -11.658 | -10.572 | -9.9095 | -10.017 | -6.7486 | -9.245 | -7.801 | -8.1596 | -5.2716 | -8.4117 | -8.0373 | -6.3525 | -6.7438 | -7.0793 | -8.9772 | -8.3652 | -7.8794 | -9.476 | -8.4162 | -8.3582 | -8.0377 | -8.2444 | -8.1626 | -7.12339 | -7.35346 | -8.86672 | -7.5791 | -8.74194 | -9.99878 | -9.5869 | -8.1806 | -11.59749 | -11.39491 | -14.38221 | -6.66382 | -11.41152 | -12.89468 | -9.7826 | -9.13714 | -5.81017 | -7.58632 | -9.86012 | -2.75896 | -2.65128 | -4.1574 | -5.04982 | -3.90314 | -4.82517 | -4.80446 | -5.50281 | -8.38376 | -6.39847 | -7.5886 | -4.88352 | -4.64541 | -3.87206 | -2.76332 | -0.92989 | -1.90029 | -2.85053 | -6.12349 | -9.0045 | -12.13556 | -10.77994 | -0.70526 | -1.15385 | -2.36727
478.78 | -11.444 | -13.389 | -10.277 | -13.026 | -11.276 | -10.141 | -12.195 | -8.5239 | -8.8641 | -7.072 | -12.725 | -13.062 | -10.563 | -15.566 | -12.491 | -14.105 | -9.5792 | -10.616 | -10.641 | -8.9043 | -8.9116 | -13.359 | -9.3925 | -13.351 | -8.3834 | -12.877 | -8.4511 | -9.5289 | -12.891 | -8.5757 | -9.2654 | -13.253 | -9.3711 | -11.728 | -10.622 | -9.9586 | -10.059 | -6.7643 | -9.2872 | -7.8279 | -8.1892 | -5.2925 | -8.4119 | -8.0684 | -6.3681 | -6.7453 | -7.0906 | -8.9914 | -8.3796 | -7.9102 | -9.4959 | -8.4254 | -8.3614 | -8.0386 | -8.2563 | -8.1633 | -7.14453 | -7.37651 | -8.87868 | -7.59372 | -8.75705 | -10.03698 | -9.62322 | -8.20184 | -11.65557 | -11.45363 | -14.46301 | -6.67959 | -11.4679 | -12.97304 | -9.83416 | -9.18416 | -5.82174 | -7.60641 | -9.91677 | -2.76623 | -2.65769 | -4.13713 | -5.02887 | -3.89999 | -4.81347 | -4.78888 | -5.50357 | -8.38982 | -6.40682 | -7.60309 | -4.88707 | -4.6578 | -3.8333 | -2.71726 | -0.88718 | -1.84784 | -2.79975 | -6.11164 | -9.0255 | -12.19615 | -10.84216 | -0.64951 | -1.10874 | -2.31599
480.37 | -11.502 | -13.452 | -10.334 | -13.089 | -11.338 | -10.19 | -12.259 | -8.5532 | -8.914 | -7.1118 | -12.797 | -13.13 | -10.617 | -15.646 | -12.561 | -14.176 | -9.6228 | -10.667 | -10.693 | -8.9421 | -8.9446 | -13.398 | -9.4316 | -13.42 | -8.4137 | -12.95 | -8.4839 | -9.5672 | -12.962 | -8.6043 | -9.2996 | -13.325 | -9.4328 | -11.798 | -10.672 | -10.007 | -10.1 | -6.7798 | -9.329 | -7.8545 | -8.2184 | -5.3132 | -8.4117 | -8.0991 | -6.3834 | -6.7465 | -7.1015 | -9.0048 | -8.3936 | -7.9406 | -9.5151 | -8.4339 | -8.3637 | -8.0387 | -8.2674 | -8.1631 | -7.1653 | -7.39917 | -8.88991 | -7.60792 | -8.77159 | -10.07473 | -9.65917 | -8.22269 | -11.71328 | -11.512 | -14.54344 | -6.69506 | -11.52377 | -13.05103 | -9.88541 | -9.23093 | -5.83291 | -7.6261 | -9.97321 | -2.77357 | -2.6642 | -4.11683 | -5.00773 | -3.89674 | -4.80157 | -4.7732 | -5.50407 | -8.39523 | -6.41474 | -7.61688 | -4.88984 | -4.66954 | -3.79335 | -2.67038 | -0.8439 | -1.79454 | -2.74814 | -6.09906 | -9.04586 | -12.25632 | -10.90397 | -0.5931 | -1.06296 | -2.2639
481.96 | -11.56 | -13.515 | -10.39 | -13.151 | -11.401 | -10.239 | -12.322 | -8.5823 | -8.9639 | -7.1516 | -12.868 | -13.197 | -10.67 | -15.727 | -12.631 | -14.246 | -9.6661 | -10.718 | -10.745 | -8.9795 | -8.9772 | -13.437 | -9.4704 | -13.489 | -8.4437 | -13.022 | -8.5163 | -9.6052 | -13.032 | -8.6327 | -9.3336 | -13.397 | -9.4942 | -11.867 | -10.721 | -10.056 | -10.141 | -6.795 | -9.3704 | -7.8808 | -8.2473 | -5.3339 | -8.411 | -8.1293 | -6.3985 | -6.7474 | -7.1121 | -9.0174 | -8.4071 | -7.9705 | -9.5336 | -8.4417 | -8.3651 | -8.0378 | -8.2777 | -8.162 | -7.18572 | -7.42144 | -8.90043 | -7.62174 | -8.78561 | -10.11204 | -9.69476 | -8.24319 | -11.77066 | -11.57006 | -14.62353 | -6.71028 | -11.57917 | -13.12869 | -9.93637 | -9.27749 | -5.84372 | -7.6454 | -10.02943 | -2.78098 | -2.67079 | -4.09651 | -4.9865 | -3.8934 | -4.78958 | -4.75744 | -5.50434 | -8.40007 | -6.42224 | -7.63002 | -4.89187 | -4.68067 | -3.75225 | -2.62267 | -0.80005 | -1.74041 | -2.69571 | -6.08574 | -9.06559 | -12.3161 | -10.96539 | -0.53603 | -1.01652 | -2.211
483.55 | -11.617 | -13.577 | -10.446 | -13.212 | -11.463 | -10.287 | -12.386 | -8.611 | -9.0137 | -7.1912 | -12.939 | -13.263 | -10.724 | -15.807 | -12.701 | -14.315 | -9.7091 | -10.769 | -10.796 | -9.0166 | -9.0096 | -13.475 | -9.5091 | -13.556 | -8.4735 | -13.093 | -8.5485 | -9.6429 | -13.102 | -8.6607 | -9.3672 | -13.469 | -9.5555 | -11.937 | -10.771 | -10.104 | -10.182 | -6.8099 | -9.4116 | -7.9069 | -8.2759 | -5.3544 | -8.4099 | -8.1592 | -6.4134 | -6.748 | -7.1222 | -9.0292 | -8.4202 | -8.0001 | -9.5516 | -8.4488 | -8.3657 | -8.0361 | -8.2873 | -8.1601 | -7.2058 | -7.44336 | -8.91028 | -7.6352 | -8.79915 | -10.14892 | -9.73002 | -8.26335 | -11.82774 | -11.62784 | -14.70331 | -6.72527 | -11.63411 | -13.20603 | -9.98707 | -9.32384 | -5.85417 | -7.66437 | -10.08548 | -2.78848 | -2.67742 | -4.07619 | -4.96534 | -3.88996 | -4.77762 | -4.74163 | -5.50444 | -8.40441 | -6.42931 | -7.6425 | -4.89322 | -4.69122 | -3.71001 | -2.57413 | -0.75564 | -1.68547 | -2.6425 | -6.07169 | -9.08472 | -12.37552 | -11.02643 | -0.4783 | -0.9694 | -2.15732
485.15 | -11.674 | -13.639 | -10.502 | -13.272 | -11.524 | -10.335 | -12.449 | -8.6395 | -9.0634 | -7.2307 | -13.01 | -13.328 | -10.777 | -15.886 | -12.771 | -14.384 | -9.7519 | -10.819 | -10.847 | -9.0535 | -9.0416 | -13.512 | -9.5475 | -13.623 | -8.5031 | -13.164 | -8.5804 | -9.6804 | -13.171 | -8.6884 | -9.4007 | -13.54 | -9.6167 | -12.006 | -10.82 | -10.152 | -10.222 | -6.8247 | -9.4524 | -7.9327 | -8.3042 | -5.3749 | -8.4085 | -8.1886 | -6.428 | -6.7484 | -7.1321 | -9.0403 | -8.433 | -8.0292 | -9.569 | -8.4552 | -8.3655 | -8.0336 | -8.2961 | -8.1572 | -7.22556 | -7.46492 | -8.9195 | -7.64831 | -8.81227 | -10.18542 | -9.76498 | -8.28321 | -11.88455 | -11.68539 | -14.78283 | -6.74006 | -11.68862 | -13.28307 | -10.03755 | -9.37003 | -5.86428 | -7.68301 | -10.14135 | -2.79606 | -2.68407 | -4.05591 | -4.9444 | -3.88645 | -4.76583 | -4.72581 | -5.50442 | -8.40835 | -6.43597 | -7.65437 | -4.89393 | -4.70125 | -3.66668 | -2.52476 | -0.71065 | -1.62975 | -2.58855 | -6.05687 | -9.10325 | -12.4346 | -11.08712 | -0.41991 | -0.92159 | -2.10285
486.74 | -11.731 | -13.7 | -10.558 | -13.332 | -11.584 | -10.383 | -12.511 | -8.6678 | -9.1131 | -7.2702 | -13.08 | -13.393 | -10.831 | -15.965 | -12.84 | -14.451 | -9.7944 | -10.869 | -10.898 | -9.0902 | -9.0735 | -13.549 | -9.5858 | -13.69 | -8.5325 | -13.235 | -8.6122 | -9.7177 | -13.239 | -8.716 | -9.4339 | -13.611 | -9.6777 | -12.074 | -10.869 | -10.2 | -10.262 | -6.8392 | -9.4929 | -7.9584 | -8.3323 | -5.3953 | -8.4068 | -8.2177 | -6.4425 | -6.7485 | -7.1416 | -9.0508 | -8.4454 | -8.0579 | -9.5858 | -8.4611 | -8.3645 | -8.0302 | -8.3043 | -8.1537 | -7.24503 | -7.48617 | -8.92815 | -7.66112 | -8.82506 | -10.22156 | -9.79969 | -8.30282 | -11.94117 | -11.74276 | -14.86213 | -6.75471 | -11.74274 | -13.35985 | -10.08783 | -9.41608 | -5.8741 | -7.70139 | -10.19708 | -2.80375 | -2.6907 | -4.0357 | -4.92393 | -3.88287 | -4.7544 | -4.71004 | -5.50435 | -8.41202 | -6.4422 | -7.66567 | -4.89409 | -4.71082 | -3.62231 | -2.47455 | -0.66509 | -1.57327 | -2.53391 | -6.04127 | -9.12121 | -12.49337 | -11.14746 | -0.36086 | -0.87309 | -2.04764
488.33 | -11.788 | -13.76 | -10.613 | -13.391 | -11.644 | -10.431 | -12.574 | -8.696 | -9.1628 | -7.3098 | -13.15 | -13.457 | -10.884 | -16.044 | -12.909 | -14.518 | -9.8369 | -10.92 | -10.949 | -9.1267 | -9.1051 | -13.586 | -9.624 | -13.755 | -8.5619 | -13.305 | -8.6438 | -9.7548 | -13.307 | -8.7434 | -9.4671 | -13.683 | -9.7387 | -12.142 | -10.917 | -10.247 | -10.302 | -6.8537 | -9.5332 | -7.9839 | -8.3602 | -5.4158 | -8.4049 | -8.2464 | -6.4569 | -6.7486 | -7.1509 | -9.0606 | -8.4576 | -8.0863 | -9.6022 | -8.4666 | -8.3628 | -8.0261 | -8.3118 | -8.1494 | -7.26423 | -7.50713 | -8.93627 | -7.67367 | -8.83757 | -10.25737 | -9.8342 | -8.32223 | -11.99764 | -11.80003 | -14.94126 | -6.76926 | -11.79652 | -13.43639 | -10.13799 | -9.46205 | -5.88365 | -7.71955 | -10.25269 | -2.81157 | -2.69726 | -4.01558 | -4.90414 | -3.87924 | -4.74353 | -4.69437 | -5.50432 | -8.41554 | -6.44803 | -7.67643 | -4.89379 | -4.72 | -3.57693 | -2.42348 | -0.61894 | -1.51605 | -2.47863 | -6.02487 | -9.13864 | -12.5519 | -11.20749 | -0.30115 | -0.82388 | -1.9917
489.92 | -11.844 | -13.819 | -10.669 | -13.45 | -11.704 | -10.479 | -12.636 | -8.7241 | -9.2126 | -7.3493 | -13.22 | -13.52 | -10.937 | -16.123 | -12.978 | -14.584 | -9.8792 | -10.97 | -11 | -9.1631 | -9.1365 | -13.623 | -9.6623 | -13.821 | -8.5912 | -13.374 | -8.6753 | -9.7919 | -13.375 | -8.7706 | -9.5001 | -13.754 | -9.7996 | -12.21 | -10.966 | -10.295 | -10.342 | -6.8682 | -9.5733 | -8.0093 | -8.3879 | -5.4362 | -8.4029 | -8.2747 | -6.4712 | -6.7485 | -7.1599 | -9.0698 | -8.4697 | -8.1144 | -9.6182 | -8.4716 | -8.3604 | -8.0214 | -8.3188 | -8.1444 | -7.28317 | -7.5278 | -8.9439 | -7.68598 | -8.84987 | -10.29289 | -9.86852 | -8.34146 | -12.05402 | -11.85722 | -15.02027 | -6.78375 | -11.84997 | -13.51272 | -10.18803 | -9.50795 | -5.89294 | -7.73752 | -10.30822 | -2.81951 | -2.70373 | -3.9956 | -4.88519 | -3.87557 | -4.73332 | -4.67884 | -5.50436 | -8.41901 | -6.45344 | -7.68668 | -4.89308 | -4.72885 | -3.53057 | -2.37157 | -0.57221 | -1.45812 | -2.42275 | -6.00765 | -9.15552 | -12.6102 | -11.26722 | -0.24079 | -0.77395 | -1.93504
491.51 | -11.901 | -13.878 | -10.725 | -13.508 | -11.762 | -10.527 | -12.699 | -8.7522 | -9.2625 | -7.3889 | -13.289 | -13.582 | -10.99 | -16.201 | -13.047 | -14.65 | -9.9214 | -11.02 | -11.051 | -9.1994 | -9.1678 | -13.659 | -9.7005 | -13.885 | -8.6204 | -13.444 | -8.7067 | -9.8288 | -13.442 | -8.7977 | -9.5332 | -13.825 | -9.8604 | -12.278 | -11.014 | -10.342 | -10.382 | -6.8825 | -9.6131 | -8.0345 | -8.4154 | -5.4567 | -8.4007 | -8.3026 | -6.4854 | -6.7483 | -7.1687 | -9.0784 | -8.4816 | -8.1422 | -9.6339 | -8.4761 | -8.3573 | -8.016 | -8.3253 | -8.1388 | -7.30186 | -7.54822 | -8.95106 | -7.69808 | -8.86199 | -10.32813 | -9.90268 | -8.36053 | -12.11032 | -11.91436 | -15.09918 | -6.79819 | -11.90312 | -13.58885 | -10.23799 | -9.55381 | -5.902 | -7.75533 | -10.36366 | -2.82758 | -2.71008 | -3.97575 | -4.86718 | -3.87186 | -4.72389 | -4.66348 | -5.50451 | -8.42248 | -6.45845 | -7.69644 | -4.892 | -4.73738 | -3.48327 | -2.3188 | -0.52491 | -1.39949 | -2.36628 | -5.98962 | -9.17189 | -12.66829 | -11.32666 | -0.17976 | -0.7233 | -1.87768
493.1 | -11.957 | -13.936 | -10.781 | -13.566 | -11.821 | -10.574 | -12.761 | -8.7802 | -9.3124 | -7.4285 | -13.358 | -13.644 | -11.043 | -16.28 | -13.116 | -14.714 | -9.9635 | -11.071 | -11.102 | -9.2355 | -9.1989 | -13.695 | -9.7387 | -13.949 | -8.6497 | -13.512 | -8.738 | -9.8657 | -13.508 | -8.8247 | -9.5662 | -13.896 | -9.9211 | -12.346 | -11.063 | -10.39 | -10.422 | -6.8969 | -9.6527 | -8.0597 | -8.4428 | -5.4773 | -8.3984 | -8.3302 | -6.4997 | -6.7481 | -7.1773 | -9.0865 | -8.4933 | -8.1696 | -9.6491 | -8.4802 | -8.3536 | -8.0099 | -8.3312 | -8.1325 | -7.32031 | -7.56837 | -8.95779 | -7.70996 | -8.87396 | -10.36311 | -9.9367 | -8.37947 | -12.16657 | -11.97148 | -15.178 | -6.81262 | -11.95598 | -13.6648 | -10.28787 | -9.59965 | -5.91083 | -7.77298 | -10.41902 | -2.83579 | -2.71631 | -3.95605 | -4.85018 | -3.86811 | -4.71529 | -4.64828 | -5.5048 | -8.426 | -6.46305 | -7.70572 | -4.89056 | -4.74562 | -3.43503 | -2.26518 | -0.47702 | -1.34018 | -2.30925 | -5.97076 | -9.18776 | -12.72619 | -11.38583 | -0.11809 | -0.67193 | -1.81964
494.69 | -12.013 | -13.994 | -10.837 | -13.623 | -11.878 | -10.621 | -12.823 | -8.8081 | -9.3625 | -7.4682 | -13.427 | -13.705 | -11.095 | -16.358 | -13.185 | -14.778 | -10.006 | -11.121 | -11.152 | -9.2716 | -9.2299 | -13.732 | -9.777 | -14.012 | -8.679 | -13.581 | -8.7693 | -9.9025 | -13.574 | -8.8517 | -9.5992 | -13.967 | -9.9818 | -12.413 | -11.111 | -10.437 | -10.461 | -6.9112 | -9.6921 | -8.0848 | -8.4701 | -5.498 | -8.396 | -8.3575 | -6.5138 | -6.7479 | -7.1857 | -9.0941 | -8.505 | -8.1967 | -9.664 | -8.484 | -8.3493 | -8.0032 | -8.3366 | -8.1257 | -7.33854 | -7.58828 | -8.96408 | -7.72165 | -8.88579 | -10.39782 | -9.97059 | -8.39829 | -12.22278 | -12.02859 | -15.25675 | -6.82704 | -12.00855 | -13.74056 | -10.3377 | -9.64546 | -5.91945 | -7.7905 | -10.47432 | -2.84415 | -2.72239 | -3.93651 | -4.83426 | -3.86433 | -4.70757 | -4.63329 | -5.50526 | -8.4296 | -6.46724 | -7.71452 | -4.88879 | -4.75356 | -3.38587 | -2.2107 | -0.42855 | -1.28021 | -2.25167 | -5.95107 | -9.20312 | -12.78389 | -11.44472 | -0.05577 | -0.61984 | -1.76091
496.28 | -12.069 | -14.051 | -10.892 | -13.68 | -11.935 | -10.669 | -12.885 | -8.8361 | -9.4127 | -7.508 | -13.496 | -13.765 | -11.148 | -16.436 | -13.254 | -14.841 | -10.047 | -11.171 | -11.203 | -9.3077 | -9.2607 | -13.768 | -9.8154 | -14.074 | -8.7083 | -13.649 | -8.8005 | -9.9393 | -13.64 | -8.8785 | -9.6322 | -14.039 | -10.042 | -12.48 | -11.159 | -10.484 | -10.501 | -6.9255 | -9.7313 | -8.1099 | -8.4972 | -5.5187 | -8.3935 | -8.3844 | -6.528 | -6.7476 | -7.1939 | -9.1011 | -8.5166 | -8.2236 | -9.6786 | -8.4874 | -8.3443 | -7.9959 | -8.3414 | -8.1182 | -7.35653 | -7.60793 | -8.96996 | -7.73315 | -8.89751 | -10.43229 | -10.00436 | -8.41699 | -12.27895 | -12.0857 | -15.33544 | -6.84148 | -12.06086 | -13.81616 | -10.38749 | -9.69128 | -5.92785 | -7.8079 | -10.52956 | -2.85264 | -2.72833 | -3.91713 | -4.81948 | -3.86052 | -4.70078 | -4.6185 | -5.50588 | -8.4333 | -6.47103 | -7.72286 | -4.88669 | -4.76122 | -3.33581 | -2.15538 | -0.37949 | -1.21957 | -2.19355 | -5.93055 | -9.21798 | -12.84141 | -11.50334 | 0.0072 | -0.56703 | -1.7015
497.87 | -12.124 | -14.107 | -10.948 | -13.736 | -11.992 | -10.716 | -12.947 | -8.8641 | -9.4631 | -7.5478 | -13.565 | -13.825 | -11.201 | -16.513 | -13.323 | -14.904 | -10.089 | -11.222 | -11.254 | -9.3436 | -9.2914 | -13.803 | -9.8539 | -14.136 | -8.7376 | -13.717 | -8.8317 | -9.976 | -13.705 | -8.9053 | -9.6652 | -14.11 | -10.103 | -12.547 | -11.207 | -10.531 | -10.54 | -6.9398 | -9.7703 | -8.1349 | -8.5242 | -5.5395 | -8.391 | -8.4109 | -6.5422 | -6.7473 | -7.202 | -9.1076 | -8.5281 | -8.2501 | -9.6929 | -8.4904 | -8.3387 | -7.988 | -8.3458 | -8.1103 | -7.3743 | -7.62735 | -8.97543 | -7.74448 | -8.90912 | -10.46651 | -10.03802 | -8.4356 | -12.33511 | -12.14282 | -15.41408 | -6.85593 | -12.1129 | -13.89158 | -10.43723 | -9.7371 | -5.93604 | -7.82517 | -10.58475 | -2.86128 | -2.7341 | -3.89791 | -4.80585 | -3.85668 | -4.69493 | -4.60391 | -5.5067 | -8.43714 | -6.47442 | -7.73072 | -4.88427 | -4.76859 | -3.28484 | -2.09922 | -0.32986 | -1.15829 | -2.1349 | -5.9092 | -9.23235 | -12.89876 | -11.5617 | 0.07081 | -0.5135 | -1.64143
499.46 | -12.18 | -14.163 | -11.004 | -13.791 | -12.047 | -10.763 | -13.009 | -8.892 | -9.5135 | -7.5877 | -13.633 | -13.884 | -11.254 | -16.591 | -13.391 | -14.965 | -10.131 | -11.273 | -11.304 | -9.3795 | -9.3221 | -13.839 | -9.8924 | -14.198 | -8.7669 | -13.784 | -8.8629 | -10.013 | -13.77 | -8.9321 | -9.6983 | -14.181 | -10.164 | -12.613 | -11.256 | -10.578 | -10.579 | -6.9541 | -9.809 | -8.1598 | -8.551 | -5.5604 | -8.3884 | -8.437 | -6.5564 | -6.747 | -7.2098 | -9.1136 | -8.5396 | -8.2764 | -9.7068 | -8.4931 | -8.3326 | -7.9795 | -8.3498 | -8.1017 | -7.39185 | -7.64651 | -8.9805 | -7.75563 | -8.92064 | -10.50049 | -10.07157 | -8.45412 | -12.39125 | -12.19995 | -15.49266 | -6.87042 | -12.16468 | -13.96684 | -10.48695 | -9.78293 | -5.94403 | -7.84235 | -10.63988 | -2.87006 | -2.73971 | -3.87886 | -4.79341 | -3.8528 | -4.69006 | -4.58954 | -5.50771 | -8.44111 | -6.47741 | -7.73813 | -4.88152 | -4.77568 | -3.23298 | -2.04222 | -0.27966 | -1.09638 | -2.07573 | -5.88703 | -9.24622 | -12.95592 | -11.6198 | 0.13505 | -0.45925 | -1.58069
501.05 | -12.235 | -14.218 | -11.06 | -13.846 | -12.102 | -10.81 | -13.071 | -8.92 | -9.5641 | -7.6276 | -13.702 | -13.942 | -11.306 | -16.668 | -13.46 | -15.026 | -10.173 | -11.323 | -11.355 | -9.4154 | -9.3525 | -13.875 | -9.931 | -14.258 | -8.7964 | -13.851 | -8.894 | -10.049 | -13.834 | -8.9588 | -9.7314 | -14.253 | -10.224 | -12.68 | -11.304 | -10.625 | -10.619 | -6.9684 | -9.8476 | -8.1847 | -8.5778 | -5.5814 | -8.3857 | -8.4629 | -6.5705 | -6.7466 | -7.2175 | -9.1191 | -8.5509 | -8.3024 | -9.7204 | -8.4955 | -8.3258 | -7.9704 | -8.3532 | -8.0925 | -7.40917 | -7.66543 | -8.98517 | -7.7666 | -8.93208 | -10.53424 | -10.10502 | -8.47255 | -12.44737 | -12.2571 | -15.57121 | -6.88494 | -12.21619 | -14.04193 | -10.53665 | -9.82878 | -5.95182 | -7.85942 | -10.69496 | -2.87898 | -2.74514 | -3.85997 | -4.78217 | -3.8489 | -4.68618 | -4.57539 | -5.50892 | -8.44524 | -6.47999 | -7.74506 | -4.87845 | -4.78246 | -3.18024 | -1.98438 | -0.22888 | -1.03383 | -2.01605 | -5.86402 | -9.25962 | -13.0129 | -11.67763 | 0.19992 | -0.40429 | -1.51929
502.64 | -12.29 | -14.272 | -11.116 | -13.9 | -12.157 | -10.858 | -13.133 | -8.948 | -9.6148 | -7.6677 | -13.77 | -14 | -11.359 | -16.746 | -13.529 | -15.087 | -10.215 | -11.374 | -11.405 | -9.4512 | -9.3829 | -13.911 | -9.9697 | -14.318 | -8.8258 | -13.918 | -8.9251 | -10.086 | -13.897 | -8.9855 | -9.7646 | -14.324 | -10.285 | -12.746 | -11.352 | -10.672 | -10.658 | -6.9827 | -9.886 | -8.2096 | -8.6044 | -5.6025 | -8.3831 | -8.4883 | -6.5847 | -6.7463 | -7.225 | -9.1241 | -8.5623 | -8.3281 | -9.7337 | -8.4975 | -8.3185 | -7.9608 | -8.3561 | -8.0829 | -7.42627 | -7.68411 | -8.98946 | -7.77741 | -8.94343 | -10.56775 | -10.13838 | -8.4909 | -12.50348 | -12.31426 | -15.64971 | -6.89951 | -12.26745 | -14.11686 | -10.58633 | -9.87466 | -5.9594 | -7.87639 | -10.74999 | -2.88804 | -2.7504 | -3.84124 | -4.77214 | -3.84496 | -4.68329 | -4.56145 | -5.51034 | -8.44951 | -6.48218 | -7.75153 | -4.87505 | -4.78894 | -3.1266 | -1.92571 | -0.17753 | -0.97066 | -1.95585 | -5.8402 | -9.27253 | -13.0697 | -11.7352 | 0.26541 | -0.34862 | -1.45723
504.23 | -12.346 | -14.326 | -11.172 | -13.954 | -12.211 | -10.905 | -13.195 | -8.9759 | -9.6657 | -7.7078 | -13.838 | -14.057 | -11.412 | -16.823 | -13.598 | -15.146 | -10.256 | -11.425 | -11.456 | -9.487 | -9.4132 | -13.946 | -10.009 | -14.378 | -8.8554 | -13.984 | -8.9562 | -10.123 | -13.96 | -9.0121 | -9.7978 | -14.395 | -10.345 | -12.812 | -11.4 | -10.719 | -10.697 | -6.9971 | -9.9242 | -8.2344 | -8.6309 | -5.6237 | -8.3804 | -8.5134 | -6.5989 | -6.7459 | -7.2323 | -9.1286 | -8.5735 | -8.3534 | -9.7467 | -8.4992 | -8.3106 | -7.9505 | -8.3586 | -8.0726 | -7.44315 | -7.70254 | -8.99335 | -7.78805 | -8.95469 | -10.60102 | -10.17164 | -8.50918 | -12.55957 | -12.37144 | -15.72817 | -6.91413 | -12.31845 | -14.19162 | -10.636 | -9.92055 | -5.96678 | -7.89326 | -10.80496 | -2.89724 | -2.75549 | -3.82266 | -4.76332 | -3.84098 | -4.68139 | -4.54772 | -5.51196 | -8.45395 | -6.48398 | -7.75752 | -4.8713 | -4.79509 | -3.07208 | -1.86622 | -0.1256 | -0.90688 | -1.89514 | -5.81555 | -9.28495 | -13.12631 | -11.7925 | 0.33153 | -0.29224 | -1.39453
505.83 | -12.401 | -14.38 | -11.228 | -14.008 | -12.264 | -10.952 | -13.257 | -9.0039 | -9.7166 | -7.7481 | -13.906 | -14.113 | -11.465 | -16.9 | -13.667 | -15.205 | -10.298 | -11.476 | -11.506 | -9.5227 | -9.4434 | -13.982 | -10.047 | -14.436 | -8.8849 | -14.05 | -8.9873 | -10.159 | -14.023 | -9.0387 | -9.8311 | -14.467 | -10.405 | -12.877 | -11.448 | -10.766 | -10.736 | -7.0114 | -9.9622 | -8.2591 | -8.6572 | -5.645 | -8.3777 | -8.5381 | -6.6131 | -6.7456 | -7.2394 | -9.1326 | -8.5847 | -8.3785 | -9.7594 | -8.5005 | -8.302 | -7.9398 | -8.3606 | -8.0618 | -7.45981 | -7.72072 | -8.99686 | -7.79853 | -8.96588 | -10.63407 | -10.20481 | -8.52738 | -12.61565 | -12.42864 | -15.80659 | -6.9288 | -12.36919 | -14.26623 | -10.68565 | -9.96648 | -5.97395 | -7.91004 | -10.85989 | -2.90659 | -2.76039 | -3.80424 | -4.7557 | -3.83697 | -4.68048 | -4.53421 | -5.51379 | -8.45853 | -6.48537 | -7.76304 | -4.8672 | -4.8009 | -3.01668 | -1.8059 | -0.07311 | -0.84249 | -1.83391 | -5.79009 | -9.29689 | -13.18274 | -11.84955 | 0.39825 | -0.23516 | -1.33116
507.42 | -12.456 | -14.432 | -11.285 | -14.061 | -12.317 | -10.999 | -13.318 | -9.0319 | -9.7678 | -7.7884 | -13.973 | -14.169 | -11.517 | -16.977 | -13.735 | -15.263 | -10.34 | -11.527 | -11.557 | -9.5585 | -9.4735 | -14.017 | -10.086 | -14.495 | -8.9146 | -14.115 | -9.0183 | -10.196 | -14.085 | -9.0653 | -9.8644 | -14.538 | -10.466 | -12.943 | -11.496 | -10.813 | -10.775 | -7.0258 | -10 | -8.2838 | -8.6835 | -5.6664 | -8.3749 | -8.5625 | -6.6273 | -6.7453 | -7.2464 | -9.136 | -8.5959 | -8.4033 | -9.7718 | -8.5015 | -8.293 | -7.9284 | -8.3621 | -8.0505 | -7.47624 | -7.73865 | -8.99997 | -7.80884 | -8.97697 | -10.66687 | -10.23789 | -8.54552 | -12.6717 | -12.48585 | -15.88496 | -6.94354 | -12.41967 | -14.34066 | -10.7353 | -10.01243 | -5.98092 | -7.92673 | -10.91477 | -2.91607 | -2.76512 | -3.78596 | -4.74927 | -3.83292 | -4.68055 | -4.5209 | -5.51581 | -8.46326 | -6.48637 | -7.76807 | -4.86273 | -4.80635 | -2.96039 | -1.74478 | -0.02005 | -0.77749 | -1.77217 | -5.76382 | -9.30836 | -13.23897 | -11.90633 | 0.46559 | -0.17738 | -1.26715
509.01 | -12.51 | -14.484 | -11.341 | -14.113 | -12.369 | -11.046 | -13.38 | -9.0599 | -9.819 | -7.8288 | -14.041 | -14.223 | -11.57 | -17.053 | -13.804 | -15.32 | -10.381 | -11.578 | -11.607 | -9.5941 | -9.5035 | -14.053 | -10.126 | -14.552 | -8.9443 | -14.181 | -9.0494 | -10.233 | -14.147 | -9.0919 | -9.8977 | -14.61 | -10.526 | -13.008 | -11.544 | -10.86 | -10.814 | -7.0402 | -10.038 | -8.3085 | -8.7096 | -5.6878 | -8.3722 | -8.5864 | -6.6415 | -6.7449 | -7.2532 | -9.139 | -8.6069 | -8.4278 | -9.7838 | -8.5022 | -8.2833 | -7.9165 | -8.3631 | -8.0386 | -7.49244 | -7.75633 | -9.00269 | -7.81898 | -8.98798 | -10.69945 | -10.27088 | -8.56358 | -12.72772 | -12.54306 | -15.96328 | -6.95833 | -12.46989 | -14.41493 | -10.78493 | -10.05841 | -5.98768 | -7.94332 | -10.9696 | -2.92568 | -2.76968 | -3.76783 | -4.74402 | -3.82883 | -4.68158 | -4.50779 | -5.51803 | -8.46813 | -6.48697 | -7.7726 | -4.85788 | -4.81143 | -2.90321 | -1.68284 | 0.03357 | -0.71189 | -1.70992 | -5.73675 | -9.31933 | -13.29499 | -11.96285 | 0.53353 | -0.11891 | -1.20249
510.6 | -12.565 | -14.536 | -11.397 | -14.165 | -12.42 | -11.093 | -13.442 | -9.0879 | -9.8703 | -7.8692 | -14.108 | -14.277 | -11.623 | -17.13 | -13.873 | -15.377 | -10.423 | -11.629 | -11.658 | -9.6298 | -9.5334 | -14.088 | -10.165 | -14.609 | -8.9741 | -14.245 | -9.0804 | -10.269 | -14.208 | -9.1184 | -9.9312 | -14.681 | -10.586 | -13.073 | -11.592 | -10.906 | -10.853 | -7.0546 | -10.075 | -8.3331 | -8.7356 | -5.7094 | -8.3694 | -8.6101 | -6.6556 | -6.7446 | -7.2597 | -9.1415 | -8.6179 | -8.4519 | -9.7955 | -8.5025 | -8.2731 | -7.904 | -8.3636 | -8.0262 | -7.50841 | -7.77374 | -9.00502 | -7.82895 | -8.99888 | -10.73178 | -10.30378 | -8.58158 | -12.78371 | -12.60027 | -16.04155 | -6.97318 | -12.51983 | -14.48903 | -10.83455 | -10.10442 | -5.99423 | -7.95981 | -11.02437 | -2.93543 | -2.77406 | -3.74982 | -4.73993 | -3.8247 | -4.68356 | -4.49488 | -5.52045 | -8.47312 | -6.48718 | -7.77664 | -4.85262 | -4.81611 | -2.84514 | -1.62011 | 0.08775 | -0.64571 | -1.64714 | -5.70888 | -9.32983 | -13.3508 | -12.01909 | 0.60207 | -0.05976 | -1.13718
512.19 | -12.62 | -14.587 | -11.453 | -14.216 | -12.471 | -11.139 | -13.503 | -9.1159 | -9.9218 | -7.9098 | -14.175 | -14.331 | -11.675 | -17.206 | -13.941 | -15.433 | -10.464 | -11.68 | -11.708 | -9.6654 | -9.5632 | -14.123 | -10.204 | -14.665 | -9.0039 | -14.31 | -9.1115 | -10.306 | -14.268 | -9.1449 | -9.9646 | -14.753 | -10.646 | -13.138 | -11.64 | -10.953 | -10.892 | -7.0691 | -10.112 | -8.3577 | -8.7614 | -5.7311 | -8.3666 | -8.6333 | -6.6699 | -6.7442 | -7.2661 | -9.1434 | -8.6288 | -8.4758 | -9.8069 | -8.5024 | -8.2622 | -7.8909 | -8.3637 | -8.0132 | -7.52415 | -7.79089 | -9.00695 | -7.83875 | -9.00969 | -10.76387 | -10.33658 | -8.5995 | -12.83965 | -12.65748 | -16.11976 | -6.9881 | -12.56951 | -14.56295 | -10.88416 | -10.15046 | -6.00056 | -7.97621 | -11.07908 | -2.9453 | -2.77827 | -3.73194 | -4.73696 | -3.82051 | -4.68647 | -4.48216 | -5.52304 | -8.47822 | -6.487 | -7.78017 | -4.84693 | -4.82036 | -2.78617 | -1.55658 | 0.1425 | -0.57893 | -1.58383 | -5.68021 | -9.33984 | -13.4064 | -12.07507 | 0.67121 | 7.8e-05 | -1.07121
513.78 | -12.674 | -14.637 | -11.509 | -14.267 | -12.521 | -11.186 | -13.565 | -9.1439 | -9.9733 | -7.9504 | -14.241 | -14.383 | -11.728 | -17.283 | -14.01 | -15.488 | -10.506 | -11.731 | -11.759 | -9.701 | -9.593 | -14.159 | -10.243 | -14.721 | -9.0338 | -14.374 | -9.1425 | -10.342 | -14.329 | -9.1714 | -9.9981 | -14.825 | -10.706 | -13.202 | -11.688 | -11 | -10.931 | -7.0836 | -10.149 | -8.3822 | -8.7872 | -5.7528 | -8.3637 | -8.6562 | -6.684 | -6.7438 | -7.2723 | -9.1449 | -8.6397 | -8.4993 | -9.818 | -8.502 | -8.2508 | -7.8773 | -8.3632 | -7.9997 | -7.53965 | -7.80778 | -9.00847 | -7.84837 | -9.02038 | -10.79573 | -10.36928 | -8.61736 | -12.89555 | -12.71467 | -16.19791 | -7.00307 | -12.61891 | -14.6367 | -10.93376 | -10.19653 | -6.00668 | -7.99251 | -11.13374 | -2.9553 | -2.78231 | -3.71417 | -4.7351 | -3.81628 | -4.69028 | -4.46962 | -5.52581 | -8.48341 | -6.48642 | -7.78318 | -4.8408 | -4.82416 | -2.72629 | -1.49226 | 0.1978 | -0.51156 | -1.51999 | -5.65076 | -9.34936 | -13.46177 | -12.13077 | 0.74093 | 0.0606 | -1.0046
515.37 | -12.728 | -14.686 | -11.566 | -14.317 | -12.571 | -11.233 | -13.626 | -9.1718 | -10.025 | -7.9912 | -14.308 | -14.435 | -11.781 | -17.359 | -14.079 | -15.542 | -10.547 | -11.783 | -11.809 | -9.7366 | -9.6226 | -14.194 | -10.283 | -14.776 | -9.0637 | -14.437 | -9.1735 | -10.379 | -14.388 | -9.1979 | -10.032 | -14.896 | -10.766 | -13.267 | -11.735 | -11.047 | -10.97 | -7.098 | -10.186 | -8.4066 | -8.8127 | -5.7747 | -8.3609 | -8.6787 | -6.6982 | -6.7434 | -7.2783 | -9.1458 | -8.6504 | -8.5225 | -9.8287 | -8.5012 | -8.2389 | -7.8631 | -8.3622 | -7.9856 | -7.55492 | -7.82439 | -9.00959 | -7.85781 | -9.03095 | -10.82733 | -10.40189 | -8.63515 | -12.95138 | -12.77183 | -16.27599 | -7.01811 | -12.66804 | -14.71026 | -10.98334 | -10.24263 | -6.01258 | -8.0087 | -11.18834 | -2.96543 | -2.78619 | -3.69651 | -4.73431 | -3.81199 | -4.69496 | -4.45724 | -5.52875 | -8.48868 | -6.48546 | -7.78566 | -4.83419 | -4.82748 | -2.6655 | -1.42716 | 0.25366 | -0.44361 | -1.45561 | -5.62053 | -9.3584 | -13.5169 | -12.1862 | 0.81124 | 0.12178 | -0.93733
516.96 | -12.782 | -14.735 | -11.622 | -14.366 | -12.62 | -11.28 | -13.687 | -9.1998 | -10.077 | -8.032 | -14.374 | -14.486 | -11.833 | -17.435 | -14.147 | -15.596 | -10.589 | -11.834 | -11.86 | -9.7721 | -9.6522 | -14.229 | -10.322 | -14.83 | -9.0937 | -14.501 | -9.2045 | -10.415 | -14.447 | -9.2244 | -10.065 | -14.968 | -10.826 | -13.331 | -11.783 | -11.093 | -11.008 | -7.1125 | -10.222 | -8.431 | -8.8382 | -5.7966 | -8.358 | -8.7008 | -6.7124 | -6.743 | -7.2841 | -9.1462 | -8.661 | -8.5454 | -9.839 | -8.5001 | -8.2263 | -7.8484 | -8.3607 | -7.971 | -7.56993 | -7.84072 | -9.01029 | -7.86708 | -9.04139 | -10.85868 | -10.43439 | -8.65286 | -13.00714 | -12.82896 | -16.35399 | -7.0332 | -12.71687 | -14.78365 | -11.03291 | -10.28875 | -6.01824 | -8.02478 | -11.24288 | -2.97567 | -2.78991 | -3.67895 | -4.73455 | -3.80764 | -4.7005 | -4.44503 | -5.53185 | -8.494 | -6.4841 | -7.7876 | -4.82709 | -4.83031 | -2.60379 | -1.36128 | 0.31007 | -0.37507 | -1.39068 | -5.58953 | -9.36695 | -13.57178 | -12.24134 | 0.88213 | 0.18364 | -0.8694
518.55 | -12.836 | -14.783 | -11.678 | -14.415 | -12.668 | -11.326 | -13.749 | -9.2277 | -10.129 | -8.0728 | -14.441 | -14.537 | -11.886 | -17.51 | -14.215 | -15.649 | -10.63 | -11.886 | -11.91 | -9.8076 | -9.6817 | -14.264 | -10.362 | -14.884 | -9.1238 | -14.564 | -9.2354 | -10.452 | -14.506 | -9.2508 | -10.099 | -15.039 | -10.886 | -13.395 | -11.831 | -11.14 | -11.047 | -7.127 | -10.258 | -8.4554 | -8.8634 | -5.8187 | -8.3551 | -8.7225 | -6.7265 | -6.7426 | -7.2897 | -9.146 | -8.6715 | -8.5679 | -9.849 | -8.4985 | -8.2131 | -7.833 | -8.3587 | -7.9558 | -7.5847 | -7.85677 | -9.01056 | -7.87615 | -9.05169 | -10.88979 | -10.46678 | -8.6705 | -13.06281 | -12.88604 | -16.43191 | -7.04836 | -12.76541 | -14.85684 | -11.08245 | -10.33489 | -6.02367 | -8.04075 | -11.29734 | -2.98603 | -2.79348 | -3.66147 | -4.73579 | -3.80323 | -4.70684 | -4.43297 | -5.53508 | -8.49936 | -6.48236 | -7.78899 | -4.81946 | -4.83259 | -2.54116 | -1.29464 | 0.36703 | -0.30595 | -1.3252 | -5.55778 | -9.375 | -13.62641 | -12.29621 | 0.95359 | 0.24615 | -0.80082
520.14 | -12.89 | -14.831 | -11.734 | -14.464 | -12.715 | -11.373 | -13.81 | -9.2555 | -10.18 | -8.1138 | -14.507 | -14.587 | -11.938 | -17.586 | -14.284 | -15.701 | -10.671 | -11.937 | -11.961 | -9.843 | -9.7111 | -14.298 | -10.402 | -14.937 | -9.1538 | -14.626 | -9.2664 | -10.488 | -14.564 | -9.2772 | -10.133 | -15.111 | -10.946 | -13.458 | -11.878 | -11.186 | -11.086 | -7.1415 | -10.294 | -8.4796 | -8.8886 | -5.8408 | -8.3521 | -8.7439 | -6.7406 | -6.7421 | -7.295 | -9.1453 | -8.6819 | -8.5901 | -9.8586 | -8.4966 | -8.1994 | -7.8171 | -8.3561 | -7.9399 | -7.59922 | -7.87253 | -9.01041 | -7.88504 | -9.06183 | -10.92063 | -10.49907 | -8.68806 | -13.1184 | -12.94308 | -16.50974 | -7.06356 | -12.81366 | -14.92984 | -11.13197 | -10.38105 | -6.02887 | -8.0566 | -11.35174 | -2.99651 | -2.7969 | -3.64406 | -4.73798 | -3.79875 | -4.71397 | -4.42105 | -5.53845 | -8.50473 | -6.48023 | -7.78981 | -4.81128 | -4.83431 | -2.47758 | -1.22722 | 0.42455 | -0.23624 | -1.25914 | -5.52526 | -9.38256 | -13.68076 | -12.35078 | 1.02563 | 0.30932 | -0.73157
521.73 | -12.944 | -14.878 | -11.791 | -14.512 | -12.762 | -11.42 | -13.871 | -9.2833 | -10.232 | -8.1548 | -14.572 | -14.636 | -11.991 | -17.661 | -14.352 | -15.752 | -10.713 | -11.989 | -12.011 | -9.8785 | -9.7404 | -14.333 | -10.441 | -14.989 | -9.1839 | -14.688 | -9.2973 | -10.524 | -14.621 | -9.3036 | -10.166 | -15.182 | -11.005 | -13.522 | -11.926 | -11.233 | -11.124 | -7.156 | -10.33 | -8.5038 | -8.9135 | -5.8629 | -8.3491 | -8.7648 | -6.7547 | -6.7416 | -7.3002 | -9.144 | -8.6921 | -8.6119 | -9.8678 | -8.4943 | -8.185 | -7.8006 | -8.353 | -7.9236 | -7.61348 | -7.88799 | -9.00981 | -7.89373 | -9.07181 | -10.9512 | -10.53124 | -8.70554 | -13.17387 | -13.00004 | -16.58746 | -7.07883 | -12.8616 | -15.00264 | -11.18147 | -10.42723 | -6.03382 | -8.07232 | -11.40606 | -3.0071 | -2.80019 | -3.62672 | -4.74109 | -3.79421 | -4.72184 | -4.40925 | -5.54195 | -8.51008 | -6.47772 | -7.79006 | -4.80251 | -4.83543 | -2.41305 | -1.15904 | 0.48261 | -0.16596 | -1.19251 | -5.49201 | -9.38963 | -13.73484 | -12.40506 | 1.09823 | 0.37314 | -0.66165
523.32 | -12.997 | -14.924 | -11.847 | -14.559 | -12.808 | -11.466 | -13.932 | -9.3111 | -10.285 | -8.1959 | -14.638 | -14.684 | -12.043 | -17.737 | -14.42 | -15.803 | -10.754 | -12.04 | -12.061 | -9.9138 | -9.7696 | -14.368 | -10.481 | -15.041 | -9.2141 | -14.75 | -9.3282 | -10.561 | -14.678 | -9.33 | -10.2 | -15.254 | -11.065 | -13.585 | -11.973 | -11.279 | -11.162 | -7.1705 | -10.366 | -8.5279 | -8.9383 | -5.8852 | -8.346 | -8.7854 | -6.7687 | -6.7411 | -7.3051 | -9.1422 | -8.7021 | -8.6334 | -9.8767 | -8.4915 | -8.17 | -7.7835 | -8.3494 | -7.9066 | -7.62748 | -7.90315 | -9.00877 | -7.90222 | -9.0816 | -10.98151 | -10.56329 | -8.72293 | -13.22923 | -13.05692 | -16.66508 | -7.09414 | -12.90922 | -15.07524 | -11.23093 | -10.47343 | -6.03853 | -8.08792 | -11.4603 | -3.01779 | -2.80334 | -3.60943 | -4.74506 | -3.7896 | -4.73041 | -4.39757 | -5.54554 | -8.51539 | -6.47483 | -7.78972 | -4.79312 | -4.83592 | -2.34756 | -1.09012 | 0.54122 | -0.09509 | -1.12529 | -5.45801 | -9.39619 | -13.78863 | -12.45905 | 1.1714 | 0.43761 | -0.59106
524.91 | -13.05 | -14.969 | -11.903 | -14.606 | -12.853 | -11.513 | -13.993 | -9.3387 | -10.337 | -8.237 | -14.703 | -14.731 | -12.095 | -17.812 | -14.488 | -15.853 | -10.795 | -12.092 | -12.111 | -9.9491 | -9.7988 | -14.402 | -10.521 | -15.092 | -9.2442 | -14.811 | -9.359 | -10.597 | -14.735 | -9.3563 | -10.233 | -15.325 | -11.125 | -13.647 | -12.02 | -11.326 | -11.2 | -7.1849 | -10.401 | -8.5519 | -8.9629 | -5.9075 | -8.3429 | -8.8056 | -6.7827 | -6.7405 | -7.3097 | -9.1398 | -8.712 | -8.6545 | -9.8851 | -8.4883 | -8.1545 | -7.7658 | -8.3452 | -7.889 | -7.64121 | -7.91799 | -9.00727 | -7.9105 | -9.09119 | -11.01155 | -10.59522 | -8.74023 | -13.28445 | -13.11371 | -16.74257 | -7.10949 | -12.95653 | -15.14763 | -11.28036 | -10.51963 | -6.04297 | -8.10338 | -11.51446 | -3.02859 | -2.80637 | -3.59218 | -4.74984 | -3.78491 | -4.73965 | -4.38599 | -5.54923 | -8.52063 | -6.47156 | -7.78877 | -4.78309 | -4.83575 | -2.28109 | -1.02044 | 0.60038 | -0.02363 | -1.05746 | -5.42329 | -9.40226 | -13.84211 | -12.51274 | 1.24513 | 0.50272 | -0.5198
526.5 | -13.103 | -15.014 | -11.959 | -14.652 | -12.898 | -11.559 | -14.053 | -9.3663 | -10.389 | -8.2782 | -14.768 | -14.778 | -12.148 | -17.887 | -14.556 | -15.902 | -10.836 | -12.143 | -12.161 | -9.9844 | -9.8278 | -14.436 | -10.561 | -15.142 | -9.2744 | -14.872 | -9.3899 | -10.633 | -14.791 | -9.3826 | -10.267 | -15.396 | -11.184 | -13.71 | -12.067 | -11.372 | -11.238 | -7.1994 | -10.436 | -8.5758 | -8.9873 | -5.9299 | -8.3397 | -8.8254 | -6.7966 | -6.7398 | -7.3141 | -9.1368 | -8.7217 | -8.6752 | -9.8931 | -8.4847 | -8.1382 | -7.7475 | -8.3404 | -7.8708 | -7.65468 | -7.93252 | -9.0053 | -7.91857 | -9.10057 | -11.0413 | -10.62701 | -8.75745 | -13.33953 | -13.17039 | -16.81994 | -7.12489 | -13.00351 | -15.21981 | -11.32974 | -10.56584 | -6.04716 | -8.1187 | -11.56854 | -3.03949 | -2.80929 | -3.57496 | -4.75539 | -3.78014 | -4.7495 | -4.37451 | -5.553 | -8.52577 | -6.46791 | -7.7872 | -4.77238 | -4.83487 | -2.21363 | -0.95002 | 0.66009 | 0.0484 | -0.98902 | -5.38785 | -9.40781 | -13.89528 | -12.56612 | 1.31941 | 0.56846 | -0.44785
528.09 | -13.156 | -15.058 | -12.015 | -14.697 | -12.942 | -11.605 | -14.114 | -9.3938 | -10.441 | -8.3194 | -14.833 | -14.824 | -12.2 | -17.961 | -14.624 | -15.95 | -10.877 | -12.195 | -12.211 | -10.02 | -9.8568 | -14.47 | -10.601 | -15.192 | -9.3046 | -14.933 | -9.4207 | -10.669 | -14.846 | -9.4089 | -10.301 | -15.468 | -11.243 | -13.772 | -12.114 | -11.418 | -11.276 | -7.2138 | -10.471 | -8.5997 | -9.0116 | -5.9523 | -8.3364 | -8.8448 | -6.8104 | -6.739 | -7.3183 | -9.1333 | -8.7312 | -8.6956 | -9.9007 | -8.4806 | -8.1214 | -7.7286 | -8.335 | -7.852 | -7.66786 | -7.94673 | -9.00285 | -7.92642 | -9.10971 | -11.07077 | -10.65868 | -8.77456 | -13.39444 | -13.22695 | -16.89717 | -7.14033 | -13.05015 | -15.29178 | -11.37908 | -10.61206 | -6.05107 | -8.13387 | -11.62253 | -3.05049 | -2.8121 | -3.55775 | -4.76165 | -3.77529 | -4.75993 | -4.3631 | -5.55684 | -8.53078 | -6.46389 | -7.785 | -4.76095 | -4.83326 | -2.14515 | -0.87886 | 0.72034 | 0.12104 | -0.91994 | -5.3517 | -9.41285 | -13.94812 | -12.6192 | 1.39425 | 0.63484 | -0.37521
529.68 | -13.209 | -15.102 | -12.072 | -14.742 | -12.985 | -11.651 | -14.174 | -9.4212 | -10.493 | -8.3607 | -14.897 | -14.869 | -12.252 | -18.035 | -14.692 | -15.997 | -10.918 | -12.246 | -12.261 | -10.055 | -9.8857 | -14.504 | -10.641 | -15.241 | -9.3347 | -14.993 | -9.4514 | -10.705 | -14.901 | -9.4352 | -10.334 | -15.539 | -11.302 | -13.834 | -12.161 | -11.465 | -11.314 | -7.2282 | -10.505 | -8.6234 | -9.0356 | -5.9748 | -8.3331 | -8.8638 | -6.8242 | -6.7382 | -7.3222 | -9.1291 | -8.7405 | -8.7155 | -9.9078 | -8.476 | -8.1039 | -7.7091 | -8.329 | -7.8326 | -7.68076 | -7.96061 | -8.99991 | -7.93404 | -9.11862 | -11.09996 | -10.6902 | -8.79157 | -13.44919 | -13.28338 | -16.97425 | -7.1558 | -13.09644 | -15.36352 | -11.42837 | -10.65827 | -6.05471 | -8.14888 | -11.67643 | -3.06158 | -2.81482 | -3.54055 | -4.76856 | -3.77036 | -4.7709 | -4.35176 | -5.56072 | -8.53563 | -6.45949 | -7.78214 | -4.74876 | -4.83086 | -2.07566 | -0.80696 | 0.78114 | 0.19426 | -0.85022 | -5.31486 | -9.41738 | -14.00062 | -12.67196 | 1.46965 | 0.70184 | -0.30188
531.28 | -13.261 | -15.144 | -12.128 | -14.787 | -13.028 | -11.697 | -14.234 | -9.4485 | -10.545 | -8.4021 | -14.962 | -14.914 | -12.304 | -18.11 | -14.76 | -16.044 | -10.958 | -12.298 | -12.311 | -10.09 | -9.9145 | -14.538 | -10.68 | -15.289 | -9.3649 | -15.053 | -9.4821 | -10.741 | -14.955 | -9.4613 | -10.368 | -15.61 | -11.362 | -13.896 | -12.208 | -11.511 | -11.351 | -7.2425 | -10.54 | -8.647 | -9.0594 | -5.9973 | -8.3297 | -8.8824 | -6.8378 | -6.7373 | -7.3258 | -9.1243 | -8.7495 | -8.7351 | -9.9145 | -8.471 | -8.0858 | -7.6889 | -8.3223 | -7.8125 | -7.69337 | -7.97415 | -8.99647 | -7.94143 | -9.12725 | -11.12884 | -10.72157 | -8.80848 | -13.50374 | -13.33966 | -17.05118 | -7.1713 | -13.14238 | -15.43503 | -11.4776 | -10.70448 | -6.05807 | -8.16373 | -11.73023 | -3.07276 | -2.81745 | -3.52333 | -4.77607 | -3.76533 | -4.78234 | -4.34047 | -5.56463 | -8.54029 | -6.45472 | -7.77863 | -4.73578 | -4.82765 | -2.00511 | -0.73434 | 0.84248 | 0.26807 | -0.77983 | -5.27733 | -9.42139 | -14.05276 | -12.7244 | 1.54559 | 0.76946 | -0.22783
532.87 | -13.314 | -15.186 | -12.184 | -14.83 | -13.07 | -11.743 | -14.294 | -9.4757 | -10.597 | -8.4435 | -15.026 | -14.957 | -12.356 | -18.183 | -14.827 | -16.09 | -10.999 | -12.349 | -12.361 | -10.125 | -9.9432 | -14.572 | -10.72 | -15.337 | -9.395 | -15.112 | -9.5128 | -10.777 | -15.009 | -9.4875 | -10.402 | -15.681 | -11.421 | -13.957 | -12.254 | -11.557 | -11.389 | -7.2568 | -10.574 | -8.6705 | -9.0831 | -6.0198 | -8.3261 | -8.9006 | -6.8514 | -6.7363 | -7.3291 | -9.1189 | -8.7583 | -8.7542 | -9.9207 | -8.4654 | -8.0671 | -7.6681 | -8.3151 | -7.7917 | -7.70569 | -7.98734 | -8.99251 | -7.94858 | -9.13561 | -11.15742 | -10.75279 | -8.82528 | -13.55808 | -13.39578 | -17.12794 | -7.18683 | -13.18795 | -15.50631 | -11.52677 | -10.75067 | -6.06114 | -8.17841 | -11.78393 | -3.08403 | -2.82002 | -3.50609 | -4.78412 | -3.76022 | -4.79422 | -4.32921 | -5.56856 | -8.54472 | -6.4496 | -7.77443 | -4.72196 | -4.82358 | -1.9335 | -0.66099 | 0.90437 | 0.34249 | -0.70876 | -5.23912 | -9.42488 | -14.10454 | -12.77651 | 1.62208 | 0.83771 | -0.15307
534.46 | -13.366 | -15.228 | -12.239 | -14.873 | -13.111 | -11.789 | -14.354 | -9.5027 | -10.649 | -8.4849 | -15.089 | -15 | -12.408 | -18.257 | -14.894 | -16.135 | -11.04 | -12.4 | -12.41 | -10.16 | -9.9718 | -14.605 | -10.76 | -15.383 | -9.4252 | -15.171 | -9.5433 | -10.813 | -15.062 | -9.5136 | -10.435 | -15.751 | -11.479 | -14.018 | -12.3 | -11.603 | -11.426 | -7.271 | -10.607 | -8.6938 | -9.1065 | -6.0424 | -8.3225 | -8.9183 | -6.8649 | -6.7352 | -7.3322 | -9.1128 | -8.7668 | -8.773 | -9.9264 | -8.4594 | -8.0476 | -7.6467 | -8.3072 | -7.7703 | -7.71772 | -8.00018 | -8.98803 | -7.95549 | -9.14366 | -11.1857 | -10.78385 | -8.84196 | -13.6122 | -13.45172 | -17.20451 | -7.20238 | -13.23315 | -15.57735 | -11.57587 | -10.79685 | -6.06391 | -8.19291 | -11.83752 | -3.09538 | -2.82252 | -3.48881 | -4.79264 | -3.75501 | -4.80647 | -4.31798 | -5.57249 | -8.54888 | -6.4441 | -7.76952 | -4.70727 | -4.8186 | -1.8608 | -0.58691 | 0.96681 | 0.41752 | -0.63699 | -5.20024 | -9.42784 | -14.15593 | -12.8283 | 1.69913 | 0.90657 | -0.07759
536.05 | -13.418 | -15.268 | -12.295 | -14.916 | -13.151 | -11.835 | -14.414 | -9.5296 | -10.702 | -8.5264 | -15.153 | -15.042 | -12.459 | -18.33 | -14.961 | -16.179 | -11.08 | -12.452 | -12.46 | -10.195 | -10 | -14.638 | -10.8 | -15.43 | -9.4553 | -15.229 | -9.5739 | -10.848 | -15.115 | -9.5397 | -10.469 | -15.822 | -11.538 | -14.079 | -12.346 | -11.649 | -11.463 | -7.2852 | -10.641 | -8.717 | -9.1296 | -6.065 | -8.3187 | -8.9357 | -6.8783 | -6.7339 | -7.3349 | -9.1061 | -8.775 | -8.7913 | -9.9315 | -8.4528 | -8.0275 | -7.6246 | -8.2986 | -7.7482 | -7.72943 | -8.01266 | -8.98301 | -7.96214 | -9.15139 | -11.21366 | -10.81475 | -8.85851 | -13.66608 | -13.50746 | -17.2809 | -7.21794 | -13.27797 | -15.64815 | -11.62489 | -10.84302 | -6.06637 | -8.20722 | -11.89101 | -3.10682 | -2.82498 | -3.47148 | -4.80157 | -3.7497 | -4.81905 | -4.30676 | -5.5764 | -8.55274 | -6.43825 | -7.76391 | -4.69167 | -4.81268 | -1.78699 | -0.51212 | 1.0298 | 0.49315 | -0.56451 | -5.16071 | -9.43027 | -14.20692 | -12.87975 | 1.77671 | 0.97604 | -0.00136
537.64 | -13.469 | -15.308 | -12.351 | -14.957 | -13.191 | -11.881 | -14.473 | -9.5563 | -10.754 | -8.5679 | -15.216 | -15.084 | -12.511 | -18.403 | -15.028 | -16.223 | -11.121 | -12.503 | -12.509 | -10.229 | -10.029 | -14.671 | -10.839 | -15.475 | -9.4853 | -15.287 | -9.6043 | -10.884 | -15.167 | -9.5657 | -10.502 | -15.892 | -11.597 | -14.14 | -12.392 | -11.694 | -11.499 | -7.2993 | -10.674 | -8.7401 | -9.1526 | -6.0876 | -8.3148 | -8.9527 | -6.8915 | -6.7325 | -7.3373 | -9.0987 | -8.7829 | -8.8092 | -9.9362 | -8.4456 | -8.0067 | -7.6017 | -8.2893 | -7.7253 | -7.74084 | -8.02477 | -8.97743 | -7.96853 | -9.15877 | -11.2413 | -10.84547 | -8.87494 | -13.7197 | -13.56299 | -17.35709 | -7.23351 | -13.32239 | -15.7187 | -11.67384 | -10.88915 | -6.06853 | -8.22133 | -11.94439 | -3.11833 | -2.82741 | -3.45408 | -4.81084 | -3.74429 | -4.83189 | -4.29553 | -5.58027 | -8.55626 | -6.43205 | -7.75755 | -4.67509 | -4.80576 | -1.71203 | -0.43661 | 1.09333 | 0.56941 | -0.49128 | -5.12053 | -9.43216 | -14.25751 | -12.93086 | 1.85485 | 1.04612 | 0.07562
539.23 | -13.521 | -15.347 | -12.406 | -14.998 | -13.23 | -11.926 | -14.532 | -9.5828 | -10.806 | -8.6094 | -15.279 | -15.124 | -12.563 | -18.476 | -15.095 | -16.265 | -11.161 | -12.554 | -12.558 | -10.264 | -10.057 | -14.703 | -10.879 | -15.52 | -9.5153 | -15.345 | -9.6347 | -10.919 | -15.218 | -9.5916 | -10.535 | -15.962 | -11.655 | -14.2 | -12.438 | -11.74 | -11.536 | -7.3133 | -10.707 | -8.763 | -9.1753 | -6.1103 | -8.3108 | -8.9693 | -6.9046 | -6.731 | -7.3394 | -9.0906 | -8.7905 | -8.8266 | -9.9403 | -8.4378 | -7.9852 | -7.5782 | -8.2793 | -7.7018 | -7.75193 | -8.03651 | -8.97128 | -7.97466 | -9.16579 | -11.26862 | -10.87601 | -8.89124 | -13.77305 | -13.61829 | -17.43306 | -7.24909 | -13.3664 | -15.78899 | -11.7227 | -10.93526 | -6.07036 | -8.23524 | -11.99765 | -3.12993 | -2.82983 | -3.43661 | -4.82038 | -3.73878 | -4.84495 | -4.28428 | -5.58409 | -8.55939 | -6.4255 | -7.75043 | -4.65751 | -4.7978 | -1.63592 | -0.36038 | 1.15742 | 0.6463 | -0.41729 | -5.07973 | -9.43351 | -14.30766 | -12.98163 | 1.93354 | 1.11681 | 0.15336
540.82 | -13.572 | -15.385 | -12.462 | -15.039 | -13.268 | -11.972 | -14.591 | -9.6091 | -10.858 | -8.6509 | -15.341 | -15.164 | -12.614 | -18.549 | -15.162 | -16.307 | -11.201 | -12.604 | -12.607 | -10.299 | -10.085 | -14.736 | -10.919 | -15.564 | -9.5452 | -15.402 | -9.665 | -10.954 | -15.269 | -9.6175 | -10.568 | -16.032 | -11.714 | -14.26 | -12.483 | -11.785 | -11.572 | -7.3273 | -10.739 | -8.7858 | -9.1977 | -6.1329 | -8.3066 | -8.9854 | -6.9176 | -6.7293 | -7.3411 | -9.0818 | -8.7977 | -8.8436 | -9.9439 | -8.4295 | -7.963 | -7.5541 | -8.2686 | -7.6775 | -7.76269 | -8.04786 | -8.96454 | -7.9805 | -9.17242 | -11.2956 | -10.90637 | -8.90739 | -13.82611 | -13.67335 | -17.50881 | -7.26466 | -13.41 | -15.85903 | -11.77146 | -10.98134 | -6.07187 | -8.24894 | -12.05079 | -3.14159 | -2.83224 | -3.41903 | -4.83012 | -3.73316 | -4.85815 | -4.27299 | -5.58783 | -8.5621 | -6.41861 | -7.74254 | -4.63886 | -4.78875 | -1.5586 | -0.28344 | 1.22207 | 0.72383 | -0.3425 | -5.0383 | -9.43431 | -14.35738 | -13.03204 | 2.01278 | 1.18811 | 0.23188
542.41 | -13.622 | -15.422 | -12.517 | -15.079 | -13.305 | -12.017 | -14.65 | -9.6353 | -10.91 | -8.6925 | -15.403 | -15.203 | -12.665 | -18.621 | -15.228 | -16.348 | -11.241 | -12.655 | -12.656 | -10.333 | -10.114 | -14.768 | -10.958 | -15.607 | -9.575 | -15.458 | -9.6952 | -10.989 | -15.32 | -9.6433 | -10.601 | -16.102 | -11.772 | -14.319 | -12.529 | -11.831 | -11.608 | -7.3411 | -10.771 | -8.8084 | -9.2199 | -6.1556 | -8.3023 | -9.0011 | -6.9304 | -6.7275 | -7.3426 | -9.0723 | -8.8046 | -8.8602 | -9.9469 | -8.4205 | -7.94 | -7.5291 | -8.2571 | -7.6524 | -7.77313 | -8.05881 | -8.9572 | -7.98606 | -9.17864 | -11.32224 | -10.93653 | -8.9234 | -13.87885 | -13.72814 | -17.58432 | -7.28023 | -13.45316 | -15.9288 | -11.82012 | -11.02737 | -6.07303 | -8.26241 | -12.10381 | -3.15333 | -2.83467 | -3.40135 | -4.83997 | -3.72744 | -4.87144 | -4.26166 | -5.59148 | -8.56434 | -6.41139 | -7.73385 | -4.61909 | -4.77855 | -1.48005 | -0.20578 | 1.28728 | 0.80201 | -0.26691 | -4.99627 | -9.43456 | -14.40664 | -13.0821 | 2.09258 | 1.26001 | 0.3112
544 | -13.673 | -15.459 | -12.572 | -15.118 | -13.342 | -12.062 | -14.708 | -9.6612 | -10.961 | -8.734 | -15.465 | -15.241 | -12.716 | -18.693 | -15.294 | -16.389 | -11.281 | -12.706 | -12.705 | -10.368 | -10.142 | -14.799 | -10.997 | -15.65 | -9.6048 | -15.515 | -9.7253 | -11.024 | -15.369 | -9.6691 | -10.634 | -16.171 | -11.83 | -14.379 | -12.574 | -11.876 | -11.644 | -7.3548 | -10.803 | -8.8308 | -9.2418 | -6.1782 | -8.2978 | -9.0164 | -6.943 | -6.7255 | -7.3436 | -9.0621 | -8.811 | -8.8762 | -9.9493 | -8.4109 | -7.9163 | -7.5035 | -8.2449 | -7.6265 | -7.78323 | -8.06937 | -8.94924 | -7.99133 | -9.18442 | -11.34854 | -10.9665 | -8.93926 | -13.93126 | -13.78264 | -17.65958 | -7.29579 | -13.49589 | -15.99831 | -11.86867 | -11.07336 | -6.07386 | -8.27566 | -12.15671 | -3.16513 | -2.83714 | -3.38354 | -4.84987 | -3.72161 | -4.88475 | -4.25025 | -5.59502 | -8.56606 | -6.40383 | -7.72433 | -4.59816 | -4.76713 | -1.40023 | -0.12741 | 1.35305 | 0.88085 | -0.19047 | -4.95364 | -9.43425 | -14.45543 | -13.13179 | 2.17293 | 1.33253 | 0.39134
545.59 | -13.723 | -15.495 | -12.627 | -15.156 | -13.378 | -12.107 | -14.767 | -9.6869 | -11.013 | -8.7756 | -15.527 | -15.278 | -12.767 | -18.764 | -15.36 | -16.428 | -11.321 | -12.756 | -12.753 | -10.402 | -10.17 | -14.83 | -11.036 | -15.692 | -9.6344 | -15.57 | -9.7553 | -11.059 | -15.418 | -9.6948 | -10.667 | -16.241 | -11.888 | -14.437 | -12.618 | -11.921 | -11.68 | -7.3685 | -10.835 | -8.853 | -9.2635 | -6.2009 | -8.2931 | -9.0313 | -6.9554 | -6.7233 | -7.3443 | -9.0511 | -8.817 | -8.8918 | -9.9511 | -8.4006 | -7.8918 | -7.477 | -8.2319 | -7.5999 | -7.79299 | -8.07951 | -8.94064 | -7.99629 | -9.18974 | -11.37449 | -10.99625 | -8.95496 | -13.98331 | -13.83684 | -17.73458 | -7.31133 | -13.53816 | -16.06753 | -11.91711 | -11.1193 | -6.07433 | -8.28866 | -12.20948 | -3.17701 | -2.83967 | -3.3656 | -4.85972 | -3.71568 | -4.89801 | -4.23877 | -5.59843 | -8.56722 | -6.39596 | -7.71397 | -4.57598 | -4.75445 | -1.3191 | -0.04832 | 1.4194 | 0.96037 | -0.11316 | -4.91044 | -9.43337 | -14.50372 | -13.18111 | 2.25385 | 1.40564 | 0.47232
547.18 | -13.773 | -15.53 | -12.682 | -15.194 | -13.413 | -12.152 | -14.824 | -9.7123 | -11.064 | -8.8172 | -15.588 | -15.314 | -12.818 | -18.835 | -15.425 | -16.466 | -11.36 | -12.806 | -12.802 | -10.436 | -10.198 | -14.861 | -11.076 | -15.733 | -9.6639 | -15.625 | -9.7852 | -11.094 | -15.467 | -9.7204 | -10.7 | -16.309 | -11.946 | -14.496 | -12.663 | -11.966 | -11.715 | -7.3819 | -10.866 | -8.875 | -9.2848 | -6.2235 | -8.2882 | -9.0458 | -6.9677 | -6.7208 | -7.3446 | -9.0393 | -8.8226 | -8.9069 | -9.9522 | -8.3896 | -7.8666 | -7.4498 | -8.218 | -7.5724 | -7.8024 | -8.08923 | -8.93137 | -8.00094 | -9.19457 | -11.40007 | -11.02579 | -8.97049 | -14.03499 | -13.89071 | -17.8093 | -7.32684 | -13.57995 | -16.13649 | -11.96542 | -11.16518 | -6.07443 | -8.3014 | -12.26211 | -3.18895 | -2.84228 | -3.34749 | -4.86943 | -3.70964 | -4.91113 | -4.22719 | -5.60168 | -8.56775 | -6.38778 | -7.70273 | -4.55251 | -4.74044 | -1.23661 | 0.03149 | 1.48633 | 1.0406 | -0.03493 | -4.86668 | -9.43192 | -14.5515 | -13.23006 | 2.33535 | 1.47937 | 0.55417
548.77 | -13.823 | -15.564 | -12.737 | -15.23 | -13.447 | -12.197 | -14.882 | -9.7375 | -11.116 | -8.8588 | -15.649 | -15.35 | -12.869 | -18.906 | -15.491 | -16.504 | -11.4 | -12.856 | -12.85 | -10.47 | -10.225 | -14.892 | -11.114 | -15.773 | -9.6933 | -15.68 | -9.815 | -11.128 | -15.515 | -9.7459 | -10.732 | -16.378 | -12.003 | -14.554 | -12.707 | -12.011 | -11.75 | -7.3953 | -10.897 | -8.8969 | -9.3059 | -6.2461 | -8.283 | -9.0599 | -6.9798 | -6.7182 | -7.3445 | -9.0267 | -8.8277 | -8.9215 | -9.9527 | -8.3779 | -7.8405 | -7.4218 | -8.2033 | -7.544 | -7.81146 | -8.09853 | -8.92142 | -8.00527 | -9.19887 | -11.42529 | -11.0551 | -8.98585 | -14.08627 | -13.94424 | -17.88375 | -7.34232 | -13.62126 | -16.20516 | -12.0136 | -11.21101 | -6.07417 | -8.31389 | -12.31462 | -3.20096 | -2.845 | -3.32921 | -4.87889 | -3.70349 | -4.92404 | -4.21549 | -5.60476 | -8.5676 | -6.37929 | -7.69059 | -4.52765 | -4.72501 | -1.1527 | 0.11203 | 1.55385 | 1.12155 | 0.04425 | -4.82237 | -9.42989 | -14.59876 | -13.27862 | 2.41743 | 1.55372 | 0.63692
550.36 | -13.872 | -15.597 | -12.791 | -15.267 | -13.48 | -12.241 | -14.939 | -9.7624 | -11.167 | -8.9003 | -15.709 | -15.385 | -12.919 | -18.976 | -15.556 | -16.541 | -11.439 | -12.906 | -12.898 | -10.504 | -10.253 | -14.922 | -11.153 | -15.813 | -9.7226 | -15.735 | -9.8447 | -11.162 | -15.562 | -9.7714 | -10.765 | -16.446 | -12.061 | -14.612 | -12.75 | -12.056 | -11.784 | -7.4085 | -10.927 | -8.9185 | -9.3266 | -6.2686 | -8.2777 | -9.0735 | -6.9916 | -6.7153 | -7.344 | -9.0133 | -8.8323 | -8.9356 | -9.9524 | -8.3654 | -7.8136 | -7.393 | -8.1877 | -7.5147 | -7.82015 | -8.10738 | -8.91076 | -8.00926 | -9.2026 | -11.45014 | -11.08419 | -9.00104 | -14.13712 | -13.99738 | -17.95788 | -7.35777 | -13.66207 | -16.27355 | -12.06164 | -11.25676 | -6.07352 | -8.3261 | -12.36699 | -3.21304 | -2.84786 | -3.31074 | -4.888 | -3.69725 | -4.93664 | -4.20367 | -5.60763 | -8.56669 | -6.37053 | -7.6775 | -4.50133 | -4.70807 | -1.0673 | 0.19331 | 1.62198 | 1.20325 | 0.12442 | -4.77753 | -9.42727 | -14.64547 | -13.32678 | 2.50011 | 1.6287 | 0.72061
551.95 | -13.921 | -15.629 | -12.845 | -15.302 | -13.513 | -12.286 | -14.996 | -9.787 | -11.218 | -8.9419 | -15.77 | -15.418 | -12.969 | -19.046 | -15.62 | -16.576 | -11.478 | -12.955 | -12.945 | -10.538 | -10.281 | -14.951 | -11.192 | -15.851 | -9.7517 | -15.788 | -9.8742 | -11.196 | -15.609 | -9.7967 | -10.797 | -16.514 | -12.118 | -14.67 | -12.794 | -12.1 | -11.818 | -7.4215 | -10.957 | -8.9399 | -9.347 | -6.2911 | -8.2721 | -9.0868 | -7.0032 | -6.7122 | -7.343 | -8.999 | -8.8363 | -8.9492 | -9.9515 | -8.3521 | -7.7858 | -7.3632 | -8.1712 | -7.4845 | -7.82847 | -8.11577 | -8.89934 | -8.01291 | -9.20573 | -11.47461 | -11.11302 | -9.01603 | -14.18749 | -14.05011 | -18.03169 | -7.37317 | -13.70234 | -16.34164 | -12.10952 | -11.30244 | -6.07247 | -8.33801 | -12.41922 | -3.22519 | -2.85092 | -3.29206 | -4.89659 | -3.69091 | -4.94879 | -4.1917 | -5.61028 | -8.56494 | -6.36152 | -7.66343 | -4.47341 | -4.68951 | -0.9803 | 0.27535 | 1.69074 | 1.28574 | 0.20567 | -4.7322 | -9.42404 | -14.6916 | -13.37454 | 2.58342 | 1.70431 | 0.8053
553.54 | -13.97 | -15.661 | -12.899 | -15.336 | -13.544 | -12.33 | -15.053 | -9.8112 | -11.269 | -8.9834 | -15.829 | -15.451 | -13.019 | -19.116 | -15.685 | -16.611 | -11.517 | -13.005 | -12.993 | -10.571 | -10.308 | -14.981 | -11.23 | -15.889 | -9.7806 | -15.842 | -9.9036 | -11.23 | -15.655 | -9.822 | -10.829 | -16.581 | -12.175 | -14.727 | -12.837 | -12.145 | -11.852 | -7.4344 | -10.987 | -8.961 | -9.3671 | -6.3136 | -8.2662 | -9.0996 | -7.0145 | -6.7087 | -7.3416 | -8.9837 | -8.8397 | -8.9622 | -9.9497 | -8.3378 | -7.7572 | -7.3326 | -8.1536 | -7.4532 | -7.8364 | -8.12371 | -8.88714 | -8.01619 | -9.20819 | -11.49869 | -11.14161 | -9.03083 | -14.23737 | -14.1024 | -18.10516 | -7.38852 | -13.74205 | -16.40945 | -12.15723 | -11.34804 | -6.07102 | -8.34963 | -12.47133 | -3.23742 | -2.85422 | -3.27315 | -4.9045 | -3.68449 | -4.96038 | -4.17956 | -5.61266 | -8.56224 | -6.35227 | -7.64831 | -4.44377 | -4.66919 | -0.89158 | 0.35817 | 1.76016 | 1.36909 | 0.28806 | -4.6864 | -9.4202 | -14.73712 | -13.42189 | 2.66738 | 1.78059 | 0.89105
555.13 | -14.018 | -15.691 | -12.953 | -15.37 | -13.575 | -12.374 | -15.109 | -9.8352 | -11.32 | -9.0249 | -15.889 | -15.483 | -13.069 | -19.185 | -15.749 | -16.645 | -11.556 | -13.053 | -13.04 | -10.605 | -10.336 | -15.009 | -11.268 | -15.926 | -9.8093 | -15.894 | -9.9329 | -11.263 | -15.7 | -9.8472 | -10.86 | -16.648 | -12.232 | -14.783 | -12.879 | -12.189 | -11.886 | -7.4471 | -11.017 | -8.9819 | -9.3868 | -6.336 | -8.26 | -9.1121 | -7.0256 | -6.705 | -7.3397 | -8.9676 | -8.8424 | -8.9747 | -9.9472 | -8.3227 | -7.7275 | -7.301 | -8.135 | -7.4209 | -7.84395 | -8.13116 | -8.87411 | -8.0191 | -9.20995 | -11.52237 | -11.16993 | -9.04542 | -14.28671 | -14.1542 | -18.17828 | -7.40382 | -13.78119 | -16.47697 | -12.20477 | -11.39356 | -6.06916 | -8.36093 | -12.5233 | -3.24973 | -2.85779 | -3.25399 | -4.91163 | -3.678 | -4.97131 | -4.16724 | -5.61476 | -8.55853 | -6.34281 | -7.63212 | -4.41232 | -4.64703 | -0.80109 | 0.44178 | 1.83024 | 1.45332 | 0.37164 | -4.64015 | -9.41573 | -14.78202 | -13.46881 | 2.75202 | 1.85753 | 0.97791
556.72 | -14.066 | -15.72 | -13.006 | -15.403 | -13.605 | -12.418 | -15.164 | -9.8587 | -11.37 | -9.0664 | -15.948 | -15.514 | -13.119 | -19.254 | -15.812 | -16.678 | -11.594 | -13.102 | -13.086 | -10.638 | -10.363 | -15.037 | -11.305 | -15.962 | -9.8377 | -15.947 | -9.962 | -11.296 | -15.745 | -9.8723 | -10.892 | -16.715 | -12.289 | -14.84 | -12.921 | -12.233 | -11.919 | -7.4596 | -11.046 | -9.0026 | -9.4062 | -6.3584 | -8.2535 | -9.1241 | -7.0364 | -6.701 | -7.3373 | -8.9504 | -8.8445 | -8.9866 | -9.9438 | -8.3067 | -7.6969 | -7.2683 | -8.1153 | -7.3875 | -7.8511 | -8.13813 | -8.86024 | -8.02163 | -9.21099 | -11.54565 | -11.19799 | -9.0598 | -14.3355 | -14.20552 | -18.25103 | -7.41904 | -13.81973 | -16.54418 | -12.25212 | -11.43899 | -6.06687 | -8.3719 | -12.57513 | -3.26211 | -2.86166 | -3.23456 | -4.91788 | -3.67143 | -4.98149 | -4.15473 | -5.61656 | -8.55376 | -6.33314 | -7.61484 | -4.379 | -4.62297 | -0.70877 | 0.52618 | 1.90101 | 1.53844 | 0.45644 | -4.59346 | -9.41062 | -14.82627 | -13.51531 | 2.83734 | 1.93515 | 1.06589
558.31 | -14.113 | -15.749 | -13.059 | -15.435 | -13.634 | -12.461 | -15.22 | -9.8819 | -11.42 | -9.1079 | -16.006 | -15.544 | -13.168 | -19.322 | -15.876 | -16.71 | -11.633 | -13.15 | -13.133 | -10.671 | -10.391 | -15.065 | -11.343 | -15.998 | -9.866 | -15.998 | -9.9909 | -11.329 | -15.789 | -9.8973 | -10.923 | -16.781 | -12.345 | -14.895 | -12.963 | -12.277 | -11.951 | -7.4718 | -11.075 | -9.0229 | -9.4252 | -6.3807 | -8.2467 | -9.1357 | -7.0469 | -6.6966 | -7.3345 | -8.9323 | -8.846 | -8.998 | -9.9396 | -8.2897 | -7.6653 | -7.2347 | -8.0946 | -7.353 | -7.85785 | -8.14461 | -8.84553 | -8.02376 | -9.21128 | -11.56853 | -11.22577 | -9.07397 | -14.38371 | -14.25632 | -18.3234 | -7.43421 | -13.85768 | -16.61109 | -12.29929 | -11.48431 | -6.06414 | -8.38254 | -12.62682 | -3.27457 | -2.86584 | -3.21486 | -4.92318 | -3.66478 | -4.99088 | -4.142 | -5.61803 | -8.54788 | -6.32327 | -7.59643 | -4.34376 | -4.59696 | -0.6146 | 0.61137 | 1.97245 | 1.62447 | 0.5425 | -4.54635 | -9.40488 | -14.86986 | -13.56136 | 2.92333 | 2.01344 | 1.15502
559.9 | -14.16 | -15.776 | -13.112 | -15.466 | -13.662 | -12.505 | -15.274 | -9.9047 | -11.47 | -9.1493 | -16.064 | -15.573 | -13.217 | -19.39 | -15.938 | -16.741 | -11.671 | -13.197 | -13.179 | -10.704 | -10.418 | -15.092 | -11.38 | -16.032 | -9.894 | -16.05 | -10.02 | -11.362 | -15.832 | -9.9222 | -10.954 | -16.846 | -12.402 | -14.951 | -13.004 | -12.32 | -11.983 | -7.4839 | -11.103 | -9.043 | -9.4439 | -6.4029 | -8.2396 | -9.1469 | -7.0572 | -6.6919 | -7.3311 | -8.9131 | -8.8467 | -9.0087 | -9.9346 | -8.2717 | -7.6327 | -7.2001 | -8.0727 | -7.3174 | -7.86419 | -8.15058 | -8.82994 | -8.0255 | -9.2108 | -11.59099 | -11.25326 | -9.08791 | -14.43134 | -14.3066 | -18.39538 | -7.44929 | -13.89501 | -16.6777 | -12.34625 | -11.52954 | -6.06097 | -8.39284 | -12.67837 | -3.2871 | -2.87035 | -3.19486 | -4.92748 | -3.65804 | -4.99943 | -4.12904 | -5.61917 | -8.54087 | -6.31321 | -7.57689 | -4.30657 | -4.56895 | -0.51857 | 0.69735 | 2.04457 | 1.7114 | 0.62982 | -4.49882 | -9.3985 | -14.91279 | -13.60698 | 3.01001 | 2.09239 | 1.24529
561.49 | -14.207 | -15.803 | -13.164 | -15.497 | -13.689 | -12.548 | -15.329 | -9.9271 | -11.52 | -9.1907 | -16.122 | -15.601 | -13.266 | -19.457 | -16.001 | -16.771 | -11.709 | -13.245 | -13.225 | -10.737 | -10.446 | -15.118 | -11.416 | -16.066 | -9.9217 | -16.1 | -10.048 | -11.394 | -15.874 | -9.947 | -10.984 | -16.911 | -12.458 | -15.006 | -13.045 | -12.364 | -12.015 | -7.4957 | -11.131 | -9.0628 | -9.4621 | -6.425 | -8.2321 | -9.1577 | -7.0671 | -6.6868 | -7.3272 | -8.893 | -8.8467 | -9.0189 | -9.9286 | -8.2527 | -7.5991 | -7.1645 | -8.0497 | -7.2806 | -7.87012 | -8.15605 | -8.81348 | -8.02684 | -9.20955 | -11.61304 | -11.28047 | -9.10162 | -14.47837 | -14.35633 | -18.46697 | -7.46429 | -13.93173 | -16.74399 | -12.39302 | -11.57466 | -6.05736 | -8.40278 | -12.72977 | -3.29969 | -2.87519 | -3.17455 | -4.93071 | -3.65122 | -5.00709 | -4.11584 | -5.61994 | -8.53269 | -6.30294 | -7.5562 | -4.26739 | -4.53892 | -0.42065 | 0.78411 | 2.11738 | 1.79924 | 0.71841 | -4.45088 | -9.39147 | -14.95503 | -13.65216 | 3.09736 | 2.17201 | 1.33672
563.08 | -14.253 | -15.828 | -13.216 | -15.526 | -13.715 | -12.591 | -15.383 | -9.9491 | -11.569 | -9.2321 | -16.179 | -15.629 | -13.315 | -19.524 | -16.063 | -16.8 | -11.747 | -13.292 | -13.27 | -10.77 | -10.473 | -15.144 | -11.453 | -16.099 | -9.9492 | -16.15 | -10.077 | -11.427 | -15.916 | -9.9717 | -11.015 | -16.976 | -12.514 | -15.061 | -13.086 | -12.407 | -12.046 | -7.5073 | -11.159 | -9.0823 | -9.48 | -6.4471 | -8.2243 | -9.1681 | -7.0766 | -6.6814 | -7.3228 | -8.8718 | -8.8459 | -9.0285 | -9.9218 | -8.2327 | -7.5645 | -7.1278 | -8.0257 | -7.2427 | -7.87563 | -8.161 | -8.79613 | -8.02776 | -9.20749 | -11.63465 | -11.30738 | -9.1151 | -14.5248 | -14.40552 | -18.53815 | -7.4792 | -13.96783 | -16.80996 | -12.43958 | -11.61967 | -6.05329 | -8.41237 | -12.78102 | -3.31235 | -2.88036 | -3.15392 | -4.93284 | -3.6443 | -5.01382 | -4.10239 | -5.62035 | -8.52332 | -6.29247 | -7.53436 | -4.2262 | -4.50685 | -0.32084 | 0.87165 | 2.19086 | 1.888 | 0.8083 | -4.40254 | -9.38379 | -14.99658 | -13.69688 | 3.18538 | 2.25228 | 1.42931
564.67 | -14.299 | -15.853 | -13.268 | -15.555 | -13.741 | -12.633 | -15.436 | -9.9707 | -11.618 | -9.2734 | -16.236 | -15.655 | -13.363 | -19.59 | -16.125 | -16.829 | -11.784 | -13.338 | -13.315 | -10.802 | -10.5 | -15.169 | -11.489 | -16.131 | -9.9765 | -16.2 | -10.105 | -11.458 | -15.957 | -9.9962 | -11.045 | -17.04 | -12.57 | -15.115 | -13.125 | -12.45 | -12.077 | -7.5187 | -11.186 | -9.1016 | -9.4975 | -6.4691 | -8.2161 | -9.1781 | -7.0859 | -6.6756 | -7.3179 | -8.8497 | -8.8444 | -9.0375 | -9.9141 | -8.2117 | -7.5289 | -7.0902 | -8.0004 | -7.2037 | -7.88072 | -8.16543 | -8.7779 | -8.02827 | -9.20463 | -11.65584 | -11.33399 | -9.12834 | -14.5706 | -14.45415 | -18.60892 | -7.49402 | -14.00329 | -16.87561 | -12.48592 | -11.66456 | -6.04875 | -8.42159 | -12.8321 | -3.32506 | -2.88588 | -3.13296 | -4.93382 | -3.63727 | -5.01959 | -4.08866 | -5.62036 | -8.51273 | -6.2818 | -7.51135 | -4.18298 | -4.47271 | -0.21915 | 0.95996 | 2.26501 | 1.97765 | 0.89949 | -4.3538 | -9.37546 | -15.03743 | -13.74116 | 3.27406 | 2.33319 | 1.52304
566.26 | -14.345 | -15.876 | -13.32 | -15.583 | -13.765 | -12.676 | -15.489 | -9.9919 | -11.667 | -9.3147 | -16.292 | -15.68 | -13.411 | -19.655 | -16.186 | -16.856 | -11.821 | -13.384 | -13.36 | -10.834 | -10.527 | -15.193 | -11.524 | -16.162 | -10.003 | -16.249 | -10.133 | -11.49 | -15.998 | -10.021 | -11.074 | -17.103 | -12.625 | -15.169 | -13.165 | -12.493 | -12.107 | -7.5298 | -11.213 | -9.1205 | -9.5146 | -6.4909 | -8.2076 | -9.1876 | -7.0948 | -6.6695 | -7.3124 | -8.8264 | -8.8422 | -9.0459 | -9.9055 | -8.1897 | -7.4923 | -7.0515 | -7.9741 | -7.1636 | -7.88538 | -8.16934 | -8.75876 | -8.02835 | -9.20095 | -11.67659 | -11.3603 | -9.14133 | -14.61578 | -14.50222 | -18.67926 | -7.50874 | -14.03812 | -16.94093 | -12.53205 | -11.70933 | -6.04375 | -8.43044 | -12.88303 | -3.33783 | -2.89173 | -3.11165 | -4.93363 | -3.63015 | -5.02437 | -4.07465 | -5.61998 | -8.50092 | -6.27092 | -7.48717 | -4.13772 | -4.43649 | -0.11559 | 1.04901 | 2.33982 | 2.06821 | 0.99197 | -4.30467 | -9.36647 | -15.07758 | -13.78498 | 3.3634 | 2.41473 | 1.61792
567.85 | -14.39 | -15.899 | -13.371 | -15.61 | -13.789 | -12.718 | -15.542 | -10.013 | -11.715 | -9.3559 | -16.348 | -15.704 | -13.459 | -19.721 | -16.247 | -16.882 | -11.858 | -13.43 | -13.405 | -10.867 | -10.554 | -15.217 | -11.56 | -16.192 | -10.03 | -16.298 | -10.161 | -11.521 | -16.038 | -10.045 | -11.104 | -17.166 | -12.681 | -15.222 | -13.204 | -12.535 | -12.137 | -7.5407 | -11.24 | -9.1391 | -9.5313 | -6.5127 | -8.1987 | -9.1967 | -7.1034 | -6.663 | -7.3064 | -8.8022 | -8.8392 | -9.0537 | -9.896 | -8.1667 | -7.4546 | -7.0118 | -7.9466 | -7.1223 | -7.88961 | -8.17271 | -8.73872 | -8.02801 | -9.19644 | -11.6969 | -11.3863 | -9.15408 | -14.66033 | -14.54971 | -18.74918 | -7.52336 | -14.07232 | -17.00592 | -12.57795 | -11.75398 | -6.03827 | -8.43891 | -12.93379 | -3.35065 | -2.89793 | -3.08999 | -4.93223 | -3.6229 | -5.02814 | -4.06035 | -5.61918 | -8.48786 | -6.25983 | -7.46181 | -4.09041 | -4.39818 | -0.01017 | 1.13882 | 2.41529 | 2.15965 | 1.08575 | -4.25514 | -9.35682 | -15.11701 | -13.82835 | 3.45337 | 2.4969 | 1.71394
569.44 | -14.434 | -15.921 | -13.422 | -15.636 | -13.811 | -12.76 | -15.594 | -10.033 | -11.763 | -9.397 | -16.403 | -15.728 | -13.507 | -19.785 | -16.307 | -16.907 | -11.895 | -13.475 | -13.449 | -10.898 | -10.581 | -15.24 | -11.595 | -16.222 | -10.057 | -16.346 | -10.189 | -11.552 | -16.077 | -10.069 | -11.133 | -17.229 | -12.736 | -15.275 | -13.242 | -12.577 | -12.166 | -7.5513 | -11.266 | -9.1574 | -9.5476 | -6.5344 | -8.1894 | -9.2054 | -7.1117 | -6.6561 | -7.2999 | -8.7769 | -8.8354 | -9.0609 | -9.8856 | -8.1427 | -7.416 | -6.971 | -7.918 | -7.0799 | -7.8934 | -8.17555 | -8.71778 | -8.02724 | -9.1911 | -11.71676 | -11.41198 | -9.16657 | -14.70424 | -14.59662 | -18.81867 | -7.53786 | -14.10588 | -17.07057 | -12.62363 | -11.79849 | -6.03232 | -8.44699 | -12.98438 | -3.36351 | -2.90447 | -3.06796 | -4.92961 | -3.61552 | -5.03088 | -4.04573 | -5.61796 | -8.47355 | -6.24851 | -7.43528 | -4.04104 | -4.35778 | 0.09711 | 1.22935 | 2.49141 | 2.25197 | 1.18083 | -4.20523 | -9.34652 | -15.15572 | -13.87126 | 3.54397 | 2.57969 | 1.81108
571.03 | -14.478 | -15.941 | -13.472 | -15.661 | -13.833 | -12.802 | -15.645 | -10.053 | -11.811 | -9.4381 | -16.458 | -15.75 | -13.554 | -19.849 | -16.367 | -16.932 | -11.932 | -13.52 | -13.493 | -10.93 | -10.608 | -15.263 | -11.629 | -16.25 | -10.083 | -16.393 | -10.216 | -11.583 | -16.115 | -10.093 | -11.162 | -17.291 | -12.791 | -15.328 | -13.28 | -12.619 | -12.195 | -7.5616 | -11.292 | -9.1754 | -9.5635 | -6.5559 | -8.1797 | -9.2137 | -7.1195 | -6.6488 | -7.2928 | -8.7507 | -8.8309 | -9.0674 | -9.8743 | -8.1176 | -7.3764 | -6.9293 | -7.8883 | -7.0364 | -7.89676 | -8.17785 | -8.69594 | -8.02603 | -9.18493 | -11.73617 | -11.43733 | -9.1788 | -14.7475 | -14.64295 | -18.88771 | -7.55225 | -14.13879 | -17.13487 | -12.66908 | -11.84287 | -6.02587 | -8.45468 | -13.03479 | -3.3764 | -2.91133 | -3.04555 | -4.92573 | -3.60801 | -5.03257 | -4.03078 | -5.6163 | -8.45797 | -6.23697 | -7.40757 | -3.98962 | -4.31528 | 0.20621 | 1.3206 | 2.56816 | 2.34516 | 1.2772 | -4.15493 | -9.33556 | -15.1937 | -13.91371 | 3.63519 | 2.66306 | 1.90933
572.62 | -14.522 | -15.961 | -13.523 | -15.686 | -13.854 | -12.843 | -15.696 | -10.072 | -11.858 | -9.4791 | -16.512 | -15.772 | -13.601 | -19.913 | -16.427 | -16.955 | -11.968 | -13.564 | -13.536 | -10.961 | -10.634 | -15.285 | -11.663 | -16.278 | -10.109 | -16.44 | -10.244 | -11.613 | -16.153 | -10.117 | -11.19 | -17.352 | -12.846 | -15.38 | -13.318 | -12.661 | -12.224 | -7.5717 | -11.317 | -9.1931 | -9.5789 | -6.5774 | -8.1697 | -9.2215 | -7.1271 | -6.6411 | -7.2851 | -8.7233 | -8.8256 | -9.0733 | -9.8621 | -8.0915 | -7.3358 | -6.8865 | -7.8574 | -6.9917 | -7.89967 | -8.1796 | -8.67319 | -8.02438 | -9.17791 | -11.75512 | -11.46237 | -9.19077 | -14.79011 | -14.68869 | -18.95631 | -7.56652 | -14.17107 | -17.19882 | -12.71429 | -11.88712 | -6.01893 | -8.46197 | -13.08502 | -3.38933 | -2.91853 | -3.02276 | -4.92058 | -3.60036 | -5.0332 | -4.0155 | -5.61419 | -8.44112 | -6.22518 | -7.37867 | -3.93615 | -4.27067 | 0.31712 | 1.41255 | 2.64554 | 2.4392 | 1.37486 | -4.10424 | -9.32394 | -15.23095 | -13.9557 | 3.72701 | 2.74703 | 2.00868
574.21 | -14.566 | -15.979 | -13.572 | -15.709 | -13.874 | -12.885 | -15.747 | -10.091 | -11.906 | -9.5201 | -16.566 | -15.792 | -13.648 | -19.976 | -16.486 | -16.977 | -12.004 | -13.608 | -13.579 | -10.993 | -10.661 | -15.306 | -11.697 | -16.305 | -10.134 | -16.486 | -10.271 | -11.643 | -16.19 | -10.141 | -11.218 | -17.413 | -12.9 | -15.431 | -13.355 | -12.703 | -12.252 | -7.5816 | -11.342 | -9.2104 | -9.594 | -6.5987 | -8.1592 | -9.2288 | -7.1342 | -6.633 | -7.2769 | -8.695 | -8.8195 | -9.0786 | -9.8489 | -8.0644 | -7.2942 | -6.8428 | -7.8254 | -6.9459 | -7.90213 | -8.1808 | -8.64953 | -8.02229 | -9.17004 | -11.77361 | -11.48707 | -9.20246 | -14.83207 | -14.73384 | -19.02445 | -7.58067 | -14.2027 | -17.26241 | -12.75927 | -11.93122 | -6.0115 | -8.46886 | -13.13506 | -3.40228 | -2.92605 | -2.99955 | -4.91416 | -3.59255 | -5.03276 | -3.99986 | -5.61161 | -8.423 | -6.21316 | -7.3486 | -3.88062 | -4.22398 | 0.42981 | 1.5052 | 2.72354 | 2.53408 | 1.47381 | -4.05316 | -9.31166 | -15.26746 | -13.99723 | 3.81941 | 2.83157 | 2.10911
575.8 | -14.608 | -15.997 | -13.622 | -15.732 | -13.893 | -12.926 | -15.797 | -10.11 | -11.952 | -9.561 | -16.62 | -15.812 | -13.694 | -20.039 | -16.544 | -16.999 | -12.04 | -13.652 | -13.622 | -11.024 | -10.688 | -15.326 | -11.731 | -16.331 | -10.16 | -16.532 | -10.298 | -11.672 | -16.226 | -10.164 | -11.246 | -17.473 | -12.955 | -15.483 | -13.391 | -12.744 | -12.279 | -7.5911 | -11.366 | -9.2274 | -9.6086 | -6.6199 | -8.1484 | -9.2358 | -7.141 | -6.6245 | -7.2682 | -8.6656 | -8.8126 | -9.0833 | -9.8348 | -8.0363 | -7.2516 | -6.7981 | -7.7923 | -6.899 | -7.90415 | -8.18145 | -8.62496 | -8.01975 | -9.16132 | -11.79163 | -11.51144 | -9.21389 | -14.87338 | -14.7784 | -19.09215 | -7.59468 | -14.23369 | -17.32565 | -12.80401 | -11.97517 | -6.00356 | -8.47534 | -13.18491 | -3.41524 | -2.93389 | -2.97594 | -4.90644 | -3.58457 | -5.03123 | -3.98387 | -5.60857 | -8.4036 | -6.20087 | -7.31734 | -3.82305 | -4.17519 | 0.54425 | 1.59852 | 2.80215 | 2.62977 | 1.57403 | -4.00169 | -9.29872 | -15.30323 | -14.03829 | 3.91238 | 2.91667 | 2.2106
577.39 | -14.651 | -16.013 | -13.671 | -15.754 | -13.911 | -12.966 | -15.846 | -10.128 | -11.999 | -9.6017 | -16.673 | -15.83 | -13.741 | -20.101 | -16.602 | -17.019 | -12.076 | -13.695 | -13.664 | -11.055 | -10.714 | -15.346 | -11.764 | -16.356 | -10.185 | -16.577 | -10.324 | -11.702 | -16.262 | -10.188 | -11.273 | -17.533 | -13.009 | -15.533 | -13.427 | -12.785 | -12.306 | -7.6004 | -11.39 | -9.2441 | -9.6228 | -6.6409 | -8.1372 | -9.2422 | -7.1474 | -6.6156 | -7.2588 | -8.6352 | -8.8049 | -9.0873 | -9.8198 | -8.0072 | -7.208 | -6.7523 | -7.7581 | -6.851 | -7.90571 | -8.18154 | -8.59949 | -8.01675 | -9.15175 | -11.80918 | -11.53547 | -9.22504 | -14.91403 | -14.82236 | -19.15938 | -7.60855 | -14.26403 | -17.38851 | -12.8485 | -12.01897 | -5.99511 | -8.4814 | -13.23455 | -3.42822 | -2.94203 | -2.9519 | -4.89742 | -3.57641 | -5.0286 | -3.96749 | -5.60504 | -8.38292 | -6.18832 | -7.28491 | -3.76345 | -4.12431 | 0.66043 | 1.69249 | 2.88134 | 2.72628 | 1.67552 | -3.94983 | -9.28511 | -15.33826 | -14.07888 | 4.00591 | 3.00231 | 2.31314
578.98 | -14.693 | -16.029 | -13.72 | -15.775 | -13.928 | -13.007 | -15.896 | -10.145 | -12.045 | -9.6425 | -16.726 | -15.848 | -13.786 | -20.162 | -16.66 | -17.039 | -12.111 | -13.737 | -13.706 | -11.085 | -10.74 | -15.366 | -11.797 | -16.38 | -10.209 | -16.622 | -10.351 | -11.731 | -16.297 | -10.211 | -11.3 | -17.592 | -13.062 | -15.584 | -13.463 | -12.826 | -12.332 | -7.6094 | -11.414 | -9.2604 | -9.6365 | -6.6618 | -8.1255 | -9.2483 | -7.1534 | -6.6063 | -7.2489 | -8.6038 | -8.7964 | -9.0906 | -9.8038 | -7.9771 | -7.1635 | -6.7056 | -7.7228 | -6.802 | -7.90682 | -8.18106 | -8.57312 | -8.0133 | -9.14132 | -11.82625 | -11.55916 | -9.2359 | -14.95402 | -14.86572 | -19.22615 | -7.62228 | -14.29374 | -17.451 | -12.89275 | -12.06262 | -5.98614 | -8.48704 | -13.284 | -3.4412 | -2.95047 | -2.92744 | -4.88709 | -3.56807 | -5.02488 | -3.95072 | -5.60101 | -8.36095 | -6.1755 | -7.25131 | -3.70182 | -4.07137 | 0.77829 | 1.78711 | 2.96112 | 2.82357 | 1.77826 | -3.89758 | -9.27085 | -15.37254 | -14.11901 | 4.09997 | 3.08848 | 2.4167
580.57 | -14.734 | -16.044 | -13.768 | -15.795 | -13.944 | -13.047 | -15.944 | -10.162 | -12.091 | -9.6831 | -16.778 | -15.865 | -13.832 | -20.223 | -16.717 | -17.057 | -12.146 | -13.779 | -13.747 | -11.115 | -10.766 | -15.384 | -11.829 | -16.404 | -10.234 | -16.666 | -10.377 | -11.759 | -16.331 | -10.234 | -11.327 | -17.65 | -13.116 | -15.634 | -13.498 | -12.866 | -12.358 | -7.6182 | -11.437 | -9.2764 | -9.6498 | -6.6826 | -8.1135 | -9.2538 | -7.1591 | -6.5965 | -7.2385 | -8.5713 | -8.7871 | -9.0933 | -9.7869 | -7.9459 | -7.118 | -6.658 | -7.6864 | -6.7518 | -7.90746 | -8.18002 | -8.54584 | -8.00939 | -9.13004 | -11.84283 | -11.5825 | -9.24648 | -14.99335 | -14.90848 | -19.29245 | -7.63587 | -14.32279 | -17.51312 | -12.93674 | -12.10611 | -5.97666 | -8.49226 | -13.33323 | -3.45418 | -2.9592 | -2.90252 | -4.87545 | -3.55953 | -5.02006 | -3.93355 | -5.59649 | -8.33771 | -6.16238 | -7.21654 | -3.63817 | -4.01635 | 0.89782 | 1.88235 | 3.04146 | 2.92162 | 1.88225 | -3.84493 | -9.25592 | -15.40608 | -14.15868 | 4.19455 | 3.17516 | 2.52127
582.16 | -14.775 | -16.057 | -13.816 | -15.814 | -13.96 | -13.087 | -15.992 | -10.179 | -12.137 | -9.7236 | -16.829 | -15.881 | -13.877 | -20.283 | -16.774 | -17.075 | -12.181 | -13.821 | -13.788 | -11.146 | -10.792 | -15.402 | -11.861 | -16.426 | -10.258 | -16.709 | -10.403 | -11.787 | -16.365 | -10.257 | -11.353 | -17.708 | -13.17 | -15.683 | -13.532 | -12.907 | -12.383 | -7.6266 | -11.46 | -9.2921 | -9.6627 | -6.7032 | -8.1011 | -9.2589 | -7.1643 | -6.5864 | -7.2274 | -8.5379 | -8.777 | -9.0954 | -9.7691 | -7.9138 | -7.0715 | -6.6094 | -7.6489 | -6.7006 | -7.90764 | -8.17841 | -8.51767 | -8.00502 | -9.11791 | -11.85893 | -11.60549 | -9.25677 | -15.03203 | -14.95065 | -19.35827 | -7.6493 | -14.35122 | -17.57485 | -12.98049 | -12.14944 | -5.96665 | -8.49705 | -13.38225 | -3.46716 | -2.96821 | -2.87716 | -4.86251 | -3.55078 | -5.01413 | -3.91596 | -5.59145 | -8.31319 | -6.14896 | -7.1806 | -3.57253 | -3.95929 | 1.01897 | 1.9782 | 3.12235 | 3.02043 | 1.98748 | -3.79188 | -9.24034 | -15.43885 | -14.19787 | 4.28964 | 3.26234 | 2.62682
583.75 | -14.816 | -16.07 | -13.864 | -15.832 | -13.974 | -13.127 | -16.04 | -10.195 | -12.182 | -9.7641 | -16.88 | -15.896 | -13.922 | -20.343 | -16.831 | -17.092 | -12.216 | -13.862 | -13.829 | -11.175 | -10.818 | -15.42 | -11.892 | -16.448 | -10.282 | -16.753 | -10.429 | -11.815 | -16.398 | -10.28 | -11.379 | -17.765 | -13.223 | -15.732 | -13.566 | -12.947 | -12.408 | -7.6348 | -11.482 | -9.3074 | -9.6751 | -6.7237 | -8.0882 | -9.2635 | -7.1691 | -6.5758 | -7.2158 | -8.5035 | -8.7662 | -9.0968 | -9.7504 | -7.8807 | -7.0241 | -6.5598 | -7.6103 | -6.6483 | -7.90736 | -8.17622 | -8.4886 | -8.00019 | -9.10493 | -11.87454 | -11.62813 | -9.26677 | -15.07005 | -14.99221 | -19.42362 | -7.66258 | -14.379 | -17.63619 | -13.02397 | -12.19259 | -5.95611 | -8.50141 | -13.43105 | -3.48011 | -2.97749 | -2.85133 | -4.84825 | -3.5418 | -5.00711 | -3.89795 | -5.58589 | -8.2874 | -6.13523 | -7.1435 | -3.50491 | -3.90018 | 1.14172 | 2.07465 | 3.20379 | 3.11997 | 2.09392 | -3.73844 | -9.22409 | -15.47088 | -14.2366 | 4.3852 | 3.35 | 2.73332
585.34 | -14.856 | -16.082 | -13.912 | -15.85 | -13.988 | -13.166 | -16.087 | -10.211 | -12.227 | -9.8044 | -16.931 | -15.91 | -13.967 | -20.402 | -16.887 | -17.108 | -12.25 | -13.903 | -13.87 | -11.205 | -10.844 | -15.436 | -11.924 | -16.469 | -10.305 | -16.795 | -10.454 | -11.843 | -16.43 | -10.303 | -11.405 | -17.822 | -13.276 | -15.781 | -13.6 | -12.986 | -12.433 | -7.6427 | -11.504 | -9.3223 | -9.6871 | -6.744 | -8.0749 | -9.2676 | -7.1736 | -6.5648 | -7.2037 | -8.468 | -8.7545 | -9.0976 | -9.7307 | -7.8465 | -6.9758 | -6.5093 | -7.5707 | -6.595 | -7.9066 | -8.17346 | -8.45865 | -7.99489 | -9.09109 | -11.88965 | -11.65041 | -9.27647 | -15.10741 | -15.03318 | -19.4885 | -7.67569 | -14.40615 | -17.69714 | -13.06721 | -12.23558 | -5.94504 | -8.50532 | -13.47962 | -3.49305 | -2.98701 | -2.82503 | -4.83268 | -3.53259 | -4.99898 | -3.87949 | -5.57979 | -8.26034 | -6.12118 | -7.10525 | -3.43532 | -3.83906 | 1.26601 | 2.17166 | 3.28575 | 3.22021 | 2.20157 | -3.68458 | -9.20718 | -15.50215 | -14.27486 | 4.48123 | 3.43812 | 2.84076
586.93 | -14.896 | -16.093 | -13.959 | -15.867 | -14.001 | -13.205 | -16.134 | -10.226 | -12.271 | -9.8446 | -16.981 | -15.923 | -14.011 | -20.461 | -16.942 | -17.123 | -12.284 | -13.943 | -13.91 | -11.234 | -10.87 | -15.452 | -11.954 | -16.489 | -10.329 | -16.837 | -10.48 | -11.87 | -16.462 | -10.325 | -11.43 | -17.879 | -13.328 | -15.829 | -13.633 | -13.026 | -12.456 | -7.6502 | -11.526 | -9.3369 | -9.6986 | -6.7641 | -8.0612 | -9.2713 | -7.1776 | -6.5534 | -7.1909 | -8.4316 | -8.742 | -9.0976 | -9.7101 | -7.8114 | -6.9265 | -6.4579 | -7.53 | -6.5407 | -7.90537 | -8.17011 | -8.4278 | -7.98912 | -9.0764 | -11.90426 | -11.67233 | -9.28586 | -15.14412 | -15.07355 | -19.55289 | -7.68863 | -14.43266 | -17.75769 | -13.11018 | -12.2784 | -5.93343 | -8.5088 | -13.52796 | -3.50595 | -2.99679 | -2.79824 | -4.8158 | -3.52314 | -4.98975 | -3.86058 | -5.57316 | -8.23202 | -6.10678 | -7.06584 | -3.36378 | -3.77592 | 1.39182 | 2.26924 | 3.36822 | 3.32114 | 2.31041 | -3.63032 | -9.18962 | -15.53267 | -14.31265 | 4.57771 | 3.5267 | 2.94911
588.52 | -14.935 | -16.102 | -14.005 | -15.883 | -14.013 | -13.244 | -16.18 | -10.241 | -12.315 | -9.8848 | -17.031 | -15.936 | -14.055 | -20.519 | -16.997 | -17.137 | -12.317 | -13.983 | -13.949 | -11.264 | -10.895 | -15.467 | -11.985 | -16.508 | -10.351 | -16.878 | -10.505 | -11.897 | -16.493 | -10.347 | -11.455 | -17.934 | -13.381 | -15.877 | -13.665 | -13.065 | -12.48 | -7.6575 | -11.547 | -9.3511 | -9.7097 | -6.784 | -8.0471 | -9.2744 | -7.1812 | -6.5416 | -7.1776 | -8.3942 | -8.7287 | -9.097 | -9.6885 | -7.7754 | -6.8764 | -6.4056 | -7.4882 | -6.4853 | -7.90367 | -8.16618 | -8.39607 | -7.98287 | -9.06087 | -11.91837 | -11.69388 | -9.29496 | -15.18018 | -15.11333 | -19.6168 | -7.70141 | -14.45854 | -17.81784 | -13.15289 | -12.32104 | -5.92127 | -8.51182 | -13.57606 | -3.51882 | -3.00678 | -2.77096 | -4.79763 | -3.51342 | -4.97942 | -3.84121 | -5.56598 | -8.20245 | -6.09204 | -7.0253 | -3.29031 | -3.7108 | 1.51911 | 2.36735 | 3.45119 | 3.42274 | 2.42043 | -3.57564 | -9.1714 | -15.56243 | -14.34998 | 4.67461 | 3.6157 | 3.05834
590.11 | -14.974 | -16.111 | -14.052 | -15.898 | -14.024 | -13.282 | -16.225 | -10.255 | -12.359 | -9.9248 | -17.08 | -15.947 | -14.099 | -20.577 | -17.051 | -17.15 | -12.351 | -14.022 | -13.988 | -11.293 | -10.92 | -15.482 | -12.015 | -16.527 | -10.374 | -16.919 | -10.53 | -11.924 | -16.523 | -10.369 | -11.48 | -17.989 | -13.433 | -15.924 | -13.697 | -13.104 | -12.503 | -7.6646 | -11.567 | -9.365 | -9.7203 | -6.8038 | -8.0326 | -9.277 | -7.1844 | -6.5293 | -7.1637 | -8.3558 | -8.7147 | -9.0958 | -9.6661 | -7.7384 | -6.8253 | -6.3524 | -7.4455 | -6.429 | -7.90149 | -8.16166 | -8.36346 | -7.97615 | -9.04448 | -11.93196 | -11.71507 | -9.30374 | -15.21558 | -15.15251 | -19.68022 | -7.71401 | -14.48379 | -17.87757 | -13.19533 | -12.36349 | -5.90856 | -8.51439 | -13.62392 | -3.53165 | -3.017 | -2.74319 | -4.77815 | -3.50343 | -4.96801 | -3.82136 | -5.55824 | -8.17162 | -6.07692 | -6.98362 | -3.21494 | -3.64371 | 1.64782 | 2.46598 | 3.53464 | 3.52499 | 2.53162 | -3.52054 | -9.15251 | -15.59143 | -14.38683 | 4.77192 | 3.70512 | 3.16844
591.7 | -15.012 | -16.119 | -14.097 | -15.912 | -14.034 | -13.321 | -16.271 | -10.269 | -12.403 | -9.9647 | -17.129 | -15.958 | -14.142 | -20.634 | -17.105 | -17.162 | -12.384 | -14.061 | -14.027 | -11.321 | -10.945 | -15.496 | -12.045 | -16.545 | -10.397 | -16.959 | -10.555 | -11.95 | -16.552 | -10.391 | -11.504 | -18.044 | -13.485 | -15.971 | -13.729 | -13.143 | -12.525 | -7.6712 | -11.587 | -9.3785 | -9.7304 | -6.8235 | -8.0176 | -9.2792 | -7.1872 | -6.5165 | -7.1492 | -8.3164 | -8.6998 | -9.0938 | -9.6427 | -7.7004 | -6.7734 | -6.2983 | -7.4017 | -6.3716 | -7.89882 | -8.15656 | -8.32999 | -7.96895 | -9.02726 | -11.94504 | -11.73589 | -9.31221 | -15.25033 | -15.1911 | -19.74316 | -7.72642 | -14.50841 | -17.93689 | -13.23751 | -12.40576 | -5.8953 | -8.5165 | -13.67153 | -3.54442 | -3.02742 | -2.71489 | -4.7574 | -3.49315 | -4.95551 | -3.80102 | -5.54994 | -8.13956 | -6.06143 | -6.94082 | -3.13768 | -3.57467 | 1.77792 | 2.56511 | 3.61855 | 3.62784 | 2.64395 | -3.46502 | -9.13298 | -15.61967 | -14.42322 | 4.86961 | 3.79494 | 3.27936
593.29 | -15.05 | -16.127 | -14.143 | -15.926 | -14.044 | -13.359 | -16.315 | -10.282 | -12.446 | -10.005 | -17.177 | -15.968 | -14.185 | -20.69 | -17.159 | -17.174 | -12.417 | -14.1 | -14.066 | -11.35 | -10.97 | -15.509 | -12.074 | -16.562 | -10.419 | -16.999 | -10.579 | -11.976 | -16.581 | -10.413 | -11.528 | -18.098 | -13.537 | -16.017 | -13.759 | -13.181 | -12.547 | -7.6776 | -11.607 | -9.3917 | -9.7401 | -6.8429 | -8.0022 | -9.2808 | -7.1895 | -6.5034 | -7.1341 | -8.2761 | -8.6842 | -9.0912 | -9.6184 | -7.6615 | -6.7205 | -6.2433 | -7.3569 | -6.3133 | -7.89568 | -8.15085 | -8.29564 | -7.96127 | -9.0092 | -11.9576 | -11.75633 | -9.32036 | -15.28444 | -15.2291 | -19.8056 | -7.73865 | -14.53242 | -17.99579 | -13.27943 | -12.44785 | -5.88148 | -8.51815 | -13.71889 | -3.55714 | -3.03803 | -2.68608 | -4.73537 | -3.48258 | -4.94193 | -3.78017 | -5.54107 | -8.10627 | -6.04554 | -6.8969 | -3.05855 | -3.50369 | 1.90937 | 2.66472 | 3.70292 | 3.7313 | 2.75742 | -3.40907 | -9.11278 | -15.64716 | -14.45914 | 4.96767 | 3.88513 | 3.3911
594.88 | -15.088 | -16.133 | -14.188 | -15.938 | -14.053 | -13.396 | -16.36 | -10.294 | -12.489 | -10.044 | -17.225 | -15.976 | -14.228 | -20.746 | -17.212 | -17.184 | -12.449 | -14.138 | -14.104 | -11.378 | -10.995 | -15.522 | -12.103 | -16.578 | -10.44 | -17.038 | -10.603 | -12.001 | -16.61 | -10.434 | -11.552 | -18.151 | -13.588 | -16.063 | -13.79 | -13.219 | -12.568 | -7.6838 | -11.626 | -9.4044 | -9.7494 | -6.8621 | -7.9863 | -9.282 | -7.1914 | -6.4898 | -7.1185 | -8.2349 | -8.6677 | -9.0879 | -9.5931 | -7.6216 | -6.6669 | -6.1875 | -7.3111 | -6.254 | -7.89204 | -8.14455 | -8.26043 | -7.9531 | -8.9903 | -11.96964 | -11.77639 | -9.3282 | -15.31791 | -15.26651 | -19.86755 | -7.75069 | -14.5558 | -18.05427 | -13.32107 | -12.48974 | -5.86709 | -8.51934 | -13.76599 | -3.56979 | -3.04881 | -2.65673 | -4.71207 | -3.47169 | -4.92729 | -3.75881 | -5.53161 | -8.07176 | -6.02923 | -6.85186 | -2.97758 | -3.4308 | 2.04212 | 2.7648 | 3.78772 | 3.83534 | 2.872 | -3.35267 | -9.09193 | -15.67389 | -14.4946 | 5.06607 | 3.9757 | 3.50361
596.47 | -15.125 | -16.138 | -14.233 | -15.95 | -14.06 | -13.434 | -16.403 | -10.307 | -12.531 | -10.084 | -17.273 | -15.985 | -14.27 | -20.801 | -17.265 | -17.194 | -12.482 | -14.175 | -14.141 | -11.406 | -11.02 | -15.534 | -12.131 | -16.593 | -10.462 | -17.077 | -10.627 | -12.026 | -16.637 | -10.455 | -11.575 | -18.204 | -13.639 | -16.108 | -13.82 | -13.257 | -12.588 | -7.6896 | -11.645 | -9.4168 | -9.7581 | -6.8811 | -7.9701 | -9.2826 | -7.1929 | -6.4757 | -7.1022 | -8.1927 | -8.6505 | -9.0839 | -9.567 | -7.5809 | -6.6123 | -6.1309 | -7.2643 | -6.1938 | -7.88792 | -8.13765 | -8.22437 | -7.94446 | -8.97057 | -11.98115 | -11.79607 | -9.33571 | -15.35074 | -15.30334 | -19.92901 | -7.76253 | -14.57857 | -18.11232 | -13.36244 | -12.53144 | -5.85214 | -8.52006 | -13.81282 | -3.58237 | -3.05974 | -2.62684 | -4.68751 | -3.46048 | -4.91158 | -3.73693 | -5.52157 | -8.03604 | -6.01251 | -6.80573 | -2.89479 | -3.35603 | 2.17612 | 2.86532 | 3.87295 | 3.93993 | 2.98768 | -3.29584 | -9.07043 | -15.69986 | -14.52959 | 5.16479 | 4.0666 | 3.61687
598.06 | -15.161 | -16.142 | -14.278 | -15.961 | -14.067 | -13.471 | -16.447 | -10.318 | -12.574 | -10.123 | -17.32 | -15.992 | -14.312 | -20.856 | -17.317 | -17.203 | -12.514 | -14.213 | -14.179 | -11.433 | -11.044 | -15.545 | -12.16 | -16.608 | -10.483 | -17.115 | -10.651 | -12.051 | -16.664 | -10.476 | -11.598 | -18.256 | -13.69 | -16.154 | -13.849 | -13.295 | -12.609 | -7.6951 | -11.663 | -9.4288 | -9.7664 | -6.9 | -7.9534 | -9.2827 | -7.1939 | -6.4613 | -7.0854 | -8.1495 | -8.6325 | -9.0792 | -9.5398 | -7.5392 | -6.5569 | -6.0734 | -7.2166 | -6.1327 | -7.8833 | -8.13014 | -8.18745 | -7.93532 | -8.95002 | -11.99213 | -11.81537 | -9.34289 | -15.38293 | -15.3396 | -19.98997 | -7.77418 | -14.60073 | -18.16993 | -13.40355 | -12.57294 | -5.83662 | -8.5203 | -13.85939 | -3.59488 | -3.07082 | -2.5964 | -4.66172 | -3.44893 | -4.89483 | -3.7145 | -5.51093 | -7.99913 | -5.99534 | -6.7585 | -2.8102 | -3.27939 | 2.31134 | 2.96627 | 3.95857 | 4.04504 | 3.10445 | -3.23855 | -9.04828 | -15.72507 | -14.56411 | 5.26382 | 4.15783 | 3.73087
599.65 | -15.198 | -16.146 | -14.322 | -15.972 | -14.074 | -13.507 | -16.489 | -10.33 | -12.616 | -10.162 | -17.366 | -15.998 | -14.354 | -20.91 | -17.369 | -17.211 | -12.545 | -14.249 | -14.216 | -11.461 | -11.068 | -15.556 | -12.187 | -16.622 | -10.504 | -17.153 | -10.674 | -12.075 | -16.69 | -10.497 | -11.62 | -18.308 | -13.741 | -16.198 | -13.878 | -13.332 | -12.628 | -7.7002 | -11.68 | -9.4405 | -9.7742 | -6.9186 | -7.9363 | -9.2822 | -7.1945 | -6.4463 | -7.068 | -8.1054 | -8.6136 | -9.0738 | -9.5119 | -7.4966 | -6.5007 | -6.0152 | -7.1679 | -6.0707 | -7.87819 | -8.12203 | -8.14969 | -7.92569 | -8.92864 | -12.00258 | -11.83429 | -9.34974 | -15.4145 | -15.37528 | -20.05044 | -7.78562 | -14.62228 | -18.22711 | -13.44438 | -12.61424 | -5.82051 | -8.52006 | -13.90568 | -3.6073 | -3.08203 | -2.5654 | -4.63469 | -3.43703 | -4.87704 | -3.69153 | -5.49969 | -7.96103 | -5.97771 | -6.71018 | -2.72384 | -3.2009 | 2.44772 | 3.06763 | 4.04459 | 4.15066 | 3.22228 | -3.1808 | -9.02547 | -15.74953 | -14.59817 | 5.36314 | 4.24938 | 3.84555
601.23 | -15.233 | -16.149 | -14.366 | -15.981 | -14.079 | -13.544 | -16.532 | -10.34 | -12.657 | -10.202 | -17.412 | -16.004 | -14.396 | -20.964 | -17.42 | -17.218 | -12.577 | -14.286 | -14.252 | -11.488 | -11.092 | -15.566 | -12.215 | -16.635 | -10.525 | -17.19 | -10.698 | -12.099 | -16.716 | -10.517 | -11.643 | -18.359 | -13.792 | -16.242 | -13.906 | -13.369 | -12.647 | -7.7051 | -11.697 | -9.4517 | -9.7816 | -6.9371 | -7.9187 | -9.2813 | -7.1947 | -6.431 | -7.05 | -8.0605 | -8.5941 | -9.0678 | -9.4829 | -7.4532 | -6.4437 | -5.9561 | -7.1183 | -6.0078 | -7.87258 | -8.11331 | -8.11109 | -7.91557 | -8.90644 | -12.01248 | -11.85282 | -9.35626 | -15.44544 | -15.41038 | -20.11041 | -7.79685 | -14.64323 | -18.28384 | -13.48493 | -12.65534 | -5.80382 | -8.51935 | -13.95169 | -3.61962 | -3.09335 | -2.53383 | -4.60646 | -3.42476 | -4.85823 | -3.66799 | -5.48784 | -7.92176 | -5.95961 | -6.66079 | -2.63575 | -3.1206 | 2.58522 | 3.16937 | 4.13098 | 4.25676 | 3.34116 | -3.12259 | -9.00201 | -15.77324 | -14.63177 | 5.46271 | 4.34121 | 3.9609
602.82 | -15.268 | -16.15 | -14.409 | -15.99 | -14.084 | -13.58 | -16.573 | -10.351 | -12.699 | -10.241 | -17.457 | -16.008 | -14.437 | -21.017 | -17.471 | -17.224 | -12.608 | -14.322 | -14.288 | -11.515 | -11.116 | -15.575 | -12.242 | -16.647 | -10.545 | -17.226 | -10.721 | -12.123 | -16.741 | -10.537 | -11.664 | -18.41 | -13.842 | -16.286 | -13.934 | -13.405 | -12.666 | -7.7097 | -11.714 | -9.4626 | -9.7884 | -6.9553 | -7.9007 | -9.2797 | -7.1944 | -6.4151 | -7.0314 | -8.0146 | -8.5737 | -9.061 | -9.4531 | -7.4088 | -6.3859 | -5.8963 | -7.0677 | -5.944 | -7.86648 | -8.10397 | -8.07166 | -7.90496 | -8.88343 | -12.02184 | -11.87095 | -9.36244 | -15.47576 | -15.44492 | -20.16989 | -7.80786 | -14.66358 | -18.34012 | -13.5252 | -12.69623 | -5.78654 | -8.51814 | -13.99742 | -3.63185 | -3.10476 | -2.50168 | -4.57703 | -3.41212 | -4.83841 | -3.64388 | -5.47537 | -7.88133 | -5.94102 | -6.61034 | -2.54592 | -3.0385 | 2.72379 | 3.27149 | 4.21773 | 4.36331 | 3.46108 | -3.0639 | -8.9779 | -15.79619 | -14.6649 | 5.56252 | 4.43332 | 4.0769
604.41 | -15.303 | -16.151 | -14.452 | -15.998 | -14.087 | -13.616 | -16.615 | -10.36 | -12.739 | -10.28 | -17.502 | -16.012 | -14.477 | -21.069 | -17.521 | -17.229 | -12.639 | -14.357 | -14.324 | -11.541 | -11.139 | -15.584 | -12.269 | -16.659 | -10.565 | -17.262 | -10.743 | -12.146 | -16.765 | -10.557 | -11.686 | -18.46 | -13.892 | -16.329 | -13.961 | -13.442 | -12.684 | -7.7139 | -11.73 | -9.4731 | -9.7948 | -6.9733 | -7.8822 | -9.2776 | -7.1936 | -6.3988 | -7.0123 | -7.9678 | -8.5526 | -9.0535 | -9.4223 | -7.3636 | -6.3273 | -5.8357 | -7.0162 | -5.8794 | -7.85986 | -8.09402 | -8.03141 | -7.89385 | -8.85962 | -12.03065 | -11.88869 | -9.36829 | -15.50546 | -15.4789 | -20.22886 | -7.81866 | -14.68333 | -18.39595 | -13.5652 | -12.73691 | -5.76867 | -8.51645 | -14.04285 | -3.64397 | -3.11625 | -2.46894 | -4.54641 | -3.39907 | -4.81759 | -3.61918 | -5.46229 | -7.83976 | -5.92192 | -6.55883 | -2.45441 | -2.95462 | 2.86338 | 3.37395 | 4.30481 | 4.47029 | 3.58201 | -3.00473 | -8.95314 | -15.81839 | -14.69757 | 5.66255 | 4.52569 | 4.1935
606 | -15.338 | -16.151 | -14.495 | -16.005 | -14.09 | -13.651 | -16.656 | -10.37 | -12.78 | -10.318 | -17.547 | -16.016 | -14.518 | -21.121 | -17.571 | -17.234 | -12.669 | -14.392 | -14.359 | -11.567 | -11.163 | -15.592 | -12.295 | -16.67 | -10.585 | -17.298 | -10.766 | -12.169 | -16.789 | -10.577 | -11.707 | -18.51 | -13.942 | -16.372 | -13.988 | -13.478 | -12.702 | -7.7179 | -11.746 | -9.4832 | -9.8008 | -6.9911 | -7.8633 | -9.275 | -7.1924 | -6.3821 | -6.9925 | -7.9201 | -8.5306 | -9.0453 | -9.3907 | -7.3175 | -6.2679 | -5.7743 | -6.9639 | -5.8139 | -7.85275 | -8.08344 | -7.99033 | -7.88225 | -8.835 | -12.03891 | -11.90604 | -9.37379 | -15.53456 | -15.51233 | -20.28734 | -7.82924 | -14.70249 | -18.45133 | -13.60492 | -12.77738 | -5.7502 | -8.51427 | -14.08799 | -3.65598 | -3.1278 | -2.43559 | -4.51464 | -3.38562 | -4.79578 | -3.59388 | -5.44857 | -7.79706 | -5.9023 | -6.50627 | -2.36123 | -2.869 | 3.00394 | 3.47675 | 4.39223 | 4.57768 | 3.70394 | -2.94507 | -8.92773 | -15.83985 | -14.72978 | 5.76278 | 4.61829 | 4.31068
607.59 | -15.371 | -16.151 | -14.537 | -16.012 | -14.093 | -13.686 | -16.696 | -10.378 | -12.82 | -10.357 | -17.591 | -16.018 | -14.558 | -21.173 | -17.62 | -17.238 | -12.699 | -14.427 | -14.394 | -11.594 | -11.186 | -15.599 | -12.321 | -16.68 | -10.604 | -17.332 | -10.788 | -12.192 | -16.812 | -10.597 | -11.728 | -18.559 | -13.991 | -16.415 | -14.014 | -13.514 | -12.719 | -7.7215 | -11.761 | -9.4929 | -9.8062 | -7.0087 | -7.844 | -9.2718 | -7.1907 | -6.3649 | -6.9722 | -7.8716 | -8.508 | -9.0364 | -9.3581 | -7.2706 | -6.2078 | -5.7123 | -6.9107 | -5.7476 | -7.84512 | -8.07225 | -7.94845 | -7.87014 | -8.80959 | -12.04661 | -11.92299 | -9.37894 | -15.56305 | -15.5452 | -20.34532 | -7.83959 | -14.72107 | -18.50624 | -13.64436 | -12.81763 | -5.73113 | -8.51158 | -14.13283 | -3.66786 | -3.1394 | -2.40164 | -4.48172 | -3.37175 | -4.77301 | -3.56797 | -5.43421 | -7.75324 | -5.88214 | -6.45268 | -2.2664 | -2.78165 | 3.14542 | 3.57985 | 4.47995 | 4.68544 | 3.82686 | -2.8849 | -8.90168 | -15.86055 | -14.76153 | 5.86318 | 4.71112 | 4.42841
609.18 | -15.405 | -16.149 | -14.58 | -16.018 | -14.094 | -13.721 | -16.736 | -10.387 | -12.861 | -10.395 | -17.635 | -16.02 | -14.598 | -21.224 | -17.669 | -17.241 | -12.729 | -14.461 | -14.429 | -11.619 | -11.208 | -15.606 | -12.347 | -16.689 | -10.623 | -17.367 | -10.81 | -12.214 | -16.834 | -10.616 | -11.748 | -18.607 | -14.04 | -16.457 | -14.04 | -13.549 | -12.736 | -7.7248 | -11.775 | -9.5022 | -9.8111 | -7.026 | -7.8242 | -9.268 | -7.1886 | -6.3473 | -6.9513 | -7.8221 | -8.4845 | -9.0268 | -9.3247 | -7.2229 | -6.147 | -5.6495 | -6.8566 | -5.6806 | -7.83698 | -8.06042 | -7.90576 | -7.85753 | -8.7834 | -12.05375 | -11.93953 | -9.38374 | -15.59095 | -15.57753 | -20.4028 | -7.84971 | -14.73907 | -18.56069 | -13.68352 | -12.85767 | -5.71145 | -8.5084 | -14.17736 | -3.67962 | -3.15102 | -2.36706 | -4.44768 | -3.35744 | -4.74929 | -3.54144 | -5.41922 | -7.70833 | -5.86142 | -6.39806 | -2.16997 | -2.69261 | 3.28777 | 3.68325 | 4.56796 | 4.79356 | 3.95073 | -2.82423 | -8.87498 | -15.88051 | -14.79283 | 5.96373 | 4.80414 | 4.54666
610.77 | -15.438 | -16.147 | -14.621 | -16.023 | -14.095 | -13.756 | -16.776 | -10.394 | -12.9 | -10.434 | -17.678 | -16.02 | -14.637 | -21.274 | -17.718 | -17.243 | -12.758 | -14.495 | -14.463 | -11.645 | -11.231 | -15.612 | -12.372 | -16.698 | -10.642 | -17.401 | -10.832 | -12.236 | -16.856 | -10.635 | -11.768 | -18.655 | -14.089 | -16.498 | -14.065 | -13.584 | -12.752 | -7.7278 | -11.789 | -9.5112 | -9.8156 | -7.0431 | -7.804 | -9.2637 | -7.186 | -6.3292 | -6.9298 | -7.7719 | -8.4603 | -9.0164 | -9.2903 | -7.1744 | -6.0854 | -5.586 | -6.8016 | -5.6127 | -7.82833 | -8.04797 | -7.86227 | -7.84442 | -8.75641 | -12.06033 | -11.95568 | -9.38819 | -15.61826 | -15.60932 | -20.45979 | -7.8596 | -14.75649 | -18.61467 | -13.7224 | -12.89748 | -5.69116 | -8.50471 | -14.22159 | -3.69124 | -3.16265 | -2.33186 | -4.41254 | -3.34267 | -4.72464 | -3.51428 | -5.40357 | -7.66234 | -5.84012 | -6.34243 | -2.07195 | -2.60189 | 3.43094 | 3.78692 | 4.65625 | 4.902 | 4.07555 | -2.76303 | -8.84764 | -15.89973 | -14.82366 | 6.06441 | 4.89735 | 4.6654
612.36 | -15.47 | -16.143 | -14.663 | -16.027 | -14.095 | -13.79 | -16.815 | -10.402 | -12.94 | -10.472 | -17.72 | -16.021 | -14.676 | -21.324 | -17.766 | -17.245 | -12.788 | -14.528 | -14.496 | -11.67 | -11.253 | -15.618 | -12.397 | -16.706 | -10.661 | -17.434 | -10.853 | -12.258 | -16.877 | -10.653 | -11.788 | -18.703 | -14.138 | -16.539 | -14.09 | -13.619 | -12.767 | -7.7305 | -11.803 | -9.5197 | -9.8195 | -7.06 | -7.7833 | -9.2587 | -7.1829 | -6.3107 | -6.9077 | -7.7207 | -8.4354 | -9.0053 | -9.255 | -7.125 | -6.023 | -5.5219 | -6.7458 | -5.5441 | -7.81916 | -8.03488 | -7.81799 | -7.83079 | -8.72866 | -12.06634 | -11.97142 | -9.39228 | -15.64498 | -15.64058 | -20.51628 | -7.86925 | -14.77334 | -18.66817 | -13.761 | -12.93707 | -5.67024 | -8.50052 | -14.2655 | -3.70273 | -3.17426 | -2.29601 | -4.37632 | -3.32744 | -4.69907 | -3.48646 | -5.38727 | -7.61528 | -5.81823 | -6.28579 | -1.97236 | -2.50953 | 3.57489 | 3.89084 | 4.74479 | 5.01074 | 4.20131 | -2.70131 | -8.81964 | -15.91822 | -14.85404 | 6.1652 | 4.99073 | 4.7846
613.95 | -15.503 | -16.139 | -14.704 | -16.03 | -14.094 | -13.824 | -16.853 | -10.408 | -12.979 | -10.51 | -17.763 | -16.02 | -14.715 | -21.373 | -17.813 | -17.245 | -12.817 | -14.561 | -14.53 | -11.695 | -11.275 | -15.623 | -12.422 | -16.713 | -10.679 | -17.467 | -10.874 | -12.279 | -16.898 | -10.672 | -11.807 | -18.75 | -14.186 | -16.58 | -14.114 | -13.654 | -12.782 | -7.7329 | -11.816 | -9.5278 | -9.823 | -7.0767 | -7.7622 | -9.2532 | -7.1794 | -6.2917 | -6.885 | -7.6688 | -8.4097 | -8.9936 | -9.2189 | -7.0749 | -5.96 | -5.4571 | -6.6893 | -5.4748 | -7.80947 | -8.02116 | -7.77293 | -7.81666 | -8.70013 | -12.07177 | -11.98675 | -9.39602 | -15.67113 | -15.67131 | -20.57227 | -7.87865 | -14.78963 | -18.7212 | -13.79931 | -12.97643 | -5.6487 | -8.49581 | -14.30909 | -3.71406 | -3.18585 | -2.2595 | -4.33904 | -3.31172 | -4.6726 | -3.45798 | -5.37031 | -7.56718 | -5.79572 | -6.22816 | -1.87126 | -2.41554 | 3.71954 | 3.995 | 4.83358 | 5.11975 | 4.32798 | -2.63903 | -8.79101 | -15.93596 | -14.88396 | 6.26607 | 5.08425 | 4.90422
615.54 | -15.534 | -16.134 | -14.745 | -16.033 | -14.093 | -13.858 | -16.891 | -10.415 | -13.018 | -10.548 | -17.804 | -16.019 | -14.753 | -21.421 | -17.861 | -17.245 | -12.845 | -14.593 | -14.563 | -11.719 | -11.297 | -15.627 | -12.446 | -16.719 | -10.697 | -17.499 | -10.895 | -12.3 | -16.918 | -10.69 | -11.826 | -18.796 | -14.234 | -16.62 | -14.138 | -13.688 | -12.797 | -7.7349 | -11.828 | -9.5356 | -9.826 | -7.0931 | -7.7406 | -9.2471 | -7.1753 | -6.2722 | -6.8617 | -7.616 | -8.3832 | -8.981 | -9.1818 | -7.0239 | -5.8963 | -5.3917 | -6.6319 | -5.4047 | -7.79926 | -8.00679 | -7.7271 | -7.80202 | -8.67084 | -12.07663 | -12.00167 | -9.39939 | -15.69671 | -15.70153 | -20.62777 | -7.88781 | -14.80536 | -18.77374 | -13.83734 | -13.01557 | -5.62653 | -8.49058 | -14.35235 | -3.72524 | -3.19739 | -2.22233 | -4.30072 | -3.2955 | -4.64526 | -3.42884 | -5.35267 | -7.51805 | -5.77258 | -6.16955 | -1.76864 | -2.31995 | 3.86486 | 4.09937 | 4.9226 | 5.22902 | 4.45555 | -2.57621 | -8.76173 | -15.95297 | -14.91344 | 6.367 | 5.17791 | 5.02424
617.13 | -15.566 | -16.129 | -14.785 | -16.035 | -14.091 | -13.891 | -16.929 | -10.42 | -13.056 | -10.585 | -17.846 | -16.016 | -14.791 | -21.469 | -17.907 | -17.244 | -12.873 | -14.626 | -14.595 | -11.744 | -11.318 | -15.63 | -12.47 | -16.725 | -10.715 | -17.531 | -10.916 | -12.32 | -16.937 | -10.708 | -11.845 | -18.842 | -14.282 | -16.66 | -14.161 | -13.722 | -12.811 | -7.7367 | -11.84 | -9.5429 | -9.8284 | -7.1092 | -7.7186 | -9.2403 | -7.1708 | -6.2523 | -6.8378 | -7.5623 | -8.356 | -8.9678 | -9.1439 | -6.9722 | -5.832 | -5.3256 | -6.5737 | -5.334 | -7.78852 | -7.99178 | -7.68049 | -7.78687 | -8.6408 | -12.08091 | -12.01619 | -9.40239 | -15.72174 | -15.73123 | -20.68277 | -7.89671 | -14.82053 | -18.8258 | -13.87509 | -13.05448 | -5.60373 | -8.48484 | -14.39529 | -3.73626 | -3.20886 | -2.18449 | -4.2614 | -3.27877 | -4.61706 | -3.399 | -5.33437 | -7.4679 | -5.74878 | -6.10996 | -1.66454 | -2.22279 | 4.0108 | 4.20394 | 5.01183 | 5.3385 | 4.58401 | -2.51281 | -8.73181 | -15.96926 | -14.94246 | 6.46798 | 5.27168 | 5.14464
618.71 | -15.596 | -16.123 | -14.825 | -16.037 | -14.088 | -13.924 | -16.967 | -10.426 | -13.094 | -10.623 | -17.887 | -16.014 | -14.829 | -21.517 | -17.954 | -17.243 | -12.901 | -14.657 | -14.628 | -11.768 | -11.34 | -15.634 | -12.494 | -16.73 | -10.733 | -17.562 | -10.936 | -12.34 | -16.956 | -10.725 | -11.864 | -18.887 | -14.33 | -16.699 | -14.184 | -13.755 | -12.824 | -7.7381 | -11.852 | -9.5498 | -9.8304 | -7.1251 | -7.6961 | -9.233 | -7.1658 | -6.2319 | -6.8133 | -7.5079 | -8.3281 | -8.9537 | -9.1051 | -6.9198 | -5.7669 | -5.2589 | -6.5148 | -5.2626 | -7.77726 | -7.97612 | -7.63312 | -7.7712 | -8.61 | -12.0846 | -12.03028 | -9.40503 | -15.74621 | -15.76043 | -20.73729 | -7.90536 | -14.83516 | -18.87737 | -13.91255 | -13.09315 | -5.58028 | -8.47857 | -14.43788 | -3.7471 | -3.22025 | -2.14596 | -4.22109 | -3.2615 | -4.58804 | -3.36847 | -5.31539 | -7.41677 | -5.72432 | -6.04943 | -1.55901 | -2.1241 | 4.15728 | 4.30867 | 5.10125 | 5.44817 | 4.71332 | -2.44884 | -8.70125 | -15.98482 | -14.97103 | 6.56897 | 5.36553 | 5.26535
620.3 | -15.627 | -16.115 | -14.865 | -16.037 | -14.084 | -13.957 | -17.003 | -10.43 | -13.132 | -10.66 | -17.927 | -16.01 | -14.866 | -21.564 | -17.999 | -17.241 | -12.929 | -14.689 | -14.659 | -11.791 | -11.36 | -15.636 | -12.518 | -16.735 | -10.75 | -17.593 | -10.956 | -12.36 | -16.974 | -10.743 | -11.882 | -18.932 | -14.378 | -16.738 | -14.206 | -13.789 | -12.837 | -7.7392 | -11.862 | -9.5564 | -9.8319 | -7.1408 | -7.6731 | -9.225 | -7.1604 | -6.211 | -6.7883 | -7.4527 | -8.2994 | -8.939 | -9.0654 | -6.8666 | -5.7013 | -5.1917 | -6.4552 | -5.1905 | -7.76546 | -7.95981 | -7.585 | -7.75501 | -8.57847 | -12.0877 | -12.04397 | -9.40729 | -15.77014 | -15.78914 | -20.79131 | -7.91375 | -14.84924 | -18.92844 | -13.94973 | -13.13159 | -5.55619 | -8.47177 | -14.48015 | -3.75778 | -3.23152 | -2.10673 | -4.17982 | -3.24368 | -4.5582 | -3.33722 | -5.29572 | -7.36467 | -5.69915 | -5.98794 | -1.45205 | -2.02387 | 4.30426 | 4.41356 | 5.19084 | 5.55801 | 4.84349 | -2.38427 | -8.67005 | -15.99965 | -14.99915 | 6.66995 | 5.45946 | 5.38637
621.89 | -15.657 | -16.108 | -14.904 | -16.037 | -14.08 | -13.989 | -17.04 | -10.435 | -13.17 | -10.698 | -17.967 | -16.006 | -14.903 | -21.61 | -18.045 | -17.238 | -12.956 | -14.72 | -14.691 | -11.815 | -11.381 | -15.638 | -12.541 | -16.739 | -10.767 | -17.623 | -10.976 | -12.38 | -16.992 | -10.76 | -11.899 | -18.977 | -14.425 | -16.777 | -14.228 | -13.822 | -12.85 | -7.7399 | -11.873 | -9.5625 | -9.8329 | -7.1562 | -7.6498 | -9.2164 | -7.1544 | -6.1897 | -6.7626 | -7.3967 | -8.27 | -8.9235 | -9.0248 | -6.8127 | -5.635 | -5.1239 | -6.3948 | -5.1178 | -7.75312 | -7.94283 | -7.53612 | -7.73829 | -8.5462 | -12.0902 | -12.05723 | -9.40917 | -15.79354 | -15.81736 | -20.84485 | -7.92188 | -14.86278 | -18.97902 | -13.98662 | -13.16979 | -5.53143 | -8.46444 | -14.52206 | -3.76827 | -3.24267 | -2.06678 | -4.13762 | -3.2253 | -4.52757 | -3.30525 | -5.27537 | -7.31162 | -5.67327 | -5.92551 | -1.3437 | -1.92215 | 4.45169 | 4.51859 | 5.2806 | 5.66799 | 4.97449 | -2.31909 | -8.6382 | -16.01377 | -15.02683 | 6.7709 | 5.55344 | 5.50766
623.48 | -15.686 | -16.099 | -14.944 | -16.037 | -14.075 | -14.021 | -17.076 | -10.439 | -13.208 | -10.735 | -18.006 | -16.001 | -14.94 | -21.656 | -18.09 | -17.234 | -12.983 | -14.751 | -14.722 | -11.838 | -11.401 | -15.639 | -12.564 | -16.742 | -10.784 | -17.652 | -10.996 | -12.399 | -17.009 | -10.776 | -11.917 | -19.021 | -14.472 | -16.815 | -14.249 | -13.854 | -12.862 | -7.7404 | -11.882 | -9.5682 | -9.8333 | -7.1713 | -7.6259 | -9.2072 | -7.1479 | -6.1679 | -6.7363 | -7.3399 | -8.2399 | -8.9072 | -8.9833 | -6.7581 | -5.5681 | -5.0555 | -6.3337 | -5.0445 | -7.74024 | -7.9252 | -7.48651 | -7.72106 | -8.51321 | -12.0921 | -12.07008 | -9.41068 | -15.81641 | -15.84511 | -20.8979 | -7.92974 | -14.8758 | -19.0291 | -14.02323 | -13.20775 | -5.50602 | -8.45657 | -14.56363 | -3.77856 | -3.25367 | -2.02611 | -4.09452 | -3.20633 | -4.49618 | -3.27254 | -5.25431 | -7.25764 | -5.64665 | -5.86217 | -1.23398 | -1.81896 | 4.5995 | 4.62372 | 5.3705 | 5.77807 | 5.10631 | -2.25329 | -8.60572 | -16.02718 | -15.05407 | 6.87179 | 5.64745 | 5.62918
625.07 | -15.715 | -16.09 | -14.983 | -16.035 | -14.069 | -14.053 | -17.112 | -10.442 | -13.245 | -10.771 | -18.045 | -15.995 | -14.976 | -21.702 | -18.134 | -17.229 | -13.01 | -14.781 | -14.753 | -11.86 | -11.421 | -15.64 | -12.586 | -16.744 | -10.8 | -17.682 | -11.015 | -12.417 | -17.025 | -10.793 | -11.934 | -19.065 | -14.518 | -16.853 | -14.27 | -13.887 | -12.874 | -7.7405 | -11.891 | -9.5735 | -9.8333 | -7.1862 | -7.6016 | -9.1973 | -7.141 | -6.1456 | -6.7095 | -7.2823 | -8.2091 | -8.8902 | -8.941 | -6.7028 | -5.5006 | -4.9866 | -6.2719 | -4.9706 | -7.72682 | -7.9069 | -7.43617 | -7.7033 | -8.4795 | -12.0934 | -12.0825 | -9.41181 | -15.83878 | -15.87239 | -20.95047 | -7.93733 | -14.88829 | -19.07867 | -14.05955 | -13.24546 | -5.47994 | -8.44817 | -14.60485 | -3.78866 | -3.2645 | -1.9847 | -4.05055 | -3.18676 | -4.46406 | -3.23908 | -5.23256 | -7.20276 | -5.61927 | -5.79791 | -1.12293 | -1.71433 | 4.74764 | 4.72895 | 5.46052 | 5.88823 | 5.23894 | -2.18684 | -8.57259 | -16.03987 | -15.08086 | 6.9726 | 5.74148 | 5.75091
626.66 | -15.744 | -16.08 | -15.021 | -16.033 | -14.063 | -14.084 | -17.147 | -10.445 | -13.282 | -10.808 | -18.084 | -15.989 | -15.012 | -21.746 | -18.179 | -17.224 | -13.036 | -14.811 | -14.783 | -11.883 | -11.441 | -15.64 | -12.608 | -16.746 | -10.816 | -17.71 | -11.034 | -12.436 | -17.041 | -10.809 | -11.951 | -19.108 | -14.565 | -16.89 | -14.291 | -13.919 | -12.885 | -7.7403 | -11.9 | -9.5785 | -9.8328 | -7.2008 | -7.5768 | -9.1867 | -7.1335 | -6.1229 | -6.682 | -7.224 | -8.1775 | -8.8724 | -8.8978 | -6.6468 | -5.4325 | -4.9172 | -6.2095 | -4.8961 | -7.71285 | -7.88792 | -7.3851 | -7.68501 | -8.44509 | -12.09409 | -12.09451 | -9.41254 | -15.86064 | -15.89922 | -21.00256 | -7.94464 | -14.90026 | -19.12773 | -14.09558 | -13.28294 | -5.45318 | -8.43921 | -14.64571 | -3.79856 | -3.27513 | -1.94254 | -4.00574 | -3.16657 | -4.43123 | -3.20485 | -5.21009 | -7.147 | -5.5911 | -5.73275 | -1.01058 | -1.60828 | 4.89604 | 4.83426 | 5.55065 | 5.99844 | 5.37236 | -2.11974 | -8.53881 | -16.05187 | -15.10721 | 7.07331 | 5.83551 | 5.8728
628.25 | -15.772 | -16.069 | -15.059 | -16.03 | -14.056 | -14.115 | -17.182 | -10.447 | -13.319 | -10.845 | -18.122 | -15.982 | -15.047 | -21.791 | -18.222 | -17.218 | -13.062 | -14.841 | -14.813 | -11.905 | -11.46 | -15.639 | -12.63 | -16.747 | -10.832 | -17.738 | -11.053 | -12.454 | -17.056 | -10.825 | -11.967 | -19.15 | -14.611 | -16.927 | -14.311 | -13.951 | -12.895 | -7.7398 | -11.908 | -9.5829 | -9.8317 | -7.2152 | -7.5516 | -9.1754 | -7.1255 | -6.0997 | -6.654 | -7.165 | -8.1453 | -8.8538 | -8.8537 | -6.5902 | -5.3639 | -4.8473 | -6.1464 | -4.8211 | -7.69832 | -7.86826 | -7.33331 | -7.66618 | -8.40997 | -12.09416 | -12.10609 | -9.41289 | -15.88201 | -15.92559 | -21.05417 | -7.95167 | -14.91172 | -19.17628 | -14.13133 | -13.32016 | -5.42574 | -8.42971 | -14.6862 | -3.80825 | -3.28554 | -1.8996 | -3.96013 | -3.14573 | -4.39772 | -3.16983 | -5.18692 | -7.09038 | -5.56213 | -5.66671 | -0.89694 | -1.50084 | 5.04465 | 4.93961 | 5.64086 | 6.10866 | 5.50657 | -2.05196 | -8.5044 | -16.06317 | -15.13312 | 7.17388 | 5.92951 | 5.99482
629.83 | -15.8 | -16.057 | -15.098 | -16.027 | -14.048 | -14.146 | -17.216 | -10.449 | -13.355 | -10.881 | -18.16 | -15.975 | -15.083 | -21.834 | -18.266 | -17.212 | -13.087 | -14.87 | -14.843 | -11.927 | -11.479 | -15.638 | -12.652 | -16.748 | -10.848 | -17.766 | -11.072 | -12.472 | -17.071 | -10.84 | -11.983 | -19.193 | -14.657 | -16.964 | -14.33 | -13.982 | -12.905 | -7.7389 | -11.915 | -9.587 | -9.8301 | -7.2293 | -7.5259 | -9.1635 | -7.117 | -6.0761 | -6.6253 | -7.1052 | -8.1123 | -8.8345 | -8.8087 | -6.5329 | -5.2947 | -4.777 | -6.0827 | -4.7455 | -7.68324 | -7.84792 | -7.28081 | -7.64682 | -8.37416 | -12.09362 | -12.11724 | -9.41285 | -15.9029 | -15.95154 | -21.10532 | -7.95842 | -14.92267 | -19.22432 | -14.1668 | -13.35714 | -5.3976 | -8.41966 | -14.72633 | -3.81772 | -3.29572 | -1.85588 | -3.91375 | -3.12423 | -4.36357 | -3.13402 | -5.16302 | -7.03294 | -5.53231 | -5.59979 | -0.78205 | -1.39202 | 5.1934 | 5.04499 | 5.73116 | 6.21888 | 5.64154 | -1.98348 | -8.46934 | -16.07378 | -15.1586 | 7.2743 | 6.02346 | 6.11694
631.42 | -15.828 | -16.045 | -15.135 | -16.023 | -14.04 | -14.176 | -17.251 | -10.451 | -13.391 | -10.917 | -18.197 | -15.966 | -15.117 | -21.878 | -18.309 | -17.205 | -13.113 | -14.899 | -14.872 | -11.949 | -11.498 | -15.637 | -12.674 | -16.748 | -10.864 | -17.793 | -11.09 | -12.489 | -17.085 | -10.855 | -11.999 | -19.235 | -14.702 | -17 | -14.349 | -14.013 | -12.915 | -7.7377 | -11.922 | -9.5907 | -9.8281 | -7.2431 | -7.4997 | -9.1509 | -7.1081 | -6.0519 | -6.5961 | -7.0446 | -8.0787 | -8.8143 | -8.7629 | -6.4749 | -5.225 | -4.7062 | -6.0183 | -4.6695 | -7.66759 | -7.82688 | -7.22761 | -7.62692 | -8.33767 | -12.09244 | -12.12796 | -9.41241 | -15.92333 | -15.97707 | -21.15599 | -7.96488 | -14.93313 | -19.27184 | -14.20198 | -13.39387 | -5.36876 | -8.40904 | -14.76609 | -3.82696 | -3.30562 | -1.81135 | -3.86665 | -3.10204 | -4.32881 | -3.09739 | -5.1384 | -6.9747 | -5.50162 | -5.53202 | -0.66594 | -1.28186 | 5.34221 | 5.15038 | 5.8215 | 6.32904 | 5.77726 | -1.91428 | -8.43363 | -16.0837 | -15.18364 | 7.37452 | 6.11735 | 6.23911
633.01 | -15.855 | -16.032 | -15.173 | -16.018 | -14.031 | -14.206 | -17.284 | -10.452 | -13.427 | -10.953 | -18.234 | -15.958 | -15.152 | -21.92 | -18.351 | -17.197 | -13.138 | -14.928 | -14.901 | -11.97 | -11.516 | -15.634 | -12.695 | -16.747 | -10.879 | -17.82 | -11.108 | -12.506 | -17.099 | -10.87 | -12.015 | -19.276 | -14.748 | -17.035 | -14.368 | -14.044 | -12.924 | -7.7362 | -11.928 | -9.5939 | -9.8255 | -7.2566 | -7.4731 | -9.1376 | -7.0986 | -6.0273 | -6.5662 | -6.9834 | -8.0443 | -8.7934 | -8.7161 | -6.4164 | -5.1548 | -4.6349 | -5.9534 | -4.593 | -7.65137 | -7.80513 | -7.17371 | -7.60647 | -8.30051 | -12.09063 | -12.13826 | -9.41156 | -15.94331 | -16.00219 | -21.20621 | -7.97105 | -14.94309 | -19.31883 | -14.23687 | -13.43034 | -5.3392 | -8.39786 | -14.80547 | -3.83597 | -3.31523 | -1.766 | -3.81886 | -3.07914 | -4.29348 | -3.05992 | -5.11305 | -6.91568 | -5.47004 | -5.4634 | -0.54863 | -1.17038 | 5.49104 | 5.25575 | 5.91188 | 6.43913 | 5.91374 | -1.84433 | -8.39728 | -16.09295 | -15.20825 | 7.47453 | 6.21115 | 6.36131
634.6 | -15.881 | -16.019 | -15.21 | -16.013 | -14.021 | -14.236 | -17.318 | -10.452 | -13.463 | -10.989 | -18.271 | -15.948 | -15.186 | -21.963 | -18.393 | -17.188 | -13.162 | -14.956 | -14.929 | -11.991 | -11.534 | -15.632 | -12.716 | -16.746 | -10.894 | -17.846 | -11.126 | -12.523 | -17.112 | -10.884 | -12.03 | -19.317 | -14.793 | -17.071 | -14.386 | -14.075 | -12.933 | -7.7344 | -11.933 | -9.5968 | -9.8223 | -7.2698 | -7.446 | -9.1235 | -7.0885 | -6.0021 | -6.5357 | -6.9215 | -8.0093 | -8.7716 | -8.6685 | -6.3572 | -5.0841 | -4.5633 | -5.888 | -4.516 | -7.63458 | -7.78268 | -7.11912 | -7.58547 | -8.26269 | -12.08818 | -12.14812 | -9.41031 | -15.96286 | -16.02693 | -21.25597 | -7.97692 | -14.95257 | -19.3653 | -14.27148 | -13.46656 | -5.30892 | -8.3861 | -14.84446 | -3.84473 | -3.32451 | -1.7198 | -3.77043 | -3.05551 | -4.25763 | -3.0216 | -5.08697 | -6.85594 | -5.43752 | -5.39395 | -0.43015 | -1.0576 | 5.63978 | 5.36108 | 6.00227 | 6.54909 | 6.05095 | -1.77361 | -8.36028 | -16.10153 | -15.23243 | 7.57429 | 6.30483 | 6.48347
636.19 | -15.908 | -16.005 | -15.247 | -16.007 | -14.011 | -14.265 | -17.351 | -10.452 | -13.499 | -11.025 | -18.307 | -15.938 | -15.22 | -22.004 | -18.435 | -17.179 | -13.186 | -14.984 | -14.958 | -12.011 | -11.551 | -15.629 | -12.737 | -16.744 | -10.909 | -17.872 | -11.143 | -12.539 | -17.124 | -10.898 | -12.045 | -19.358 | -14.838 | -17.106 | -14.404 | -14.105 | -12.941 | -7.7322 | -11.938 | -9.5991 | -9.8187 | -7.2828 | -7.4184 | -9.1087 | -7.078 | -5.9765 | -6.5046 | -6.8588 | -7.9736 | -8.749 | -8.6201 | -6.2975 | -5.0129 | -4.4913 | -5.822 | -4.4387 | -7.61719 | -7.75949 | -7.06384 | -7.56391 | -8.22421 | -12.08508 | -12.15755 | -9.40865 | -15.982 | -16.05129 | -21.30529 | -7.98249 | -14.96158 | -19.41124 | -14.3058 | -13.50253 | -5.27789 | -8.37377 | -14.88308 | -3.85325 | -3.33343 | -1.67272 | -3.72143 | -3.0311 | -4.22129 | -2.98241 | -5.06014 | -6.7955 | -5.40403 | -5.32369 | -0.31053 | -0.94354 | 5.78836 | 5.46635 | 6.09265 | 6.65889 | 6.1889 | -1.70208 | -8.32262 | -16.10945 | -15.25619 | 7.67376 | 6.39837 | 6.60557
637.78 | -15.934 | -15.99 | -15.284 | -16.001 | -14 | -14.294 | -17.384 | -10.452 | -13.534 | -11.06 | -18.343 | -15.927 | -15.254 | -22.046 | -18.476 | -17.17 | -13.21 | -15.012 | -14.985 | -12.031 | -11.568 | -15.625 | -12.757 | -16.741 | -10.924 | -17.897 | -11.16 | -12.555 | -17.136 | -10.912 | -12.06 | -19.398 | -14.882 | -17.14 | -14.421 | -14.135 | -12.949 | -7.7298 | -11.943 | -9.6011 | -9.8145 | -7.2954 | -7.3903 | -9.0931 | -7.0669 | -5.9504 | -6.4728 | -6.7955 | -7.9372 | -8.7255 | -8.5707 | -6.2372 | -4.9412 | -4.4189 | -5.7554 | -4.361 | -7.59921 | -7.73556 | -7.00789 | -7.54178 | -8.1851 | -12.08131 | -12.16654 | -9.40656 | -16.00076 | -16.07532 | -21.35417 | -7.98775 | -14.97012 | -19.45665 | -14.33985 | -13.53824 | -5.2461 | -8.36084 | -14.9213 | -3.86151 | -3.34194 | -1.62473 | -3.67192 | -3.00589 | -4.18456 | -2.9423 | -5.03256 | -6.73443 | -5.36951 | -5.25263 | -0.18979 | -0.82822 | 5.93668 | 5.57151 | 6.183 | 6.76848 | 6.32759 | -1.62968 | -8.28429 | -16.11673 | -15.27953 | 7.77291 | 6.49174 | 6.72755
639.36 | -15.959 | -15.975 | -15.32 | -15.994 | -13.988 | -14.323 | -17.416 | -10.451 | -13.57 | -11.095 | -18.378 | -15.916 | -15.287 | -22.086 | -18.518 | -17.159 | -13.234 | -15.04 | -15.013 | -12.051 | -11.585 | -15.621 | -12.778 | -16.738 | -10.939 | -17.922 | -11.177 | -12.571 | -17.148 | -10.926 | -12.074 | -19.438 | -14.927 | -17.174 | -14.438 | -14.164 | -12.956 | -7.7269 | -11.946 | -9.6027 | -9.8098 | -7.3078 | -7.3617 | -9.0768 | -7.0553 | -5.9238 | -6.4404 | -6.7315 | -7.9001 | -8.7012 | -8.5205 | -6.1764 | -4.8692 | -4.3463 | -5.6885 | -4.2829 | -7.5806 | -7.71086 | -6.95127 | -7.51907 | -8.14537 | -12.07687 | -12.17509 | -9.40405 | -16.01916 | -16.09902 | -21.40263 | -7.9927 | -14.97821 | -19.50153 | -14.37361 | -13.57368 | -5.21352 | -8.34732 | -14.95912 | -3.8695 | -3.34999 | -1.57577 | -3.62199 | -2.97982 | -4.14749 | -2.90125 | -5.00422 | -6.67277 | -5.3339 | -5.1808 | -0.06796 | -0.71167 | 6.08461 | 5.67655 | 6.2733 | 6.87781 | 6.46702 | -1.55636 | -8.2453 | -16.12338 | -15.30244 | 7.87169 | 6.58491 | 6.84934
640.95 | -15.984 | -15.959 | -15.357 | -15.986 | -13.976 | -14.351 | -17.449 | -10.45 | -13.605 | -11.13 | -18.413 | -15.904 | -15.32 | -22.127 | -18.558 | -17.148 | -13.257 | -15.067 | -15.04 | -12.071 | -11.601 | -15.616 | -12.798 | -16.734 | -10.953 | -17.946 | -11.194 | -12.586 | -17.158 | -10.939 | -12.088 | -19.478 | -14.971 | -17.208 | -14.454 | -14.193 | -12.963 | -7.7238 | -11.949 | -9.6038 | -9.8045 | -7.3199 | -7.3327 | -9.0596 | -7.0431 | -5.8967 | -6.4074 | -6.6668 | -7.8624 | -8.676 | -8.4693 | -6.1151 | -4.7967 | -4.2733 | -5.6211 | -4.2046 | -7.56138 | -7.68538 | -6.89398 | -7.49577 | -8.10503 | -12.07174 | -12.1832 | -9.4011 | -16.03722 | -16.12244 | -21.45068 | -7.99733 | -14.98585 | -19.54586 | -14.40709 | -13.60887 | -5.18015 | -8.33319 | -14.99653 | -3.87721 | -3.35756 | -1.52584 | -3.57169 | -2.95286 | -4.11014 | -2.85925 | -4.97513 | -6.61058 | -5.29717 | -5.10821 | 0.05493 | -0.59389 | 6.23208 | 5.78142 | 6.36351 | 6.98683 | 6.60719 | -1.48209 | -8.20563 | -16.12941 | -15.32494 | 7.97006 | 6.67785 | 6.9709
642.54 | -16.009 | -15.942 | -15.393 | -15.978 | -13.963 | -14.379 | -17.48 | -10.449 | -13.64 | -11.165 | -18.447 | -15.892 | -15.352 | -22.166 | -18.599 | -17.137 | -13.28 | -15.094 | -15.067 | -12.09 | -11.617 | -15.611 | -12.818 | -16.73 | -10.967 | -17.97 | -11.211 | -12.601 | -17.169 | -10.951 | -12.102 | -19.518 | -15.015 | -17.241 | -14.47 | -14.222 | -12.97 | -7.7203 | -11.952 | -9.6045 | -9.7987 | -7.3317 | -7.3031 | -9.0415 | -7.0304 | -5.869 | -6.3736 | -6.6015 | -7.824 | -8.6499 | -8.4173 | -6.0532 | -4.7239 | -4.2001 | -5.5532 | -4.1259 | -7.54152 | -7.65911 | -6.83604 | -7.47189 | -8.06409 | -12.06592 | -12.19087 | -9.39772 | -16.05497 | -16.14557 | -21.49833 | -8.00164 | -14.99306 | -19.58965 | -14.44029 | -13.64379 | -5.14596 | -8.31844 | -15.03354 | -3.88464 | -3.36462 | -1.47491 | -3.52106 | -2.925 | -4.07254 | -2.81627 | -4.94526 | -6.54786 | -5.25929 | -5.03488 | 0.17885 | -0.47493 | 6.37903 | 5.88612 | 6.45363 | 7.09551 | 6.74809 | -1.40685 | -8.16528 | -16.13483 | -15.34703 | 8.068 | 6.77055 | 7.0922
644.13 | -16.033 | -15.925 | -15.429 | -15.969 | -13.95 | -14.407 | -17.512 | -10.447 | -13.675 | -11.2 | -18.482 | -15.879 | -15.385 | -22.206 | -18.639 | -17.124 | -13.303 | -15.121 | -15.094 | -12.109 | -11.633 | -15.605 | -12.838 | -16.725 | -10.982 | -17.993 | -11.227 | -12.616 | -17.179 | -10.964 | -12.116 | -19.557 | -15.059 | -17.274 | -14.486 | -14.251 | -12.976 | -7.7165 | -11.953 | -9.6047 | -9.7923 | -7.3432 | -7.2731 | -9.0227 | -7.0171 | -5.8409 | -6.3393 | -6.5355 | -7.7849 | -8.6229 | -8.3644 | -5.9909 | -4.6506 | -4.1267 | -5.485 | -4.0471 | -7.52102 | -7.63205 | -6.77745 | -7.4474 | -8.02255 | -12.05941 | -12.19809 | -9.39389 | -16.0724 | -16.16842 | -21.54557 | -8.00562 | -14.99983 | -19.6329 | -14.47321 | -13.67845 | -5.11096 | -8.30308 | -15.07013 | -3.89178 | -3.37114 | -1.42297 | -3.47013 | -2.89622 | -4.03472 | -2.7723 | -4.91463 | -6.48466 | -5.22024 | -4.96082 | 0.30379 | -0.3548 | 6.52539 | 5.99063 | 6.54363 | 7.20383 | 6.8897 | -1.33062 | -8.12426 | -16.13965 | -15.36871 | 8.16548 | 6.86297 | 7.2132
645.72 | -16.057 | -15.907 | -15.465 | -15.96 | -13.936 | -14.434 | -17.544 | -10.445 | -13.71 | -11.234 | -18.515 | -15.866 | -15.417 | -22.245 | -18.679 | -17.112 | -13.325 | -15.148 | -15.12 | -12.128 | -11.648 | -15.599 | -12.858 | -16.72 | -10.995 | -18.016 | -11.243 | -12.631 | -17.188 | -10.975 | -12.129 | -19.596 | -15.102 | -17.307 | -14.502 | -14.279 | -12.982 | -7.7123 | -11.954 | -9.6045 | -9.7854 | -7.3544 | -7.2425 | -9.003 | -7.0033 | -5.8122 | -6.3043 | -6.4689 | -7.7452 | -8.595 | -8.3106 | -5.9281 | -4.577 | -4.053 | -5.4164 | -3.968 | -7.49989 | -7.60419 | -6.71822 | -7.42232 | -7.98043 | -12.05219 | -12.20487 | -9.38963 | -16.08952 | -16.19102 | -21.5924 | -8.00927 | -15.00618 | -19.6756 | -14.50585 | -13.71284 | -5.07514 | -8.2871 | -15.10632 | -3.89862 | -3.37712 | -1.37001 | -3.41893 | -2.8665 | -3.99671 | -2.72732 | -4.88321 | -6.42099 | -5.17999 | -4.88603 | 0.42971 | -0.23352 | 6.67113 | 6.09492 | 6.63351 | 7.31176 | 7.03202 | -1.25338 | -8.08256 | -16.14386 | -15.38997 | 8.26249 | 6.95512 | 7.33388
647.3 | -16.081 | -15.889 | -15.5 | -15.95 | -13.922 | -14.461 | -17.575 | -10.442 | -13.745 | -11.269 | -18.549 | -15.852 | -15.448 | -22.283 | -18.718 | -17.098 | -13.347 | -15.175 | -15.146 | -12.146 | -11.662 | -15.593 | -12.878 | -16.714 | -11.009 | -18.039 | -11.258 | -12.645 | -17.197 | -10.987 | -12.143 | -19.635 | -15.146 | -17.339 | -14.517 | -14.307 | -12.987 | -7.7078 | -11.955 | -9.6039 | -9.778 | -7.3653 | -7.2114 | -8.9824 | -6.9889 | -5.7831 | -6.2686 | -6.4017 | -7.7048 | -8.5662 | -8.2559 | -5.8649 | -4.5031 | -3.9792 | -5.3474 | -3.8886 | -7.47812 | -7.57554 | -6.65835 | -7.39665 | -7.93773 | -12.04428 | -12.21121 | -9.38491 | -16.10636 | -16.21335 | -21.63885 | -8.01259 | -15.0121 | -19.71775 | -14.53821 | -13.74696 | -5.03849 | -8.2705 | -15.14208 | -3.90516 | -3.38252 | -1.31601 | -3.36748 | -2.83583 | -3.95851 | -2.68133 | -4.85102 | -6.35685 | -5.13853 | -4.81053 | 0.55658 | -0.11112 | 6.81618 | 6.19898 | 6.72325 | 7.41928 | 7.17502 | -1.17513 | -8.04019 | -16.14748 | -15.41083 | 8.359 | 7.04696 | 7.4542
648.89 | -16.104 | -15.87 | -15.536 | -15.939 | -13.907 | -14.488 | -17.606 | -10.439 | -13.779 | -11.303 | -18.582 | -15.837 | -15.479 | -22.321 | -18.757 | -17.084 | -13.368 | -15.202 | -15.172 | -12.164 | -11.676 | -15.586 | -12.897 | -16.707 | -11.023 | -18.061 | -11.274 | -12.659 | -17.205 | -10.998 | -12.156 | -19.673 | -15.189 | -17.371 | -14.531 | -14.335 | -12.992 | -7.703 | -11.954 | -9.6029 | -9.77 | -7.3759 | -7.1799 | -8.961 | -6.9739 | -5.7534 | -6.2323 | -6.3339 | -7.6638 | -8.5365 | -8.2003 | -5.8012 | -4.4288 | -3.9051 | -5.278 | -3.8091 | -7.45572 | -7.54609 | -6.59785 | -7.37038 | -7.89446 | -12.03567 | -12.21709 | -9.37976 | -16.12291 | -16.23544 | -21.68489 | -8.01557 | -15.01761 | -19.75934 | -14.57029 | -13.78082 | -5.00101 | -8.25327 | -15.17742 | -3.91139 | -3.38734 | -1.26098 | -3.3158 | -2.80419 | -3.92015 | -2.63433 | -4.81804 | -6.29228 | -5.09585 | -4.73434 | 0.68438 | 0.01237 | 6.96052 | 6.3028 | 6.81283 | 7.52636 | 7.31868 | -1.09586 | -7.99714 | -16.1505 | -15.43129 | 8.45499 | 7.1385 | 7.57415
650.48 | -16.127 | -15.851 | -15.571 | -15.928 | -13.891 | -14.514 | -17.636 | -10.436 | -13.814 | -11.337 | -18.615 | -15.822 | -15.51 | -22.359 | -18.796 | -17.07 | -13.389 | -15.228 | -15.198 | -12.181 | -11.69 | -15.578 | -12.917 | -16.7 | -11.036 | -18.082 | -11.289 | -12.672 | -17.213 | -11.009 | -12.169 | -19.711 | -15.231 | -17.403 | -14.546 | -14.362 | -12.996 | -7.6979 | -11.954 | -9.6014 | -9.7614 | -7.3862 | -7.1478 | -8.9387 | -6.9584 | -5.7232 | -6.1954 | -6.2654 | -7.6222 | -8.5058 | -8.1438 | -5.7371 | -4.3543 | -3.8309 | -5.2083 | -3.7294 | -7.43267 | -7.51585 | -6.53673 | -7.34351 | -7.85063 | -12.02635 | -12.22253 | -9.37415 | -16.13917 | -16.25728 | -21.73054 | -8.01822 | -15.02271 | -19.80038 | -14.60209 | -13.8144 | -4.9627 | -8.23542 | -15.21233 | -3.91731 | -3.39157 | -1.2049 | -3.26391 | -2.77158 | -3.88163 | -2.58629 | -4.78427 | -6.22727 | -5.05194 | -4.65745 | 0.81308 | 0.13693 | 7.10409 | 6.40635 | 6.90224 | 7.633 | 7.46299 | -1.01556 | -7.95342 | -16.15293 | -15.45134 | 8.55046 | 7.22971 | 7.6937
652.07 | -16.149 | -15.831 | -15.606 | -15.916 | -13.875 | -14.54 | -17.667 | -10.432 | -13.848 | -11.371 | -18.647 | -15.807 | -15.541 | -22.396 | -18.835 | -17.055 | -13.41 | -15.254 | -15.223 | -12.199 | -11.703 | -15.57 | -12.936 | -16.693 | -11.05 | -18.103 | -11.304 | -12.686 | -17.22 | -11.019 | -12.181 | -19.75 | -15.274 | -17.434 | -14.559 | -14.389 | -13 | -7.6924 | -11.952 | -9.5995 | -9.7523 | -7.3961 | -7.1153 | -8.9155 | -6.9424 | -5.6925 | -6.1577 | -6.1964 | -7.5799 | -8.4743 | -8.0865 | -5.6726 | -4.2793 | -3.7565 | -5.1383 | -3.6494 | -7.40899 | -7.48481 | -6.475 | -7.31605 | -7.80623 | -12.01632 | -12.22753 | -9.3681 | -16.15515 | -16.27888 | -21.77579 | -8.02053 | -15.0274 | -19.84086 | -14.63361 | -13.84771 | -4.92356 | -8.21694 | -15.24682 | -3.92292 | -3.39519 | -1.14779 | -3.2118 | -2.738 | -3.84297 | -2.53722 | -4.7497 | -6.16184 | -5.00678 | -4.57987 | 0.94265 | 0.26252 | 7.24688 | 6.50964 | 6.99147 | 7.73916 | 7.60793 | -0.93424 | -7.90903 | -16.15477 | -15.47099 | 8.64539 | 7.32058 | 7.81283
653.66 | -16.172 | -15.81 | -15.641 | -15.904 | -13.859 | -14.566 | -17.697 | -10.428 | -13.883 | -11.404 | -18.679 | -15.791 | -15.571 | -22.432 | -18.873 | -17.04 | -13.431 | -15.28 | -15.248 | -12.216 | -11.716 | -15.562 | -12.956 | -16.685 | -11.063 | -18.124 | -11.319 | -12.699 | -17.227 | -11.029 | -12.194 | -19.787 | -15.316 | -17.465 | -14.573 | -14.415 | -13.004 | -7.6866 | -11.95 | -9.5971 | -9.7426 | -7.4058 | -7.0822 | -8.8915 | -6.9257 | -5.6612 | -6.1195 | -6.1268 | -7.537 | -8.4419 | -8.0283 | -5.6076 | -4.2041 | -3.6819 | -5.068 | -3.5694 | -7.38467 | -7.45298 | -6.41266 | -7.288 | -7.76128 | -12.0056 | -12.23207 | -9.3616 | -16.17086 | -16.30023 | -21.82064 | -8.0225 | -15.03169 | -19.88079 | -14.66485 | -13.88075 | -4.88359 | -8.19783 | -15.28088 | -3.9282 | -3.3982 | -1.08963 | -3.1595 | -2.70343 | -3.80417 | -2.48712 | -4.71433 | -6.096 | -4.96037 | -4.50161 | 1.07307 | 0.38913 | 7.38885 | 6.61264 | 7.08052 | 7.84485 | 7.75347 | -0.85189 | -7.86398 | -16.15602 | -15.49024 | 8.73976 | 7.4111 | 7.93152
655.24 | -16.193 | -15.789 | -15.676 | -15.892 | -13.842 | -14.592 | -17.727 | -10.423 | -13.917 | -11.438 | -18.711 | -15.774 | -15.601 | -22.468 | -18.911 | -17.023 | -13.451 | -15.306 | -15.272 | -12.232 | -11.729 | -15.553 | -12.975 | -16.676 | -11.076 | -18.144 | -11.333 | -12.712 | -17.233 | -11.039 | -12.206 | -19.825 | -15.358 | -17.495 | -14.586 | -14.442 | -13.007 | -7.6805 | -11.947 | -9.5943 | -9.7325 | -7.4152 | -7.0487 | -8.8667 | -6.9085 | -5.6295 | -6.0806 | -6.0566 | -7.4935 | -8.4085 | -7.9692 | -5.5422 | -4.1286 | -3.6072 | -4.9973 | -3.4892 | -7.35972 | -7.42036 | -6.34973 | -7.25936 | -7.71578 | -11.99417 | -12.23616 | -9.35465 | -16.18629 | -16.32135 | -21.8651 | -8.02412 | -15.03559 | -19.92016 | -14.69582 | -13.91352 | -4.84279 | -8.1781 | -15.31451 | -3.93316 | -3.40059 | -1.03043 | -3.107 | -2.66786 | -3.76523 | -2.43596 | -4.67816 | -6.02974 | -4.91271 | -4.42268 | 1.20431 | 0.51673 | 7.52997 | 6.71534 | 7.16937 | 7.95003 | 7.8996 | -0.76852 | -7.81826 | -16.15668 | -15.50909 | 8.83357 | 7.50127 | 8.04975
656.83 | -16.215 | -15.768 | -15.71 | -15.878 | -13.824 | -14.617 | -17.757 | -10.418 | -13.951 | -11.471 | -18.742 | -15.757 | -15.631 | -22.504 | -18.949 | -17.007 | -13.471 | -15.332 | -15.297 | -12.248 | -11.74 | -15.544 | -12.994 | -16.667 | -11.089 | -18.164 | -11.347 | -12.724 | -17.239 | -11.048 | -12.218 | -19.862 | -15.4 | -17.526 | -14.599 | -14.468 | -13.01 | -7.674 | -11.943 | -9.5911 | -9.7217 | -7.4242 | -7.0147 | -8.841 | -6.8908 | -5.5973 | -6.0411 | -5.9858 | -7.4494 | -8.3743 | -7.9093 | -5.4765 | -4.0529 | -3.5323 | -4.9263 | -3.4088 | -7.33414 | -7.38696 | -6.2862 | -7.23012 | -7.66973 | -11.98203 | -12.23981 | -9.34726 | -16.20145 | -16.34223 | -21.90916 | -8.0254 | -15.03909 | -19.95896 | -14.7265 | -13.946 | -4.80116 | -8.15774 | -15.3477 | -3.93779 | -3.40235 | -0.97019 | -3.05432 | -2.63131 | -3.72615 | -2.38377 | -4.64118 | -5.96307 | -4.86379 | -4.34309 | 1.33634 | 0.64528 | 7.67022 | 6.81774 | 7.258 | 8.05471 | 8.0463 | -0.68413 | -7.77189 | -16.15675 | -15.52755 | 8.9268 | 7.59107 | 8.16751
658.42 | -16.236 | -15.746 | -15.745 | -15.865 | -13.806 | -14.641 | -17.786 | -10.413 | -13.985 | -11.504 | -18.773 | -15.74 | -15.66 | -22.539 | -18.986 | -16.99 | -13.49 | -15.357 | -15.321 | -12.264 | -11.752 | -15.534 | -13.013 | -16.658 | -11.102 | -18.183 | -11.361 | -12.736 | -17.244 | -11.057 | -12.229 | -19.899 | -15.442 | -17.555 | -14.612 | -14.493 | -13.012 | -7.6673 | -11.939 | -9.5874 | -9.7104 | -7.4329 | -6.9802 | -8.8144 | -6.8725 | -5.5645 | -6.0009 | -5.9145 | -7.4047 | -8.3392 | -7.8486 | -5.4103 | -3.9768 | -3.4573 | -4.8551 | -3.3283 | -7.30793 | -7.35278 | -6.22209 | -7.20031 | -7.62314 | -11.9692 | -12.24301 | -9.33941 | -16.21634 | -16.36287 | -21.95282 | -8.02632 | -15.0422 | -19.99719 | -14.75691 | -13.97822 | -4.75871 | -8.13675 | -15.38045 | -3.94209 | -3.40347 | -0.90892 | -3.00146 | -2.59376 | -3.68694 | -2.33052 | -4.60339 | -5.896 | -4.8136 | -4.26284 | 1.46913 | 0.77477 | 7.80957 | 6.91981 | 7.34642 | 8.15887 | 8.19352 | -0.59872 | -7.72486 | -16.15623 | -15.54561 | 9.01944 | 7.68049 | 8.28478
660.01 | -16.257 | -15.723 | -15.779 | -15.851 | -13.787 | -14.666 | -17.815 | -10.407 | -14.019 | -11.536 | -18.804 | -15.722 | -15.689 | -22.574 | -19.023 | -16.972 | -13.509 | -15.382 | -15.344 | -12.28 | -11.763 | -15.524 | -13.031 | -16.648 | -11.115 | -18.202 | -11.375 | -12.748 | -17.249 | -11.066 | -12.241 | -19.936 | -15.484 | -17.585 | -14.624 | -14.519 | -13.014 | -7.6601 | -11.934 | -9.5833 | -9.6986 | -7.4413 | -6.9452 | -8.787 | -6.8536 | -5.5313 | -5.9601 | -5.8426 | -7.3593 | -8.3032 | -7.7871 | -5.3438 | -3.9005 | -3.3822 | -4.7835 | -3.2477 | -7.2811 | -7.31782 | -6.1574 | -7.16991 | -7.57602 | -11.95567 | -12.24576 | -9.33112 | -16.23095 | -16.38328 | -21.99608 | -8.0269 | -15.04492 | -20.03486 | -14.78703 | -14.01015 | -4.71543 | -8.11514 | -15.41277 | -3.94605 | -3.40396 | -0.84661 | -2.94842 | -2.55521 | -3.64759 | -2.27623 | -4.56479 | -5.82853 | -4.76215 | -4.18194 | 1.60266 | 0.90516 | 7.94801 | 7.02156 | 7.4346 | 8.26248 | 8.34127 | -0.51229 | -7.67718 | -16.15512 | -15.56328 | 9.11149 | 7.76953 | 8.40154
661.59 | -16.277 | -15.7 | -15.813 | -15.836 | -13.768 | -14.69 | -17.844 | -10.401 | -14.053 | -11.569 | -18.834 | -15.704 | -15.718 | -22.609 | -19.06 | -16.954 | -13.528 | -15.408 | -15.368 | -12.295 | -11.773 | -15.514 | -13.05 | -16.637 | -11.127 | -18.22 | -11.388 | -12.76 | -17.254 | -11.074 | -12.252 | -19.973 | -15.525 | -17.614 | -14.635 | -14.544 | -13.016 | -7.6527 | -11.928 | -9.5788 | -9.6862 | -7.4493 | -6.9097 | -8.7587 | -6.8341 | -5.4976 | -5.9187 | -5.7702 | -7.3133 | -8.2663 | -7.7247 | -5.2768 | -3.8239 | -3.307 | -4.7117 | -3.167 | -7.25364 | -7.2821 | -6.09215 | -7.13893 | -7.52836 | -11.94143 | -12.24806 | -9.32239 | -16.2453 | -16.40345 | -22.03893 | -8.02713 | -15.04726 | -20.07196 | -14.81688 | -14.0418 | -4.67133 | -8.0929 | -15.44465 | -3.94967 | -3.40381 | -0.78326 | -2.89519 | -2.51566 | -3.6081 | -2.22087 | -4.52536 | -5.76065 | -4.70943 | -4.10038 | 1.73691 | 1.03643 | 8.08551 | 7.12298 | 7.52255 | 8.36556 | 8.48951 | -0.42486 | -7.62886 | -16.15342 | -15.58055 | 9.20294 | 7.85817 | 8.51778
663.18 | -16.297 | -15.677 | -15.847 | -15.821 | -13.748 | -14.713 | -17.873 | -10.395 | -14.087 | -11.601 | -18.864 | -15.685 | -15.746 | -22.642 | -19.097 | -16.935 | -13.546 | -15.433 | -15.391 | -12.31 | -11.783 | -15.503 | -13.069 | -16.626 | -11.14 | -18.238 | -11.401 | -12.771 | -17.258 | -11.081 | -12.263 | -20.009 | -15.566 | -17.643 | -14.647 | -14.568 | -13.017 | -7.6449 | -11.922 | -9.5738 | -9.6733 | -7.4571 | -6.8737 | -8.7297 | -6.8141 | -5.4634 | -5.8767 | -5.6973 | -7.2668 | -8.2286 | -7.6615 | -5.2096 | -3.7471 | -3.2316 | -4.6396 | -3.0862 | -7.22557 | -7.24561 | -6.02633 | -7.10737 | -7.48017 | -11.92651 | -12.24991 | -9.3132 | -16.25937 | -16.42337 | -22.08139 | -8.02701 | -15.04923 | -20.10849 | -14.84644 | -14.07317 | -4.62641 | -8.07003 | -15.47609 | -3.95295 | -3.403 | -0.7189 | -2.84178 | -2.4751 | -3.56847 | -2.16447 | -4.48512 | -5.69236 | -4.65545 | -4.01819 | 1.87183 | 1.16855 | 8.22205 | 7.22404 | 7.61024 | 8.46808 | 8.63822 | -0.33644 | -7.5799 | -16.15113 | -15.59744 | 9.29378 | 7.94641 | 8.63348
664.77 | -16.317 | -15.653 | -15.881 | -15.805 | -13.728 | -14.737 | -17.902 | -10.388 | -14.12 | -11.633 | -18.893 | -15.666 | -15.774 | -22.676 | -19.133 | -16.916 | -13.564 | -15.457 | -15.414 | -12.324 | -11.793 | -15.492 | -13.087 | -16.614 | -11.152 | -18.256 | -11.414 | -12.782 | -17.261 | -11.089 | -12.274 | -20.045 | -15.607 | -17.671 | -14.658 | -14.593 | -13.018 | -7.6368 | -11.915 | -9.5684 | -9.6599 | -7.4645 | -6.8373 | -8.6997 | -6.7936 | -5.4287 | -5.8341 | -5.6238 | -7.2197 | -8.19 | -7.5975 | -5.1419 | -3.6701 | -3.1562 | -4.5672 | -3.0052 | -7.19689 | -7.20837 | -5.95996 | -7.07525 | -7.43146 | -11.91089 | -12.25132 | -9.30357 | -16.27317 | -16.44306 | -22.12343 | -8.02653 | -15.05081 | -20.14445 | -14.87573 | -14.10427 | -4.58068 | -8.04654 | -15.50708 | -3.95588 | -3.40155 | -0.65352 | -2.78818 | -2.43355 | -3.52868 | -2.10701 | -4.44404 | -5.62367 | -4.6002 | -3.93536 | 2.00743 | 1.30149 | 8.35764 | 7.32475 | 7.69769 | 8.57005 | 8.78738 | -0.24702 | -7.5303 | -16.14825 | -15.61393 | 9.384 | 8.03425 | 8.74865
666.36 | -16.336 | -15.628 | -15.914 | -15.789 | -13.707 | -14.76 | -17.93 | -10.38 | -14.154 | -11.665 | -18.922 | -15.646 | -15.802 | -22.709 | -19.169 | -16.897 | -13.582 | -15.482 | -15.436 | -12.338 | -11.802 | -15.48 | -13.105 | -16.602 | -11.164 | -18.273 | -11.426 | -12.792 | -17.264 | -11.095 | -12.284 | -20.081 | -15.647 | -17.699 | -14.669 | -14.617 | -13.018 | -7.6284 | -11.907 | -9.5626 | -9.6459 | -7.4716 | -6.8004 | -8.669 | -6.7724 | -5.3935 | -5.7908 | -5.5498 | -7.172 | -8.1505 | -7.5327 | -5.0739 | -3.5928 | -3.0807 | -4.4946 | -2.9242 | -7.1676 | -7.17039 | -5.89304 | -7.04256 | -7.38222 | -11.89457 | -12.25227 | -9.2935 | -16.28669 | -16.46251 | -22.16507 | -8.02569 | -15.05203 | -20.17984 | -14.90474 | -14.13508 | -4.53415 | -8.02243 | -15.53763 | -3.95847 | -3.39945 | -0.58712 | -2.73439 | -2.39099 | -3.48873 | -2.04849 | -4.40214 | -5.55457 | -4.54369 | -3.85189 | 2.14365 | 1.43523 | 8.49223 | 7.4251 | 7.78488 | 8.67144 | 8.93695 | -0.15662 | -7.48006 | -16.14477 | -15.63004 | 9.4736 | 8.12167 | 8.86325
667.94 | -16.355 | -15.603 | -15.948 | -15.772 | -13.686 | -14.782 | -17.958 | -10.373 | -14.188 | -11.697 | -18.951 | -15.626 | -15.829 | -22.741 | -19.204 | -16.877 | -13.599 | -15.506 | -15.458 | -12.352 | -11.81 | -15.468 | -13.124 | -16.59 | -11.176 | -18.29 | -11.439 | -12.803 | -17.266 | -11.102 | -12.295 | -20.116 | -15.687 | -17.727 | -14.679 | -14.64 | -13.018 | -7.6197 | -11.899 | -9.5564 | -9.6314 | -7.4783 | -6.763 | -8.6374 | -6.7507 | -5.3578 | -5.747 | -5.4754 | -7.1237 | -8.1102 | -7.4671 | -5.0055 | -3.5153 | -3.005 | -4.4217 | -2.8431 | -7.13771 | -7.13166 | -5.82558 | -7.0093 | -7.33246 | -11.87758 | -12.25278 | -9.28299 | -16.29993 | -16.48171 | -22.2063 | -8.0245 | -15.05287 | -20.21465 | -14.93347 | -14.1656 | -4.48681 | -7.99769 | -15.56773 | -3.9607 | -3.3967 | -0.51972 | -2.68039 | -2.34744 | -3.44862 | -1.98892 | -4.3594 | -5.48506 | -4.48592 | -3.7678 | 2.28048 | 1.56974 | 8.62583 | 7.52508 | 7.87179 | 8.77226 | 9.08692 | -0.06526 | -7.42921 | -16.1407 | -15.64576 | 9.56256 | 8.20867 | 8.97729
669.53 | -16.374 | -15.578 | -15.981 | -15.755 | -13.664 | -14.804 | -17.986 | -10.365 | -14.221 | -11.729 | -18.979 | -15.605 | -15.856 | -22.773 | -19.239 | -16.856 | -13.616 | -15.531 | -15.48 | -12.365 | -11.818 | -15.455 | -13.142 | -16.577 | -11.188 | -18.306 | -11.451 | -12.813 | -17.269 | -11.108 | -12.305 | -20.152 | -15.727 | -17.754 | -14.689 | -14.664 | -13.018 | -7.6106 | -11.89 | -9.5497 | -9.6163 | -7.4847 | -6.7251 | -8.605 | -6.7285 | -5.3217 | -5.7026 | -5.4004 | -7.0748 | -8.0691 | -7.4008 | -4.9368 | -3.4375 | -2.9293 | -4.3485 | -2.7619 | -7.10722 | -7.0922 | -5.75758 | -6.97548 | -7.28219 | -11.85989 | -12.25284 | -9.27203 | -16.3129 | -16.50066 | -22.24711 | -8.02295 | -15.05335 | -20.24888 | -14.96191 | -14.19585 | -4.43867 | -7.97233 | -15.59739 | -3.96258 | -3.3933 | -0.45133 | -2.6262 | -2.30289 | -3.40833 | -1.92829 | -4.31582 | -5.41513 | -4.42689 | -3.68308 | 2.41789 | 1.70499 | 8.75842 | 7.62467 | 7.95842 | 8.87249 | 9.23726 | 0.02706 | -7.37773 | -16.13602 | -15.6611 | 9.6509 | 8.29524 | 9.09074
671.12 | -16.392 | -15.552 | -16.014 | -15.737 | -13.642 | -14.826 | -18.013 | -10.356 | -14.254 | -11.76 | -19.008 | -15.584 | -15.883 | -22.805 | -19.274 | -16.835 | -13.633 | -15.555 | -15.502 | -12.378 | -11.826 | -15.442 | -13.16 | -16.563 | -11.199 | -18.322 | -11.462 | -12.822 | -17.27 | -11.114 | -12.314 | -20.187 | -15.767 | -17.781 | -14.698 | -14.687 | -13.017 | -7.6012 | -11.88 | -9.5426 | -9.6008 | -7.4908 | -6.6868 | -8.5718 | -6.7056 | -5.2851 | -5.6576 | -5.325 | -7.0254 | -8.0271 | -7.3337 | -4.8678 | -3.3596 | -2.8535 | -4.2751 | -2.6806 | -7.07614 | -7.05202 | -5.68907 | -6.94112 | -7.2314 | -11.84153 | -12.25246 | -9.26064 | -16.32558 | -16.51936 | -22.2875 | -8.02104 | -15.05346 | -20.28254 | -14.99008 | -14.2258 | -4.38973 | -7.94636 | -15.6266 | -3.9641 | -3.38924 | -0.38195 | -2.57179 | -2.25735 | -3.36785 | -1.86661 | -4.2714 | -5.34478 | -4.36661 | -3.59774 | 2.55585 | 1.84096 | 8.88999 | 7.72389 | 8.04477 | 8.97213 | 9.38794 | 0.12034 | -7.32564 | -16.13075 | -15.67605 | 9.73859 | 8.38138 | 9.20361
672.7 | -16.41 | -15.526 | -16.047 | -15.719 | -13.619 | -14.848 | -18.041 | -10.347 | -14.287 | -11.791 | -19.035 | -15.563 | -15.909 | -22.836 | -19.309 | -16.814 | -13.649 | -15.579 | -15.523 | -12.391 | -11.833 | -15.429 | -13.177 | -16.55 | -11.211 | -18.337 | -11.474 | -12.832 | -17.271 | -11.119 | -12.324 | -20.222 | -15.807 | -17.808 | -14.708 | -14.71 | -13.016 | -7.5915 | -11.87 | -9.535 | -9.5847 | -7.4965 | -6.6481 | -8.5379 | -6.6823 | -5.248 | -5.612 | -5.249 | -6.9753 | -7.9843 | -7.2658 | -4.7984 | -3.2815 | -2.7777 | -4.2015 | -2.5992 | -7.04447 | -7.01112 | -5.62003 | -6.9062 | -7.1801 | -11.82248 | -12.25162 | -9.2488 | -16.33798 | -16.5378 | -22.32748 | -8.01877 | -15.05322 | -20.31562 | -15.01797 | -14.25547 | -4.34 | -7.91977 | -15.65536 | -3.96526 | -3.38454 | -0.31158 | -2.51716 | -2.21081 | -3.32717 | -1.80387 | -4.22614 | -5.27399 | -4.30508 | -3.51178 | 2.69435 | 1.97762 | 9.02054 | 7.82271 | 8.13083 | 9.07119 | 9.53895 | 0.21454 | -7.27293 | -16.12488 | -15.69062 | 9.82565 | 8.46709 | 9.31588
674.29 | -16.427 | -15.499 | -16.079 | -15.701 | -13.596 | -14.869 | -18.068 | -10.338 | -14.32 | -11.822 | -19.063 | -15.541 | -15.935 | -22.867 | -19.343 | -16.792 | -13.665 | -15.602 | -15.544 | -12.403 | -11.84 | -15.415 | -13.195 | -16.535 | -11.222 | -18.352 | -11.485 | -12.841 | -17.272 | -11.124 | -12.333 | -20.256 | -15.846 | -17.834 | -14.717 | -14.732 | -13.014 | -7.5815 | -11.859 | -9.5271 | -9.5681 | -7.5019 | -6.6088 | -8.5031 | -6.6583 | -5.2104 | -5.5659 | -5.1727 | -6.9248 | -7.9407 | -7.1972 | -4.7286 | -3.2031 | -2.7017 | -4.1276 | -2.5178 | -7.01222 | -6.96951 | -5.55047 | -6.87073 | -7.12828 | -11.80277 | -12.25034 | -9.23653 | -16.35009 | -16.55599 | -22.36703 | -8.01613 | -15.05261 | -20.34812 | -15.04557 | -14.28486 | -4.2895 | -7.89256 | -15.68367 | -3.96605 | -3.37918 | -0.24024 | -2.4623 | -2.16328 | -3.28628 | -1.74008 | -4.18002 | -5.20277 | -4.24231 | -3.4252 | 2.83335 | 2.11494 | 9.15005 | 7.92114 | 8.2166 | 9.16964 | 9.69026 | 0.30968 | -7.21962 | -16.1184 | -15.7048 | 9.91206 | 8.55235 | 9.42755
675.88 | -16.445 | -15.472 | -16.112 | -15.682 | -13.573 | -14.89 | -18.095 | -10.328 | -14.353 | -11.852 | -19.09 | -15.519 | -15.961 | -22.897 | -19.377 | -16.769 | -13.681 | -15.626 | -15.565 | -12.415 | -11.846 | -15.4 | -13.212 | -16.521 | -11.233 | -18.367 | -11.496 | -12.85 | -17.272 | -11.128 | -12.343 | -20.291 | -15.885 | -17.86 | -14.725 | -14.754 | -13.012 | -7.5711 | -11.847 | -9.5187 | -9.5509 | -7.5069 | -6.5691 | -8.4675 | -6.6338 | -5.1724 | -5.5192 | -5.0958 | -6.8736 | -7.8963 | -7.1278 | -4.6586 | -3.1246 | -2.6257 | -4.0535 | -2.4363 | -6.9794 | -6.9272 | -5.48042 | -6.83473 | -7.07596 | -11.78238 | -12.24861 | -9.22383 | -16.36191 | -16.57392 | -22.40615 | -8.01314 | -15.05165 | -20.38004 | -15.0729 | -14.31395 | -4.23821 | -7.86474 | -15.71153 | -3.96649 | -3.37317 | -0.16795 | -2.4072 | -2.11476 | -3.24518 | -1.67524 | -4.13306 | -5.13111 | -4.17829 | -3.33801 | 2.97283 | 2.25289 | 9.27852 | 8.01916 | 8.30205 | 9.26749 | 9.84183 | 0.40572 | -7.16571 | -16.11132 | -15.71861 | 9.99782 | 8.63717 | 9.5386
677.46 | -16.461 | -15.444 | -16.144 | -15.662 | -13.549 | -14.911 | -18.121 | -10.318 | -14.386 | -11.883 | -19.116 | -15.496 | -15.986 | -22.927 | -19.411 | -16.746 | -13.696 | -15.649 | -15.585 | -12.427 | -11.852 | -15.386 | -13.23 | -16.505 | -11.244 | -18.381 | -11.507 | -12.858 | -17.272 | -11.132 | -12.351 | -20.325 | -15.924 | -17.885 | -14.733 | -14.776 | -13.009 | -7.5605 | -11.835 | -9.5099 | -9.5333 | -7.5116 | -6.529 | -8.4312 | -6.6087 | -5.1339 | -5.4719 | -5.0185 | -6.822 | -7.851 | -7.0578 | -4.5882 | -3.0459 | -2.5496 | -3.9791 | -2.3547 | -6.94601 | -6.88421 | -5.40986 | -6.79819 | -7.02314 | -11.76132 | -12.24644 | -9.21069 | -16.37343 | -16.59158 | -22.44485 | -8.00978 | -15.05033 | -20.41138 | -15.09995 | -14.34276 | -4.18615 | -7.83631 | -15.73894 | -3.96655 | -3.36652 | -0.0947 | -2.35185 | -2.06527 | -3.20383 | -1.60935 | -4.08523 | -5.059 | -4.11305 | -3.25022 | 3.11276 | 2.39146 | 9.40593 | 8.11677 | 8.3872 | 9.36473 | 9.99364 | 0.50265 | -7.11121 | -16.10363 | -15.73204 | 10.08293 | 8.72153 | 9.64903
679.05 | -16.478 | -15.416 | -16.176 | -15.642 | -13.525 | -14.931 | -18.148 | -10.308 | -14.418 | -11.913 | -19.143 | -15.473 | -16.011 | -22.956 | -19.444 | -16.723 | -13.711 | -15.672 | -15.605 | -12.438 | -11.857 | -15.371 | -13.247 | -16.49 | -11.255 | -18.395 | -11.517 | -12.866 | -17.272 | -11.136 | -12.36 | -20.358 | -15.963 | -17.911 | -14.741 | -14.797 | -13.007 | -7.5495 | -11.822 | -9.5007 | -9.5151 | -7.516 | -6.4885 | -8.3941 | -6.5831 | -5.095 | -5.4241 | -4.9408 | -6.7698 | -7.8051 | -6.987 | -4.5175 | -2.967 | -2.4735 | -3.9046 | -2.2731 | -6.91206 | -6.84054 | -5.33882 | -6.76113 | -6.96981 | -11.73961 | -12.24383 | -9.19713 | -16.38465 | -16.60897 | -22.48311 | -8.00606 | -15.04867 | -20.44214 | -15.12671 | -14.37128 | -4.13333 | -7.80727 | -15.76589 | -3.96625 | -3.35922 | -0.02051 | -2.29623 | -2.01479 | -3.16224 | -1.54241 | -4.03655 | -4.98643 | -4.04658 | -3.16181 | 3.25312 | 2.5306 | 9.53229 | 8.21396 | 8.47203 | 9.46135 | 10.14567 | 0.60047 | -7.05611 | -16.09532 | -15.74509 | 10.16738 | 8.80544 | 9.75882
680.64 | -16.494 | -15.388 | -16.208 | -15.622 | -13.5 | -14.951 | -18.174 | -10.297 | -14.451 | -11.943 | -19.168 | -15.45 | -16.036 | -22.985 | -19.477 | -16.7 | -13.725 | -15.695 | -15.625 | -12.449 | -11.861 | -15.355 | -13.264 | -16.474 | -11.266 | -18.408 | -11.527 | -12.874 | -17.271 | -11.139 | -12.368 | -20.392 | -16.001 | -17.936 | -14.748 | -14.818 | -13.003 | -7.5382 | -11.809 | -9.491 | -9.4965 | -7.52 | -6.4475 | -8.3562 | -6.5569 | -5.0557 | -5.3758 | -4.8627 | -6.717 | -7.7583 | -6.9155 | -4.4465 | -2.888 | -2.3973 | -3.8297 | -2.1914 | -6.87755 | -6.79619 | -5.26729 | -6.72354 | -6.91598 | -11.71723 | -12.24077 | -9.18313 | -16.39558 | -16.62609 | -22.52095 | -8.00197 | -15.04665 | -20.47231 | -15.1532 | -14.3995 | -4.07974 | -7.77762 | -15.7924 | -3.96557 | -3.35128 | 0.05461 | -2.24033 | -1.96334 | -3.12037 | -1.47442 | -3.987 | -4.91339 | -3.97888 | -3.0728 | 3.39389 | 2.6703 | 9.6576 | 8.31074 | 8.55655 | 9.55737 | 10.29789 | 0.69916 | -7.00044 | -16.0864 | -15.75777 | 10.25119 | 8.8889 | 9.86799
682.22 | -16.51 | -15.359 | -16.24 | -15.601 | -13.475 | -14.97 | -18.199 | -10.285 | -14.483 | -11.973 | -19.194 | -15.426 | -16.06 | -23.014 | -19.51 | -16.675 | -13.739 | -15.718 | -15.644 | -12.46 | -11.866 | -15.339 | -13.281 | -16.457 | -11.276 | -18.421 | -11.537 | -12.882 | -17.269 | -11.141 | -12.377 | -20.425 | -16.039 | -17.96 | -14.755 | -14.839 | -13 | -7.5266 | -11.794 | -9.481 | -9.4773 | -7.5236 | -6.406 | -8.3176 | -6.5302 | -5.0159 | -5.3269 | -4.7841 | -6.6637 | -7.7108 | -6.8433 | -4.3751 | -2.8087 | -2.3211 | -3.7547 | -2.1096 | -6.84249 | -6.75119 | -5.19528 | -6.68543 | -6.86165 | -11.6942 | -12.23726 | -9.16871 | -16.40619 | -16.64293 | -22.55833 | -7.99751 | -15.04429 | -20.5019 | -15.1794 | -14.42744 | -4.0254 | -7.74737 | -15.81844 | -3.96452 | -3.3427 | 0.13065 | -2.18415 | -1.91092 | -3.07823 | -1.40539 | -3.93658 | -4.83987 | -3.90998 | -2.98319 | 3.53503 | 2.81053 | 9.78184 | 8.40709 | 8.64073 | 9.65276 | 10.45028 | 0.7987 | -6.94419 | -16.07687 | -15.77007 | 10.33433 | 8.97189 | 9.97651
683.81 | -16.525 | -15.33 | -16.271 | -15.58 | -13.449 | -14.99 | -18.225 | -10.274 | -14.515 | -12.002 | -19.219 | -15.402 | -16.084 | -23.042 | -19.542 | -16.651 | -13.753 | -15.74 | -15.663 | -12.47 | -11.869 | -15.322 | -13.298 | -16.44 | -11.286 | -18.433 | -11.546 | -12.889 | -17.267 | -11.144 | -12.384 | -20.458 | -16.077 | -17.984 | -14.762 | -14.86 | -12.996 | -7.5146 | -11.78 | -9.4705 | -9.4576 | -7.5269 | -6.3642 | -8.2783 | -6.5029 | -4.9756 | -5.2775 | -4.7051 | -6.6098 | -7.6625 | -6.7705 | -4.3035 | -2.7293 | -2.2447 | -3.6794 | -2.0278 | -6.80689 | -6.70553 | -5.1228 | -6.64681 | -6.80682 | -11.67052 | -12.23331 | -9.15386 | -16.41649 | -16.65949 | -22.59529 | -7.99269 | -15.04159 | -20.5309 | -15.20533 | -14.45509 | -3.97031 | -7.71652 | -15.84404 | -3.9631 | -3.33349 | 0.20761 | -2.12765 | -1.85753 | -3.03579 | -1.33532 | -3.88529 | -4.76586 | -3.83986 | -2.89297 | 3.67654 | 2.95127 | 9.90502 | 8.50301 | 8.72459 | 9.74754 | 10.60281 | 0.89908 | -6.88736 | -16.06671 | -15.782 | 10.41682 | 9.05441 | 10.08439
685.4 | -16.54 | -15.3 | -16.302 | -15.558 | -13.423 | -15.009 | -18.25 | -10.261 | -14.547 | -12.032 | -19.244 | -15.377 | -16.108 | -23.069 | -19.574 | -16.626 | -13.766 | -15.763 | -15.682 | -12.48 | -11.873 | -15.306 | -13.314 | -16.423 | -11.296 | -18.445 | -11.556 | -12.896 | -17.265 | -11.146 | -12.392 | -20.49 | -16.115 | -18.008 | -14.768 | -14.88 | -12.991 | -7.5024 | -11.764 | -9.4596 | -9.4375 | -7.5298 | -6.3219 | -8.2382 | -6.4751 | -4.935 | -5.2275 | -4.6257 | -6.5555 | -7.6135 | -6.697 | -4.2316 | -2.6498 | -2.1684 | -3.6039 | -1.9459 | -6.77075 | -6.65923 | -5.04985 | -6.60768 | -6.75149 | -11.64619 | -12.22893 | -9.1386 | -16.42647 | -16.67575 | -22.63179 | -7.9875 | -15.03854 | -20.55932 | -15.23098 | -14.48244 | -3.91449 | -7.68506 | -15.86918 | -3.9613 | -3.32364 | 0.28546 | -2.07084 | -1.80319 | -2.99303 | -1.26421 | -3.83312 | -4.69136 | -3.76855 | -2.80215 | 3.81837 | 3.09248 | 10.02713 | 8.59849 | 8.8081 | 9.8417 | 10.75546 | 1.00029 | -6.82998 | -16.05592 | -15.79356 | 10.49864 | 9.13647 | 10.19161
686.98 | -16.555 | -15.27 | -16.333 | -15.536 | -13.397 | -15.027 | -18.275 | -10.249 | -14.579 | -12.061 | -19.268 | -15.352 | -16.131 | -23.096 | -19.605 | -16.601 | -13.779 | -15.785 | -15.7 | -12.49 | -11.875 | -15.288 | -13.331 | -16.405 | -11.306 | -18.457 | -11.565 | -12.903 | -17.262 | -11.147 | -12.399 | -20.523 | -16.152 | -18.032 | -14.774 | -14.9 | -12.986 | -7.4898 | -11.748 | -9.4483 | -9.4168 | -7.5324 | -6.2791 | -8.1974 | -6.4467 | -4.8939 | -5.1771 | -4.5459 | -6.5006 | -7.5637 | -6.6228 | -4.1593 | -2.5701 | -2.092 | -3.5282 | -1.864 | -6.73409 | -6.61231 | -4.97645 | -6.56805 | -6.69567 | -11.62123 | -12.22409 | -9.12291 | -16.43613 | -16.69172 | -22.66784 | -7.98194 | -15.03516 | -20.58715 | -15.25634 | -14.5095 | -3.85793 | -7.65301 | -15.89387 | -3.95912 | -3.31316 | 0.3642 | -2.0137 | -1.74789 | -2.94995 | -1.19206 | -3.78007 | -4.61635 | -3.69605 | -2.71074 | 3.96051 | 3.23415 | 10.14817 | 8.69354 | 8.89128 | 9.93523 | 10.90819 | 1.1023 | -6.77203 | -16.04451 | -15.80474 | 10.57981 | 9.21805 | 10.29817
688.57 | -16.569 | -15.24 | -16.364 | -15.513 | -13.37 | -15.045 | -18.3 | -10.235 | -14.611 | -12.089 | -19.292 | -15.327 | -16.154 | -23.123 | -19.636 | -16.575 | -13.792 | -15.806 | -15.718 | -12.499 | -11.878 | -15.27 | -13.347 | -16.387 | -11.316 | -18.468 | -11.573 | -12.909 | -17.259 | -11.148 | -12.406 | -20.555 | -16.189 | -18.055 | -14.779 | -14.919 | -12.981 | -7.477 | -11.732 | -9.4366 | -9.3956 | -7.5346 | -6.236 | -8.1559 | -6.4177 | -4.8524 | -5.1262 | -4.4657 | -6.4452 | -7.5132 | -6.5479 | -4.0867 | -2.4902 | -2.0155 | -3.4523 | -1.782 | -6.6969 | -6.56476 | -4.90259 | -6.52793 | -6.63935 | -11.59562 | -12.21882 | -9.1068 | -16.44547 | -16.7074 | -22.70344 | -7.97601 | -15.03144 | -20.61439 | -15.28143 | -14.53627 | -3.80064 | -7.62036 | -15.9181 | -3.95655 | -3.30206 | 0.44382 | -1.9562 | -1.69164 | -2.90651 | -1.11888 | -3.72613 | -4.54082 | -3.62236 | -2.61872 | 4.10294 | 3.37624 | 10.26814 | 8.78814 | 8.97411 | 10.02814 | 11.06098 | 1.2051 | -6.71352 | -16.03247 | -15.81556 | 10.66031 | 9.29917 | 10.40407
690.16 | -16.583 | -15.209 | -16.395 | -15.49 | -13.343 | -15.063 | -18.324 | -10.222 | -14.642 | -12.118 | -19.316 | -15.301 | -16.176 | -23.149 | -19.667 | -16.549 | -13.804 | -15.828 | -15.736 | -12.508 | -11.879 | -15.252 | -13.363 | -16.368 | -11.325 | -18.479 | -11.582 | -12.915 | -17.256 | -11.149 | -12.413 | -20.586 | -16.226 | -18.077 | -14.784 | -14.938 | -12.975 | -7.4638 | -11.714 | -9.4244 | -9.374 | -7.5365 | -6.1925 | -8.1137 | -6.3882 | -4.8105 | -5.0747 | -4.3851 | -6.3893 | -7.462 | -6.4724 | -4.0139 | -2.4102 | -1.939 | -3.3761 | -1.7 | -6.6592 | -6.5166 | -4.82829 | -6.48731 | -6.58253 | -11.56939 | -12.21311 | -9.09028 | -16.45447 | -16.72277 | -22.73859 | -7.96971 | -15.02738 | -20.64104 | -15.30623 | -14.56274 | -3.74263 | -7.58711 | -15.94188 | -3.95361 | -3.29034 | 0.5243 | -1.89834 | -1.63444 | -2.86271 | -1.04467 | -3.6713 | -4.46475 | -3.5475 | -2.52611 | 4.24562 | 3.51873 | 10.38703 | 8.88229 | 9.05658 | 10.12042 | 11.21381 | 1.30868 | -6.65447 | -16.01979 | -15.82601 | 10.74016 | 9.3798 | 10.5093
691.74 | -16.597 | -15.178 | -16.425 | -15.467 | -13.315 | -15.081 | -18.348 | -10.208 | -14.674 | -12.147 | -19.34 | -15.275 | -16.199 | -23.175 | -19.698 | -16.522 | -13.816 | -15.849 | -15.754 | -12.516 | -11.881 | -15.233 | -13.379 | -16.35 | -11.335 | -18.49 | -11.59 | -12.92 | -17.252 | -11.149 | -12.42 | -20.618 | -16.263 | -18.1 | -14.789 | -14.957 | -12.969 | -7.4504 | -11.697 | -9.4119 | -9.3518 | -7.538 | -6.1485 | -8.0709 | -6.3582 | -4.7681 | -5.0228 | -4.3042 | -6.3328 | -7.4101 | -6.3963 | -3.9407 | -2.3301 | -1.8624 | -3.2997 | -1.6179 | -6.62099 | -6.46784 | -4.75355 | -6.44621 | -6.52522 | -11.54253 | -12.20696 | -9.07334 | -16.46314 | -16.73783 | -22.77327 | -7.96305 | -15.02299 | -20.66711 | -15.33075 | -14.58892 | -3.68391 | -7.55328 | -15.9652 | -3.95028 | -3.278 | 0.60563 | -1.84009 | -1.5763 | -2.81852 | -0.96942 | -3.61558 | -4.38814 | -3.47147 | -2.4329 | 4.38854 | 3.6616 | 10.50486 | 8.976 | 9.1387 | 10.21208 | 11.36664 | 1.41302 | -6.59488 | -16.00648 | -15.83608 | 10.81934 | 9.45996 | 10.61386
693.33 | -16.61 | -15.146 | -16.455 | -15.443 | -13.287 | -15.098 | -18.372 | -10.193 | -14.705 | -12.175 | -19.362 | -15.249 | -16.22 | -23.2 | -19.728 | -16.495 | -13.828 | -15.87 | -15.771 | -12.525 | -11.882 | -15.214 | -13.394 | -16.33 | -11.344 | -18.5 | -11.598 | -12.926 | -17.247 | -11.148 | -12.426 | -20.649 | -16.299 | -18.122 | -14.793 | -14.975 | -12.962 | -7.4366 | -11.678 | -9.399 | -9.3292 | -7.5391 | -6.1041 | -8.0273 | -6.3276 | -4.7254 | -4.9704 | -4.2229 | -6.2759 | -7.3576 | -6.3196 | -3.8673 | -2.2498 | -1.7859 | -3.2231 | -1.5358 | -6.58228 | -6.4185 | -4.67837 | -6.40463 | -6.46742 | -11.51504 | -12.20037 | -9.056 | -16.47146 | -16.75257 | -22.80749 | -7.95601 | -15.01826 | -20.69259 | -15.355 | -14.61481 | -3.62447 | -7.51886 | -15.98807 | -3.94656 | -3.26506 | 0.68781 | -1.78144 | -1.51723 | -2.77392 | -0.89315 | -3.55896 | -4.31097 | -3.39428 | -2.33909 | 4.53168 | 3.80482 | 10.62162 | 9.06925 | 9.22047 | 10.30311 | 11.51946 | 1.51811 | -6.53475 | -15.99252 | -15.8458 | 10.89786 | 9.53964 | 10.71775
694.91 | -16.623 | -15.114 | -16.485 | -15.419 | -13.259 | -15.114 | -18.396 | -10.178 | -14.736 | -12.203 | -19.385 | -15.222 | -16.242 | -23.225 | -19.758 | -16.468 | -13.839 | -15.891 | -15.787 | -12.532 | -11.882 | -15.195 | -13.41 | -16.311 | -11.353 | -18.509 | -11.605 | -12.931 | -17.242 | -11.148 | -12.432 | -20.679 | -16.335 | -18.144 | -14.797 | -14.994 | -12.955 | -7.4225 | -11.659 | -9.3856 | -9.3061 | -7.5398 | -6.0594 | -7.9831 | -6.2964 | -4.6822 | -4.9176 | -4.1413 | -6.2184 | -7.3043 | -6.2423 | -3.7936 | -2.1694 | -1.7092 | -3.1463 | -1.4536 | -6.54307 | -6.36858 | -4.60277 | -6.36259 | -6.40912 | -11.48694 | -12.19335 | -9.03824 | -16.47944 | -16.76699 | -22.84125 | -7.9486 | -15.01321 | -20.71747 | -15.37896 | -14.6404 | -3.56434 | -7.48385 | -16.01048 | -3.94246 | -3.25151 | 0.77082 | -1.72236 | -1.45724 | -2.72889 | -0.81585 | -3.50144 | -4.23322 | -3.31594 | -2.24469 | 4.675 | 3.94836 | 10.73731 | 9.16204 | 9.30187 | 10.39352 | 11.67225 | 1.62392 | -6.47409 | -15.97792 | -15.85515 | 10.97572 | 9.61884 | 10.82095
696.5 | -16.636 | -15.082 | -16.515 | -15.394 | -13.23 | -15.131 | -18.419 | -10.163 | -14.766 | -12.23 | -19.407 | -15.195 | -16.263 | -23.249 | -19.787 | -16.44 | -13.85 | -15.912 | -15.804 | -12.54 | -11.882 | -15.175 | -13.425 | -16.29 | -11.361 | -18.518 | -11.612 | -12.935 | -17.237 | -11.147 | -12.438 | -20.71 | -16.371 | -18.165 | -14.801 | -15.011 | -12.948 | -7.4081 | -11.639 | -9.3719 | -9.2826 | -7.5402 | -6.0142 | -7.9383 | -6.2647 | -4.6387 | -4.8643 | -4.0592 | -6.1605 | -7.2504 | -6.1644 | -3.7195 | -2.0889 | -1.6325 | -3.0692 | -1.3714 | -6.50338 | -6.31809 | -4.52675 | -6.32007 | -6.35034 | -11.45823 | -12.18589 | -9.02009 | -16.48706 | -16.78108 | -22.87453 | -7.94081 | -15.00783 | -20.74177 | -15.40264 | -14.66569 | -3.50352 | -7.44825 | -16.03244 | -3.93797 | -3.23736 | 0.85463 | -1.66286 | -1.39632 | -2.68343 | -0.73753 | -3.44301 | -4.1549 | -3.23646 | -2.14969 | 4.81848 | 4.0922 | 10.85192 | 9.25436 | 9.38289 | 10.48329 | 11.82495 | 1.73044 | -6.4129 | -15.96267 | -15.86413 | 11.05292 | 9.69755 | 10.92347
698.09 | -16.648 | -15.049 | -16.544 | -15.369 | -13.201 | -15.147 | -18.442 | -10.147 | -14.797 | -12.258 | -19.429 | -15.168 | -16.284 | -23.273 | -19.816 | -16.412 | -13.86 | -15.932 | -15.82 | -12.547 | -11.881 | -15.154 | -13.44 | -16.27 | -11.37 | -18.527 | -11.619 | -12.94 | -17.232 | -11.145 | -12.443 | -20.74 | -16.407 | -18.186 | -14.804 | -15.029 | -12.94 | -7.3934 | -11.619 | -9.3577 | -9.2585 | -7.5402 | -5.9687 | -7.8927 | -6.2325 | -4.5948 | -4.8105 | -3.9769 | -6.1021 | -7.1958 | -6.0859 | -3.6452 | -2.0083 | -1.5558 | -2.9919 | -1.2891 | -6.46321 | -6.26705 | -4.45031 | -6.2771 | -6.29106 | -11.42891 | -12.17799 | -9.00153 | -16.49433 | -16.79484 | -22.90734 | -7.93266 | -15.00213 | -20.76548 | -15.42604 | -14.69069 | -3.44201 | -7.41208 | -16.05394 | -3.93309 | -3.22261 | 0.93926 | -1.60289 | -1.33449 | -2.63749 | -0.65819 | -3.38366 | -4.07597 | -3.15585 | -2.05409 | 4.96212 | 4.23631 | 10.96548 | 9.34623 | 9.46355 | 10.57244 | 11.97756 | 1.83766 | -6.3512 | -15.94676 | -15.87275 | 11.12946 | 9.77577 | 11.0253
699.67 | -16.66 | -15.016 | -16.573 | -15.344 | -13.172 | -15.163 | -18.465 | -10.131 | -14.827 | -12.285 | -19.451 | -15.14 | -16.304 | -23.296 | -19.844 | -16.384 | -13.87 | -15.952 | -15.835 | -12.554 | -11.88 | -15.133 | -13.455 | -16.249 | -11.378 | -18.535 | -11.626 | -12.943 | -17.226 | -11.143 | -12.448 | -20.769 | -16.442 | -18.207 | -14.807 | -15.046 | -12.932 | -7.3784 | -11.598 | -9.3432 | -9.234 | -7.5398 | -5.9227 | -7.8466 | -6.1997 | -4.5504 | -4.7563 | -3.8942 | -6.0431 | -7.1406 | -6.0068 | -3.5706 | -1.9275 | -1.479 | -2.9144 | -1.2067 | -6.42257 | -6.21546 | -4.37347 | -6.23367 | -6.23128 | -11.39899 | -12.16966 | -8.98256 | -16.50123 | -16.80826 | -22.93967 | -7.92413 | -14.9961 | -20.78859 | -15.44916 | -14.71539 | -3.37982 | -7.37532 | -16.07499 | -3.92782 | -3.20727 | 1.02469 | -1.54245 | -1.27175 | -2.59106 | -0.57784 | -3.3234 | -3.99644 | -3.07411 | -1.9579 | 5.10587 | 4.38068 | 11.07797 | 9.43762 | 9.54383 | 10.66096 | 12.13005 | 1.94555 | -6.28898 | -15.9302 | -15.88101 | 11.20534 | 9.85351 | 11.12645
701.26 | -16.671 | -14.982 | -16.602 | -15.318 | -13.142 | -15.178 | -18.487 | -10.114 | -14.858 | -12.312 | -19.472 | -15.112 | -16.324 | -23.319 | -19.873 | -16.355 | -13.88 | -15.972 | -15.851 | -12.56 | -11.878 | -15.112 | -13.469 | -16.228 | -11.386 | -18.543 | -11.632 | -12.947 | -17.219 | -11.141 | -12.453 | -20.798 | -16.477 | -18.227 | -14.809 | -15.063 | -12.923 | -7.3631 | -11.577 | -9.3282 | -9.209 | -7.5391 | -5.8765 | -7.7999 | -6.1664 | -4.5058 | -4.7016 | -3.8112 | -5.9837 | -7.0848 | -5.9271 | -3.4957 | -1.8466 | -1.4022 | -2.8367 | -1.1243 | -6.38147 | -6.16334 | -4.29622 | -6.1898 | -6.17102 | -11.36847 | -12.16089 | -8.96321 | -16.50776 | -16.82134 | -22.97152 | -7.91523 | -14.98974 | -20.81111 | -15.472 | -14.73979 | -3.31696 | -7.33799 | -16.09558 | -3.92215 | -3.19136 | 1.11088 | -1.48151 | -1.2081 | -2.54412 | -0.49647 | -3.26222 | -3.91627 | -2.99126 | -1.86111 | 5.24972 | 4.52526 | 11.1894 | 9.52854 | 9.62373 | 10.74885 | 12.28239 | 2.0541 | -6.22625 | -15.91297 | -15.88891 | 11.28056 | 9.93075 | 11.22689
702.84 | -16.682 | -14.949 | -16.631 | -15.292 | -13.112 | -15.193 | -18.509 | -10.097 | -14.887 | -12.339 | -19.492 | -15.084 | -16.344 | -23.341 | -19.9 | -16.326 | -13.889 | -15.991 | -15.866 | -12.566 | -11.876 | -15.09 | -13.483 | -16.206 | -11.394 | -18.551 | -11.638 | -12.95 | -17.213 | -11.138 | -12.458 | -20.827 | -16.512 | -18.247 | -14.811 | -15.08 | -12.914 | -7.3476 | -11.555 | -9.3129 | -9.1836 | -7.538 | -5.8298 | -7.7525 | -6.1325 | -4.4607 | -4.6466 | -3.7279 | -5.9238 | -7.0283 | -5.8469 | -3.4206 | -1.7656 | -1.3253 | -2.7588 | -1.0418 | -6.33991 | -6.1107 | -4.21858 | -6.14548 | -6.11026 | -11.33736 | -12.15169 | -8.94345 | -16.51391 | -16.83406 | -23.00288 | -7.90595 | -14.98307 | -20.83304 | -15.49456 | -14.7639 | -3.25344 | -7.30009 | -16.11572 | -3.91609 | -3.17487 | 1.19785 | -1.42005 | -1.14356 | -2.49665 | -0.41409 | -3.2001 | -3.83546 | -2.90731 | -1.76372 | 5.39364 | 4.67005 | 11.29978 | 9.61899 | 9.70325 | 10.83612 | 12.43455 | 2.1633 | -6.16302 | -15.89508 | -15.89645 | 11.35513 | 10.00751 | 11.32665
704.43 | -16.693 | -14.914 | -16.659 | -15.265 | -13.082 | -15.208 | -18.531 | -10.079 | -14.917 | -12.365 | -19.513 | -15.055 | -16.363 | -23.363 | -19.928 | -16.296 | -13.898 | -16.01 | -15.88 | -12.572 | -11.873 | -15.068 | -13.497 | -16.184 | -11.402 | -18.558 | -11.644 | -12.953 | -17.205 | -11.135 | -12.462 | -20.856 | -16.546 | -18.267 | -14.812 | -15.096 | -12.905 | -7.3317 | -11.533 | -9.2971 | -9.1577 | -7.5365 | -5.7827 | -7.7046 | -6.098 | -4.4153 | -4.5911 | -3.6443 | -5.8635 | -6.9713 | -5.7662 | -3.3451 | -1.6846 | -1.2484 | -2.6806 | -0.95932 | -6.2979 | -6.05755 | -4.14054 | -6.10073 | -6.04901 | -11.30567 | -12.14206 | -8.92331 | -16.51967 | -16.84642 | -23.03375 | -7.8963 | -14.97608 | -20.85438 | -15.51684 | -14.78771 | -3.18925 | -7.26161 | -16.13541 | -3.90964 | -3.1578 | 1.28558 | -1.35806 | -1.07813 | -2.44862 | -0.3307 | -3.13705 | -3.754 | -2.82226 | -1.66573 | 5.53761 | 4.81501 | 11.4091 | 9.70896 | 9.78237 | 10.92276 | 12.58652 | 2.27311 | -6.09929 | -15.87652 | -15.90364 | 11.42904 | 10.08377 | 11.42571
706.01 | -16.703 | -14.88 | -16.687 | -15.238 | -13.051 | -15.222 | -18.552 | -10.061 | -14.947 | -12.391 | -19.533 | -15.026 | -16.382 | -23.384 | -19.955 | -16.266 | -13.907 | -16.029 | -15.894 | -12.578 | -11.87 | -15.045 | -13.511 | -16.162 | -11.409 | -18.565 | -11.649 | -12.956 | -17.198 | -11.131 | -12.466 | -20.884 | -16.581 | -18.286 | -14.813 | -15.112 | -12.895 | -7.3155 | -11.509 | -9.281 | -9.1314 | -7.5346 | -5.7353 | -7.656 | -6.0631 | -4.3695 | -4.5351 | -3.5603 | -5.8026 | -6.9136 | -5.685 | -3.2694 | -1.6033 | -1.1715 | -2.6022 | -0.87674 | -6.25546 | -6.0039 | -4.06212 | -6.05555 | -5.98727 | -11.27339 | -12.132 | -8.90277 | -16.52505 | -16.85842 | -23.06413 | -7.88627 | -14.96877 | -20.87513 | -15.53884 | -14.81122 | -3.12442 | -7.22256 | -16.15464 | -3.90278 | -3.14018 | 1.37405 | -1.2955 | -1.01181 | -2.40001 | -0.24629 | -3.07307 | -3.67185 | -2.73611 | -1.56713 | 5.68162 | 4.96012 | 11.51737 | 9.79846 | 9.86111 | 11.00878 | 12.73826 | 2.38354 | -6.03507 | -15.85728 | -15.91046 | 11.5023 | 10.15955 | 11.52406
707.6 | -16.714 | -14.845 | -16.715 | -15.211 | -13.02 | -15.236 | -18.573 | -10.042 | -14.976 | -12.417 | -19.552 | -14.997 | -16.4 | -23.405 | -19.981 | -16.236 | -13.915 | -16.048 | -15.908 | -12.583 | -11.867 | -15.022 | -13.525 | -16.139 | -11.416 | -18.571 | -11.655 | -12.958 | -17.19 | -11.127 | -12.47 | -20.912 | -16.615 | -18.305 | -14.814 | -15.127 | -12.884 | -7.299 | -11.486 | -9.2645 | -9.1046 | -7.5323 | -5.6875 | -7.6069 | -6.0276 | -4.3233 | -4.4788 | -3.4761 | -5.7413 | -6.8554 | -5.6032 | -3.1933 | -1.522 | -1.0945 | -2.5236 | -0.79409 | -6.21258 | -5.94976 | -3.98332 | -6.00995 | -5.92504 | -11.24054 | -12.1215 | -8.88185 | -16.53004 | -16.87004 | -23.094 | -7.87587 | -14.96114 | -20.89528 | -15.56056 | -14.83443 | -3.05894 | -7.18295 | -16.17342 | -3.89554 | -3.12199 | 1.46324 | -1.23236 | -0.94461 | -2.3508 | -0.16089 | -3.00813 | -3.58902 | -2.6489 | -1.46794 | 5.82563 | 5.10536 | 11.6246 | 9.88747 | 9.93946 | 11.09418 | 12.88974 | 2.49456 | -5.97037 | -15.83736 | -15.91693 | 11.5749 | 10.23482 | 11.62171
709.18 | -16.723 | -14.81 | -16.743 | -15.183 | -12.989 | -15.25 | -18.594 | -10.023 | -15.005 | -12.443 | -19.571 | -14.967 | -16.418 | -23.426 | -20.008 | -16.206 | -13.923 | -16.066 | -15.921 | -12.588 | -11.863 | -14.998 | -13.538 | -16.116 | -11.423 | -18.577 | -11.659 | -12.96 | -17.182 | -11.122 | -12.473 | -20.939 | -16.648 | -18.323 | -14.814 | -15.143 | -12.874 | -7.2823 | -11.462 | -9.2476 | -9.0774 | -7.5297 | -5.6394 | -7.5572 | -5.9915 | -4.2768 | -4.4221 | -3.3916 | -5.6795 | -6.7966 | -5.5209 | -3.117 | -1.4406 | -1.0174 | -2.4447 | -0.71137 | -6.16927 | -5.89515 | -3.90414 | -5.96393 | -5.8623 | -11.20712 | -12.11058 | -8.86054 | -16.53461 | -16.88129 | -23.12338 | -7.86509 | -14.9532 | -20.91485 | -15.582 | -14.85734 | -2.99283 | -7.14277 | -16.19175 | -3.88789 | -3.10326 | 1.55316 | -1.16862 | -0.87654 | -2.30096 | -0.07449 | -2.94225 | -3.50548 | -2.56061 | -1.36814 | 5.96962 | 5.2507 | 11.73078 | 9.97599 | 10.0174 | 11.17896 | 13.04093 | 2.60614 | -5.90519 | -15.81676 | -15.92305 | 11.64686 | 10.3096 | 11.71866
710.77 | -16.733 | -14.774 | -16.77 | -15.155 | -12.957 | -15.263 | -18.615 | -10.003 | -15.034 | -12.469 | -19.59 | -14.937 | -16.436 | -23.446 | -20.033 | -16.175 | -13.931 | -16.084 | -15.935 | -12.592 | -11.858 | -14.974 | -13.551 | -16.093 | -11.43 | -18.583 | -11.664 | -12.962 | -17.173 | -11.117 | -12.476 | -20.966 | -16.682 | -18.341 | -14.814 | -15.158 | -12.863 | -7.2652 | -11.437 | -9.2303 | -9.0497 | -7.5267 | -5.5909 | -7.507 | -5.955 | -4.2299 | -4.365 | -3.3068 | -5.6173 | -6.7372 | -5.4381 | -3.0405 | -1.3591 | -0.94031 | -2.3657 | -0.62858 | -6.12555 | -5.84008 | -3.8246 | -5.91751 | -5.79908 | -11.17314 | -12.09923 | -8.83886 | -16.53879 | -16.89215 | -23.15225 | -7.85393 | -14.94495 | -20.93381 | -15.60316 | -14.87996 | -2.92608 | -7.10203 | -16.20962 | -3.87984 | -3.08398 | 1.64378 | -1.10424 | -0.80761 | -2.25047 | 0.01292 | -2.87541 | -3.42121 | -2.47126 | -1.26773 | 6.11358 | 5.39611 | 11.83594 | 10.06403 | 10.09494 | 11.26311 | 13.19183 | 2.71829 | -5.83953 | -15.79547 | -15.92882 | 11.71816 | 10.38389 | 11.81491
712.35 | -16.741 | -14.739 | -16.797 | -15.127 | -12.925 | -15.276 | -18.635 | -9.9831 | -15.062 | -12.494 | -19.608 | -14.907 | -16.453 | -23.465 | -20.059 | -16.144 | -13.938 | -16.101 | -15.947 | -12.596 | -11.853 | -14.95 | -13.564 | -16.069 | -11.436 | -18.588 | -11.668 | -12.963 | -17.164 | -11.112 | -12.479 | -20.993 | -16.715 | -18.359 | -14.814 | -15.172 | -12.851 | -7.2478 | -11.412 | -9.2126 | -9.0216 | -7.5232 | -5.542 | -7.4563 | -5.9178 | -4.1827 | -4.3076 | -3.2217 | -5.5545 | -6.6773 | -5.3548 | -2.9636 | -1.2775 | -0.86316 | -2.2863 | -0.54572 | -6.08142 | -5.78455 | -3.74469 | -5.87068 | -5.73535 | -11.13859 | -12.08746 | -8.81679 | -16.54254 | -16.90262 | -23.18061 | -7.8424 | -14.93638 | -20.95219 | -15.62403 | -14.90227 | -2.85871 | -7.06073 | -16.22705 | -3.87139 | -3.06417 | 1.7351 | -1.03922 | -0.73781 | -2.1993 | 0.10133 | -2.8076 | -3.33619 | -2.38086 | -1.16671 | 6.25749 | 5.54159 | 11.94006 | 10.15159 | 10.17209 | 11.34666 | 13.34239 | 2.83097 | -5.7734 | -15.77349 | -15.93423 | 11.78882 | 10.45768 | 11.91044
713.94 | -16.75 | -14.703 | -16.824 | -15.098 | -12.893 | -15.289 | -18.655 | -9.9624 | -15.091 | -12.519 | -19.626 | -14.877 | -16.47 | -23.484 | -20.084 | -16.112 | -13.944 | -16.119 | -15.96 | -12.6 | -11.848 | -14.924 | -13.576 | -16.045 | -11.442 | -18.593 | -11.672 | -12.964 | -17.154 | -11.106 | -12.482 | -21.019 | -16.748 | -18.377 | -14.813 | -15.187 | -12.839 | -7.2302 | -11.386 | -9.1945 | -8.993 | -7.5194 | -5.4928 | -7.405 | -5.8802 | -4.1352 | -4.2497 | -3.1364 | -5.4914 | -6.6169 | -5.2711 | -2.8865 | -1.1958 | -0.78596 | -2.2068 | -0.46279 | -6.03689 | -5.72859 | -3.66442 | -5.82346 | -5.67113 | -11.10349 | -12.07525 | -8.79435 | -16.54588 | -16.91269 | -23.20846 | -7.83049 | -14.9275 | -20.96997 | -15.64463 | -14.92429 | -2.79073 | -7.01887 | -16.24403 | -3.86254 | -3.04383 | 1.8271 | -0.97351 | -0.66716 | -2.14742 | 0.19073 | -2.73883 | -3.25041 | -2.28942 | -1.06508 | 6.4013 | 5.68708 | 12.04316 | 10.23865 | 10.24882 | 11.42958 | 13.49259 | 2.94417 | -5.70681 | -15.75081 | -15.93929 | 11.85884 | 10.53097 | 12.00527
715.53 | -16.758 | -14.666 | -16.85 | -15.069 | -12.86 | -15.301 | -18.674 | -9.9412 | -15.119 | -12.544 | -19.644 | -14.846 | -16.487 | -23.502 | -20.108 | -16.08 | -13.951 | -16.135 | -15.971 | -12.603 | -11.842 | -14.899 | -13.589 | -16.021 | -11.448 | -18.597 | -11.676 | -12.964 | -17.145 | -11.099 | -12.484 | -21.044 | -16.781 | -18.394 | -14.811 | -15.201 | -12.826 | -7.2123 | -11.359 | -9.1761 | -8.9641 | -7.5152 | -5.4433 | -7.3533 | -5.8419 | -4.0873 | -4.1915 | -3.0508 | -5.4277 | -6.556 | -5.1869 | -2.809 | -1.1141 | -0.70871 | -2.127 | -0.37978 | -5.99197 | -5.6722 | -3.5838 | -5.77584 | -5.6064 | -11.06785 | -12.06263 | -8.77154 | -16.54878 | -16.92235 | -23.23579 | -7.8182 | -14.91831 | -20.98716 | -15.66495 | -14.946 | -2.72214 | -6.97646 | -16.26056 | -3.85329 | -3.02297 | 1.91976 | -0.90711 | -0.59566 | -2.09482 | 0.28113 | -2.66907 | -3.16385 | -2.19695 | -0.96284 | 6.54502 | 5.83258 | 12.14524 | 10.32521 | 10.32515 | 11.51189 | 13.6424 | 3.05787 | -5.63976 | -15.72742 | -15.944 | 11.92821 | 10.60376 | 12.09939
717.11 | -16.766 | -14.629 | -16.876 | -15.039 | -12.828 | -15.313 | -18.693 | -9.9195 | -15.146 | -12.568 | -19.661 | -14.815 | -16.503 | -23.52 | -20.132 | -16.048 | -13.957 | -16.152 | -15.983 | -12.606 | -11.835 | -14.873 | -13.601 | -15.996 | -11.453 | -18.601 | -11.679 | -12.964 | -17.135 | -11.092 | -12.486 | -21.07 | -16.813 | -18.411 | -14.809 | -15.214 | -12.813 | -7.1941 | -11.332 | -9.1573 | -8.9347 | -7.5106 | -5.3934 | -7.301 | -5.8032 | -4.0392 | -4.133 | -2.965 | -5.3637 | -6.4945 | -5.1023 | -2.7313 | -1.0322 | -0.6314 | -2.0469 | -0.29669 | -5.94667 | -5.6154 | -3.50283 | -5.72785 | -5.54118 | -11.03166 | -12.04957 | -8.74836 | -16.55125 | -16.93159 | -23.2626 | -7.80554 | -14.90882 | -21.00376 | -15.68498 | -14.96742 | -2.65294 | -6.93349 | -16.27664 | -3.84363 | -3.00159 | 2.01308 | -0.83998 | -0.52332 | -2.04146 | 0.37253 | -2.59834 | -3.0765 | -2.10345 | -0.85998 | 6.68861 | 5.97807 | 12.24631 | 10.41128 | 10.40105 | 11.59359 | 13.7918 | 3.17205 | -5.57226 | -15.70333 | -15.94836 | 11.99694 | 10.67606 | 12.19279
718.69 | -16.774 | -14.592 | -16.902 | -15.01 | -12.794 | -15.325 | -18.712 | -9.8972 | -15.174 | -12.593 | -19.678 | -14.784 | -16.519 | -23.538 | -20.156 | -16.015 | -13.962 | -16.168 | -15.994 | -12.609 | -11.828 | -14.846 | -13.612 | -15.971 | -11.459 | -18.604 | -11.682 | -12.964 | -17.124 | -11.085 | -12.487 | -21.094 | -16.845 | -18.427 | -14.807 | -15.228 | -12.8 | -7.1756 | -11.305 | -9.1381 | -8.9048 | -7.5056 | -5.3433 | -7.2483 | -5.7639 | -3.9906 | -4.0741 | -2.8789 | -5.2991 | -6.4326 | -5.0172 | -2.6533 | -0.95025 | -0.55403 | -1.9666 | -0.21351 | -5.90099 | -5.5582 | -3.42151 | -5.67947 | -5.47545 | -10.99494 | -12.0361 | -8.72481 | -16.55327 | -16.94042 | -23.28888 | -7.79249 | -14.89902 | -21.01976 | -15.70474 | -14.98854 | -2.58315 | -6.88997 | -16.29227 | -3.83357 | -2.97971 | 2.10704 | -0.7721 | -0.45015 | -1.98732 | 0.46491 | -2.5266 | -2.98832 | -2.00894 | -0.75649 | 6.83205 | 6.12351 | 12.34637 | 10.49686 | 10.47655 | 11.67467 | 13.94075 | 3.2867 | -5.50431 | -15.67852 | -15.95238 | 12.06504 | 10.74785 | 12.28548
720.28 | -16.781 | -14.555 | -16.928 | -14.979 | -12.761 | -15.336 | -18.73 | -9.8745 | -15.201 | -12.617 | -19.694 | -14.752 | -16.535 | -23.555 | -20.179 | -15.983 | -13.968 | -16.184 | -16.005 | -12.611 | -11.821 | -14.819 | -13.624 | -15.946 | -11.464 | -18.608 | -11.685 | -12.963 | -17.113 | -11.077 | -12.488 | -21.119 | -16.877 | -18.443 | -14.804 | -15.241 | -12.786 | -7.1568 | -11.277 | -9.1185 | -8.8746 | -7.5002 | -5.2928 | -7.1951 | -5.7241 | -3.9418 | -4.0149 | -2.7925 | -5.2342 | -6.3701 | -4.9316 | -2.575 | -0.86822 | -0.4766 | -1.8861 | -0.13025 | -5.85494 | -5.5006 | -3.33986 | -5.63073 | -5.40922 | -10.95768 | -12.0222 | -8.70089 | -16.55484 | -16.94881 | -23.31463 | -7.77907 | -14.88891 | -21.03517 | -15.72422 | -15.00935 | -2.51277 | -6.8459 | -16.30746 | -3.8231 | -2.95734 | 2.20163 | -0.70344 | -0.37614 | -1.93236 | 0.55829 | -2.45387 | -2.89929 | -1.91342 | -0.65238 | 6.97533 | 6.26888 | 12.44543 | 10.58193 | 10.55163 | 11.75516 | 14.08924 | 3.40179 | -5.43591 | -15.653 | -15.95605 | 12.1325 | 10.81915 | 12.37746
721.86 | -16.787 | -14.517 | -16.953 | -14.949 | -12.727 | -15.347 | -18.748 | -9.8512 | -15.228 | -12.64 | -19.71 | -14.72 | -16.55 | -23.571 | -20.202 | -15.95 | -13.972 | -16.2 | -16.015 | -12.613 | -11.813 | -14.792 | -13.635 | -15.921 | -11.468 | -18.61 | -11.687 | -12.962 | -17.102 | -11.069 | -12.489 | -21.143 | -16.909 | -18.459 | -14.801 | -15.254 | -12.772 | -7.1377 | -11.249 | -9.0985 | -8.8439 | -7.4944 | -5.2419 | -7.1414 | -5.6838 | -3.8927 | -3.9553 | -2.706 | -5.1687 | -6.3072 | -4.8457 | -2.4965 | -0.78611 | -0.39911 | -1.8053 | -0.04689 | -5.80854 | -5.44263 | -3.25788 | -5.58163 | -5.34248 | -10.9199 | -12.00788 | -8.67662 | -16.55596 | -16.95677 | -23.33985 | -7.76526 | -14.8785 | -21.04998 | -15.74341 | -15.02987 | -2.44181 | -6.80128 | -16.3222 | -3.81223 | -2.93447 | 2.29684 | -0.63398 | -0.30131 | -1.87657 | 0.65266 | -2.38014 | -2.80941 | -1.81691 | -0.54764 | 7.11841 | 6.41416 | 12.5435 | 10.6665 | 10.62628 | 11.83503 | 14.23723 | 3.51731 | -5.36709 | -15.62675 | -15.95938 | 12.19932 | 10.88994 | 12.46871
723.45 | -16.794 | -14.479 | -16.978 | -14.918 | -12.693 | -15.357 | -18.766 | -9.8274 | -15.255 | -12.664 | -19.726 | -14.688 | -16.564 | -23.587 | -20.224 | -15.916 | -13.977 | -16.215 | -16.025 | -12.615 | -11.804 | -14.764 | -13.645 | -15.895 | -11.473 | -18.613 | -11.689 | -12.961 | -17.09 | -11.061 | -12.489 | -21.166 | -16.94 | -18.474 | -14.797 | -15.266 | -12.757 | -7.1184 | -11.22 | -9.0782 | -8.8129 | -7.4882 | -5.1908 | -7.0873 | -5.6429 | -3.8432 | -3.8955 | -2.6192 | -5.1029 | -6.2439 | -4.7593 | -2.4177 | -0.70392 | -0.32156 | -1.7242 | 0.03657 | -5.76178 | -5.3843 | -3.17556 | -5.53216 | -5.27523 | -10.8816 | -11.99314 | -8.65198 | -16.5566 | -16.96428 | -23.36453 | -7.75108 | -14.86778 | -21.06421 | -15.76233 | -15.05008 | -2.37027 | -6.75612 | -16.33649 | -3.80095 | -2.91112 | 2.39266 | -0.56368 | -0.22566 | -1.8199 | 0.74803 | -2.30538 | -2.71864 | -1.7194 | -0.44226 | 7.26128 | 6.55933 | 12.64058 | 10.75057 | 10.7005 | 11.9143 | 14.3847 | 3.63325 | -5.29782 | -15.59977 | -15.96236 | 12.26552 | 10.96024 | 12.55926
725.03 | -16.8 | -14.441 | -17.002 | -14.887 | -12.659 | -15.367 | -18.783 | -9.8031 | -15.281 | -12.687 | -19.741 | -14.656 | -16.578 | -23.603 | -20.246 | -15.883 | -13.981 | -16.229 | -16.034 | -12.616 | -11.795 | -14.735 | -13.656 | -15.868 | -11.477 | -18.615 | -11.691 | -12.959 | -17.078 | -11.052 | -12.49 | -21.189 | -16.971 | -18.489 | -14.793 | -15.278 | -12.742 | -7.0988 | -11.19 | -9.0575 | -8.7814 | -7.4816 | -5.1393 | -7.0328 | -5.6014 | -3.7935 | -3.8353 | -2.5322 | -5.0366 | -6.1801 | -4.6726 | -2.3385 | -0.62166 | -0.24393 | -1.6429 | 0.12012 | -5.71468 | -5.32561 | -3.09292 | -5.48235 | -5.20746 | -10.84279 | -11.97798 | -8.627 | -16.55678 | -16.97134 | -23.38867 | -7.73651 | -14.85676 | -21.07784 | -15.78097 | -15.06999 | -2.29816 | -6.71041 | -16.35035 | -3.78926 | -2.8873 | 2.48906 | -0.49252 | -0.1492 | -1.76233 | 0.84438 | -2.2296 | -2.62697 | -1.62091 | -0.33624 | 7.40392 | 6.70435 | 12.73668 | 10.83414 | 10.7743 | 11.99298 | 14.53161 | 3.74958 | -5.22813 | -15.57205 | -15.965 | 12.33109 | 11.03003 | 12.64908
726.62 | -16.805 | -14.402 | -17.027 | -14.855 | -12.625 | -15.377 | -18.8 | -9.7782 | -15.307 | -12.71 | -19.756 | -14.623 | -16.592 | -23.618 | -20.267 | -15.849 | -13.985 | -16.244 | -16.044 | -12.618 | -11.786 | -14.706 | -13.666 | -15.842 | -11.481 | -18.616 | -11.692 | -12.957 | -17.066 | -11.042 | -12.489 | -21.211 | -17.002 | -18.504 | -14.788 | -15.29 | -12.727 | -7.0789 | -11.16 | -9.0364 | -8.7496 | -7.4746 | -5.0876 | -6.9779 | -5.5595 | -3.7435 | -3.7748 | -2.445 | -4.9698 | -6.1159 | -4.5854 | -2.2591 | -0.53932 | -0.16624 | -1.5613 | 0.20379 | -5.66725 | -5.26659 | -3.00996 | -5.4322 | -5.13918 | -10.80346 | -11.96241 | -8.60165 | -16.55647 | -16.97794 | -23.41225 | -7.72156 | -14.84545 | -21.09088 | -15.79932 | -15.08961 | -2.22549 | -6.66416 | -16.36376 | -3.77716 | -2.86301 | 2.58605 | -0.42046 | -0.07193 | -1.70383 | 0.94172 | -2.15278 | -2.53436 | -1.52146 | -0.22958 | 7.5463 | 6.84922 | 12.83181 | 10.91719 | 10.84767 | 12.07105 | 14.67795 | 3.86628 | -5.15802 | -15.54359 | -15.9673 | 12.39603 | 11.09932 | 12.73819
728.2 | -16.811 | -14.363 | -17.051 | -14.823 | -12.59 | -15.387 | -18.817 | -9.7528 | -15.333 | -12.733 | -19.77 | -14.59 | -16.606 | -23.632 | -20.288 | -15.814 | -13.988 | -16.258 | -16.052 | -12.618 | -11.776 | -14.677 | -13.675 | -15.815 | -11.484 | -18.618 | -11.693 | -12.955 | -17.053 | -11.032 | -12.489 | -21.233 | -17.032 | -18.518 | -14.783 | -15.301 | -12.711 | -7.0587 | -11.13 | -9.015 | -8.7173 | -7.4672 | -5.0355 | -6.9225 | -5.517 | -3.6932 | -3.7141 | -2.3576 | -4.9027 | -6.0513 | -4.4979 | -2.1794 | -0.45691 | -0.08847 | -1.4795 | 0.28756 | -5.61949 | -5.20725 | -2.92668 | -5.38171 | -5.07038 | -10.76364 | -11.94641 | -8.57597 | -16.55568 | -16.98407 | -23.43529 | -7.70623 | -14.83382 | -21.10332 | -15.81739 | -15.10892 | -2.15226 | -6.61737 | -16.37673 | -3.76466 | -2.83827 | 2.68361 | -0.34748 | 0.00614 | -1.64437 | 1.04006 | -2.07492 | -2.4408 | -1.42103 | -0.12227 | 7.68841 | 6.99389 | 12.92598 | 10.99974 | 10.92061 | 12.14854 | 14.82368 | 3.98334 | -5.08748 | -15.51439 | -15.96926 | 12.46035 | 11.16811 | 12.82658
729.79 | -16.816 | -14.324 | -17.074 | -14.791 | -12.555 | -15.396 | -18.833 | -9.7268 | -15.358 | -12.756 | -19.784 | -14.557 | -16.619 | -23.646 | -20.308 | -15.78 | -13.991 | -16.271 | -16.06 | -12.619 | -11.766 | -14.647 | -13.685 | -15.788 | -11.488 | -18.618 | -11.694 | -12.952 | -17.04 | -11.022 | -12.488 | -21.255 | -17.063 | -18.532 | -14.778 | -15.313 | -12.694 | -7.0383 | -11.099 | -8.9932 | -8.6846 | -7.4594 | -4.9832 | -6.8668 | -5.474 | -3.6426 | -3.653 | -2.27 | -4.8351 | -5.9862 | -4.4101 | -2.0994 | -0.37443 | -0.01063 | -1.3974 | 0.37146 | -5.57142 | -5.14759 | -2.8431 | -5.33089 | -5.00106 | -10.72332 | -11.93 | -8.54993 | -16.55438 | -16.98973 | -23.45778 | -7.69052 | -14.8219 | -21.11517 | -15.83519 | -15.12793 | -2.07849 | -6.57004 | -16.38926 | -3.75174 | -2.81308 | 2.78172 | -0.27355 | 0.08501 | -1.58391 | 1.13938 | -1.996 | -2.34627 | -1.31965 | -0.0143 | 7.83021 | 7.13835 | 13.01919 | 11.08178 | 10.9931 | 12.22543 | 14.96878 | 4.10073 | -5.01654 | -15.48443 | -15.97088 | 12.52405 | 11.2364 | 12.91425
731.37 | -16.82 | -14.285 | -17.097 | -14.758 | -12.52 | -15.405 | -18.849 | -9.7003 | -15.383 | -12.778 | -19.798 | -14.523 | -16.632 | -23.66 | -20.328 | -15.745 | -13.994 | -16.284 | -16.068 | -12.619 | -11.755 | -14.616 | -13.694 | -15.76 | -11.491 | -18.619 | -11.694 | -12.949 | -17.027 | -11.011 | -12.487 | -21.276 | -17.093 | -18.545 | -14.772 | -15.323 | -12.677 | -7.0176 | -11.067 | -8.971 | -8.6516 | -7.4511 | -4.9306 | -6.8108 | -5.4304 | -3.5917 | -3.5918 | -2.1822 | -4.767 | -5.9208 | -4.3218 | -2.0191 | -0.29187 | 0.0673 | -1.3149 | 0.45548 | -5.52305 | -5.08764 | -2.7592 | -5.27975 | -4.93121 | -10.68251 | -11.91317 | -8.52355 | -16.55259 | -16.9949 | -23.4797 | -7.67442 | -14.80969 | -21.12643 | -15.8527 | -15.14664 | -2.00417 | -6.52218 | -16.40136 | -3.73841 | -2.78746 | 2.88037 | -0.19863 | 0.16467 | -1.52242 | 1.2397 | -1.91602 | -2.25073 | -1.21733 | 0.09433 | 7.97169 | 7.28258 | 13.11146 | 11.16331 | 11.06516 | 12.30173 | 15.11321 | 4.21845 | -4.94519 | -15.45371 | -15.97216 | 12.58713 | 11.30419 | 13.0012
732.95 | -16.824 | -14.245 | -17.12 | -14.725 | -12.485 | -15.413 | -18.864 | -9.6733 | -15.408 | -12.8 | -19.811 | -14.49 | -16.644 | -23.673 | -20.348 | -15.71 | -13.996 | -16.297 | -16.076 | -12.618 | -11.744 | -14.585 | -13.702 | -15.733 | -11.493 | -18.619 | -11.695 | -12.945 | -17.013 | -11 | -12.485 | -21.296 | -17.122 | -18.558 | -14.766 | -15.334 | -12.66 | -6.9966 | -11.035 | -8.9485 | -8.6182 | -7.4425 | -4.8776 | -6.7543 | -5.3863 | -3.5405 | -3.5302 | -2.0942 | -4.6986 | -5.855 | -4.2333 | -1.9385 | -0.20925 | 0.14532 | -1.2322 | 0.53963 | -5.47437 | -5.0274 | -2.675 | -5.22829 | -4.86083 | -10.64122 | -11.89593 | -8.49683 | -16.55027 | -16.99957 | -23.50106 | -7.65794 | -14.79717 | -21.1371 | -15.86994 | -15.16504 | -1.92931 | -6.47377 | -16.41302 | -3.72467 | -2.7614 | 2.97956 | -0.12269 | 0.24513 | -1.45986 | 1.34102 | -1.83496 | -2.15415 | -1.11406 | 0.20363 | 8.11283 | 7.42655 | 13.20278 | 11.24432 | 11.13678 | 12.37745 | 15.25695 | 4.33646 | -4.87343 | -15.42222 | -15.97311 | 12.6496 | 11.37147 | 13.08743
734.54 | -16.828 | -14.205 | -17.143 | -14.692 | -12.449 | -15.421 | -18.879 | -9.6457 | -15.432 | -12.822 | -19.824 | -14.456 | -16.656 | -23.685 | -20.367 | -15.674 | -13.998 | -16.309 | -16.083 | -12.618 | -11.732 | -14.554 | -13.711 | -15.705 | -11.495 | -18.619 | -11.694 | -12.941 | -16.999 | -10.988 | -12.483 | -21.316 | -17.151 | -18.571 | -14.759 | -15.344 | -12.642 | -6.9753 | -11.003 | -8.9256 | -8.5844 | -7.4334 | -4.8244 | -6.6976 | -5.3416 | -3.4891 | -3.4684 | -2.0061 | -4.6297 | -5.7889 | -4.1444 | -1.8576 | -0.12656 | 0.22343 | -1.1492 | 0.62391 | -5.42541 | -4.9669 | -2.5905 | -5.17653 | -4.78992 | -10.59945 | -11.87827 | -8.46977 | -16.54744 | -17.00374 | -23.52184 | -7.64108 | -14.78435 | -21.14718 | -15.88689 | -15.18315 | -1.85391 | -6.42483 | -16.42424 | -3.71052 | -2.73493 | 3.07926 | -0.04569 | 0.32636 | -1.39621 | 1.44333 | -1.75281 | -2.05652 | -1.00985 | 0.31361 | 8.25361 | 7.57023 | 13.29317 | 11.32482 | 11.20795 | 12.45258 | 15.39996 | 4.45476 | -4.80127 | -15.38996 | -15.97372 | 12.71146 | 11.43825 | 13.17293
736.12 | -16.831 | -14.164 | -17.165 | -14.658 | -12.413 | -15.429 | -18.894 | -9.6175 | -15.456 | -12.843 | -19.836 | -14.422 | -16.667 | -23.697 | -20.385 | -15.639 | -13.999 | -16.321 | -16.089 | -12.617 | -11.72 | -14.521 | -13.718 | -15.676 | -11.497 | -18.618 | -11.694 | -12.937 | -16.985 | -10.976 | -12.481 | -21.336 | -17.181 | -18.584 | -14.751 | -15.354 | -12.624 | -6.9537 | -10.97 | -8.9024 | -8.5502 | -7.4239 | -4.771 | -6.6405 | -5.2965 | -3.4375 | -3.4063 | -1.9177 | -4.5604 | -5.7224 | -4.0552 | -1.7764 | -0.0438 | 0.30163 | -1.0659 | 0.70834 | -5.37617 | -4.90614 | -2.5057 | -5.12446 | -4.71846 | -10.55721 | -11.8602 | -8.44238 | -16.54407 | -17.00739 | -23.54206 | -7.62382 | -14.77124 | -21.15666 | -15.90356 | -15.20095 | -1.778 | -6.37536 | -16.43503 | -3.69596 | -2.70805 | 3.17947 | 0.0324 | 0.40837 | -1.33141 | 1.54664 | -1.66955 | -1.95781 | -0.90473 | 0.42428 | 8.39399 | 7.71361 | 13.38264 | 11.4048 | 11.27868 | 12.52713 | 15.54222 | 4.57332 | -4.72872 | -15.35691 | -15.97399 | 12.77271 | 11.50453 | 13.25771
737.71 | -16.834 | -14.124 | -17.187 | -14.624 | -12.377 | -15.436 | -18.908 | -9.5888 | -15.48 | -12.864 | -19.848 | -14.387 | -16.678 | -23.709 | -20.403 | -15.603 | -14 | -16.332 | -16.095 | -12.615 | -11.707 | -14.489 | -13.726 | -15.648 | -11.499 | -18.617 | -11.693 | -12.932 | -16.97 | -10.963 | -12.478 | -21.355 | -17.209 | -18.596 | -14.743 | -15.364 | -12.605 | -6.9319 | -10.937 | -8.8788 | -8.5156 | -7.414 | -4.7172 | -6.5831 | -5.2507 | -3.3855 | -3.3441 | -1.8293 | -4.4906 | -5.6556 | -3.9656 | -1.6949 | 0.03903 | 0.37993 | -0.98234 | 0.79292 | -5.32666 | -4.84514 | -2.42062 | -5.07211 | -4.64646 | -10.5145 | -11.84172 | -8.41465 | -16.54015 | -17.01052 | -23.5617 | -7.60619 | -14.75783 | -21.16556 | -15.91995 | -15.21845 | -1.70156 | -6.32536 | -16.44539 | -3.68098 | -2.68077 | 3.28018 | 0.11161 | 0.49116 | -1.26544 | 1.65095 | -1.58518 | -1.85797 | -0.79868 | 0.53564 | 8.53396 | 7.85664 | 13.47119 | 11.48426 | 11.34895 | 12.60111 | 15.68369 | 4.69212 | -4.65578 | -15.32308 | -15.97394 | 12.83335 | 11.57031 | 13.34177
739.29 | -16.837 | -14.083 | -17.209 | -14.59 | -12.341 | -15.443 | -18.922 | -9.5595 | -15.503 | -12.885 | -19.86 | -14.353 | -16.689 | -23.72 | -20.42 | -15.567 | -14.001 | -16.343 | -16.101 | -12.614 | -11.694 | -14.456 | -13.733 | -15.619 | -11.5 | -18.615 | -11.692 | -12.927 | -16.955 | -10.95 | -12.475 | -21.373 | -17.238 | -18.608 | -14.735 | -15.373 | -12.586 | -6.9098 | -10.903 | -8.8549 | -8.4807 | -7.4036 | -4.6632 | -6.5255 | -5.2045 | -3.3334 | -3.2815 | -1.7406 | -4.4205 | -5.5885 | -3.8758 | -1.6131 | 0.12192 | 0.45834 | -0.89842 | 0.87767 | -5.27689 | -4.78391 | -2.33524 | -5.01947 | -4.5739 | -10.47133 | -11.82282 | -8.3866 | -16.53569 | -17.01312 | -23.58075 | -7.58816 | -14.74413 | -21.17386 | -15.93606 | -15.23565 | -1.6246 | -6.27482 | -16.45533 | -3.66558 | -2.6531 | 3.38136 | 0.19199 | 0.57472 | -1.19825 | 1.75627 | -1.49968 | -1.75699 | -0.69171 | 0.64771 | 8.6735 | 7.99932 | 13.55883 | 11.5632 | 11.41877 | 12.67452 | 15.82435 | 4.81115 | -4.58245 | -15.28845 | -15.97355 | 12.89339 | 11.63558 | 13.42511
740.87 | -16.839 | -14.042 | -17.23 | -14.556 | -12.305 | -15.45 | -18.935 | -9.5296 | -15.526 | -12.906 | -19.871 | -14.318 | -16.699 | -23.73 | -20.437 | -15.53 | -14.001 | -16.354 | -16.106 | -12.612 | -11.681 | -14.422 | -13.74 | -15.59 | -11.501 | -18.614 | -11.69 | -12.921 | -16.94 | -10.936 | -12.471 | -21.391 | -17.266 | -18.619 | -14.726 | -15.382 | -12.566 | -6.8875 | -10.869 | -8.8306 | -8.4454 | -7.3929 | -4.6089 | -6.4675 | -5.1577 | -3.281 | -3.2188 | -1.6518 | -4.3499 | -5.5211 | -3.7857 | -1.531 | 0.20488 | 0.53686 | -0.81417 | 0.96257 | -5.22687 | -4.72248 | -2.24957 | -4.96654 | -4.50079 | -10.42771 | -11.80352 | -8.35822 | -16.53066 | -17.01518 | -23.59921 | -7.56974 | -14.73013 | -21.18157 | -15.95189 | -15.25254 | -1.54714 | -6.22375 | -16.46483 | -3.64978 | -2.62506 | 3.48302 | 0.27359 | 0.65904 | -1.1298 | 1.8626 | -1.41303 | -1.65482 | -0.58384 | 0.7605 | 8.81258 | 8.14161 | 13.64558 | 11.64162 | 11.48813 | 12.74735 | 15.96416 | 4.93039 | -4.50873 | -15.25302 | -15.97284 | 12.95283 | 11.70035 | 13.50771
742.46 | -16.841 | -14 | -17.25 | -14.521 | -12.268 | -15.456 | -18.948 | -9.4991 | -15.549 | -12.926 | -19.881 | -14.283 | -16.709 | -23.74 | -20.453 | -15.494 | -14.001 | -16.364 | -16.11 | -12.609 | -11.667 | -14.388 | -13.746 | -15.56 | -11.501 | -18.611 | -11.688 | -12.915 | -16.924 | -10.922 | -12.468 | -21.408 | -17.294 | -18.63 | -14.717 | -15.39 | -12.546 | -6.8649 | -10.835 | -8.8059 | -8.4098 | -7.3816 | -4.5544 | -6.4093 | -5.1103 | -3.2283 | -3.1559 | -1.5629 | -4.2789 | -5.4534 | -3.6953 | -1.4485 | 0.28791 | 0.6155 | -0.7296 | 1.0477 | -5.17662 | -4.66085 | -2.16363 | -4.91335 | -4.42711 | -10.38365 | -11.7838 | -8.32952 | -16.52507 | -17.01668 | -23.61708 | -7.55094 | -14.71583 | -21.18869 | -15.96744 | -15.26914 | -1.46917 | -6.17215 | -16.47392 | -3.63355 | -2.59664 | 3.58514 | 0.35643 | 0.74414 | -1.06004 | 1.96995 | -1.32522 | -1.55144 | -0.47507 | 0.87401 | 8.95117 | 8.28349 | 13.73144 | 11.71951 | 11.55703 | 12.81962 | 16.10309 | 5.04981 | -4.43464 | -15.21677 | -15.97179 | 13.01167 | 11.76461 | 13.5896
744.04 | -16.842 | -13.959 | -17.271 | -14.486 | -12.231 | -15.462 | -18.96 | -9.4681 | -15.571 | -12.947 | -19.892 | -14.248 | -16.718 | -23.749 | -20.469 | -15.457 | -14 | -16.373 | -16.115 | -12.607 | -11.652 | -14.353 | -13.752 | -15.531 | -11.502 | -18.609 | -11.686 | -12.909 | -16.908 | -10.908 | -12.463 | -21.424 | -17.322 | -18.641 | -14.707 | -15.399 | -12.526 | -6.842 | -10.8 | -8.7809 | -8.3738 | -7.37 | -4.4996 | -6.3509 | -5.0624 | -3.1755 | -3.0928 | -1.4738 | -4.2074 | -5.3854 | -3.6047 | -1.3657 | 0.371 | 0.69427 | -0.64468 | 1.1329 | -5.12613 | -4.59905 | -2.0774 | -4.8599 | -4.35286 | -10.33914 | -11.76367 | -8.3005 | -16.51888 | -17.01761 | -23.63434 | -7.53174 | -14.70124 | -21.19522 | -15.98271 | -15.28543 | -1.3907 | -6.12001 | -16.48257 | -3.61691 | -2.56788 | 3.6877 | 0.44057 | 0.82999 | -0.98893 | 2.07831 | -1.23623 | -1.4468 | -0.3654 | 0.98826 | 9.08927 | 8.42492 | 13.81642 | 11.79687 | 11.62547 | 12.89133 | 16.24111 | 5.16939 | -4.36018 | -15.1797 | -15.97042 | 13.06992 | 11.82837 | 13.67075
745.62 | -16.843 | -13.917 | -17.291 | -14.45 | -12.194 | -15.468 | -18.972 | -9.4365 | -15.593 | -12.967 | -19.901 | -14.212 | -16.727 | -23.758 | -20.484 | -15.419 | -13.999 | -16.382 | -16.118 | -12.603 | -11.637 | -14.318 | -13.757 | -15.501 | -11.501 | -18.606 | -11.684 | -12.902 | -16.892 | -10.893 | -12.459 | -21.44 | -17.349 | -18.651 | -14.697 | -15.407 | -12.504 | -6.8189 | -10.764 | -8.7556 | -8.3374 | -7.3579 | -4.4446 | -6.2923 | -5.014 | -3.1224 | -3.0295 | -1.3846 | -4.1356 | -5.3172 | -3.5138 | -1.2826 | 0.45416 | 0.77316 | -0.55941 | 1.2184 | -5.07543 | -4.53709 | -1.99089 | -4.80619 | -4.27802 | -10.29421 | -11.74313 | -8.27116 | -16.51211 | -17.01797 | -23.65101 | -7.51215 | -14.68636 | -21.20116 | -15.99769 | -15.30141 | -1.31173 | -6.06735 | -16.49082 | -3.59985 | -2.53877 | 3.79069 | 0.52606 | 0.91661 | -0.91643 | 2.18771 | -1.14603 | -1.34087 | -0.25484 | 1.10327 | 9.22682 | 8.56589 | 13.90052 | 11.8737 | 11.69344 | 12.96248 | 16.37817 | 5.28912 | -4.28534 | -15.1418 | -15.96872 | 13.12757 | 11.89162 | 13.75117
747.21 | -16.844 | -13.875 | -17.31 | -14.414 | -12.157 | -15.473 | -18.984 | -9.4043 | -15.614 | -12.986 | -19.911 | -14.176 | -16.735 | -23.766 | -20.499 | -15.382 | -13.998 | -16.391 | -16.122 | -12.6 | -11.622 | -14.282 | -13.762 | -15.47 | -11.501 | -18.602 | -11.681 | -12.895 | -16.875 | -10.877 | -12.453 | -21.456 | -17.376 | -18.661 | -14.686 | -15.415 | -12.483 | -6.7955 | -10.729 | -8.7299 | -8.3007 | -7.3454 | -4.3893 | -6.2335 | -4.965 | -3.0691 | -2.9661 | -1.2952 | -4.0633 | -5.2488 | -3.4227 | -1.1991 | 0.5374 | 0.85221 | -0.47377 | 1.3041 | -5.02452 | -4.47498 | -1.9041 | -4.75223 | -4.20259 | -10.24884 | -11.72218 | -8.24151 | -16.50472 | -17.01774 | -23.66705 | -7.49217 | -14.67117 | -21.20651 | -16.01239 | -15.3171 | -1.23227 | -6.01415 | -16.49864 | -3.58237 | -2.50933 | 3.89411 | 0.61295 | 1.00398 | -0.84246 | 2.29815 | -1.05461 | -1.23359 | -0.14338 | 1.21905 | 9.36382 | 8.70636 | 13.98378 | 11.95001 | 11.76094 | 13.03307 | 16.51425 | 5.40898 | -4.21014 | -15.10306 | -15.9667 | 13.18464 | 11.95437 | 13.83087
748.79 | -16.844 | -13.832 | -17.33 | -14.378 | -12.12 | -15.478 | -18.995 | -9.3715 | -15.635 | -13.006 | -19.92 | -14.14 | -16.743 | -23.774 | -20.513 | -15.344 | -13.996 | -16.399 | -16.124 | -12.596 | -11.606 | -14.245 | -13.766 | -15.44 | -11.5 | -18.599 | -11.677 | -12.887 | -16.858 | -10.862 | -12.448 | -21.47 | -17.403 | -18.67 | -14.674 | -15.422 | -12.461 | -6.7718 | -10.693 | -8.7038 | -8.2637 | -7.3324 | -4.3339 | -6.1745 | -4.9154 | -3.0155 | -2.9025 | -1.2058 | -3.9906 | -5.1801 | -3.3313 | -1.1154 | 0.62069 | 0.9314 | -0.38776 | 1.39 | -4.97342 | -4.41276 | -1.81705 | -4.69804 | -4.12656 | -10.20306 | -11.70082 | -8.21154 | -16.49671 | -17.0169 | -23.68248 | -7.47179 | -14.6557 | -21.21128 | -16.02681 | -15.33248 | -1.15233 | -5.96042 | -16.50605 | -3.56448 | -2.47957 | 3.99794 | 0.70129 | 1.09211 | -0.76698 | 2.40964 | -0.96194 | -1.12494 | -0.03105 | 1.33561 | 9.50023 | 8.8463 | 14.06617 | 12.02577 | 11.82795 | 13.10311 | 16.64929 | 5.52893 | -4.13457 | -15.06346 | -15.96435 | 13.24112 | 12.01661 | 13.90983
750.37 | -16.844 | -13.79 | -17.348 | -14.342 | -12.082 | -15.483 | -19.006 | -9.3381 | -15.656 | -13.025 | -19.928 | -14.104 | -16.751 | -23.781 | -20.527 | -15.306 | -13.994 | -16.406 | -16.127 | -12.592 | -11.589 | -14.208 | -13.77 | -15.409 | -11.498 | -18.594 | -11.674 | -12.879 | -16.841 | -10.845 | -12.442 | -21.484 | -17.429 | -18.679 | -14.662 | -15.429 | -12.438 | -6.7479 | -10.656 | -8.6774 | -8.2263 | -7.319 | -4.2781 | -6.1153 | -4.8653 | -2.9618 | -2.8387 | -1.1162 | -3.9175 | -5.1113 | -3.2397 | -1.0312 | 0.70407 | 1.0108 | -0.30136 | 1.4762 | -4.92214 | -4.35043 | -1.72972 | -4.64362 | -4.04991 | -10.15686 | -11.67905 | -8.18127 | -16.48807 | -17.01545 | -23.69729 | -7.45101 | -14.63992 | -21.21545 | -16.04094 | -15.34755 | -1.07191 | -5.90615 | -16.51305 | -3.54616 | -2.44951 | 4.10217 | 0.79116 | 1.18101 | -0.68992 | 2.52219 | -0.86799 | -1.01485 | 0.08218 | 1.45298 | 9.63603 | 8.98569 | 14.14773 | 12.101 | 11.8945 | 13.1726 | 16.78326 | 5.64898 | -4.05864 | -15.023 | -15.96169 | 13.29701 | 12.07834 | 13.98805
751.96 | -16.844 | -13.747 | -17.367 | -14.305 | -12.044 | -15.487 | -19.016 | -9.3041 | -15.676 | -13.044 | -19.936 | -14.068 | -16.758 | -23.788 | -20.54 | -15.268 | -13.991 | -16.413 | -16.128 | -12.588 | -11.573 | -14.17 | -13.774 | -15.378 | -11.496 | -18.59 | -11.67 | -12.87 | -16.823 | -10.828 | -12.435 | -21.498 | -17.456 | -18.688 | -14.65 | -15.436 | -12.415 | -6.7237 | -10.619 | -8.6507 | -8.1886 | -7.3052 | -4.2222 | -6.0561 | -4.8146 | -2.9079 | -2.7748 | -1.0266 | -3.8439 | -5.0423 | -3.148 | -0.94663 | 0.78751 | 1.0903 | -0.21454 | 1.5626 | -4.87069 | -4.28802 | -1.64211 | -4.58897 | -3.97262 | -10.11026 | -11.65687 | -8.1507 | -16.47877 | -17.01335 | -23.71145 | -7.42983 | -14.62385 | -21.21903 | -16.05479 | -15.36232 | -0.991 | -5.85134 | -16.51965 | -3.52743 | -2.41917 | 4.20678 | 0.88262 | 1.27067 | -0.61121 | 2.63582 | -0.77272 | -0.90325 | 0.19629 | 1.57119 | 9.77118 | 9.12449 | 14.22846 | 12.17568 | 11.96056 | 13.24155 | 16.91612 | 5.76908 | -3.98234 | -14.98166 | -15.9587 | 13.35233 | 12.13956 | 14.06555
753.54 | -16.843 | -13.704 | -17.384 | -14.268 | -12.007 | -15.491 | -19.026 | -9.2695 | -15.696 | -13.062 | -19.944 | -14.031 | -16.765 | -23.794 | -20.552 | -15.23 | -13.988 | -16.419 | -16.129 | -12.583 | -11.555 | -14.132 | -13.776 | -15.347 | -11.494 | -18.585 | -11.665 | -12.861 | -16.805 | -10.811 | -12.429 | -21.511 | -17.481 | -18.697 | -14.637 | -15.442 | -12.392 | -6.6992 | -10.582 | -8.6236 | -8.1506 | -7.2908 | -4.166 | -5.9967 | -4.7633 | -2.8538 | -2.7108 | -0.9368 | -3.7699 | -4.9731 | -3.056 | -0.86171 | 0.87104 | 1.17 | -0.1273 | 1.6492 | -4.81909 | -4.22555 | -1.55423 | -4.53412 | -3.89469 | -10.06327 | -11.63428 | -8.11982 | -16.4688 | -17.0106 | -23.72498 | -7.40824 | -14.60748 | -21.22203 | -16.06835 | -15.37679 | -0.90961 | -5.79599 | -16.52584 | -3.50827 | -2.38856 | 4.31177 | 0.97575 | 1.36109 | -0.53076 | 2.75055 | -0.67611 | -0.79008 | 0.31128 | 1.69026 | 9.90565 | 9.26265 | 14.30838 | 12.24982 | 12.02613 | 13.30995 | 17.04779 | 5.88921 | -3.90569 | -14.93942 | -15.95539 | 13.40706 | 12.20027 | 14.14229
755.12 | -16.841 | -13.66 | -17.402 | -14.231 | -11.969 | -15.494 | -19.035 | -9.2343 | -15.715 | -13.081 | -19.951 | -13.995 | -16.771 | -23.799 | -20.564 | -15.191 | -13.985 | -16.425 | -16.13 | -12.578 | -11.538 | -14.093 | -13.779 | -15.316 | -11.491 | -18.58 | -11.661 | -12.852 | -16.787 | -10.793 | -12.421 | -21.523 | -17.507 | -18.705 | -14.623 | -15.448 | -12.368 | -6.6745 | -10.544 | -8.5962 | -8.1122 | -7.276 | -4.1097 | -5.9374 | -4.7115 | -2.7995 | -2.6467 | -0.84695 | -3.6955 | -4.9038 | -2.9639 | -0.77637 | 0.95465 | 1.2499 | -0.0396 | 1.7362 | -4.76737 | -4.16307 | -1.46608 | -4.47908 | -3.81607 | -10.0159 | -11.61127 | -8.08865 | -16.45812 | -17.00717 | -23.73784 | -7.38625 | -14.59081 | -21.22444 | -16.08163 | -15.39095 | -0.82774 | -5.7401 | -16.53164 | -3.48869 | -2.35771 | 4.41712 | 1.07068 | 1.45229 | -0.44845 | 2.86642 | -0.57808 | -0.67525 | 0.42717 | 1.81023 | 10.03938 | 9.40013 | 14.38749 | 12.3234 | 12.09119 | 13.37782 | 17.17823 | 6.00934 | -3.82869 | -14.89626 | -15.95177 | 13.46122 | 12.26047 | 14.21829
756.71 | -16.839 | -13.617 | -17.419 | -14.194 | -11.931 | -15.497 | -19.044 | -9.1984 | -15.734 | -13.099 | -19.957 | -13.958 | -16.777 | -23.804 | -20.575 | -15.153 | -13.981 | -16.43 | -16.13 | -12.573 | -11.52 | -14.053 | -13.781 | -15.284 | -11.488 | -18.574 | -11.656 | -12.842 | -16.768 | -10.775 | -12.414 | -21.534 | -17.532 | -18.712 | -14.609 | -15.454 | -12.343 | -6.6495 | -10.506 | -8.5685 | -8.0736 | -7.2608 | -4.0531 | -5.878 | -4.659 | -2.745 | -2.5825 | -0.75701 | -3.6206 | -4.8345 | -2.8717 | -0.69059 | 1.0384 | 1.3301 | 0.0486 | 1.8236 | -4.71553 | -4.1006 | -1.37763 | -4.42385 | -3.73673 | -9.96814 | -11.58785 | -8.05718 | -16.44672 | -17.00302 | -23.75003 | -7.36384 | -14.57384 | -21.22626 | -16.09461 | -15.4048 | -0.74539 | -5.68364 | -16.53705 | -3.46868 | -2.32664 | 4.52283 | 1.16754 | 1.54428 | -0.36415 | 2.98346 | -0.47858 | -0.55863 | 0.54398 | 1.93117 | 10.17235 | 9.53688 | 14.46581 | 12.39643 | 12.15576 | 13.44516 | 17.30735 | 6.12945 | -3.75132 | -14.85215 | -15.94784 | 13.5148 | 12.32014 | 14.29353
758.29 | -16.837 | -13.573 | -17.435 | -14.156 | -11.892 | -15.5 | -19.052 | -9.1619 | -15.752 | -13.116 | -19.964 | -13.92 | -16.782 | -23.809 | -20.586 | -15.114 | -13.977 | -16.434 | -16.13 | -12.567 | -11.501 | -14.013 | -13.782 | -15.252 | -11.484 | -18.568 | -11.65 | -12.832 | -16.749 | -10.756 | -12.405 | -21.545 | -17.557 | -18.72 | -14.594 | -15.46 | -12.318 | -6.6243 | -10.468 | -8.5404 | -8.0346 | -7.245 | -3.9964 | -5.8186 | -4.606 | -2.6904 | -2.5183 | -0.66701 | -3.5452 | -4.7651 | -2.7793 | -0.60438 | 1.1222 | 1.4105 | 0.1373 | 1.9112 | -4.66359 | -4.03818 | -1.28892 | -4.36846 | -3.65667 | -9.92003 | -11.56401 | -8.02542 | -16.43457 | -16.99814 | -23.76155 | -7.34101 | -14.55656 | -21.22749 | -16.1073 | -15.41835 | -0.66257 | -5.62663 | -16.54208 | -3.44826 | -2.29537 | 4.62887 | 1.26638 | 1.63706 | -0.27779 | 3.10168 | -0.37757 | -0.44017 | 0.66168 | 2.05307 | 10.3045 | 9.67286 | 14.54334 | 12.46889 | 12.2198 | 13.51196 | 17.43509 | 6.2495 | -3.6736 | -14.80708 | -15.94358 | 13.56781 | 12.37929 | 14.36802
759.87 | -16.835 | -13.529 | -17.451 | -14.118 | -11.854 | -15.502 | -19.059 | -9.1248 | -15.77 | -13.134 | -19.969 | -13.883 | -16.787 | -23.812 | -20.596 | -15.074 | -13.972 | -16.438 | -16.129 | -12.56 | -11.482 | -13.972 | -13.782 | -15.22 | -11.48 | -18.562 | -11.644 | -12.821 | -16.73 | -10.737 | -12.396 | -21.554 | -17.582 | -18.727 | -14.579 | -15.465 | -12.292 | -6.5988 | -10.429 | -8.512 | -7.9954 | -7.2288 | -3.9394 | -5.7593 | -4.5523 | -2.6357 | -2.454 | -0.57693 | -3.4694 | -4.6956 | -2.6868 | -0.5177 | 1.206 | 1.4912 | 0.22653 | 1.9993 | -4.61158 | -3.9758 | -1.19992 | -4.3129 | -3.57587 | -9.87155 | -11.53976 | -7.99337 | -16.42166 | -16.99252 | -23.77238 | -7.31777 | -14.53897 | -21.22814 | -16.1197 | -15.43158 | -0.57928 | -5.56905 | -16.54672 | -3.4274 | -2.26391 | 4.73524 | 1.36728 | 1.73063 | -0.18931 | 3.22111 | -0.27503 | -0.31982 | 0.78028 | 2.17597 | 10.43582 | 9.80804 | 14.62011 | 12.54077 | 12.28333 | 13.57824 | 17.56142 | 6.36947 | -3.59553 | -14.76104 | -15.93902 | 13.62024 | 12.43792 | 14.44174
761.45 | -16.832 | -13.484 | -17.467 | -14.079 | -11.816 | -15.505 | -19.066 | -9.0871 | -15.787 | -13.151 | -19.975 | -13.846 | -16.792 | -23.816 | -20.605 | -15.035 | -13.967 | -16.441 | -16.127 | -12.554 | -11.462 | -13.931 | -13.782 | -15.187 | -11.475 | -18.555 | -11.638 | -12.81 | -16.711 | -10.717 | -12.387 | -21.563 | -17.607 | -18.733 | -14.563 | -15.47 | -12.266 | -6.573 | -10.39 | -8.4832 | -7.9558 | -7.212 | -3.8823 | -5.7 | -4.4981 | -2.5807 | -2.3897 | -0.48679 | -3.3931 | -4.6261 | -2.5942 | -0.43056 | 1.29 | 1.5721 | 0.31629 | 2.0877 | -4.55948 | -3.9135 | -1.11065 | -4.25719 | -3.49431 | -9.82272 | -11.51508 | -7.96104 | -16.40798 | -16.98615 | -23.78251 | -7.2941 | -14.52108 | -21.2282 | -16.13181 | -15.44451 | -0.49551 | -5.51091 | -16.551 | -3.40612 | -2.23227 | 4.84192 | 1.47029 | 1.82499 | -0.09865 | 3.34175 | -0.17092 | -0.19753 | 0.8998 | 2.29989 | 10.56629 | 9.94241 | 14.69613 | 12.6121 | 12.34634 | 13.644 | 17.68633 | 6.48936 | -3.51711 | -14.71402 | -15.93415 | 13.67211 | 12.49602 | 14.5147
763.04 | -16.828 | -13.44 | -17.482 | -14.04 | -11.777 | -15.506 | -19.073 | -9.0487 | -15.804 | -13.168 | -19.979 | -13.808 | -16.795 | -23.818 | -20.613 | -14.995 | -13.961 | -16.443 | -16.125 | -12.547 | -11.443 | -13.889 | -13.782 | -15.155 | -11.47 | -18.548 | -11.631 | -12.798 | -16.691 | -10.697 | -12.377 | -21.572 | -17.631 | -18.739 | -14.547 | -15.474 | -12.239 | -6.547 | -10.351 | -8.4541 | -7.9159 | -7.1948 | -3.825 | -5.6409 | -4.4432 | -2.5257 | -2.3253 | -0.39659 | -3.3164 | -4.5567 | -2.5015 | -0.34296 | 1.3741 | 1.6534 | 0.40659 | 2.1766 | -4.50733 | -3.85129 | -1.0211 | -4.20133 | -3.412 | -9.77355 | -11.49 | -7.92842 | -16.39352 | -16.979 | -23.79195 | -7.27001 | -14.50288 | -21.22768 | -16.14363 | -15.45713 | -0.41127 | -5.45221 | -16.55489 | -3.38442 | -2.20047 | 4.94892 | 1.57543 | 1.92013 | -0.00579 | 3.4636 | -0.06525 | -0.07329 | 1.0202 | 2.42482 | 10.69587 | 10.07592 | 14.77139 | 12.68285 | 12.40882 | 13.70924 | 17.80975 | 6.60913 | -3.43834 | -14.666 | -15.92897 | 13.72342 | 12.55361 | 14.58691
764.62 | -16.824 | -13.395 | -17.497 | -14.001 | -11.738 | -15.507 | -19.079 | -9.0097 | -15.82 | -13.185 | -19.984 | -13.77 | -16.799 | -23.82 | -20.621 | -14.955 | -13.955 | -16.445 | -16.122 | -12.54 | -11.422 | -13.846 | -13.78 | -15.122 | -11.464 | -18.54 | -11.624 | -12.786 | -16.671 | -10.676 | -12.367 | -21.579 | -17.655 | -18.745 | -14.529 | -15.478 | -12.212 | -6.5207 | -10.312 | -8.4247 | -7.8758 | -7.1771 | -3.7675 | -5.5818 | -4.3877 | -2.4704 | -2.261 | -0.30634 | -3.2391 | -4.4872 | -2.4087 | -0.25488 | 1.4583 | 1.7349 | 0.49745 | 2.2658 | -4.45512 | -3.78918 | -0.93127 | -4.14532 | -3.32893 | -9.72403 | -11.46449 | -7.89552 | -16.37826 | -16.97109 | -23.80069 | -7.2455 | -14.48437 | -21.22657 | -16.15515 | -15.46944 | -0.32658 | -5.39295 | -16.55841 | -3.36229 | -2.16852 | 5.0562 | 1.68275 | 2.01607 | 0.08932 | 3.58668 | 0.042 | 0.05294 | 1.1415 | 2.55079 | 10.82456 | 10.20858 | 14.84591 | 12.75303 | 12.47079 | 13.77397 | 17.93168 | 6.72878 | -3.35923 | -14.61699 | -15.92348 | 13.77416 | 12.61067 | 14.65835
766.2 | -16.82 | -13.35 | -17.511 | -13.962 | -11.7 | -15.508 | -19.084 | -8.97 | -15.836 | -13.201 | -19.987 | -13.732 | -16.802 | -23.822 | -20.628 | -14.915 | -13.949 | -16.446 | -16.119 | -12.532 | -11.401 | -13.802 | -13.778 | -15.089 | -11.458 | -18.532 | -11.617 | -12.773 | -16.65 | -10.655 | -12.356 | -21.586 | -17.678 | -18.75 | -14.512 | -15.482 | -12.184 | -6.4942 | -10.272 | -8.3949 | -7.8354 | -7.1589 | -3.7098 | -5.5228 | -4.3316 | -2.4151 | -2.1966 | -0.21604 | -3.1615 | -4.4177 | -2.3158 | -0.16633 | 1.5426 | 1.8166 | 0.58885 | 2.3554 | -4.40287 | -3.72718 | -0.84118 | -4.08919 | -3.2451 | -9.67418 | -11.43858 | -7.86235 | -16.36221 | -16.96239 | -23.80872 | -7.22056 | -14.46556 | -21.22487 | -16.16638 | -15.48144 | -0.24143 | -5.33313 | -16.56156 | -3.33973 | -2.13641 | 5.16377 | 1.79226 | 2.11277 | 0.18669 | 3.71095 | 0.15084 | 0.18117 | 1.26367 | 2.67778 | 10.95233 | 10.34035 | 14.9197 | 12.82263 | 12.53222 | 13.83819 | 18.0521 | 6.84828 | -3.27978 | -14.56699 | -15.91769 | 13.82434 | 12.66721 | 14.72903
767.78 | -16.815 | -13.305 | -17.524 | -13.923 | -11.661 | -15.509 | -19.089 | -8.9296 | -15.851 | -13.217 | -19.991 | -13.694 | -16.804 | -23.823 | -20.635 | -14.875 | -13.942 | -16.446 | -16.115 | -12.524 | -11.38 | -13.758 | -13.776 | -15.056 | -11.451 | -18.524 | -11.609 | -12.76 | -16.629 | -10.633 | -12.345 | -21.592 | -17.701 | -18.755 | -14.493 | -15.486 | -12.156 | -6.4673 | -10.232 | -8.3649 | -7.7947 | -7.1402 | -3.652 | -5.464 | -4.2748 | -2.3596 | -2.1322 | -0.1257 | -3.0833 | -4.3483 | -2.2228 | -0.07731 | 1.627 | 1.8987 | 0.68081 | 2.4455 | -4.35057 | -3.6653 | -0.75083 | -4.03292 | -3.1605 | -9.624 | -11.41225 | -7.8289 | -16.34537 | -16.95292 | -23.81605 | -7.19521 | -14.44645 | -21.22259 | -16.17732 | -15.49314 | -0.15584 | -5.27276 | -16.56433 | -3.31674 | -2.10417 | 5.27162 | 1.90399 | 2.21025 | 0.28635 | 3.83645 | 0.26127 | 0.31142 | 1.38671 | 2.80581 | 11.07918 | 10.47123 | 14.99276 | 12.89167 | 12.59313 | 13.9019 | 18.17098 | 6.96763 | -3.2 | -14.51598 | -15.91158 | 13.87397 | 12.72323 | 14.79896
769.36 | -16.81 | -13.259 | -17.537 | -13.883 | -11.622 | -15.509 | -19.093 | -8.8886 | -15.866 | -13.233 | -19.994 | -13.655 | -16.806 | -23.823 | -20.641 | -14.835 | -13.934 | -16.446 | -16.111 | -12.516 | -11.358 | -13.713 | -13.773 | -15.022 | -11.443 | -18.515 | -11.601 | -12.746 | -16.608 | -10.61 | -12.333 | -21.597 | -17.724 | -18.76 | -14.474 | -15.489 | -12.127 | -6.4403 | -10.192 | -8.3345 | -7.7537 | -7.121 | -3.594 | -5.4052 | -4.2175 | -2.304 | -2.0677 | -0.03533 | -3.0048 | -4.2788 | -2.1298 | 0.01218 | 1.7114 | 1.981 | 0.77333 | 2.5359 | -4.29824 | -3.60354 | -0.66022 | -3.97653 | -3.07514 | -9.5735 | -11.38552 | -7.79518 | -16.32772 | -16.94265 | -23.82267 | -7.16943 | -14.42703 | -21.21973 | -16.18797 | -15.50453 | -0.0698 | -5.21183 | -16.56674 | -3.29332 | -2.07178 | 5.37973 | 2.01794 | 2.30849 | 0.38831 | 3.96314 | 0.37329 | 0.4437 | 1.51062 | 2.93488 | 11.20509 | 10.60119 | 15.06511 | 12.96013 | 12.65351 | 13.96511 | 18.28832 | 7.08681 | -3.11989 | -14.46396 | -15.90518 | 13.92305 | 12.77873 | 14.86813
770.95 | -16.804 | -13.214 | -17.55 | -13.843 | -11.583 | -15.509 | -19.097 | -8.847 | -15.88 | -13.249 | -19.996 | -13.617 | -16.808 | -23.823 | -20.646 | -14.794 | -13.927 | -16.445 | -16.106 | -12.507 | -11.336 | -13.667 | -13.769 | -14.989 | -11.436 | -18.506 | -11.592 | -12.732 | -16.587 | -10.588 | -12.321 | -21.601 | -17.747 | -18.764 | -14.455 | -15.492 | -12.098 | -6.413 | -10.151 | -8.3037 | -7.7124 | -7.1013 | -3.5359 | -5.3466 | -4.1596 | -2.2483 | -2.0033 | 0.05507 | -2.9257 | -4.2095 | -2.0367 | 0.10214 | 1.796 | 2.0637 | 0.8664 | 2.6267 | -4.24587 | -3.54193 | -0.56935 | -3.92001 | -2.98902 | -9.52267 | -11.35837 | -7.76119 | -16.30927 | -16.9316 | -23.82859 | -7.14323 | -14.40732 | -21.21629 | -16.19833 | -15.51561 | 0.01668 | -5.15035 | -16.56877 | -3.26948 | -2.03926 | 5.48809 | 2.13412 | 2.40748 | 0.49258 | 4.09104 | 0.4869 | 0.57801 | 1.63538 | 3.06498 | 11.33005 | 10.73023 | 15.13676 | 13.02803 | 12.71337 | 14.02782 | 18.4041 | 7.20581 | -3.03945 | -14.41093 | -15.89847 | 13.97158 | 12.83371 | 14.93655
772.53 | -16.798 | -13.168 | -17.562 | -13.802 | -11.544 | -15.509 | -19.1 | -8.8047 | -15.893 | -13.264 | -19.998 | -13.578 | -16.809 | -23.822 | -20.65 | -14.753 | -13.918 | -16.443 | -16.1 | -12.498 | -11.314 | -13.621 | -13.764 | -14.955 | -11.427 | -18.497 | -11.583 | -12.717 | -16.565 | -10.564 | -12.308 | -21.604 | -17.769 | -18.768 | -14.434 | -15.494 | -12.068 | -6.3855 | -10.11 | -8.2727 | -7.6709 | -7.0811 | -3.4776 | -5.2882 | -4.101 | -2.1924 | -1.9389 | 0.14551 | -2.8463 | -4.1401 | -1.9436 | 0.19257 | 1.8807 | 2.1466 | 0.96003 | 2.718 | -4.19348 | -3.48045 | -0.47823 | -3.86338 | -2.90214 | -9.47153 | -11.33082 | -7.72694 | -16.29001 | -16.91975 | -23.83379 | -7.11661 | -14.3873 | -21.21226 | -16.2084 | -15.52639 | 0.10359 | -5.08832 | -16.57044 | -3.24521 | -2.00662 | 5.5967 | 2.25255 | 2.50722 | 0.59916 | 4.22013 | 0.6021 | 0.71436 | 1.76098 | 3.19611 | 11.45405 | 10.85833 | 15.2077 | 13.09535 | 12.7727 | 14.09003 | 18.5183 | 7.32462 | -2.95869 | -14.35689 | -15.89146 | 14.01957 | 12.88818 | 15.00422
774.11 | -16.792 | -13.122 | -17.573 | -13.762 | -11.505 | -15.508 | -19.102 | -8.7617 | -15.906 | -13.279 | -19.999 | -13.539 | -16.809 | -23.82 | -20.654 | -14.712 | -13.91 | -16.441 | -16.094 | -12.488 | -11.291 | -13.574 | -13.759 | -14.921 | -11.418 | -18.487 | -11.574 | -12.702 | -16.544 | -10.54 | -12.294 | -21.607 | -17.791 | -18.772 | -14.414 | -15.497 | -12.037 | -6.3577 | -10.069 | -8.2413 | -7.6291 | -7.0604 | -3.4191 | -5.2298 | -4.0419 | -2.1365 | -1.8745 | 0.23596 | -2.7664 | -4.0709 | -1.8505 | 0.28346 | 1.9654 | 2.2297 | 1.0542 | 2.8097 | -4.14107 | -3.41912 | -0.38687 | -3.80664 | -2.81451 | -9.42007 | -11.30287 | -7.69243 | -16.26995 | -16.90712 | -23.83829 | -7.08957 | -14.36699 | -21.20765 | -16.21818 | -15.53686 | 0.19091 | -5.02575 | -16.57174 | -3.22051 | -1.97385 | 5.70553 | 2.37322 | 2.6077 | 0.70807 | 4.35039 | 0.71887 | 0.85274 | 1.8874 | 3.32826 | 11.57708 | 10.98548 | 15.27795 | 13.16211 | 12.8315 | 14.15175 | 18.63091 | 7.44321 | -2.87761 | -14.30185 | -15.88414 | 14.06702 | 12.94214 | 15.07114
775.69 | -16.785 | -13.075 | -17.584 | -13.721 | -11.466 | -15.506 | -19.104 | -8.7181 | -15.919 | -13.293 | -20 | -13.5 | -16.809 | -23.818 | -20.657 | -14.671 | -13.901 | -16.437 | -16.087 | -12.479 | -11.267 | -13.526 | -13.753 | -14.886 | -11.409 | -18.477 | -11.564 | -12.686 | -16.521 | -10.516 | -12.281 | -21.609 | -17.813 | -18.775 | -14.392 | -15.499 | -12.006 | -6.3296 | -10.027 | -8.2096 | -7.587 | -7.0392 | -3.3605 | -5.1717 | -3.9822 | -2.0804 | -1.8102 | 0.32643 | -2.686 | -4.0016 | -1.7573 | 0.37481 | 2.0502 | 2.3132 | 1.1489 | 2.9017 | -4.08864 | -3.35795 | -0.29526 | -3.74978 | -2.72613 | -9.3683 | -11.27451 | -7.65765 | -16.24907 | -16.89368 | -23.84208 | -7.06211 | -14.34638 | -21.20246 | -16.22767 | -15.54702 | 0.27865 | -4.96264 | -16.57266 | -3.19538 | -1.94097 | 5.8146 | 2.49614 | 2.70891 | 0.8193 | 4.48184 | 0.83722 | 0.99316 | 2.01465 | 3.46144 | 11.69914 | 11.11169 | 15.34753 | 13.2283 | 12.88978 | 14.21298 | 18.74195 | 7.56159 | -2.79622 | -14.24579 | -15.87652 | 14.11393 | 12.99558 | 15.13731
777.27 | -16.777 | -13.029 | -17.595 | -13.679 | -11.426 | -15.505 | -19.106 | -8.6738 | -15.931 | -13.308 | -20 | -13.46 | -16.809 | -23.816 | -20.66 | -14.63 | -13.891 | -16.434 | -16.079 | -12.468 | -11.244 | -13.478 | -13.747 | -14.852 | -11.399 | -18.466 | -11.554 | -12.67 | -16.499 | -10.491 | -12.266 | -21.61 | -17.834 | -18.778 | -14.37 | -15.5 | -11.974 | -6.3013 | -9.9858 | -8.1776 | -7.5447 | -7.0175 | -3.3018 | -5.1136 | -3.9218 | -2.0242 | -1.7458 | 0.41691 | -2.6052 | -3.9325 | -1.6641 | 0.46661 | 2.1351 | 2.3969 | 1.2442 | 2.9942 | -4.0362 | -3.29693 | -0.20342 | -3.69283 | -2.637 | -9.31623 | -11.24575 | -7.62261 | -16.22739 | -16.87946 | -23.84515 | -7.03423 | -14.32547 | -21.19669 | -16.23688 | -15.55688 | 0.36681 | -4.89899 | -16.57322 | -3.16982 | -1.90796 | 5.92387 | 2.62129 | 2.81085 | 0.93285 | 4.61444 | 0.95714 | 1.13561 | 2.1427 | 3.59563 | 11.82021 | 11.23692 | 15.41642 | 13.29393 | 12.94753 | 14.27373 | 18.85138 | 7.67975 | -2.71453 | -14.18872 | -15.86861 | 14.16031 | 13.04852 | 15.20275
778.85 | -16.769 | -12.982 | -17.605 | -13.638 | -11.387 | -15.503 | -19.107 | -8.6289 | -15.942 | -13.322 | -20 | -13.421 | -16.808 | -23.812 | -20.661 | -14.588 | -13.881 | -16.429 | -16.071 | -12.458 | -11.219 | -13.429 | -13.739 | -14.817 | -11.388 | -18.455 | -11.543 | -12.653 | -16.476 | -10.466 | -12.251 | -21.61 | -17.856 | -18.78 | -14.347 | -15.502 | -11.942 | -6.2728 | -9.9438 | -8.1453 | -7.5021 | -6.9953 | -3.2429 | -5.0558 | -3.8609 | -1.968 | -1.6815 | 0.5074 | -2.524 | -3.8634 | -1.5708 | 0.55887 | 2.2201 | 2.481 | 1.3401 | 3.087 | -3.98375 | -3.23607 | -0.11136 | -3.63577 | -2.54714 | -9.26386 | -11.2166 | -7.58732 | -16.2049 | -16.86444 | -23.84752 | -7.00594 | -14.30428 | -21.19034 | -16.2458 | -15.56644 | 0.45536 | -4.83481 | -16.57341 | -3.14383 | -1.87484 | 6.03335 | 2.74869 | 2.91349 | 1.04871 | 4.7482 | 1.07861 | 1.28007 | 2.27155 | 3.73082 | 11.9403 | 11.36118 | 15.48465 | 13.359 | 13.00475 | 14.334 | 18.95921 | 7.79766 | -2.63253 | -14.13064 | -15.86039 | 14.20617 | 13.10095 | 15.26745
780.44 | -16.761 | -12.935 | -17.614 | -13.596 | -11.348 | -15.501 | -19.107 | -8.5832 | -15.953 | -13.336 | -20 | -13.381 | -16.806 | -23.808 | -20.662 | -14.547 | -13.871 | -16.424 | -16.063 | -12.447 | -11.195 | -13.379 | -13.732 | -14.782 | -11.377 | -18.444 | -11.533 | -12.636 | -16.453 | -10.44 | -12.236 | -21.61 | -17.876 | -18.782 | -14.324 | -15.503 | -11.909 | -6.244 | -9.9016 | -8.1126 | -7.4593 | -6.9726 | -3.1839 | -4.9981 | -3.7994 | -1.9116 | -1.6172 | 0.59789 | -2.4424 | -3.7944 | -1.4776 | 0.65157 | 2.3052 | 2.5652 | 1.4364 | 3.1803 | -3.93129 | -3.17538 | -0.01907 | -3.57861 | -2.45655 | -9.21119 | -11.18705 | -7.55178 | -16.18161 | -16.84864 | -23.84918 | -6.97723 | -14.28279 | -21.18341 | -16.25444 | -15.57569 | 0.54431 | -4.7701 | -16.57323 | -3.11741 | -1.8416 | 6.14302 | 2.87831 | 3.01683 | 1.16688 | 4.88309 | 1.20163 | 1.42656 | 2.40117 | 3.86702 | 12.05939 | 11.48447 | 15.55221 | 13.4235 | 13.06146 | 14.39379 | 19.06544 | 7.91534 | -2.55024 | -14.07156 | -15.85188 | 14.2515 | 13.15287 | 15.33142
782.02 | -16.753 | -12.888 | -17.623 | -13.554 | -11.308 | -15.498 | -19.107 | -8.537 | -15.964 | -13.35 | -19.999 | -13.342 | -16.804 | -23.804 | -20.663 | -14.505 | -13.86 | -16.418 | -16.053 | -12.436 | -11.169 | -13.328 | -13.723 | -14.747 | -11.365 | -18.432 | -11.521 | -12.619 | -16.43 | -10.414 | -12.22 | -21.608 | -17.897 | -18.783 | -14.3 | -15.503 | -11.876 | -6.215 | -9.8592 | -8.0797 | -7.4162 | -6.9494 | -3.1247 | -4.9405 | -3.7373 | -1.8551 | -1.553 | 0.68838 | -2.3604 | -3.7255 | -1.3843 | 0.74471 | 2.3903 | 2.6498 | 1.5333 | 3.2739 | -3.87883 | -3.11485 | 0.07344 | -3.52136 | -2.36524 | -9.15822 | -11.15711 | -7.51598 | -16.15751 | -16.83204 | -23.85014 | -6.94811 | -14.26101 | -21.1759 | -16.26279 | -15.58465 | 0.63365 | -4.70487 | -16.57268 | -3.09056 | -1.80826 | 6.25288 | 3.01015 | 3.12086 | 1.28734 | 5.01911 | 1.32618 | 1.57504 | 2.53156 | 4.0042 | 12.17748 | 11.60677 | 15.61912 | 13.48745 | 13.11765 | 14.45311 | 19.17007 | 8.03275 | -2.46765 | -14.01146 | -15.84306 | 14.29632 | 13.2043 | 15.39465
783.6 | -16.744 | -12.841 | -17.632 | -13.512 | -11.268 | -15.495 | -19.106 | -8.49 | -15.973 | -13.363 | -19.997 | -13.302 | -16.802 | -23.799 | -20.662 | -14.463 | -13.849 | -16.411 | -16.044 | -12.424 | -11.144 | -13.277 | -13.714 | -14.712 | -11.353 | -18.42 | -11.51 | -12.601 | -16.406 | -10.387 | -12.203 | -21.606 | -17.917 | -18.785 | -14.276 | -15.504 | -11.842 | -6.1858 | -9.8165 | -8.0464 | -7.3728 | -6.9258 | -3.0654 | -4.8831 | -3.6746 | -1.7985 | -1.4887 | 0.77887 | -2.278 | -3.6566 | -1.291 | 0.83828 | 2.4755 | 2.7346 | 1.6307 | 3.368 | -3.82636 | -3.05449 | 0.16616 | -3.46401 | -2.2732 | -9.10496 | -11.12678 | -7.47995 | -16.13262 | -16.81465 | -23.85039 | -6.91858 | -14.23895 | -21.16781 | -16.27086 | -15.5933 | 0.72336 | -4.63913 | -16.57175 | -3.06329 | -1.7748 | 6.36291 | 3.1442 | 3.22557 | 1.4101 | 5.15624 | 1.45225 | 1.72551 | 2.6627 | 4.14236 | 12.29457 | 11.72809 | 15.68539 | 13.55085 | 13.17331 | 14.51196 | 19.27308 | 8.1499 | -2.38477 | -13.95037 | -15.83395 | 14.34062 | 13.25522 | 15.45717
785.18 | -16.734 | -12.793 | -17.64 | -13.47 | -11.229 | -15.492 | -19.104 | -8.4424 | -15.983 | -13.376 | -19.995 | -13.262 | -16.799 | -23.794 | -20.661 | -14.421 | -13.837 | -16.403 | -16.033 | -12.412 | -11.118 | -13.226 | -13.704 | -14.676 | -11.34 | -18.408 | -11.497 | -12.582 | -16.382 | -10.36 | -12.186 | -21.603 | -17.937 | -18.786 | -14.251 | -15.504 | -11.808 | -6.1563 | -9.7735 | -8.0129 | -7.3292 | -6.9016 | -3.006 | -4.8259 | -3.6114 | -1.7418 | -1.4245 | 0.86935 | -2.1951 | -3.5879 | -1.1978 | 0.93228 | 2.5608 | 2.8197 | 1.7287 | 3.4624 | -3.77389 | -2.9943 | 0.25908 | -3.40657 | -2.18047 | -9.05142 | -11.09606 | -7.44366 | -16.10692 | -16.79648 | -23.84993 | -6.88863 | -14.2166 | -21.15915 | -16.27865 | -15.60165 | 0.81345 | -4.57287 | -16.57046 | -3.03558 | -1.74123 | 6.47311 | 3.28044 | 3.33095 | 1.53512 | 5.29447 | 1.57983 | 1.87796 | 2.79459 | 4.28149 | 12.41065 | 11.84841 | 15.75101 | 13.61369 | 13.22846 | 14.57034 | 19.37449 | 8.26678 | -2.30162 | -13.88827 | -15.82454 | 14.3844 | 13.30566 | 15.51896
786.76 | -16.724 | -12.745 | -17.647 | -13.427 | -11.189 | -15.488 | -19.102 | -8.3941 | -15.991 | -13.389 | -19.993 | -13.221 | -16.796 | -23.787 | -20.66 | -14.378 | -13.825 | -16.395 | -16.022 | -12.4 | -11.091 | -13.173 | -13.694 | -14.64 | -11.327 | -18.395 | -11.485 | -12.563 | -16.358 | -10.332 | -12.169 | -21.599 | -17.957 | -18.786 | -14.225 | -15.504 | -11.773 | -6.1266 | -9.7303 | -7.979 | -7.2854 | -6.877 | -2.9465 | -4.7688 | -3.5475 | -1.6851 | -1.3604 | 0.95981 | -2.1119 | -3.5192 | -1.1045 | 1.0267 | 2.6461 | 2.905 | 1.8272 | 3.5572 | -3.72142 | -2.93428 | 0.3522 | -3.34905 | -2.08703 | -8.99759 | -11.06496 | -7.40714 | -16.08044 | -16.77753 | -23.84877 | -6.85828 | -14.19397 | -21.14991 | -16.28617 | -15.6097 | 0.90391 | -4.5061 | -16.56879 | -3.00744 | -1.70755 | 6.58347 | 3.41885 | 3.43698 | 1.66241 | 5.43378 | 1.7089 | 2.03237 | 2.92719 | 4.42157 | 12.52573 | 11.96773 | 15.816 | 13.67597 | 13.28309 | 14.62826 | 19.47429 | 8.38338 | -2.21818 | -13.82517 | -15.81484 | 14.42769 | 13.35559 | 15.58003
788.34 | -16.714 | -12.697 | -17.654 | -13.384 | -11.149 | -15.484 | -19.1 | -8.3451 | -16 | -13.401 | -19.99 | -13.181 | -16.792 | -23.781 | -20.657 | -14.336 | -13.812 | -16.387 | -16.011 | -12.388 | -11.065 | -13.12 | -13.683 | -14.605 | -11.313 | -18.382 | -11.472 | -12.544 | -16.333 | -10.304 | -12.151 | -21.594 | -17.976 | -18.786 | -14.199 | -15.503 | -11.738 | -6.0966 | -9.6869 | -7.9449 | -7.2413 | -6.8518 | -2.8868 | -4.7119 | -3.4832 | -1.6282 | -1.2963 | 1.0502 | -2.0283 | -3.4506 | -1.0112 | 1.1215 | 2.7314 | 2.9906 | 1.9262 | 3.6523 | -3.66896 | -2.87443 | 0.44551 | -3.29144 | -1.99291 | -8.94347 | -11.03348 | -7.37037 | -16.05315 | -16.75781 | -23.84692 | -6.82752 | -14.17107 | -21.14009 | -16.2934 | -15.61745 | 0.99472 | -4.43883 | -16.56675 | -2.97887 | -1.67376 | 6.69397 | 3.55943 | 3.54367 | 1.79194 | 5.57416 | 1.83945 | 2.18873 | 3.06051 | 4.5626 | 12.63979 | 12.08606 | 15.88036 | 13.73772 | 13.33722 | 14.68572 | 19.57249 | 8.49969 | -2.13447 | -13.76108 | -15.80484 | 14.47047 | 13.40504 | 15.6404
789.92 | -16.703 | -12.649 | -17.661 | -13.341 | -11.11 | -15.479 | -19.097 | -8.2955 | -16.007 | -13.413 | -19.987 | -13.141 | -16.788 | -23.773 | -20.654 | -14.293 | -13.799 | -16.377 | -15.999 | -12.375 | -11.037 | -13.066 | -13.671 | -14.569 | -11.299 | -18.368 | -11.459 | -12.524 | -16.309 | -10.275 | -12.132 | -21.589 | -17.995 | -18.786 | -14.172 | -15.502 | -11.702 | -6.0665 | -9.6432 | -7.9104 | -7.1969 | -6.8262 | -2.827 | -4.6551 | -3.4182 | -1.5713 | -1.2322 | 1.1407 | -1.9443 | -3.3821 | -0.91797 | 1.2168 | 2.8169 | 3.0764 | 2.0256 | 3.7478 | -3.6165 | -2.81475 | 0.53901 | -3.23375 | -1.8981 | -8.88908 | -11.00162 | -7.33337 | -16.02509 | -16.7373 | -23.84436 | -6.79636 | -14.14788 | -21.1297 | -16.30035 | -15.62491 | 1.08589 | -4.37106 | -16.56434 | -2.94988 | -1.63987 | 6.80461 | 3.70215 | 3.65098 | 1.92369 | 5.71559 | 1.97145 | 2.347 | 3.19453 | 4.70456 | 12.75285 | 12.20338 | 15.94411 | 13.79892 | 13.39082 | 14.74273 | 19.66908 | 8.61571 | -2.0505 | -13.69599 | -15.79455 | 14.51275 | 13.454 | 15.70005
791.5 | -16.692 | -12.601 | -17.666 | -13.297 | -11.07 | -15.475 | -19.093 | -8.2452 | -16.014 | -13.425 | -19.983 | -13.1 | -16.783 | -23.766 | -20.651 | -14.25 | -13.786 | -16.367 | -15.986 | -12.362 | -11.01 | -13.012 | -13.659 | -14.532 | -11.284 | -18.355 | -11.445 | -12.503 | -16.284 | -10.246 | -12.113 | -21.583 | -18.014 | -18.785 | -14.144 | -15.501 | -11.666 | -6.0361 | -9.5992 | -7.8757 | -7.1523 | -6.8001 | -2.767 | -4.5985 | -3.3527 | -1.5143 | -1.1682 | 1.2311 | -1.86 | -3.3137 | -0.82474 | 1.3124 | 2.9023 | 3.1624 | 2.1256 | 3.8437 | -3.56404 | -2.75524 | 0.63269 | -3.17597 | -1.80263 | -8.8344 | -10.96938 | -7.29613 | -15.99624 | -16.71603 | -23.84111 | -6.76479 | -14.12442 | -21.11873 | -16.30703 | -15.63207 | 1.1774 | -4.3028 | -16.56155 | -2.92045 | -1.60586 | 6.91539 | 3.847 | 3.75892 | 2.05766 | 5.85806 | 2.1049 | 2.5072 | 3.32923 | 4.84744 | 12.8649 | 12.31971 | 16.00724 | 13.85958 | 13.44393 | 14.79928 | 19.76409 | 8.73142 | -1.96626 | -13.62991 | -15.78396 | 14.55454 | 13.50248 | 15.75901
793.08 | -16.68 | -12.553 | -17.672 | -13.254 | -11.03 | -15.469 | -19.089 | -8.1942 | -16.021 | -13.437 | -19.979 | -13.059 | -16.778 | -23.757 | -20.646 | -14.207 | -13.772 | -16.356 | -15.973 | -12.348 | -10.981 | -12.957 | -13.646 | -14.496 | -11.269 | -18.34 | -11.431 | -12.482 | -16.258 | -10.216 | -12.094 | -21.576 | -18.032 | -18.784 | -14.116 | -15.5 | -11.629 | -6.0054 | -9.555 | -7.8407 | -7.1075 | -6.7735 | -2.707 | -4.542 | -3.2867 | -1.4572 | -1.1042 | 1.3215 | -1.7753 | -3.2454 | -0.73154 | 1.4084 | 2.9878 | 3.2487 | 2.2261 | 3.9399 | -3.51158 | -2.69591 | 0.72654 | -3.11812 | -1.7065 | -8.77946 | -10.93677 | -7.25866 | -15.96661 | -16.694 | -23.83716 | -6.73282 | -14.10068 | -21.10719 | -16.31344 | -15.63893 | 1.26924 | -4.23406 | -16.55839 | -2.89059 | -1.57174 | 7.02628 | 3.99394 | 3.86747 | 2.19381 | 6.00154 | 2.23977 | 2.66927 | 3.46459 | 4.99122 | 12.97593 | 12.43502 | 16.06976 | 13.9197 | 13.49652 | 14.85539 | 19.85749 | 8.84683 | -1.88176 | -13.56286 | -15.77308 | 14.59585 | 13.55048 | 15.81727
794.66 | -16.669 | -12.504 | -17.677 | -13.21 | -10.99 | -15.464 | -19.084 | -8.1425 | -16.027 | -13.449 | -19.974 | -13.018 | -16.772 | -23.748 | -20.641 | -14.164 | -13.758 | -16.344 | -15.959 | -12.334 | -10.953 | -12.901 | -13.633 | -14.459 | -11.253 | -18.326 | -11.417 | -12.461 | -16.233 | -10.186 | -12.074 | -21.568 | -18.051 | -18.783 | -14.088 | -15.498 | -11.591 | -5.9746 | -9.5106 | -7.8054 | -7.0625 | -6.7464 | -2.6469 | -4.4857 | -3.2201 | -1.4 | -1.0403 | 1.4118 | -1.6902 | -3.1772 | -0.63836 | 1.5048 | 3.0734 | 3.3352 | 2.327 | 4.0365 | -3.45914 | -2.63675 | 0.82056 | -3.06018 | -1.60972 | -8.72424 | -10.9038 | -7.22097 | -15.93621 | -16.6712 | -23.83253 | -6.70045 | -14.07668 | -21.09507 | -16.31958 | -15.6455 | 1.36141 | -4.16483 | -16.55485 | -2.8603 | -1.5375 | 7.13729 | 4.14297 | 3.97662 | 2.33213 | 6.14603 | 2.37605 | 2.83321 | 3.60062 | 5.13589 | 13.08595 | 12.54933 | 16.13169 | 13.97928 | 13.54861 | 14.91105 | 19.9493 | 8.96192 | -1.79701 | -13.49481 | -15.76191 | 14.63666 | 13.598 | 15.87484
796.24 | -16.656 | -12.455 | -17.681 | -13.165 | -10.95 | -15.458 | -19.079 | -8.0902 | -16.032 | -13.46 | -19.969 | -12.977 | -16.766 | -23.739 | -20.636 | -14.121 | -13.743 | -16.332 | -15.945 | -12.32 | -10.924 | -12.845 | -13.618 | -14.423 | -11.237 | -18.311 | -11.402 | -12.439 | -16.207 | -10.155 | -12.053 | -21.559 | -18.068 | -18.781 | -14.058 | -15.496 | -11.554 | -5.9436 | -9.4659 | -7.7698 | -7.0172 | -6.7189 | -2.5866 | -4.4295 | -3.153 | -1.3427 | -0.97645 | 1.5021 | -1.6048 | -3.1091 | -0.54521 | 1.6016 | 3.159 | 3.4219 | 2.4285 | 4.1333 | -3.4067 | -2.57775 | 0.91474 | -3.00217 | -1.5123 | -8.66875 | -10.87045 | -7.18304 | -15.90505 | -16.64765 | -23.8272 | -6.66769 | -14.0524 | -21.08239 | -16.32544 | -15.65177 | 1.4539 | -4.09513 | -16.55093 | -2.82958 | -1.50316 | 7.2484 | 4.29406 | 4.08635 | 2.47258 | 6.29149 | 2.51371 | 2.999 | 3.73727 | 5.28144 | 13.19496 | 12.66264 | 16.19302 | 14.03834 | 13.6002 | 14.96627 | 20.03953 | 9.07668 | -1.71201 | -13.42579 | -15.75044 | 14.677 | 13.64505 | 15.93172
797.82 | -16.643 | -12.406 | -17.685 | -13.121 | -10.91 | -15.452 | -19.073 | -8.0372 | -16.037 | -13.471 | -19.963 | -12.936 | -16.759 | -23.729 | -20.63 | -14.077 | -13.728 | -16.319 | -15.93 | -12.305 | -10.894 | -12.788 | -13.604 | -14.386 | -11.22 | -18.296 | -11.387 | -12.417 | -16.181 | -10.124 | -12.032 | -21.55 | -18.086 | -18.779 | -14.029 | -15.494 | -11.515 | -5.9123 | -9.4209 | -7.7339 | -6.9716 | -6.6909 | -2.5262 | -4.3735 | -3.0853 | -1.2854 | -0.91264 | 1.5923 | -1.519 | -3.0411 | -0.4521 | 1.6987 | 3.2446 | 3.5088 | 2.5303 | 4.2305 | -3.35426 | -2.51893 | 1.00908 | -2.94409 | -1.41425 | -8.61299 | -10.83674 | -7.1449 | -15.87312 | -16.62334 | -23.82119 | -6.63453 | -14.02786 | -21.06913 | -16.33104 | -15.65775 | 1.5467 | -4.02495 | -16.54663 | -2.79843 | -1.4687 | 7.35961 | 4.44718 | 4.19666 | 2.61516 | 6.43793 | 2.65275 | 3.16661 | 3.87456 | 5.42786 | 13.30296 | 12.77494 | 16.25377 | 14.09686 | 13.65129 | 15.02106 | 20.12818 | 9.19113 | -1.62677 | -13.3558 | -15.73868 | 14.71687 | 13.69162 | 15.98792
799.4 | -16.63 | -12.357 | -17.689 | -13.076 | -10.87 | -15.446 | -19.066 | -7.9835 | -16.042 | -13.481 | -19.957 | -12.895 | -16.752 | -23.718 | -20.623 | -14.034 | -13.713 | -16.306 | -15.914 | -12.291 | -10.865 | -12.731 | -13.588 | -14.349 | -11.203 | -18.28 | -11.372 | -12.394 | -16.155 | -10.093 | -12.011 | -21.54 | -18.103 | -18.777 | -13.998 | -15.491 | -11.476 | -5.8808 | -9.3758 | -7.6977 | -6.9259 | -6.6624 | -2.4657 | -4.3176 | -3.0172 | -1.228 | -0.84887 | 1.6826 | -1.4329 | -2.9731 | -0.35902 | 1.7961 | 3.3302 | 3.596 | 2.6327 | 4.3281 | -3.30183 | -2.46027 | 1.10356 | -2.88593 | -1.31559 | -8.55697 | -10.80268 | -7.10653 | -15.84043 | -16.5983 | -23.81449 | -6.60097 | -14.00306 | -21.0553 | -16.33636 | -15.66344 | 1.63981 | -3.95431 | -16.54195 | -2.76685 | -1.43412 | 7.4709 | 4.60231 | 4.30754 | 2.75984 | 6.58531 | 2.79313 | 3.33601 | 4.01245 | 5.57512 | 13.40995 | 12.88623 | 16.31393 | 14.15487 | 13.70188 | 15.07541 | 20.21527 | 9.30524 | -1.54129 | -13.28484 | -15.72663 | 14.75626 | 13.73773 | 16.04344
800.98 | -16.617 | -12.308 | -17.692 | -13.031 | -10.829 | -15.439 | -19.059 | -7.9291 | -16.045 | -13.492 | -19.95 | -12.853 | -16.745 | -23.707 | -20.615 | -13.99 | -13.697 | -16.291 | -15.898 | -12.276 | -10.834 | -12.673 | -13.572 | -14.311 | -11.185 | -18.264 | -11.356 | -12.371 | -16.128 | -10.061 | -11.989 | -21.529 | -18.12 | -18.774 | -13.967 | -15.488 | -11.437 | -5.8491 | -9.3303 | -7.6613 | -6.8799 | -6.6334 | -2.4051 | -4.2619 | -2.9485 | -1.1705 | -0.78516 | 1.7727 | -1.3465 | -2.9053 | -0.26598 | 1.894 | 3.4159 | 3.6833 | 2.7355 | 4.4259 | -3.24941 | -2.40177 | 1.19819 | -2.8277 | -1.21632 | -8.50068 | -10.76825 | -7.06794 | -15.807 | -16.57251 | -23.80712 | -6.56703 | -13.978 | -21.04089 | -16.34143 | -15.66884 | 1.73322 | -3.88321 | -16.5369 | -2.73483 | -1.39942 | 7.58228 | 4.75943 | 4.41896 | 2.90659 | 6.73363 | 2.93484 | 3.5072 | 4.15095 | 5.72321 | 13.51593 | 12.99652 | 16.37352 | 14.21235 | 13.75199 | 15.12934 | 20.30079 | 9.41901 | -1.45558 | -13.21291 | -15.71429 | 14.79518 | 13.78338 | 16.09829
802.56 | -16.603 | -12.258 | -17.694 | -12.986 | -10.789 | -15.432 | -19.052 | -7.8741 | -16.049 | -13.502 | -19.943 | -12.811 | -16.737 | -23.695 | -20.607 | -13.946 | -13.681 | -16.277 | -15.882 | -12.26 | -10.804 | -12.614 | -13.556 | -14.274 | -11.167 | -18.248 | -11.34 | -12.348 | -16.101 | -10.028 | -11.966 | -21.517 | -18.137 | -18.771 | -13.936 | -15.485 | -11.397 | -5.8172 | -9.2846 | -7.6246 | -6.8337 | -6.604 | -2.3444 | -4.2062 | -2.8793 | -1.113 | -0.72151 | 1.8628 | -1.2597 | -2.8376 | -0.17299 | 1.9921 | 3.5015 | 3.7708 | 2.8387 | 4.524 | -3.197 | -2.34345 | 1.29294 | -2.76941 | -1.11647 | -8.44414 | -10.73347 | -7.02913 | -15.77282 | -16.54599 | -23.79907 | -6.5327 | -13.95268 | -21.02593 | -16.34622 | -15.67395 | 1.82692 | -3.81167 | -16.53145 | -2.70239 | -1.36461 | 7.69372 | 4.9185 | 4.53092 | 3.05537 | 6.88286 | 3.07786 | 3.68012 | 4.29001 | 5.87211 | 13.62091 | 13.10581 | 16.43254 | 14.26931 | 13.8016 | 15.18284 | 20.38475 | 9.53244 | -1.36963 | -13.14003 | -15.70166 | 14.83364 | 13.82856 | 16.15248
804.14 | -16.588 | -12.208 | -17.696 | -12.941 | -10.749 | -15.424 | -19.044 | -7.8184 | -16.052 | -13.511 | -19.935 | -12.77 | -16.729 | -23.683 | -20.598 | -13.902 | -13.664 | -16.261 | -15.864 | -12.244 | -10.773 | -12.555 | -13.538 | -14.236 | -11.148 | -18.231 | -11.323 | -12.324 | -16.074 | -9.995 | -11.943 | -21.505 | -18.153 | -18.767 | -13.904 | -15.482 | -11.357 | -5.7851 | -9.2387 | -7.5876 | -6.7873 | -6.574 | -2.2836 | -4.1507 | -2.8096 | -1.0554 | -0.65791 | 1.9529 | -1.1727 | -2.7699 | -0.08005 | 2.0906 | 3.5872 | 3.8586 | 2.9423 | 4.6224 | -3.1446 | -2.28528 | 1.38782 | -2.71104 | -1.01604 | -8.38733 | -10.69834 | -6.99011 | -15.7379 | -16.51874 | -23.79035 | -6.49798 | -13.9271 | -21.01039 | -16.35076 | -15.67877 | 1.9209 | -3.73967 | -16.52563 | -2.66951 | -1.32967 | 7.80523 | 5.0795 | 4.64341 | 3.20618 | 7.03297 | 3.22216 | 3.85477 | 4.42964 | 6.02182 | 13.72488 | 13.21409 | 16.491 | 14.32576 | 13.85072 | 15.23591 | 20.46717 | 9.64551 | -1.28347 | -13.0662 | -15.68875 | 14.87165 | 13.87329 | 16.20601
805.72 | -16.573 | -12.158 | -17.698 | -12.896 | -10.709 | -15.416 | -19.035 | -7.762 | -16.054 | -13.521 | -19.927 | -12.728 | -16.72 | -23.67 | -20.589 | -13.858 | -13.647 | -16.245 | -15.847 | -12.228 | -10.741 | -12.495 | -13.521 | -14.199 | -11.129 | -18.214 | -11.307 | -12.299 | -16.047 | -9.9615 | -11.92 | -21.492 | -18.169 | -18.763 | -13.871 | -15.478 | -11.316 | -5.7527 | -9.1926 | -7.5504 | -6.7406 | -6.5437 | -2.2227 | -4.0953 | -2.7393 | -0.99775 | -0.59437 | 2.0429 | -1.0853 | -2.7024 | 0.01284 | 2.1894 | 3.6729 | 3.9464 | 3.0464 | 4.7211 | -3.0922 | -2.22727 | 1.48283 | -2.6526 | -0.91503 | -8.33027 | -10.66286 | -6.95088 | -15.70225 | -16.49077 | -23.78095 | -6.46288 | -13.90127 | -20.99428 | -16.35503 | -15.68331 | 2.01516 | -3.66723 | -16.51941 | -2.63621 | -1.29461 | 7.91679 | 5.24241 | 4.75641 | 3.35897 | 7.18397 | 3.36773 | 4.03112 | 4.56982 | 6.17231 | 13.82786 | 13.32137 | 16.5489 | 14.3817 | 13.89936 | 15.28857 | 20.54805 | 9.75824 | -1.19709 | -12.99141 | -15.67554 | 14.9092 | 13.91757 | 16.25888
807.3 | -16.558 | -12.108 | -17.699 | -12.85 | -10.668 | -15.408 | -19.026 | -7.7049 | -16.056 | -13.53 | -19.919 | -12.686 | -16.71 | -23.656 | -20.578 | -13.813 | -13.63 | -16.228 | -15.829 | -12.212 | -10.709 | -12.434 | -13.502 | -14.161 | -11.109 | -18.197 | -11.29 | -12.274 | -16.02 | -9.9276 | -11.896 | -21.478 | -18.185 | -18.759 | -13.838 | -15.474 | -11.274 | -5.7202 | -9.1462 | -7.5129 | -6.6937 | -6.5128 | -2.1617 | -4.0401 | -2.6686 | -0.94003 | -0.53088 | 2.1328 | -0.99769 | -2.6349 | 0.10567 | 2.2885 | 3.7586 | 4.0345 | 3.1509 | 4.82 | -3.0398 | -2.16941 | 1.57794 | -2.5941 | -0.81348 | -8.27296 | -10.62704 | -6.91144 | -15.66588 | -16.46209 | -23.77089 | -6.4274 | -13.87519 | -20.9776 | -16.35904 | -15.68755 | 2.10968 | -3.59436 | -16.51281 | -2.60247 | -1.25942 | 8.02839 | 5.40718 | 4.86991 | 3.51372 | 7.33582 | 3.51453 | 4.20913 | 4.71053 | 6.32356 | 13.92983 | 13.42765 | 16.60625 | 14.43713 | 13.94752 | 15.3408 | 20.62739 | 9.87061 | -1.11049 | -12.91568 | -15.66204 | 14.9463 | 13.96139 | 16.3111
808.88 | -16.543 | -12.058 | -17.699 | -12.804 | -10.628 | -15.4 | -19.017 | -7.6471 | -16.057 | -13.539 | -19.91 | -12.644 | -16.701 | -23.642 | -20.568 | -13.769 | -13.612 | -16.211 | -15.81 | -12.195 | -10.677 | -12.373 | -13.483 | -14.123 | -11.089 | -18.18 | -11.272 | -12.249 | -15.992 | -9.8932 | -11.872 | -21.463 | -18.201 | -18.754 | -13.804 | -15.47 | -11.233 | -5.6875 | -9.0995 | -7.4751 | -6.6467 | -6.4815 | -2.1006 | -3.9849 | -2.5974 | -0.88224 | -0.46745 | 2.2227 | -0.90976 | -2.5676 | 0.19845 | 2.3879 | 3.8443 | 4.1227 | 3.2557 | 4.9192 | -2.98742 | -2.11171 | 1.67317 | -2.53553 | -0.71137 | -8.21539 | -10.59088 | -6.87179 | -15.62878 | -16.4327 | -23.76017 | -6.39153 | -13.84887 | -20.96036 | -16.3628 | -15.69152 | 2.20446 | -3.52106 | -16.50582 | -2.5683 | -1.22411 | 8.14005 | 5.57381 | 4.9839 | 3.67042 | 7.48851 | 3.66256 | 4.38879 | 4.85177 | 6.47558 | 14.03082 | 13.53294 | 16.66306 | 14.49207 | 13.99521 | 15.39263 | 20.70522 | 9.98262 | -1.02368 | -12.83901 | -15.64826 | 14.98296 | 14.00478 | 16.36268
810.46 | -16.527 | -12.008 | -17.699 | -12.758 | -10.587 | -15.391 | -19.006 | -7.5887 | -16.058 | -13.548 | -19.901 | -12.602 | -16.691 | -23.628 | -20.556 | -13.724 | -13.594 | -16.193 | -15.791 | -12.178 | -10.644 | -12.311 | -13.464 | -14.084 | -11.068 | -18.162 | -11.254 | -12.223 | -15.964 | -9.8583 | -11.847 | -21.448 | -18.216 | -18.749 | -13.77 | -15.466 | -11.19 | -5.6546 | -9.0526 | -7.437 | -6.5994 | -6.4498 | -2.0395 | -3.9299 | -2.5258 | -0.82439 | -0.40408 | 2.3125 | -0.82156 | -2.5003 | 0.29117 | 2.4876 | 3.9299 | 4.2111 | 3.361 | 5.0187 | -2.93504 | -2.05417 | 1.76849 | -2.4769 | -0.60875 | -8.15758 | -10.55438 | -6.83194 | -15.59098 | -16.40261 | -23.74879 | -6.3553 | -13.8223 | -20.94255 | -16.3663 | -15.6952 | 2.2995 | -3.44733 | -16.49844 | -2.5337 | -1.18866 | 8.25172 | 5.74224 | 5.09836 | 3.829 | 7.64201 | 3.81179 | 4.57006 | 4.9935 | 6.62831 | 14.1308 | 13.63724 | 16.71932 | 14.5465 | 14.04241 | 15.44405 | 20.78154 | 10.09426 | -0.93667 | -12.76141 | -15.63418 | 15.01917 | 14.04771 | 16.41363
812.04 | -16.51 | -11.957 | -17.699 | -12.711 | -10.547 | -15.382 | -18.996 | -7.5296 | -16.058 | -13.557 | -19.891 | -12.559 | -16.68 | -23.613 | -20.544 | -13.68 | -13.576 | -16.174 | -15.771 | -12.161 | -10.611 | -12.249 | -13.444 | -14.046 | -11.047 | -18.143 | -11.236 | -12.197 | -15.935 | -9.823 | -11.822 | -21.432 | -18.231 | -18.744 | -13.736 | -15.461 | -11.148 | -5.6214 | -9.0054 | -7.3987 | -6.5518 | -6.4175 | -1.9782 | -3.8749 | -2.4536 | -0.76649 | -0.34077 | 2.4023 | -0.73308 | -2.4331 | 0.38383 | 2.5875 | 4.0156 | 4.2996 | 3.4666 | 5.1184 | -2.88266 | -1.99676 | 1.86391 | -2.4182 | -0.5056 | -8.09951 | -10.51755 | -6.79188 | -15.55247 | -16.37183 | -23.73675 | -6.31868 | -13.79548 | -20.92417 | -16.36954 | -15.69859 | 2.39478 | -3.37319 | -16.49067 | -2.49866 | -1.15307 | 8.36343 | 5.91247 | 5.21329 | 3.98947 | 7.79631 | 3.96219 | 4.75292 | 5.13573 | 6.78178 | 14.22981 | 13.74055 | 16.77506 | 14.60044 | 14.08915 | 15.49507 | 20.85636 | 10.20553 | -0.84946 | -12.68288 | -15.61982 | 15.05495 | 14.09021 | 16.46394
813.62 | -16.494 | -11.906 | -17.698 | -12.665 | -10.506 | -15.373 | -18.985 | -7.4698 | -16.058 | -13.565 | -19.881 | -12.517 | -16.669 | -23.597 | -20.532 | -13.635 | -13.557 | -16.155 | -15.751 | -12.144 | -10.577 | -12.186 | -13.423 | -14.007 | -11.026 | -18.125 | -11.217 | -12.171 | -15.907 | -9.7873 | -11.797 | -21.415 | -18.246 | -18.738 | -13.7 | -15.456 | -11.105 | -5.5881 | -8.958 | -7.3602 | -6.5041 | -6.3849 | -1.9168 | -3.8201 | -2.381 | -0.70854 | -0.27751 | 2.4919 | -0.64435 | -2.366 | 0.47641 | 2.6877 | 4.1012 | 4.3882 | 3.5726 | 5.2184 | -2.83028 | -1.93951 | 1.95941 | -2.35945 | -0.40195 | -8.0412 | -10.48038 | -6.75163 | -15.51327 | -16.34036 | -23.72406 | -6.2817 | -13.76843 | -20.90523 | -16.37254 | -15.70171 | 2.4903 | -3.29864 | -16.48251 | -2.4632 | -1.11735 | 8.47514 | 6.08444 | 5.32867 | 4.15178 | 7.95139 | 4.11374 | 4.93733 | 5.27843 | 6.93593 | 14.32783 | 13.84286 | 16.83027 | 14.65388 | 14.13542 | 15.54568 | 20.92969 | 10.31642 | -0.76206 | -12.60343 | -15.60518 | 15.0903 | 14.13228 | 16.51363
815.2 | -16.477 | -11.856 | -17.697 | -12.618 | -10.466 | -15.363 | -18.973 | -7.4094 | -16.057 | -13.573 | -19.87 | -12.474 | -16.658 | -23.581 | -20.519 | -13.59 | -13.538 | -16.135 | -15.73 | -12.126 | -10.543 | -12.123 | -13.402 | -13.969 | -11.004 | -18.106 | -11.199 | -12.144 | -15.878 | -9.7511 | -11.771 | -21.397 | -18.26 | -18.732 | -13.665 | -15.45 | -11.061 | -5.5546 | -8.9104 | -7.3214 | -6.4561 | -6.3518 | -1.8554 | -3.7653 | -2.308 | -0.65053 | -0.21431 | 2.5815 | -0.55536 | -2.299 | 0.56893 | 2.7882 | 4.1868 | 4.477 | 3.679 | 5.3185 | -2.77791 | -1.8824 | 2.05499 | -2.30063 | -0.29781 | -7.98264 | -10.44289 | -6.71118 | -15.47338 | -16.30821 | -23.71073 | -6.24434 | -13.74114 | -20.88572 | -16.37528 | -15.70454 | 2.58605 | -3.22368 | -16.47395 | -2.4273 | -1.08149 | 8.58686 | 6.25813 | 5.44448 | 4.31589 | 8.10722 | 4.26643 | 5.12327 | 5.42158 | 7.09077 | 14.42487 | 13.9442 | 16.88495 | 14.70684 | 14.18122 | 15.5959 | 21.00155 | 10.42694 | -0.67447 | -12.52307 | -15.59025 | 15.12522 | 14.17391 | 16.56269
816.78 | -16.459 | -11.805 | -17.695 | -12.571 | -10.425 | -15.353 | -18.961 | -7.3482 | -16.056 | -13.581 | -19.859 | -12.431 | -16.646 | -23.565 | -20.505 | -13.545 | -13.518 | -16.114 | -15.709 | -12.108 | -10.509 | -12.059 | -13.38 | -13.93 | -10.981 | -18.087 | -11.179 | -12.116 | -15.849 | -9.7144 | -11.744 | -21.379 | -18.274 | -18.726 | -13.628 | -15.445 | -11.017 | -5.5209 | -8.8625 | -7.2824 | -6.408 | -6.3182 | -1.7938 | -3.7106 | -2.2344 | -0.59247 | -0.15117 | 2.671 | -0.46613 | -2.2321 | 0.66139 | 2.8889 | 4.2724 | 4.5659 | 3.7857 | 5.4189 | -2.72554 | -1.82542 | 2.15065 | -2.24174 | -0.19319 | -7.92384 | -10.40507 | -6.67053 | -15.4328 | -16.27539 | -23.69674 | -6.20661 | -13.71361 | -20.86565 | -16.37777 | -15.7071 | 2.68202 | -3.14832 | -16.46499 | -2.39097 | -1.04548 | 8.6986 | 6.43352 | 5.56072 | 4.4818 | 8.2638 | 4.42022 | 5.31072 | 5.56518 | 7.24628 | 14.52094 | 14.04456 | 16.93912 | 14.75932 | 14.22657 | 15.64572 | 21.07193 | 10.53708 | -0.58668 | -12.44179 | -15.57503 | 15.15972 | 14.21512 | 16.61114
818.36 | -16.441 | -11.753 | -17.693 | -12.523 | -10.384 | -15.342 | -18.948 | -7.2864 | -16.054 | -13.588 | -19.848 | -12.389 | -16.633 | -23.548 | -20.491 | -13.499 | -13.498 | -16.093 | -15.687 | -12.09 | -10.474 | -11.995 | -13.358 | -13.891 | -10.959 | -18.067 | -11.16 | -12.089 | -15.82 | -9.6773 | -11.717 | -21.36 | -18.288 | -18.719 | -13.592 | -15.439 | -10.972 | -5.4871 | -8.8143 | -7.2431 | -6.3596 | -6.2842 | -1.7322 | -3.656 | -2.1605 | -0.53435 | -0.08809 | 2.7604 | -0.37667 | -2.1652 | 0.75376 | 2.9899 | 4.358 | 4.6549 | 3.8927 | 5.5194 | -2.67317 | -1.76857 | 2.24636 | -2.1828 | -0.0881 | -7.8648 | -10.36693 | -6.62969 | -15.39156 | -16.2419 | -23.68212 | -6.16852 | -13.68586 | -20.84502 | -16.38002 | -15.70938 | 2.77821 | -3.07256 | -16.45564 | -2.3542 | -1.00932 | 8.81032 | 6.61056 | 5.67737 | 4.64944 | 8.42109 | 4.57509 | 5.49963 | 5.70921 | 7.40243 | 14.61604 | 14.14394 | 16.99278 | 14.81132 | 14.27145 | 15.69515 | 21.14087 | 10.64683 | -0.49872 | -12.35961 | -15.55953 | 15.1938 | 14.2559 | 16.65899
819.93 | -16.423 | -11.702 | -17.69 | -12.476 | -10.343 | -15.332 | -18.935 | -7.2239 | -16.052 | -13.595 | -19.836 | -12.346 | -16.621 | -23.53 | -20.476 | -13.454 | -13.478 | -16.071 | -15.664 | -12.071 | -10.439 | -11.93 | -13.335 | -13.852 | -10.935 | -18.047 | -11.14 | -12.061 | -15.791 | -9.6398 | -11.69 | -21.341 | -18.301 | -18.712 | -13.554 | -15.433 | -10.927 | -5.453 | -8.766 | -7.2035 | -6.311 | -6.2497 | -1.6705 | -3.6015 | -2.0861 | -0.47619 | -0.02506 | 2.8497 | -0.28698 | -2.0985 | 0.84605 | 3.091 | 4.4435 | 4.744 | 4.0001 | 5.6202 | -2.6208 | -1.71186 | 2.34214 | -2.12379 | 0.01743 | -7.80552 | -10.32848 | -6.58867 | -15.34964 | -16.20777 | -23.66687 | -6.13007 | -13.65787 | -20.82382 | -16.38202 | -15.71138 | 2.8746 | -2.99642 | -16.44588 | -2.31701 | -0.97302 | 8.92202 | 6.78922 | 5.79442 | 4.8188 | 8.57908 | 4.73102 | 5.68997 | 5.85364 | 7.55921 | 14.71017 | 14.24235 | 17.04594 | 14.86284 | 14.31588 | 15.7442 | 21.20836 | 10.75618 | -0.41059 | -12.27653 | -15.54374 | 15.22746 | 14.29626 | 16.70623
821.51 | -16.405 | -11.65 | -17.687 | -12.428 | -10.302 | -15.321 | -18.921 | -7.1607 | -16.049 | -13.602 | -19.823 | -12.303 | -16.608 | -23.512 | -20.46 | -13.409 | -13.457 | -16.049 | -15.642 | -12.052 | -10.403 | -11.864 | -13.312 | -13.813 | -10.912 | -18.027 | -11.12 | -12.032 | -15.761 | -9.6018 | -11.662 | -21.32 | -18.315 | -18.705 | -13.516 | -15.427 | -10.882 | -5.4188 | -8.7173 | -7.1637 | -6.2623 | -6.2148 | -1.6087 | -3.547 | -2.0112 | -0.41799 | 0.03791 | 2.9389 | -0.19706 | -2.0318 | 0.93827 | 3.1924 | 4.5289 | 4.8332 | 4.1078 | 5.7211 | -2.56843 | -1.65528 | 2.43797 | -2.06473 | 0.1234 | -7.746 | -10.28971 | -6.54745 | -15.30707 | -16.17298 | -23.65098 | -6.09126 | -13.62966 | -20.80206 | -16.38378 | -15.71311 | 2.9712 | -2.9199 | -16.43572 | -2.27937 | -0.93656 | 9.03371 | 6.96948 | 5.91186 | 4.98984 | 8.73775 | 4.88799 | 5.88173 | 5.99848 | 7.71661 | 14.80334 | 14.33979 | 17.09859 | 14.9139 | 14.35986 | 15.79286 | 21.27441 | 10.86515 | -0.32229 | -12.19255 | -15.52767 | 15.26071 | 14.33621 | 16.75287
823.09 | -16.386 | -11.599 | -17.683 | -12.381 | -10.262 | -15.31 | -18.907 | -7.0969 | -16.046 | -13.609 | -19.811 | -12.259 | -16.594 | -23.493 | -20.444 | -13.363 | -13.436 | -16.026 | -15.618 | -12.033 | -10.367 | -11.798 | -13.288 | -13.773 | -10.888 | -18.006 | -11.099 | -12.003 | -15.731 | -9.5634 | -11.634 | -21.299 | -18.328 | -18.697 | -13.478 | -15.42 | -10.836 | -5.3844 | -8.6684 | -7.1237 | -6.2133 | -6.1795 | -1.5468 | -3.4926 | -1.9359 | -0.35973 | 0.10082 | 3.0281 | -0.10694 | -1.9652 | 1.0304 | 3.294 | 4.6143 | 4.9225 | 4.2158 | 5.8222 | -2.51605 | -1.59882 | 2.53384 | -2.0056 | 0.2298 | -7.68625 | -10.25063 | -6.50605 | -15.26385 | -16.13754 | -23.63446 | -6.05209 | -13.60122 | -20.77974 | -16.38529 | -15.71456 | 3.06799 | -2.843 | -16.42516 | -2.24131 | -0.89994 | 9.14537 | 7.1513 | 6.02968 | 5.16254 | 8.89709 | 5.04597 | 6.07487 | 6.1437 | 7.8746 | 14.89556 | 14.43627 | 17.15076 | 14.96449 | 14.4034 | 15.84114 | 21.33906 | 10.97373 | -0.23381 | -12.10769 | -15.51131 | 15.29356 | 14.37574 | 16.79892
824.67 | -16.366 | -11.547 | -17.679 | -12.333 | -10.221 | -15.298 | -18.892 | -7.0324 | -16.042 | -13.616 | -19.797 | -12.216 | -16.58 | -23.474 | -20.427 | -13.317 | -13.415 | -16.003 | -15.595 | -12.014 | -10.331 | -11.732 | -13.263 | -13.734 | -10.863 | -17.986 | -11.079 | -11.974 | -15.701 | -9.5245 | -11.606 | -21.278 | -18.34 | -18.689 | -13.439 | -15.413 | -10.79 | -5.3498 | -8.6192 | -7.0835 | -6.1641 | -6.1437 | -1.4849 | -3.4382 | -1.8602 | -0.30144 | 0.16367 | 3.1171 | -0.01663 | -1.8987 | 1.1225 | 3.3958 | 4.6997 | 5.0118 | 4.324 | 5.9235 | -2.46367 | -1.54248 | 2.62975 | -1.94642 | 0.3366 | -7.62626 | -10.21125 | -6.46447 | -15.21999 | -16.10148 | -23.61732 | -6.01257 | -13.57257 | -20.75687 | -16.38657 | -15.71574 | 3.16497 | -2.76573 | -16.4142 | -2.20281 | -0.86316 | 9.25698 | 7.33463 | 6.14785 | 5.33685 | 9.05705 | 5.20493 | 6.26934 | 6.28928 | 8.03316 | 14.98683 | 14.53179 | 17.20243 | 15.01461 | 14.44649 | 15.88904 | 21.40229 | 11.0819 | -0.14518 | -12.02195 | -15.49468 | 15.32601 | 14.41486 | 16.84439
826.25 | -16.347 | -11.495 | -17.675 | -12.284 | -10.18 | -15.286 | -18.877 | -6.9672 | -16.038 | -13.622 | -19.784 | -12.173 | -16.566 | -23.454 | -20.41 | -13.271 | -13.393 | -15.979 | -15.57 | -11.994 | -10.294 | -11.665 | -13.239 | -13.694 | -10.838 | -17.964 | -11.058 | -11.944 | -15.671 | -9.4853 | -11.577 | -21.255 | -18.353 | -18.681 | -13.4 | -15.406 | -10.743 | -5.315 | -8.5699 | -7.043 | -6.1147 | -6.1075 | -1.4229 | -3.3839 | -1.7841 | -0.24309 | 0.22647 | 3.206 | 0.07389 | -1.8322 | 1.2144 | 3.4977 | 4.785 | 5.1013 | 4.4326 | 6.0249 | -2.41129 | -1.48625 | 2.7257 | -1.88718 | 0.4438 | -7.56604 | -10.17156 | -6.4227 | -15.1755 | -16.0648 | -23.59957 | -5.97269 | -13.5437 | -20.73342 | -16.38761 | -15.71664 | 3.26212 | -2.6881 | -16.40282 | -2.16388 | -0.82622 | 9.36857 | 7.51947 | 6.26637 | 5.51275 | 9.21764 | 5.36485 | 6.46514 | 6.43521 | 8.19228 | 15.07715 | 14.62636 | 17.25362 | 15.06428 | 14.48914 | 15.93657 | 21.46413 | 11.18968 | -0.05639 | -11.93532 | -15.47776 | 15.35806 | 14.45358 | 16.88928
827.83 | -16.327 | -11.443 | -17.67 | -12.236 | -10.139 | -15.274 | -18.862 | -6.9013 | -16.033 | -13.628 | -19.77 | -12.129 | -16.551 | -23.434 | -20.392 | -13.226 | -13.371 | -15.954 | -15.546 | -11.974 | -10.256 | -11.597 | -13.213 | -13.654 | -10.813 | -17.943 | -11.036 | -11.914 | -15.64 | -9.4456 | -11.548 | -21.232 | -18.365 | -18.672 | -13.36 | -15.399 | -10.696 | -5.2801 | -8.5202 | -7.0023 | -6.0651 | -6.0709 | -1.3608 | -3.3296 | -1.7076 | -0.18471 | 0.28921 | 3.2948 | 0.16458 | -1.7658 | 1.3063 | 3.5998 | 4.8702 | 5.1908 | 4.5414 | 6.1264 | -2.3589 | -1.43013 | 2.82166 | -1.82789 | 0.55139 | -7.50558 | -10.13157 | -6.38076 | -15.13038 | -16.02749 | -23.58119 | -5.93246 | -13.51461 | -20.70942 | -16.38841 | -15.71728 | 3.35945 | -2.61011 | -16.39104 | -2.12451 | -0.7891 | 9.4801 | 7.70575 | 6.38523 | 5.69019 | 9.37882 | 5.52572 | 6.66222 | 6.58148 | 8.35194 | 15.16653 | 14.71998 | 17.30433 | 15.11349 | 14.53135 | 15.98372 | 21.52459 | 11.29705 | 0.03256 | -11.84783 | -15.46055 | 15.38972 | 14.4919 | 16.9336
829.4 | -16.306 | -11.391 | -17.664 | -12.187 | -10.098 | -15.261 | -18.845 | -6.8347 | -16.028 | -13.634 | -19.755 | -12.086 | -16.536 | -23.413 | -20.374 | -13.179 | -13.349 | -15.929 | -15.521 | -11.954 | -10.219 | -11.529 | -13.187 | -13.614 | -10.787 | -17.921 | -11.015 | -11.884 | -15.609 | -9.4054 | -11.518 | -21.208 | -18.377 | -18.663 | -13.32 | -15.391 | -10.649 | -5.245 | -8.4703 | -6.9613 | -6.0154 | -6.0338 | -1.2986 | -3.2753 | -1.6307 | -0.12629 | 0.3519 | 3.3836 | 0.25546 | -1.6995 | 1.3981 | 3.7021 | 4.9554 | 5.2803 | 4.6505 | 6.2281 | -2.3065 | -1.37412 | 2.91764 | -1.76853 | 0.65934 | -7.4449 | -10.09128 | -6.33864 | -15.08465 | -15.98958 | -23.56221 | -5.89188 | -13.48531 | -20.68486 | -16.38897 | -15.71765 | 3.45694 | -2.53177 | -16.37885 | -2.08471 | -0.75181 | 9.59157 | 7.89347 | 6.50442 | 5.86915 | 9.54059 | 5.6875 | 6.86055 | 6.72808 | 8.51212 | 15.25498 | 14.81265 | 17.35457 | 15.16225 | 14.57313 | 16.03052 | 21.58368 | 11.40401 | 0.12165 | -11.75948 | -15.44306 | 15.42099 | 14.52982 | 16.97735
830.98 | -16.285 | -11.338 | -17.659 | -12.139 | -10.056 | -15.249 | -18.829 | -6.7675 | -16.022 | -13.639 | -19.74 | -12.042 | -16.52 | -23.392 | -20.355 | -13.133 | -13.326 | -15.904 | -15.495 | -11.934 | -10.18 | -11.461 | -13.161 | -13.574 | -10.761 | -17.899 | -10.993 | -11.853 | -15.578 | -9.3649 | -11.488 | -21.184 | -18.388 | -18.654 | -13.28 | -15.383 | -10.601 | -5.2097 | -8.4201 | -6.9201 | -5.9654 | -5.9964 | -1.2364 | -3.2211 | -1.5534 | -0.06782 | 0.41453 | 3.4722 | 0.34649 | -1.6333 | 1.4898 | 3.8045 | 5.0405 | 5.3699 | 4.7598 | 6.3298 | -2.25409 | -1.31822 | 3.01363 | -1.70912 | 0.76765 | -7.38399 | -10.05071 | -6.29635 | -15.0383 | -15.95107 | -23.54262 | -5.85095 | -13.4558 | -20.65974 | -16.38931 | -15.71775 | 3.55459 | -2.45308 | -16.36625 | -2.04447 | -0.71435 | 9.70298 | 8.08256 | 6.62391 | 6.04959 | 9.70291 | 5.85016 | 7.06009 | 6.87498 | 8.6728 | 15.3425 | 14.90439 | 17.40434 | 15.21056 | 14.61448 | 16.07694 | 21.64143 | 11.51057 | 0.21088 | -11.67026 | -15.42529 | 15.45187 | 14.56734 | 17.02053
832.56 | -16.264 | -11.286 | -17.652 | -12.09 | -10.015 | -15.235 | -18.812 | -6.6996 | -16.016 | -13.645 | -19.725 | -11.998 | -16.505 | -23.371 | -20.336 | -13.087 | -13.303 | -15.878 | -15.469 | -11.913 | -10.142 | -11.392 | -13.134 | -13.534 | -10.735 | -17.877 | -10.97 | -11.822 | -15.547 | -9.3239 | -11.457 | -21.159 | -18.4 | -18.644 | -13.239 | -15.375 | -10.553 | -5.1743 | -8.3697 | -6.8787 | -5.9152 | -5.9585 | -1.1741 | -3.1668 | -1.4756 | -0.00932 | 0.4771 | 3.5607 | 0.43769 | -1.5671 | 1.5814 | 3.9071 | 5.1255 | 5.4595 | 4.8694 | 6.4317 | -2.20167 | -1.26241 | 3.10963 | -1.64965 | 0.8763 | -7.32285 | -10.00984 | -6.25389 | -14.99136 | -15.91197 | -23.52243 | -5.80968 | -13.42608 | -20.63407 | -16.38941 | -15.71758 | 3.65239 | -2.37405 | -16.35323 | -2.0038 | -0.6767 | 9.81432 | 8.27301 | 6.74371 | 6.23148 | 9.86576 | 6.0137 | 7.26083 | 7.02217 | 8.83397 | 15.4291 | 14.9952 | 17.45365 | 15.25844 | 14.6554 | 16.12301 | 21.69782 | 11.61671 | 0.30026 | -11.5802 | -15.40724 | 15.48238 | 14.60448 | 17.06316
834.14 | -16.243 | -11.233 | -17.646 | -12.04 | -9.9741 | -15.222 | -18.794 | -6.631 | -16.01 | -13.65 | -19.71 | -11.955 | -16.488 | -23.349 | -20.316 | -13.041 | -13.28 | -15.851 | -15.442 | -11.892 | -10.103 | -11.322 | -13.107 | -13.494 | -10.708 | -17.854 | -10.948 | -11.79 | -15.516 | -9.2825 | -11.427 | -21.134 | -18.411 | -18.634 | -13.197 | -15.367 | -10.504 | -5.1387 | -8.319 | -6.8371 | -5.8649 | -5.9201 | -1.1117 | -3.1126 | -1.3976 | 0.04922 | 0.53963 | 3.649 | 0.52904 | -1.501 | 1.6729 | 4.0098 | 5.2104 | 5.5492 | 4.9792 | 6.5337 | -2.14923 | -1.20669 | 3.20562 | -1.59013 | 0.98528 | -7.26149 | -9.96868 | -6.21125 | -14.94383 | -15.87228 | -23.50164 | -5.76807 | -13.39615 | -20.60783 | -16.38929 | -15.71715 | 3.75034 | -2.29469 | -16.33979 | -1.96269 | -0.63886 | 9.92559 | 8.4648 | 6.86379 | 6.41479 | 10.02914 | 6.17808 | 7.46274 | 7.16964 | 8.99561 | 15.51479 | 15.08508 | 17.50251 | 15.30588 | 14.69591 | 16.16872 | 21.7529 | 11.72245 | 0.38977 | -11.48928 | -15.38891 | 15.51251 | 14.64123 | 17.10525
835.71 | -16.221 | -11.18 | -17.639 | -11.991 | -9.9328 | -15.208 | -18.776 | -6.5617 | -16.003 | -13.655 | -19.694 | -11.911 | -16.472 | -23.326 | -20.295 | -12.994 | -13.257 | -15.824 | -15.415 | -11.871 | -10.063 | -11.252 | -13.079 | -13.453 | -10.681 | -17.831 | -10.925 | -11.759 | -15.484 | -9.2407 | -11.395 | -21.107 | -18.421 | -18.624 | -13.155 | -15.358 | -10.455 | -5.1029 | -8.2681 | -6.7953 | -5.8143 | -5.8814 | -1.0493 | -3.0584 | -1.3191 | 0.10778 | 0.60209 | 3.7373 | 0.62052 | -1.4349 | 1.7643 | 4.1125 | 5.2952 | 5.6388 | 5.0892 | 6.6357 | -2.09679 | -1.15107 | 3.30159 | -1.53055 | 1.09456 | -7.1999 | -9.92725 | -6.16846 | -14.89572 | -15.83202 | -23.48026 | -5.72612 | -13.36603 | -20.58104 | -16.38894 | -15.71645 | 3.84841 | -2.215 | -16.32594 | -1.92115 | -0.60084 | 10.03676 | 8.65784 | 6.98414 | 6.59945 | 10.193 | 6.34326 | 7.66574 | 7.31736 | 9.15769 | 15.59956 | 15.17404 | 17.5509 | 15.35288 | 14.73599 | 16.21407 | 21.80666 | 11.82776 | 0.47941 | -11.39753 | -15.3703 | 15.54226 | 14.6776 | 17.14679
837.29 | -16.199 | -11.127 | -17.631 | -11.942 | -9.8914 | -15.194 | -18.758 | -6.4918 | -15.995 | -13.659 | -19.677 | -11.866 | -16.455 | -23.303 | -20.275 | -12.947 | -13.233 | -15.796 | -15.388 | -11.85 | -10.024 | -11.182 | -13.051 | -13.413 | -10.653 | -17.808 | -10.902 | -11.726 | -15.452 | -9.1984 | -11.364 | -21.081 | -18.432 | -18.613 | -13.113 | -15.349 | -10.405 | -5.067 | -8.2169 | -6.7533 | -5.7636 | -5.8422 | -0.98677 | -3.0041 | -1.2403 | 0.16639 | 0.66451 | 3.8254 | 0.71214 | -1.3689 | 1.8556 | 4.2154 | 5.3799 | 5.7285 | 5.1994 | 6.7378 | -2.04432 | -1.09552 | 3.39755 | -1.47091 | 1.20415 | -7.13809 | -9.88554 | -6.12549 | -14.84703 | -15.79119 | -23.45829 | -5.68384 | -13.33571 | -20.5537 | -16.38836 | -15.71549 | 3.94663 | -2.13498 | -16.31166 | -1.87916 | -0.56262 | 10.14786 | 8.85214 | 7.10476 | 6.78548 | 10.35736 | 6.50924 | 7.86986 | 7.46534 | 9.3202 | 15.68344 | 15.26208 | 17.59886 | 15.39945 | 14.77566 | 16.25908 | 21.85912 | 11.93266 | 0.56918 | -11.30494 | -15.35141 | 15.57165 | 14.71359 | 17.18779
838.87 | -16.176 | -11.074 | -17.624 | -11.892 | -9.8501 | -15.18 | -18.739 | -6.4212 | -15.987 | -13.664 | -19.66 | -11.822 | -16.437 | -23.279 | -20.253 | -12.901 | -13.208 | -15.768 | -15.36 | -11.828 | -9.9833 | -11.111 | -13.023 | -13.372 | -10.625 | -17.784 | -10.878 | -11.694 | -15.42 | -9.1558 | -11.332 | -21.053 | -18.442 | -18.602 | -13.07 | -15.34 | -10.356 | -5.031 | -8.1654 | -6.711 | -5.7127 | -5.8027 | -0.92422 | -2.9499 | -1.1611 | 0.22503 | 0.72688 | 3.9134 | 0.80388 | -1.303 | 1.9468 | 4.3184 | 5.4645 | 5.8182 | 5.3098 | 6.84 | -1.99184 | -1.04006 | 3.49349 | -1.41122 | 1.31402 | -7.07606 | -9.84355 | -6.08237 | -14.79778 | -15.74981 | -23.43574 | -5.64122 | -13.30519 | -20.52579 | -16.38757 | -15.71427 | 4.04496 | -2.05466 | -16.29697 | -1.83674 | -0.5242 | 10.25886 | 9.04765 | 7.22563 | 6.9728 | 10.52216 | 6.67599 | 8.07502 | 7.61355 | 9.48313 | 15.76642 | 15.34922 | 17.64637 | 15.4456 | 14.81492 | 16.30374 | 21.9103 | 12.03714 | 0.65907 | -11.21153 | -15.33223 | 15.60068 | 14.7492 | 17.22826
840.45 | -16.154 | -11.021 | -17.615 | -11.842 | -9.8086 | -15.166 | -18.72 | -6.3499 | -15.979 | -13.668 | -19.643 | -11.778 | -16.419 | -23.255 | -20.231 | -12.854 | -13.184 | -15.739 | -15.332 | -11.807 | -9.9426 | -11.04 | -12.993 | -13.331 | -10.597 | -17.76 | -10.855 | -11.661 | -15.388 | -9.1128 | -11.3 | -21.025 | -18.452 | -18.591 | -13.027 | -15.331 | -10.305 | -4.9948 | -8.1137 | -6.6686 | -5.6616 | -5.7627 | -0.86159 | -2.8956 | -1.0815 | 0.2837 | 0.78919 | 4.0013 | 0.89574 | -1.2371 | 2.0379 | 4.4215 | 5.549 | 5.9078 | 5.4204 | 6.9422 | -1.93934 | -0.98467 | 3.58939 | -1.35148 | 1.42416 | -7.01381 | -9.80129 | -6.03909 | -14.74798 | -15.70788 | -23.41261 | -5.59826 | -13.27448 | -20.49733 | -16.38655 | -15.71279 | 4.14341 | -1.97401 | -16.28185 | -1.79388 | -0.48558 | 10.36975 | 9.24435 | 7.34673 | 7.1614 | 10.6874 | 6.84347 | 8.28122 | 7.76198 | 9.64644 | 15.8485 | 15.43545 | 17.69345 | 15.49133 | 14.85377 | 16.34805 | 21.96021 | 12.1412 | 0.74908 | -11.11729 | -15.31278 | 15.62935 | 14.78444 | 17.26821
842.02 | -16.131 | -10.967 | -17.607 | -11.792 | -9.7671 | -15.151 | -18.7 | -6.2779 | -15.97 | -13.672 | -19.625 | -11.734 | -16.401 | -23.231 | -20.209 | -12.807 | -13.159 | -15.71 | -15.303 | -11.785 | -9.9016 | -10.968 | -12.964 | -13.291 | -10.568 | -17.736 | -10.831 | -11.628 | -15.356 | -9.0693 | -11.267 | -20.997 | -18.461 | -18.579 | -12.983 | -15.321 | -10.255 | -4.9584 | -8.0617 | -6.6259 | -5.6103 | -5.7223 | -0.79891 | -2.8413 | -1.0016 | 0.3424 | 0.85145 | 4.089 | 0.9877 | -1.1712 | 2.1289 | 4.5246 | 5.6334 | 5.9975 | 5.5312 | 7.0445 | -1.88681 | -0.92936 | 3.68525 | -1.29167 | 1.53456 | -6.95134 | -9.75876 | -5.99565 | -14.69763 | -15.66541 | -23.3889 | -5.55498 | -13.24358 | -20.46832 | -16.38531 | -15.71105 | 4.24197 | -1.89307 | -16.2663 | -1.75058 | -0.44674 | 10.48054 | 9.44218 | 7.46806 | 7.35123 | 10.85306 | 7.01168 | 8.48841 | 7.91061 | 9.81014 | 15.92971 | 15.52078 | 17.74009 | 15.53665 | 14.89222 | 16.39203 | 22.00886 | 12.24483 | 0.8392 | -11.02223 | -15.29305 | 15.65766 | 14.81932 | 17.30763
843.6 | -16.107 | -10.914 | -17.598 | -11.742 | -9.7256 | -15.136 | -18.68 | -6.2053 | -15.961 | -13.675 | -19.607 | -11.689 | -16.383 | -23.206 | -20.186 | -12.76 | -13.134 | -15.68 | -15.274 | -11.763 | -9.8601 | -10.896 | -12.934 | -13.25 | -10.539 | -17.711 | -10.807 | -11.595 | -15.323 | -9.0254 | -11.234 | -20.967 | -18.471 | -18.567 | -12.939 | -15.312 | -10.204 | -4.9219 | -8.0095 | -6.583 | -5.5588 | -5.6815 | -0.73618 | -2.7869 | -0.92138 | 0.40113 | 0.91367 | 4.1766 | 1.0798 | -1.1054 | 2.2197 | 4.6278 | 5.7177 | 6.0871 | 5.6421 | 7.1468 | -1.83427 | -0.87411 | 3.78107 | -1.23182 | 1.6452 | -6.88865 | -9.71597 | -5.95205 | -14.64674 | -15.62241 | -23.36463 | -5.51137 | -13.21249 | -20.43875 | -16.38385 | -15.70905 | 4.34063 | -1.81182 | -16.25032 | -1.70684 | -0.4077 | 10.59121 | 9.64112 | 7.5896 | 7.54227 | 11.01911 | 7.18058 | 8.69657 | 8.05943 | 9.97419 | 16.01003 | 15.60523 | 17.7863 | 15.58155 | 14.93027 | 16.43566 | 22.05627 | 12.34804 | 0.92943 | -10.92636 | -15.27304 | 15.68562 | 14.85384 | 17.34655
845.18 | -16.083 | -10.86 | -17.588 | -11.691 | -9.684 | -15.121 | -18.66 | -6.132 | -15.951 | -13.679 | -19.589 | -11.645 | -16.364 | -23.18 | -20.162 | -12.713 | -13.109 | -15.65 | -15.244 | -11.74 | -9.8182 | -10.824 | -12.904 | -13.208 | -10.51 | -17.687 | -10.782 | -11.561 | -15.29 | -8.9812 | -11.201 | -20.938 | -18.48 | -18.555 | -12.894 | -15.302 | -10.153 | -4.8853 | -7.957 | -6.54 | -5.5072 | -5.6404 | -0.67339 | -2.7325 | -0.84081 | 0.45989 | 0.97583 | 4.264 | 1.1719 | -1.0397 | 2.3105 | 4.731 | 5.8018 | 6.1767 | 5.7531 | 7.2491 | -1.7817 | -0.81892 | 3.87683 | -1.17191 | 1.75607 | -6.82575 | -9.67292 | -5.9083 | -14.59533 | -15.57889 | -23.33979 | -5.46743 | -13.18121 | -20.40863 | -16.38218 | -15.70679 | 4.43938 | -1.73028 | -16.23392 | -1.66267 | -0.36844 | 10.70176 | 9.84112 | 7.71134 | 7.73447 | 11.18554 | 7.35014 | 8.90564 | 8.20842 | 10.13857 | 16.08949 | 15.68879 | 17.8321 | 15.62604 | 14.96792 | 16.47896 | 22.10246 | 12.45082 | 1.01977 | -10.82968 | -15.25275 | 15.71324 | 14.88799 | 17.38495
846.75 | -16.059 | -10.806 | -17.578 | -11.641 | -9.6423 | -15.105 | -18.639 | -6.058 | -15.941 | -13.682 | -19.57 | -11.6 | -16.345 | -23.154 | -20.138 | -12.666 | -13.083 | -15.62 | -15.214 | -11.718 | -9.7759 | -10.751 | -12.873 | -13.167 | -10.481 | -17.662 | -10.757 | -11.527 | -15.257 | -8.9365 | -11.167 | -20.907 | -18.489 | -18.543 | -12.85 | -15.292 | -10.101 | -4.8485 | -7.9042 | -6.4967 | -5.4553 | -5.5988 | -0.61054 | -2.678 | -0.7599 | 0.51867 | 1.0379 | 4.3513 | 1.2641 | -0.97396 | 2.4012 | 4.8343 | 5.8858 | 6.2662 | 5.8643 | 7.3514 | -1.7291 | -0.76378 | 3.97253 | -1.11194 | 1.86715 | -6.76264 | -9.62961 | -5.86441 | -14.5434 | -15.53486 | -23.31439 | -5.42317 | -13.14976 | -20.37795 | -16.3803 | -15.70429 | 4.53822 | -1.64845 | -16.21708 | -1.61805 | -0.32895 | 10.81219 | 10.04215 | 7.83326 | 7.92779 | 11.35232 | 7.52035 | 9.11562 | 8.35757 | 10.30327 | 16.16808 | 15.77147 | 17.87747 | 15.67014 | 15.00518 | 16.52193 | 22.14743 | 12.55317 | 1.1102 | -10.73221 | -15.23218 | 15.74051 | 14.92179 | 17.42286
848.33 | -16.035 | -10.752 | -17.568 | -11.59 | -9.6006 | -15.089 | -18.617 | -5.9834 | -15.931 | -13.685 | -19.551 | -11.555 | -16.325 | -23.128 | -20.114 | -12.618 | -13.057 | -15.589 | -15.184 | -11.695 | -9.7332 | -10.677 | -12.842 | -13.126 | -10.451 | -17.636 | -10.732 | -11.492 | -15.224 | -8.8915 | -11.134 | -20.876 | -18.497 | -18.53 | -12.804 | -15.281 | -10.049 | -4.8116 | -7.8511 | -6.4533 | -5.4033 | -5.5568 | -0.54764 | -2.6235 | -0.67867 | 0.57748 | 1.1 | 4.4385 | 1.3564 | -0.90827 | 2.4917 | 4.9376 | 5.9697 | 6.3556 | 5.9756 | 7.4537 | -1.67648 | -0.7087 | 4.06816 | -1.05192 | 1.97843 | -6.69931 | -9.58605 | -5.82036 | -14.49096 | -15.49032 | -23.28844 | -5.3786 | -13.11812 | -20.34672 | -16.3782 | -15.70152 | 4.63715 | -1.56634 | -16.19981 | -1.57299 | -0.28924 | 10.92248 | 10.24419 | 7.95537 | 8.12222 | 11.51944 | 7.69117 | 9.32645 | 8.50687 | 10.46828 | 16.24582 | 15.85328 | 17.92243 | 15.71383 | 15.04206 | 16.56458 | 22.1912 | 12.65509 | 1.20074 | -10.63394 | -15.21133 | 15.76745 | 14.95523 | 17.46027
849.91 | -16.01 | -10.698 | -17.558 | -11.539 | -9.5589 | -15.073 | -18.595 | -5.9081 | -15.92 | -13.688 | -19.531 | -11.511 | -16.305 | -23.101 | -20.089 | -12.571 | -13.031 | -15.557 | -15.153 | -11.672 | -9.69 | -10.604 | -12.81 | -13.084 | -10.42 | -17.611 | -10.707 | -11.458 | -15.191 | -8.846 | -11.099 | -20.845 | -18.506 | -18.517 | -12.759 | -15.271 | -9.997 | -4.7745 | -7.7978 | -6.4096 | -5.3511 | -5.5144 | -0.48469 | -2.5689 | -0.59712 | 0.63631 | 1.162 | 4.5255 | 1.4488 | -0.84262 | 2.5821 | 5.0409 | 6.0535 | 6.4451 | 6.0871 | 7.5559 | -1.62382 | -0.65367 | 4.16371 | -0.99185 | 2.08989 | -6.63577 | -9.54224 | -5.77617 | -14.43802 | -15.44529 | -23.26193 | -5.3337 | -13.0863 | -20.31493 | -16.3759 | -15.69851 | 4.73615 | -1.48395 | -16.1821 | -1.52749 | -0.24929 | 11.03262 | 10.44718 | 8.07763 | 8.31769 | 11.68687 | 7.86258 | 9.53811 | 8.65629 | 10.63356 | 16.3227 | 15.93422 | 17.96699 | 15.75712 | 15.07854 | 16.6069 | 22.23379 | 12.75658 | 1.29136 | -10.53488 | -15.19021 | 15.79404 | 14.98833 | 17.49719
851.48 | -15.985 | -10.644 | -17.547 | -11.488 | -9.517 | -15.056 | -18.573 | -5.8321 | -15.909 | -13.69 | -19.511 | -11.466 | -16.285 | -23.074 | -20.063 | -12.523 | -13.004 | -15.525 | -15.122 | -11.649 | -9.6465 | -10.53 | -12.779 | -13.043 | -10.39 | -17.585 | -10.682 | -11.423 | -15.157 | -8.8002 | -11.065 | -20.813 | -18.514 | -18.503 | -12.713 | -15.26 | -9.9445 | -4.7374 | -7.7442 | -6.3658 | -5.2988 | -5.4717 | -0.42169 | -2.5143 | -0.51526 | 0.69517 | 1.224 | 4.6124 | 1.5412 | -0.777 | 2.6724 | 5.1442 | 6.1371 | 6.5344 | 6.1986 | 7.6582 | -1.57113 | -0.59867 | 4.25919 | -0.93172 | 2.20152 | -6.57202 | -9.49818 | -5.73184 | -14.38459 | -15.39978 | -23.23488 | -5.28848 | -13.05432 | -20.2826 | -16.37338 | -15.69524 | 4.83522 | -1.40129 | -16.16395 | -1.48154 | -0.2091 | 11.14263 | 10.6511 | 8.20005 | 8.51419 | 11.8546 | 8.03456 | 9.75058 | 8.80583 | 10.79911 | 16.39875 | 16.01431 | 18.01114 | 15.80003 | 15.11465 | 16.64889 | 22.27521 | 12.85764 | 1.38208 | -10.43504 | -15.1688 | 15.82031 | 15.02108 | 17.53363
853.06 | -15.959 | -10.59 | -17.535 | -11.437 | -9.4752 | -15.04 | -18.551 | -5.7555 | -15.897 | -13.693 | -19.491 | -11.421 | -16.264 | -23.046 | -20.037 | -12.476 | -12.977 | -15.493 | -15.091 | -11.625 | -9.6025 | -10.455 | -12.746 | -13.001 | -10.359 | -17.559 | -10.656 | -11.387 | -15.123 | -8.754 | -11.03 | -20.781 | -18.522 | -18.489 | -12.666 | -15.249 | -9.8915 | -4.7001 | -7.6904 | -6.3218 | -5.2462 | -5.4285 | -0.35864 | -2.4595 | -0.4331 | 0.75405 | 1.2859 | 4.699 | 1.6336 | -0.7114 | 2.7626 | 5.2475 | 6.2205 | 6.6236 | 6.3102 | 7.7604 | -1.51841 | -0.54371 | 4.35457 | -0.87154 | 2.31331 | -6.50806 | -9.45388 | -5.68736 | -14.33068 | -15.35379 | -23.20729 | -5.24295 | -13.02216 | -20.24971 | -16.37066 | -15.69172 | 4.93435 | -1.31837 | -16.14536 | -1.43515 | -0.16867 | 11.25249 | 10.85591 | 8.32261 | 8.71167 | 12.0226 | 8.20709 | 9.9638 | 8.95548 | 10.96491 | 16.47395 | 16.09354 | 18.05489 | 15.84255 | 15.15038 | 16.69057 | 22.31548 | 12.95827 | 1.47289 | -10.33442 | -15.14712 | 15.84626 | 15.0535 | 17.56958
854.63 | -15.934 | -10.535 | -17.524 | -11.386 | -9.4332 | -15.023 | -18.528 | -5.6781 | -15.885 | -13.695 | -19.47 | -11.376 | -16.243 | -23.018 | -20.011 | -12.428 | -12.95 | -15.46 | -15.059 | -11.602 | -9.5581 | -10.381 | -12.714 | -12.959 | -10.328 | -17.532 | -10.63 | -11.352 | -15.089 | -8.7073 | -10.995 | -20.748 | -18.529 | -18.475 | -12.619 | -15.238 | -9.8383 | -4.6626 | -7.6363 | -6.2776 | -5.1935 | -5.385 | -0.29555 | -2.4046 | -0.35064 | 0.81295 | 1.3478 | 4.7856 | 1.7261 | -0.64583 | 2.8527 | 5.3507 | 6.3038 | 6.7128 | 6.4219 | 7.8625 | -1.46565 | -0.48878 | 4.44986 | -0.8113 | 2.42524 | -6.4439 | -9.40935 | -5.64275 | -14.2763 | -15.30734 | -23.17917 | -5.19711 | -12.98983 | -20.21627 | -16.36774 | -15.68796 | 5.03354 | -1.23518 | -16.12633 | -1.38831 | -0.128 | 11.36219 | 11.06156 | 8.44529 | 8.91011 | 12.19085 | 8.38013 | 10.17776 | 9.10521 | 11.13093 | 16.54833 | 16.17193 | 18.09825 | 15.88469 | 15.18573 | 16.73194 | 22.35461 | 13.05845 | 1.56377 | -10.23303 | -15.12516 | 15.87188 | 15.08557 | 17.60507
856.21 | -15.908 | -10.481 | -17.512 | -11.334 | -9.3912 | -15.005 | -18.504 | -5.6002 | -15.872 | -13.697 | -19.449 | -11.331 | -16.222 | -22.99 | -19.984 | -12.38 | -12.923 | -15.427 | -15.026 | -11.578 | -9.5133 | -10.305 | -12.681 | -12.917 | -10.297 | -17.505 | -10.604 | -11.316 | -15.055 | -8.6603 | -10.96 | -20.714 | -18.536 | -18.461 | -12.572 | -15.226 | -9.7848 | -4.6251 | -7.5819 | -6.2333 | -5.1406 | -5.3411 | -0.23242 | -2.3497 | -0.26788 | 0.87187 | 1.4097 | 4.8719 | 1.8186 | -0.58029 | 2.9426 | 5.4539 | 6.3869 | 6.8018 | 6.5337 | 7.9646 | -1.41286 | -0.43388 | 4.54504 | -0.75101 | 2.5373 | -6.37952 | -9.36458 | -5.598 | -14.22146 | -15.26043 | -23.15051 | -5.15096 | -12.95734 | -20.18227 | -16.36462 | -15.68394 | 5.13278 | -1.15174 | -16.10685 | -1.34103 | -0.08707 | 11.47172 | 11.26803 | 8.56809 | 9.10945 | 12.35934 | 8.55366 | 10.3924 | 9.25501 | 11.29715 | 16.62189 | 16.24948 | 18.14122 | 15.92645 | 15.22072 | 16.77299 | 22.39262 | 13.1582 | 1.65473 | -10.13088 | -15.10293 | 15.89718 | 15.11732 | 17.64009
857.78 | -15.881 | -10.426 | -17.499 | -11.283 | -9.3491 | -14.988 | -18.48 | -5.5215 | -15.859 | -13.698 | -19.428 | -11.285 | -16.2 | -22.961 | -19.957 | -12.332 | -12.895 | -15.393 | -14.994 | -11.554 | -9.4681 | -10.23 | -12.648 | -12.875 | -10.265 | -17.478 | -10.577 | -11.28 | -15.021 | -8.613 | -10.924 | -20.68 | -18.543 | -18.446 | -12.525 | -15.215 | -9.7309 | -4.5874 | -7.5272 | -6.1887 | -5.0876 | -5.2968 | -0.16923 | -2.2946 | -0.18485 | 0.93081 | 1.4715 | 4.9581 | 1.9112 | -0.51475 | 3.0324 | 5.5571 | 6.4698 | 6.8907 | 6.6455 | 8.0665 | -1.36002 | -0.379 | 4.64012 | -0.69067 | 2.64947 | -6.31494 | -9.31957 | -5.55312 | -14.16616 | -15.21307 | -23.12132 | -5.1045 | -12.92468 | -20.14773 | -16.3613 | -15.67969 | 5.23206 | -1.06805 | -16.08693 | -1.29331 | -0.04588 | 11.58109 | 11.47529 | 8.69099 | 9.30967 | 12.52805 | 8.72767 | 10.60773 | 9.40487 | 11.46357 | 16.69464 | 16.3262 | 18.1838 | 15.96784 | 15.25534 | 16.81373 | 22.42952 | 13.25752 | 1.74577 | -10.02796 | -15.08042 | 15.92217 | 15.14873 | 17.67466
859.36 | -15.855 | -10.371 | -17.487 | -11.231 | -9.307 | -14.97 | -18.456 | -5.4422 | -15.846 | -13.7 | -19.406 | -11.24 | -16.178 | -22.931 | -19.93 | -12.284 | -12.867 | -15.36 | -14.961 | -11.53 | -9.4225 | -10.154 | -12.614 | -12.833 | -10.233 | -17.451 | -10.551 | -11.243 | -14.987 | -8.5652 | -10.888 | -20.645 | -18.55 | -18.431 | -12.477 | -15.203 | -9.6767 | -4.5496 | -7.4723 | -6.144 | -5.0344 | -5.2521 | -0.10601 | -2.2394 | -0.10153 | 0.98976 | 1.5332 | 5.0442 | 2.0037 | -0.44924 | 3.1221 | 5.6602 | 6.5526 | 6.9795 | 6.7574 | 8.1684 | -1.30714 | -0.32414 | 4.73508 | -0.63027 | 2.76174 | -6.25016 | -9.27434 | -5.50811 | -14.11042 | -15.16527 | -23.09162 | -5.05773 | -12.89186 | -20.11263 | -16.35778 | -15.67518 | 5.33138 | -0.98412 | -16.06655 | -1.24513 | -0.00442 | 11.69028 | 11.68328 | 8.81399 | 9.51074 | 12.69695 | 8.90211 | 10.82367 | 9.55478 | 11.63016 | 16.76658 | 16.4021 | 18.22601 | 16.00886 | 15.2896 | 16.85417 | 22.46532 | 13.35639 | 1.83688 | -9.92428 | -15.05763 | 15.94685 | 15.17982 | 17.70877
860.94 | -15.828 | -10.316 | -17.474 | -11.179 | -9.2648 | -14.952 | -18.432 | -5.3622 | -15.833 | -13.701 | -19.384 | -11.195 | -16.156 | -22.901 | -19.902 | -12.236 | -12.839 | -15.325 | -14.927 | -11.506 | -9.3764 | -10.078 | -12.58 | -12.791 | -10.201 | -17.423 | -10.524 | -11.207 | -14.952 | -8.517 | -10.852 | -20.61 | -18.557 | -18.416 | -12.429 | -15.191 | -9.6223 | -4.5117 | -7.417 | -6.0991 | -4.981 | -5.2071 | -0.04274 | -2.184 | -0.01794 | 1.0487 | 1.5949 | 5.13 | 2.0962 | -0.38374 | 3.2116 | 5.7633 | 6.6351 | 7.0682 | 6.8693 | 8.2702 | -1.25422 | -0.26928 | 4.8299 | -0.56982 | 2.87409 | -6.18518 | -9.22889 | -5.46297 | -14.05426 | -15.11704 | -23.0614 | -5.01067 | -12.85889 | -20.07698 | -16.35406 | -15.67044 | 5.43072 | -0.89995 | -16.04573 | -1.19651 | 0.0373 | 11.79929 | 11.89197 | 8.93706 | 9.7126 | 12.86602 | 9.07697 | 11.04021 | 9.70471 | 11.7969 | 16.83771 | 16.47717 | 18.26783 | 16.04951 | 15.3235 | 16.8943 | 22.50005 | 13.45482 | 1.92805 | -9.81986 | -15.03457 | 15.97122 | 15.21059 | 17.74243
862.51 | -15.8 | -10.261 | -17.46 | -11.127 | -9.2226 | -14.934 | -18.407 | -5.2815 | -15.818 | -13.702 | -19.362 | -11.149 | -16.133 | -22.871 | -19.873 | -12.188 | -12.811 | -15.29 | -14.894 | -11.481 | -9.33 | -10.001 | -12.546 | -12.749 | -10.169 | -17.396 | -10.497 | -11.17 | -14.917 | -8.4685 | -10.815 | -20.575 | -18.563 | -18.4 | -12.38 | -15.178 | -9.5675 | -4.4737 | -7.3616 | -6.0541 | -4.9275 | -5.1616 | -0.04274 | -2.1286 | 0.06591 | 1.1077 | 1.6566 | 5.2157 | 2.1887 | -0.31825 | 3.3011 | 5.8663 | 6.7175 | 7.1567 | 6.9812 | 8.3719 | -1.20126 | -0.21444 | 4.92459 | -0.50932 | 2.9865 | -6.12 | -9.18322 | -5.4177 | -13.99767 | -15.06841 | -23.03067 | -4.9633 | -12.82575 | -20.04078 | -16.35015 | -15.66545 | 5.53009 | -0.81555 | -16.02445 | -1.14743 | 0.0793 | 11.90811 | 12.10133 | 9.0602 | 9.91522 | 13.03523 | 9.25222 | 11.25731 | 9.85466 | 11.96377 | 16.90806 | 16.55144 | 18.30929 | 16.0898 | 15.35704 | 16.93414 | 22.53372 | 13.55281 | 2.01927 | -9.7147 | -15.01123 | 15.99529 | 15.24103 | 17.77564
864.09 | -15.773 | -10.206 | -17.446 | -11.075 | -9.1803 | -14.916 | -18.381 | -5.2002 | -15.804 | -13.703 | -19.339 | -11.104 | -16.11 | -22.841 | -19.844 | -12.14 | -12.782 | -15.255 | -14.859 | -11.457 | -9.2831 | -9.9246 | -12.511 | -12.706 | -10.136 | -17.368 | -10.469 | -11.133 | -14.882 | -8.4196 | -10.779 | -20.539 | -18.569 | -18.385 | -12.332 | -15.166 | -9.5125 | -4.4355 | -7.3058 | -6.0088 | -4.8738 | -5.1158 | 0.0839 | -2.0729 | 0.15003 | 1.1667 | 1.7183 | 5.3012 | 2.2813 | -0.25277 | 3.3903 | 5.9691 | 6.7997 | 7.2451 | 7.0931 | 8.4734 | -1.14825 | -0.15959 | 5.01915 | -0.44876 | 3.09898 | -6.05462 | -9.13734 | -5.37231 | -13.94067 | -15.01935 | -22.99943 | -4.91563 | -12.79247 | -20.00403 | -16.34605 | -15.66022 | 5.62948 | -0.73091 | -16.00271 | -1.09791 | 0.12158 | 12.01675 | 12.31133 | 9.1834 | 10.11858 | 13.2046 | 9.42784 | 11.47495 | 10.00462 | 12.13076 | 16.97763 | 16.6249 | 18.35038 | 16.12974 | 15.39024 | 16.97368 | 22.56634 | 13.65036 | 2.11057 | -9.60879 | -14.98761 | 16.01907 | 15.27117 | 17.80843
865.66 | -15.745 | -10.151 | -17.432 | -11.022 | -9.1379 | -14.897 | -18.356 | -5.1182 | -15.789 | -13.703 | -19.316 | -11.058 | -16.087 | -22.809 | -19.815 | -12.092 | -12.753 | -15.22 | -14.825 | -11.432 | -9.2358 | -9.8476 | -12.476 | -12.664 | -10.103 | -17.339 | -10.442 | -11.095 | -14.847 | -8.3704 | -10.742 | -20.503 | -18.575 | -18.368 | -12.282 | -15.153 | -9.4572 | -4.3973 | -7.2497 | -5.9635 | -4.8199 | -5.0697 | 0.14727 | -2.0172 | 0.2344 | 1.2257 | 1.7798 | 5.3865 | 2.3737 | -0.18729 | 3.4795 | 6.0719 | 6.8817 | 7.3333 | 7.205 | 8.5748 | -1.09519 | -0.10474 | 5.11355 | -0.38815 | 3.21148 | -5.98904 | -9.09124 | -5.3268 | -13.88327 | -14.96991 | -22.96769 | -4.86766 | -12.75904 | -19.96673 | -16.34176 | -15.65475 | 5.72888 | -0.64606 | -15.98051 | -1.04793 | 0.16415 | 12.12518 | 12.52191 | 9.30664 | 10.32263 | 13.37407 | 9.6038 | 11.69307 | 10.15455 | 12.29784 | 17.04641 | 16.69757 | 18.3911 | 16.16932 | 15.42308 | 17.01292 | 22.59792 | 13.74746 | 2.20191 | -9.50215 | -14.96372 | 16.04254 | 15.30099 | 17.84078
867.24 | -15.717 | -10.096 | -17.418 | -10.97 | -9.0955 | -14.878 | -18.33 | -5.0356 | -15.774 | -13.704 | -19.292 | -11.013 | -16.063 | -22.778 | -19.785 | -12.043 | -12.724 | -15.184 | -14.79 | -11.407 | -9.1881 | -9.7702 | -12.441 | -12.621 | -10.07 | -17.311 | -10.414 | -11.058 | -14.812 | -8.3207 | -10.704 | -20.466 | -18.58 | -18.352 | -12.233 | -15.141 | -9.4016 | -4.3589 | -7.1934 | -5.9179 | -4.7659 | -5.0231 | 0.21068 | -1.9612 | 0.31902 | 1.2848 | 1.8414 | 5.4716 | 2.4662 | -0.12181 | 3.5685 | 6.1745 | 6.9634 | 7.4214 | 7.3169 | 8.6761 | -1.04207 | -0.04988 | 5.20781 | -0.32748 | 3.32402 | -5.92326 | -9.04493 | -5.28116 | -13.82548 | -14.92007 | -22.93546 | -4.81939 | -12.72546 | -19.92888 | -16.33728 | -15.64905 | 5.82828 | -0.56099 | -15.95785 | -0.9975 | 0.20701 | 12.23342 | 12.73307 | 9.42991 | 10.52735 | 13.54364 | 9.78009 | 11.91167 | 10.30448 | 12.46501 | 17.11443 | 16.76945 | 18.43147 | 16.20856 | 15.45559 | 17.05187 | 22.6285 | 13.84413 | 2.29331 | -9.39477 | -14.93955 | 16.06573 | 15.33051 | 17.87271
868.81 | -15.688 | -10.04 | -17.403 | -10.917 | -9.053 | -14.859 | -18.304 | -4.9523 | -15.759 | -13.704 | -19.268 | -10.967 | -16.04 | -22.746 | -19.755 | -11.995 | -12.695 | -15.148 | -14.755 | -11.382 | -9.1399 | -9.6925 | -12.406 | -12.579 | -10.037 | -17.282 | -10.386 | -11.02 | -14.776 | -8.2707 | -10.667 | -20.428 | -18.585 | -18.335 | -12.183 | -15.128 | -9.3458 | -4.3205 | -7.1368 | -5.8722 | -4.7117 | -4.9763 | 0.27412 | -1.9051 | 0.40388 | 1.3438 | 1.9029 | 5.5565 | 2.5585 | -0.05634 | 3.6574 | 6.277 | 7.045 | 7.5092 | 7.4288 | 8.7772 | -0.98891 | 0.00499 | 5.30189 | -0.26676 | 3.43656 | -5.85729 | -8.99843 | -5.23542 | -13.7673 | -14.86985 | -22.90274 | -4.77084 | -12.69174 | -19.89047 | -16.33262 | -15.64311 | 5.92768 | -0.47571 | -15.93473 | -0.94661 | 0.25017 | 12.34143 | 12.94472 | 9.5532 | 10.73266 | 13.71327 | 9.95666 | 12.13068 | 10.45434 | 12.63223 | 17.18168 | 16.84054 | 18.47149 | 16.24745 | 15.48775 | 17.09054 | 22.65806 | 13.94033 | 2.38476 | -9.28668 | -14.91511 | 16.08863 | 15.35972 | 17.90422
870.39 | -15.66 | -9.9843 | -17.388 | -10.864 | -9.0104 | -14.839 | -18.277 | -4.8683 | -15.743 | -13.704 | -19.244 | -10.921 | -16.015 | -22.714 | -19.725 | -11.946 | -12.665 | -15.111 | -14.72 | -11.356 | -9.0914 | -9.6145 | -12.37 | -12.536 | -10.003 | -17.253 | -10.358 | -10.982 | -14.74 | -8.2204 | -10.629 | -20.391 | -18.59 | -18.318 | -12.133 | -15.114 | -9.2897 | -4.2819 | -7.0799 | -5.8264 | -4.6573 | -4.929 | 0.3376 | -1.8488 | 0.48898 | 1.4028 | 1.9644 | 5.6413 | 2.6509 | 0.00915 | 3.7461 | 6.3794 | 7.1264 | 7.5969 | 7.5406 | 8.8781 | -0.93568 | 0.05988 | 5.39581 | -0.20599 | 3.5491 | -5.79111 | -8.95172 | -5.18955 | -13.70876 | -14.81927 | -22.86952 | -4.72199 | -12.65788 | -19.85152 | -16.32777 | -15.63693 | 6.02708 | -0.39022 | -15.91114 | -0.89527 | 0.29364 | 12.44925 | 13.15688 | 9.67651 | 10.93859 | 13.88297 | 10.13351 | 12.35011 | 10.60418 | 12.7995 | 17.24818 | 16.91087 | 18.51115 | 16.28601 | 15.51958 | 17.12892 | 22.68665 | 14.03611 | 2.47625 | -9.17785 | -14.8904 | 16.11125 | 15.38864 | 17.93531
871.96 | -15.631 | -9.9286 | -17.373 | -10.811 | -8.9678 | -14.819 | -18.25 | -4.7837 | -15.727 | -13.704 | -19.22 | -10.875 | -15.991 | -22.681 | -19.694 | -11.897 | -12.635 | -15.075 | -14.684 | -11.331 | -9.0424 | -9.5363 | -12.334 | -12.493 | -9.9696 | -17.223 | -10.329 | -10.943 | -14.705 | -8.1696 | -10.591 | -20.352 | -18.595 | -18.301 | -12.083 | -15.101 | -9.2333 | -4.2433 | -7.0227 | -5.7804 | -4.6029 | -4.8814 | 0.4011 | -1.7923 | 0.57431 | 1.4619 | 2.0259 | 5.7258 | 2.7431 | 0.07465 | 3.8347 | 6.4817 | 7.2075 | 7.6843 | 7.6524 | 8.9788 | -0.8824 | 0.1148 | 5.48956 | -0.14516 | 3.66162 | -5.72475 | -8.90481 | -5.14358 | -13.64985 | -14.76832 | -22.83583 | -4.67284 | -12.62388 | -19.81201 | -16.32274 | -15.63052 | 6.12646 | -0.30453 | -15.88708 | -0.84347 | 0.33741 | 12.55685 | 13.36947 | 9.79981 | 11.14505 | 14.0527 | 10.3106 | 12.56989 | 10.75393 | 12.96679 | 17.31393 | 16.98042 | 18.55047 | 16.32423 | 15.55108 | 17.16702 | 22.71427 | 14.13143 | 2.56778 | -9.06832 | -14.8654 | 16.13359 | 15.41726 | 17.966
873.53 | -15.601 | -9.8727 | -17.357 | -10.758 | -8.9251 | -14.799 | -18.222 | -4.6984 | -15.71 | -13.704 | -19.195 | -10.829 | -15.966 | -22.648 | -19.663 | -11.849 | -12.605 | -15.037 | -14.648 | -11.305 | -8.993 | -9.4578 | -12.297 | -12.45 | -9.9357 | -17.193 | -10.301 | -10.905 | -14.669 | -8.1185 | -10.553 | -20.314 | -18.6 | -18.284 | -12.032 | -15.088 | -9.1767 | -4.2045 | -6.9653 | -5.7343 | -4.5482 | -4.8334 | 0.46463 | -1.7356 | 0.65985 | 1.521 | 2.0873 | 5.8101 | 2.8353 | 0.14015 | 3.9231 | 6.5837 | 7.2884 | 7.7716 | 7.7641 | 9.0793 | -0.82907 | 0.16974 | 5.58311 | -0.08429 | 3.7741 | -5.6582 | -8.85772 | -5.0975 | -13.59059 | -14.71703 | -22.80166 | -4.62342 | -12.58974 | -19.77196 | -16.31753 | -15.62388 | 6.22582 | -0.21865 | -15.86255 | -0.79121 | 0.3815 | 12.66421 | 13.58246 | 9.92309 | 11.35201 | 14.22244 | 10.48789 | 12.78999 | 10.9036 | 13.13408 | 17.37894 | 17.04921 | 18.58945 | 16.36212 | 15.58225 | 17.20484 | 22.74093 | 14.2263 | 2.65935 | -8.95808 | -14.84014 | 16.15565 | 15.44558 | 17.99629
875.11 | -15.572 | -9.8167 | -17.341 | -10.705 | -8.8823 | -14.779 | -18.195 | -4.6124 | -15.693 | -13.703 | -19.17 | -10.783 | -15.941 | -22.614 | -19.631 | -11.8 | -12.575 | -15 | -14.612 | -11.28 | -8.9432 | -9.3791 | -12.261 | -12.407 | -9.9016 | -17.164 | -10.272 | -10.866 | -14.633 | -8.0671 | -10.515 | -20.275 | -18.604 | -18.266 | -11.981 | -15.074 | -9.1199 | -4.1657 | -6.9075 | -5.688 | -4.4934 | -4.7851 | 0.52818 | -1.6787 | 0.74562 | 1.58 | 2.1487 | 5.8943 | 2.9274 | 0.20567 | 4.0114 | 6.6856 | 7.369 | 7.8586 | 7.8758 | 9.1797 | -0.77567 | 0.22473 | 5.67647 | -0.02335 | 3.88653 | -5.59146 | -8.81044 | -5.05131 | -13.53099 | -14.6654 | -22.76703 | -4.5737 | -12.55547 | -19.73135 | -16.31214 | -15.617 | 6.32515 | -0.13257 | -15.83755 | -0.73848 | 0.42592 | 12.77135 | 13.79584 | 10.04635 | 11.55945 | 14.39218 | 10.66539 | 13.0104 | 11.05318 | 13.30136 | 17.44323 | 17.11725 | 18.62809 | 16.39968 | 15.61309 | 17.24239 | 22.76665 | 14.32073 | 2.75095 | -8.84714 | -14.8146 | 16.17744 | 15.47362 | 18.02619
876.68 | -15.542 | -9.7606 | -17.325 | -10.652 | -8.8394 | -14.759 | -18.167 | -4.5258 | -15.676 | -13.702 | -19.144 | -10.737 | -15.916 | -22.581 | -19.599 | -11.751 | -12.544 | -14.962 | -14.575 | -11.254 | -8.8929 | -9.3001 | -12.224 | -12.364 | -9.8672 | -17.133 | -10.243 | -10.827 | -14.596 | -8.0153 | -10.476 | -20.235 | -18.608 | -18.248 | -11.93 | -15.06 | -9.0628 | -4.1268 | -6.8495 | -5.6416 | -4.4385 | -4.7364 | 0.59176 | -1.6216 | 0.8316 | 1.6391 | 2.21 | 5.9782 | 3.0194 | 0.2712 | 4.0995 | 6.7873 | 7.4494 | 7.9454 | 7.9873 | 9.2798 | -0.72221 | 0.27975 | 5.76963 | 0.03763 | 3.99889 | -5.52452 | -8.76297 | -5.00502 | -13.47106 | -14.61344 | -22.73193 | -4.5237 | -12.52107 | -19.69019 | -16.30658 | -15.6099 | 6.42446 | -0.04631 | -15.81207 | -0.6853 | 0.47067 | 12.87825 | 14.00954 | 10.16957 | 11.76732 | 14.56189 | 10.84306 | 13.23106 | 11.20265 | 13.4686 | 17.50678 | 17.18455 | 18.6664 | 16.43692 | 15.64361 | 17.27966 | 22.79145 | 14.41471 | 2.84258 | -8.73549 | -14.78878 | 16.19896 | 15.50137 | 18.05569
878.26 | -15.512 | -9.7043 | -17.309 | -10.598 | -8.7965 | -14.738 | -18.138 | -4.4385 | -15.659 | -13.701 | -19.118 | -10.691 | -15.89 | -22.546 | -19.567 | -11.702 | -12.514 | -14.924 | -14.538 | -11.228 | -8.8422 | -9.2209 | -12.187 | -12.321 | -9.8327 | -17.103 | -10.214 | -10.788 | -14.56 | -7.9631 | -10.438 | -20.196 | -18.612 | -18.229 | -11.879 | -15.046 | -9.0055 | -4.0878 | -6.7911 | -5.5951 | -4.3834 | -4.6874 | 0.65537 | -1.5642 | 0.9178 | 1.6982 | 2.2714 | 6.0618 | 3.1113 | 0.33676 | 4.1875 | 6.8887 | 7.5296 | 8.032 | 8.0988 | 9.3796 | -0.66868 | 0.33482 | 5.86258 | 0.09867 | 4.11118 | -5.4574 | -8.71532 | -4.95862 | -13.41081 | -14.56117 | -22.69636 | -4.47342 | -12.48654 | -19.64848 | -16.30085 | -15.60257 | 6.52373 | 0.04014 | -15.7861 | -0.63164 | 0.51575 | 12.98492 | 14.22356 | 10.29275 | 11.97561 | 14.73156 | 11.02088 | 13.45196 | 11.352 | 13.63581 | 17.56963 | 17.25112 | 18.70439 | 16.47385 | 15.67382 | 17.31667 | 22.81534 | 14.50824 | 2.93424 | -8.62313 | -14.76269 | 16.22023 | 15.52885 | 18.08482
879.83 | -15.482 | -9.648 | -17.292 | -10.545 | -8.7535 | -14.717 | -18.11 | -4.3506 | -15.641 | -13.7 | -19.092 | -10.645 | -15.864 | -22.512 | -19.534 | -11.653 | -12.483 | -14.886 | -14.501 | -11.202 | -8.7911 | -9.1414 | -12.15 | -12.277 | -9.7981 | -17.072 | -10.185 | -10.749 | -14.523 | -7.9106 | -10.399 | -20.155 | -18.615 | -18.211 | -11.827 | -15.032 | -8.948 | -4.0487 | -6.7325 | -5.5484 | -4.3281 | -4.638 | 0.71899 | -1.5067 | 1.0042 | 1.7572 | 2.3327 | 6.1453 | 3.2031 | 0.40233 | 4.2754 | 6.99 | 7.6094 | 8.1182 | 8.2102 | 9.4792 | -0.61509 | 0.38994 | 5.95532 | 0.15976 | 4.22337 | -5.39009 | -8.6675 | -4.91212 | -13.35026 | -14.50858 | -22.66035 | -4.42286 | -12.45188 | -19.60621 | -16.29494 | -15.59501 | 6.62295 | 0.12676 | -15.75966 | -0.57753 | 0.56118 | 13.09134 | 14.43783 | 10.41586 | 12.18425 | 14.90116 | 11.1988 | 13.67305 | 11.50121 | 13.80293 | 17.63176 | 17.31695 | 18.74204 | 16.51046 | 15.70372 | 17.35341 | 22.83834 | 14.60132 | 3.02593 | -8.5101 | -14.73633 | 16.24123 | 15.55604 | 18.11356
881.4 | -15.451 | -9.5915 | -17.275 | -10.491 | -8.7104 | -14.696 | -18.081 | -4.262 | -15.623 | -13.699 | -19.066 | -10.598 | -15.838 | -22.477 | -19.501 | -11.604 | -12.452 | -14.847 | -14.463 | -11.176 | -8.7396 | -9.0618 | -12.113 | -12.234 | -9.7632 | -17.041 | -10.155 | -10.709 | -14.486 | -7.8577 | -10.36 | -20.115 | -18.618 | -18.192 | -11.775 | -15.017 | -8.8902 | -4.0096 | -6.6736 | -5.5016 | -4.2728 | -4.5883 | 0.78264 | -1.4489 | 1.0908 | 1.8163 | 2.3939 | 6.2286 | 3.2948 | 0.46793 | 4.3631 | 7.0911 | 7.6891 | 8.2043 | 8.3214 | 9.5786 | -0.56143 | 0.44511 | 6.04782 | 0.22091 | 4.33544 | -5.32261 | -8.61951 | -4.86553 | -13.2894 | -14.4557 | -22.62388 | -4.37201 | -12.41711 | -19.5634 | -16.28886 | -15.58722 | 6.72213 | 0.21355 | -15.73274 | -0.52294 | 0.60696 | 13.1975 | 14.65231 | 10.5389 | 12.3932 | 15.07067 | 11.37682 | 13.89429 | 11.65027 | 13.96997 | 17.69319 | 17.38205 | 18.77938 | 16.54676 | 15.7333 | 17.38988 | 22.86046 | 14.69394 | 3.11763 | -8.39637 | -14.70969 | 16.26197 | 15.58296 | 18.14193
882.98 | -15.42 | -9.535 | -17.257 | -10.437 | -8.6672 | -14.675 | -18.052 | -4.1727 | -15.604 | -13.697 | -19.039 | -10.552 | -15.812 | -22.441 | -19.468 | -11.555 | -12.42 | -14.808 | -14.425 | -11.149 | -8.6877 | -8.9819 | -12.075 | -12.191 | -9.7283 | -17.01 | -10.126 | -10.669 | -14.45 | -7.8045 | -10.32 | -20.074 | -18.621 | -18.172 | -11.723 | -15.003 | -8.8323 | -3.9703 | -6.6144 | -5.4547 | -4.2172 | -4.5382 | 0.8463 | -1.3908 | 1.1775 | 1.8754 | 2.4551 | 6.3116 | 3.3863 | 0.53356 | 4.4506 | 7.1918 | 7.7684 | 8.29 | 8.4325 | 9.6776 | -0.5077 | 0.50034 | 6.1401 | 0.2821 | 4.44739 | -5.25493 | -8.57135 | -4.81885 | -13.22827 | -14.40254 | -22.58697 | -4.32089 | -12.38222 | -19.52003 | -16.28262 | -15.57921 | 6.82124 | 0.30051 | -15.70532 | -0.46788 | 0.65309 | 13.30341 | 14.86697 | 10.66185 | 12.60244 | 15.24008 | 11.5549 | 14.11565 | 11.79916 | 14.13689 | 17.75393 | 17.44644 | 18.8164 | 16.58275 | 15.76258 | 17.42609 | 22.88172 | 14.78612 | 3.20934 | -8.28196 | -14.68278 | 16.28246 | 15.60962 | 18.16994
884.55 | -15.389 | -9.4783 | -17.24 | -10.383 | -8.624 | -14.653 | -18.022 | -4.0828 | -15.585 | -13.696 | -19.012 | -10.506 | -15.785 | -22.406 | -19.434 | -11.505 | -12.389 | -14.769 | -14.387 | -11.123 | -8.6353 | -8.9018 | -12.037 | -12.147 | -9.6931 | -16.979 | -10.096 | -10.63 | -14.413 | -7.7509 | -10.281 | -20.033 | -18.624 | -18.153 | -11.671 | -14.988 | -8.7741 | -3.931 | -6.5549 | -5.4076 | -4.1616 | -4.4878 | 0.90998 | -1.3324 | 1.2645 | 1.9345 | 2.5163 | 6.3943 | 3.4777 | 0.59922 | 4.5379 | 7.2924 | 7.8475 | 8.3755 | 8.5435 | 9.7764 | -0.4539 | 0.55564 | 6.23214 | 0.34335 | 4.55919 | -5.18707 | -8.52302 | -4.77208 | -13.16685 | -14.34909 | -22.54963 | -4.26949 | -12.34721 | -19.47611 | -16.27622 | -15.57098 | 6.9203 | 0.38762 | -15.67741 | -0.41235 | 0.69958 | 13.40906 | 15.08179 | 10.78471 | 12.81194 | 15.40937 | 11.73303 | 14.33711 | 11.94788 | 14.3037 | 17.81399 | 17.51013 | 18.85311 | 16.61845 | 15.79156 | 17.46205 | 22.90214 | 14.87784 | 3.30108 | -8.16687 | -14.65559 | 16.30271 | 15.636 | 18.19759
886.12 | -15.358 | -9.4215 | -17.222 | -10.329 | -8.5807 | -14.632 | -17.992 | -3.9922 | -15.566 | -13.694 | -18.985 | -10.459 | -15.758 | -22.369 | -19.401 | -11.456 | -12.357 | -14.73 | -14.349 | -11.096 | -8.5825 | -8.8216 | -11.999 | -12.103 | -9.6579 | -16.947 | -10.066 | -10.589 | -14.375 | -7.697 | -10.241 | -19.991 | -18.627 | -18.133 | -11.618 | -14.973 | -8.7158 | -3.8916 | -6.4952 | -5.3604 | -4.1058 | -4.437 | 0.97367 | -1.2738 | 1.3516 | 1.9935 | 2.5775 | 6.4769 | 3.5689 | 0.66491 | 4.6251 | 7.3927 | 7.9263 | 8.4607 | 8.6543 | 9.8749 | -0.40002 | 0.61102 | 6.32393 | 0.40465 | 4.67084 | -5.11904 | -8.47454 | -4.72521 | -13.10517 | -14.29539 | -22.51185 | -4.21782 | -12.31208 | -19.43164 | -16.26964 | -15.56253 | 7.01929 | 0.4749 | -15.64901 | -0.35634 | 0.74645 | 13.51445 | 15.29671 | 10.90747 | 13.02165 | 15.57851 | 11.91119 | 14.55864 | 12.09641 | 14.47037 | 17.87337 | 17.57312 | 18.88952 | 16.65385 | 15.82024 | 17.49775 | 22.92173 | 14.96911 | 3.39283 | -8.0511 | -14.62813 | 16.32271 | 15.66213 | 18.22488
887.7 | -15.326 | -9.3646 | -17.203 | -10.275 | -8.5373 | -14.61 | -17.962 | -3.901 | -15.547 | -13.692 | -18.957 | -10.413 | -15.731 | -22.333 | -19.366 | -11.407 | -12.325 | -14.69 | -14.31 | -11.07 | -8.5292 | -8.7411 | -11.961 | -12.06 | -9.6225 | -16.915 | -10.036 | -10.549 | -14.338 | -7.6427 | -10.201 | -19.949 | -18.629 | -18.113 | -11.566 | -14.958 | -8.6572 | -3.8522 | -6.4351 | -5.3132 | -4.0498 | -4.3859 | 1.0374 | -1.2149 | 1.4389 | 2.0526 | 2.6387 | 6.5592 | 3.66 | 0.73064 | 4.7121 | 7.4927 | 8.0048 | 8.5455 | 8.765 | 9.9731 | -0.34607 | 0.66646 | 6.41545 | 0.46601 | 4.78231 | -5.05082 | -8.42591 | -4.67826 | -13.04324 | -14.24143 | -22.47364 | -4.16587 | -12.27685 | -19.38661 | -16.26291 | -15.55386 | 7.1182 | 0.56232 | -15.62011 | -0.29986 | 0.79369 | 13.61956 | 15.5117 | 11.0301 | 13.23153 | 15.74748 | 12.08932 | 14.78017 | 12.24473 | 14.63686 | 17.93208 | 17.63541 | 18.92562 | 16.68896 | 15.84862 | 17.5332 | 22.94051 | 15.05993 | 3.48458 | -7.93466 | -14.6004 | 16.34247 | 15.68799 | 18.25183
889.27 | -15.294 | -9.3077 | -17.185 | -10.22 | -8.4938 | -14.588 | -17.932 | -3.8091 | -15.527 | -13.69 | -18.929 | -10.366 | -15.703 | -22.296 | -19.332 | -11.357 | -12.293 | -14.65 | -14.271 | -11.043 | -8.4756 | -8.6605 | -11.923 | -12.016 | -9.587 | -16.883 | -10.005 | -10.509 | -14.301 | -7.5881 | -10.162 | -19.907 | -18.631 | -18.093 | -11.513 | -14.943 | -8.5985 | -3.8127 | -6.3747 | -5.2657 | -3.9937 | -4.3345 | 1.1011 | -1.1558 | 1.5264 | 2.1117 | 2.6998 | 6.6412 | 3.7509 | 0.79641 | 4.799 | 7.5924 | 8.083 | 8.6301 | 8.8754 | 10.071 | -0.29203 | 0.722 | 6.50671 | 0.52741 | 4.8936 | -4.98243 | -8.37712 | -4.63123 | -12.98106 | -14.18723 | -22.43501 | -4.11365 | -12.24151 | -19.34102 | -16.25602 | -15.54496 | 7.21704 | 0.6499 | -15.59071 | -0.24289 | 0.84133 | 13.7244 | 15.72673 | 11.1526 | 13.44155 | 15.91627 | 12.26744 | 15.0017 | 12.39284 | 14.80318 | 17.99013 | 17.69702 | 18.96142 | 16.72378 | 15.87672 | 17.5684 | 22.95849 | 15.15029 | 3.57633 | -7.81755 | -14.57239 | 16.36199 | 15.7136 | 18.27843
890.84 | -15.262 | -9.2506 | -17.166 | -10.166 | -8.4502 | -14.565 | -17.901 | -3.7166 | -15.508 | -13.687 | -18.901 | -10.319 | -15.675 | -22.259 | -19.297 | -11.308 | -12.261 | -14.61 | -14.232 | -11.016 | -8.4215 | -8.5797 | -11.884 | -11.972 | -9.5513 | -16.851 | -9.9749 | -10.468 | -14.263 | -7.5331 | -10.122 | -19.864 | -18.633 | -18.073 | -11.459 | -14.928 | -8.5396 | -3.7732 | -6.3141 | -5.2183 | -3.9375 | -4.2827 | 1.1648 | -1.0963 | 1.614 | 2.1707 | 2.7609 | 6.723 | 3.8416 | 0.86222 | 4.8857 | 7.6918 | 8.1609 | 8.7143 | 8.9857 | 10.168 | -0.23792 | 0.77761 | 6.5977 | 0.58887 | 5.00468 | -4.91386 | -8.32819 | -4.58412 | -12.91866 | -14.13279 | -22.39596 | -4.06116 | -12.20606 | -19.29488 | -16.24898 | -15.53585 | 7.31579 | 0.73761 | -15.56081 | -0.18545 | 0.88935 | 13.82895 | 15.94174 | 11.27497 | 13.65166 | 16.08485 | 12.44548 | 15.22318 | 12.54071 | 14.9693 | 18.04752 | 17.75795 | 18.99693 | 16.75831 | 15.90453 | 17.60336 | 22.97569 | 15.2402 | 3.66809 | -7.69977 | -14.54411 | 16.38128 | 15.73896 | 18.30469
892.42 | -15.229 | -9.1933 | -17.147 | -10.111 | -8.4066 | -14.543 | -17.87 | -3.6234 | -15.487 | -13.685 | -18.872 | -10.273 | -15.647 | -22.222 | -19.262 | -11.258 | -12.229 | -14.57 | -14.193 | -10.989 | -8.3669 | -8.4988 | -11.845 | -11.928 | -9.5156 | -16.818 | -9.9443 | -10.428 | -14.225 | -7.4778 | -10.081 | -19.821 | -18.635 | -18.052 | -11.406 | -14.912 | -8.4805 | -3.7335 | -6.2531 | -5.1706 | -3.8812 | -4.2306 | 1.2286 | -1.0365 | 1.7018 | 2.2298 | 2.8219 | 6.8045 | 3.9321 | 0.92807 | 4.9722 | 7.7909 | 8.2384 | 8.7982 | 9.0958 | 10.266 | -0.18373 | 0.83332 | 6.68841 | 0.65038 | 5.11553 | -4.84511 | -8.27912 | -4.53693 | -12.85604 | -14.07814 | -22.3565 | -4.0084 | -12.17051 | -19.24819 | -16.24178 | -15.52653 | 7.41446 | 0.82547 | -15.5304 | -0.12751 | 0.93777 | 13.93322 | 16.15672 | 11.39718 | 13.86184 | 16.2532 | 12.62345 | 15.44459 | 12.68833 | 15.1352 | 18.10427 | 17.81821 | 19.03215 | 16.79257 | 15.93205 | 17.63807 | 22.99213 | 15.32966 | 3.75985 | -7.58134 | -14.51555 | 16.40034 | 15.76407 | 18.33063
893.99 | -15.197 | -9.136 | -17.128 | -10.057 | -8.3628 | -14.52 | -17.839 | -3.5296 | -15.467 | -13.682 | -18.843 | -10.226 | -15.619 | -22.184 | -19.226 | -11.208 | -12.196 | -14.529 | -14.153 | -10.962 | -8.3119 | -8.4177 | -11.807 | -11.884 | -9.4797 | -16.786 | -9.9136 | -10.387 | -14.187 | -7.4222 | -10.041 | -19.778 | -18.636 | -18.031 | -11.353 | -14.896 | -8.4213 | -3.6939 | -6.1918 | -5.1229 | -3.8247 | -4.1781 | 1.2923 | -0.97638 | 1.7898 | 2.2888 | 2.883 | 6.8858 | 4.0224 | 0.99397 | 5.0585 | 7.8897 | 8.3157 | 8.8817 | 9.2056 | 10.362 | -0.12945 | 0.88913 | 6.77882 | 0.71194 | 5.22615 | -4.7762 | -8.22991 | -4.48967 | -12.79321 | -14.02328 | -22.31664 | -3.95538 | -12.13486 | -19.20094 | -16.23442 | -15.51699 | 7.51302 | 0.91345 | -15.49948 | -0.06909 | 0.98661 | 14.03719 | 16.3716 | 11.51922 | 14.07203 | 16.42131 | 12.8013 | 15.66587 | 12.83569 | 15.30085 | 18.16038 | 17.87781 | 19.06707 | 16.82655 | 15.9593 | 17.67254 | 23.00782 | 15.41866 | 3.8516 | -7.46224 | -14.48672 | 16.41917 | 15.78894 | 18.35624
895.56 | -15.164 | -9.0786 | -17.109 | -10.002 | -8.319 | -14.497 | -17.807 | -3.4351 | -15.446 | -13.679 | -18.814 | -10.179 | -15.591 | -22.145 | -19.191 | -11.159 | -12.163 | -14.489 | -14.113 | -10.935 | -8.2565 | -8.3365 | -11.768 | -11.84 | -9.4438 | -16.753 | -9.8828 | -10.346 | -14.149 | -7.3662 | -10.001 | -19.735 | -18.638 | -18.01 | -11.299 | -14.881 | -8.3619 | -3.6542 | -6.1303 | -5.0751 | -3.7681 | -4.1254 | 1.356 | -0.91595 | 1.8778 | 2.3478 | 2.944 | 6.9668 | 4.1125 | 1.0599 | 5.1447 | 7.9881 | 8.3926 | 8.9649 | 9.3153 | 10.459 | -0.07509 | 0.94503 | 6.86892 | 0.77355 | 5.3365 | -4.70711 | -8.18058 | -4.44234 | -12.73019 | -13.96823 | -22.27638 | -3.90209 | -12.09912 | -19.15313 | -16.22692 | -15.50724 | 7.61148 | 1.00156 | -15.46805 | -0.01017 | 1.03585 | 14.14086 | 16.58635 | 11.64109 | 14.2822 | 16.58914 | 12.97902 | 15.88699 | 12.98278 | 15.46625 | 18.21586 | 17.93676 | 19.10172 | 16.86027 | 15.98627 | 17.70677 | 23.02277 | 15.5072 | 3.94334 | -7.34249 | -14.45762 | 16.43778 | 15.81356 | 18.38152
897.13 | -15.131 | -9.0211 | -17.089 | -9.9468 | -8.2751 | -14.474 | -17.776 | -3.34 | -15.425 | -13.676 | -18.785 | -10.132 | -15.562 | -22.107 | -19.155 | -11.109 | -12.13 | -14.448 | -14.073 | -10.907 | -8.2006 | -8.2552 | -11.729 | -11.796 | -9.4078 | -16.719 | -9.8518 | -10.305 | -14.111 | -7.3099 | -9.9601 | -19.691 | -18.639 | -17.988 | -11.245 | -14.865 | -8.3024 | -3.6144 | -6.0684 | -5.0272 | -3.7114 | -4.0723 | 1.4198 | -0.85518 | 1.9661 | 2.4068 | 3.005 | 7.0475 | 4.2024 | 1.1259 | 5.2306 | 8.0861 | 8.4692 | 9.0476 | 9.4246 | 10.555 | -0.02065 | 1.00105 | 6.95872 | 0.83521 | 5.44659 | -4.63785 | -8.13111 | -4.39494 | -12.66699 | -13.91299 | -22.23573 | -3.84853 | -12.06328 | -19.10476 | -16.21927 | -15.49727 | 7.70983 | 1.08979 | -15.43611 | 0.04924 | 1.08553 | 14.24423 | 16.80095 | 11.76277 | 14.49232 | 16.75669 | 13.15657 | 16.10793 | 13.12958 | 15.63137 | 18.27072 | 17.99506 | 19.13608 | 16.89371 | 16.01297 | 17.74077 | 23.03701 | 15.59528 | 4.03507 | -7.22209 | -14.42824 | 16.45617 | 15.83795 | 18.4065
898.71 | -15.097 | -8.9634 | -17.069 | -9.8918 | -8.2311 | -14.45 | -17.744 | -3.2442 | -15.404 | -13.673 | -18.755 | -10.085 | -15.533 | -22.068 | -19.119 | -11.059 | -12.097 | -14.407 | -14.033 | -10.88 | -8.1443 | -8.1738 | -11.689 | -11.752 | -9.3717 | -16.686 | -9.8207 | -10.264 | -14.073 | -7.2533 | -9.9195 | -19.647 | -18.639 | -17.966 | -11.191 | -14.849 | -8.2427 | -3.5746 | -6.0063 | -4.9793 | -3.6546 | -4.0188 | 1.4835 | -0.79405 | 2.0544 | 2.4658 | 3.0659 | 7.128 | 4.292 | 1.192 | 5.3164 | 8.1838 | 8.5454 | 9.13 | 9.5338 | 10.65 | 0.03389 | 1.05718 | 7.0482 | 0.89692 | 5.55639 | -4.56843 | -8.08153 | -4.34747 | -12.60362 | -13.85758 | -22.19468 | -3.7947 | -12.02735 | -19.05583 | -16.21148 | -15.4871 | 7.80807 | 1.17815 | -15.40364 | 0.10915 | 1.13564 | 14.3473 | 17.01534 | 11.88424 | 14.70234 | 16.92394 | 13.33394 | 16.32865 | 13.27607 | 15.79619 | 18.32496 | 18.05273 | 19.17017 | 16.9269 | 16.0394 | 17.77454 | 23.05055 | 15.68291 | 4.12678 | -7.10103 | -14.39859 | 16.47435 | 15.86211 | 18.43117
900.28 | -15.064 | -8.9057 | -17.049 | -9.8366 | -8.187 | -14.427 | -17.712 | -3.1477 | -15.383 | -13.669 | -18.725 | -10.038 | -15.504 | -22.029 | -19.082 | -11.009 | -12.064 | -14.366 | -13.992 | -10.853 | -8.0876 | -8.0922 | -11.65 | -11.708 | -9.3355 | -16.652 | -9.7894 | -10.222 | -14.035 | -7.1963 | -9.8788 | -19.603 | -18.64 | -17.944 | -11.137 | -14.832 | -8.1829 | -3.5348 | -5.9438 | -4.9312 | -3.5976 | -3.9651 | 1.5473 | -0.73257 | 2.1429 | 2.5248 | 3.1269 | 7.2081 | 4.3814 | 1.2581 | 5.402 | 8.2811 | 8.6212 | 9.212 | 9.6426 | 10.746 | 0.08852 | 1.11343 | 7.13734 | 0.95869 | 5.66588 | -4.49883 | -8.03182 | -4.29994 | -12.54009 | -13.802 | -22.15326 | -3.74061 | -11.99133 | -19.00634 | -16.20354 | -15.47672 | 7.9062 | 1.26662 | -15.37064 | 0.16956 | 1.18619 | 14.45005 | 17.22949 | 12.00552 | 14.91223 | 17.09085 | 13.5111 | 16.54911 | 13.42225 | 15.96071 | 18.37861 | 18.10977 | 19.20399 | 16.95983 | 16.06557 | 17.80808 | 23.06341 | 15.77009 | 4.21849 | -6.97932 | -14.36867 | 16.49231 | 15.88603 | 18.45554
901.85 | -15.03 | -8.8479 | -17.029 | -9.7813 | -8.1428 | -14.403 | -17.679 | -3.0506 | -15.361 | -13.666 | -18.695 | -9.9909 | -15.474 | -21.989 | -19.046 | -10.959 | -12.031 | -14.324 | -13.952 | -10.825 | -8.0304 | -8.0106 | -11.611 | -11.663 | -9.2993 | -16.618 | -9.7581 | -10.181 | -13.996 | -7.1389 | -9.838 | -19.558 | -18.64 | -17.922 | -11.082 | -14.816 | -8.123 | -3.4949 | -5.8811 | -4.883 | -3.5405 | -3.911 | 1.611 | -0.67072 | 2.2315 | 2.5838 | 3.1878 | 7.288 | 4.4705 | 1.3242 | 5.4874 | 8.378 | 8.6967 | 9.2936 | 9.7512 | 10.84 | 0.14324 | 1.1698 | 7.22615 | 1.0205 | 5.77505 | -4.42908 | -7.98201 | -4.25236 | -12.47641 | -13.74629 | -22.11146 | -3.68626 | -11.95523 | -18.95628 | -16.19546 | -15.46613 | 8.00419 | 1.3552 | -15.33712 | 0.23048 | 1.23719 | 14.55248 | 17.44336 | 12.12656 | 15.12193 | 17.25741 | 13.68801 | 16.76927 | 13.5681 | 16.12488 | 18.43165 | 18.16618 | 19.23755 | 16.9925 | 16.09148 | 17.84139 | 23.0756 | 15.8568 | 4.31017 | -6.85698 | -14.33847 | 16.51007 | 15.90974 | 18.47961
903.42 | -14.996 | -8.7899 | -17.009 | -9.726 | -8.0985 | -14.379 | -17.647 | -2.9529 | -15.339 | -13.662 | -18.664 | -9.9438 | -15.445 | -21.949 | -19.009 | -10.909 | -11.997 | -14.283 | -13.911 | -10.797 | -7.9727 | -7.9289 | -11.571 | -11.619 | -9.2631 | -16.584 | -9.7266 | -10.139 | -13.957 | -7.0813 | -9.7971 | -19.514 | -18.641 | -17.9 | -11.028 | -14.8 | -8.0629 | -3.455 | -5.818 | -4.8348 | -3.4833 | -3.8566 | 1.6747 | -0.6085 | 2.3202 | 2.6427 | 3.2487 | 7.3676 | 4.5593 | 1.3905 | 5.5725 | 8.4744 | 8.7719 | 9.3748 | 9.8595 | 10.935 | 0.19805 | 1.2263 | 7.31461 | 1.08236 | 5.88387 | -4.35916 | -7.93209 | -4.20472 | -12.41261 | -13.69043 | -22.06928 | -3.63165 | -11.91905 | -18.90567 | -16.18724 | -15.45533 | 8.10206 | 1.44388 | -15.30306 | 0.29191 | 1.28865 | 14.65459 | 17.65689 | 12.24737 | 15.33142 | 17.4236 | 13.86465 | 16.9891 | 13.7136 | 16.2887 | 18.48411 | 18.22198 | 19.27084 | 17.02493 | 16.11713 | 17.87449 | 23.08714 | 15.94306 | 4.40182 | -6.73398 | -14.30799 | 16.52763 | 15.93322 | 18.50339
904.99 | -14.961 | -8.7319 | -16.988 | -9.6705 | -8.0541 | -14.355 | -17.614 | -2.8545 | -15.317 | -13.658 | -18.633 | -9.8966 | -15.415 | -21.909 | -18.972 | -10.859 | -11.963 | -14.241 | -13.87 | -10.77 | -7.9146 | -7.8471 | -11.532 | -11.575 | -9.2268 | -16.55 | -9.6951 | -10.098 | -13.919 | -7.0233 | -9.7561 | -19.469 | -18.64 | -17.877 | -10.973 | -14.783 | -8.0028 | -3.415 | -5.7546 | -4.7865 | -3.426 | -3.8018 | 1.7384 | -0.54588 | 2.409 | 2.7016 | 3.3095 | 7.4469 | 4.6479 | 1.4567 | 5.6575 | 8.5705 | 8.8466 | 9.4555 | 9.9675 | 11.028 | 0.25296 | 1.28293 | 7.4027 | 1.14427 | 5.99234 | -4.28908 | -7.88207 | -4.15702 | -12.3487 | -13.63446 | -22.02675 | -3.57677 | -11.88279 | -18.85448 | -16.17889 | -15.44433 | 8.19978 | 1.53266 | -15.26847 | 0.35385 | 1.34059 | 14.75637 | 17.87006 | 12.36793 | 15.54065 | 17.5894 | 14.04101 | 17.20856 | 13.85875 | 16.45214 | 18.53598 | 18.27718 | 19.30387 | 17.05711 | 16.14253 | 17.90736 | 23.09805 | 16.02886 | 4.49346 | -6.61034 | -14.27724 | 16.54499 | 15.95648 | 18.52689
906.56 | -14.927 | -8.6737 | -16.967 | -9.6149 | -8.0096 | -14.33 | -17.581 | -2.7555 | -15.295 | -13.654 | -18.602 | -9.8493 | -15.385 | -21.869 | -18.934 | -10.808 | -11.929 | -14.199 | -13.828 | -10.742 | -7.856 | -7.7652 | -11.492 | -11.53 | -9.1905 | -16.515 | -9.6634 | -10.056 | -13.88 | -6.965 | -9.7151 | -19.424 | -18.64 | -17.854 | -10.919 | -14.766 | -7.9425 | -3.3751 | -5.691 | -4.7382 | -3.3686 | -3.7468 | 1.8021 | -0.48287 | 2.498 | 2.7605 | 3.3704 | 7.5258 | 4.7361 | 1.5231 | 5.7423 | 8.6661 | 8.921 | 9.5357 | 10.075 | 11.122 | 0.30797 | 1.3397 | 7.49043 | 1.20623 | 6.10043 | -4.21884 | -7.83195 | -4.10928 | -12.28468 | -13.57838 | -21.98385 | -3.52164 | -11.84645 | -18.80273 | -16.1704 | -15.43313 | 8.29737 | 1.62154 | -15.23333 | 0.41632 | 1.393 | 14.85782 | 18.08283 | 12.48823 | 15.74959 | 17.75478 | 14.21703 | 17.42762 | 14.00351 | 16.61519 | 18.58729 | 18.33178 | 19.33665 | 17.08906 | 16.16768 | 17.94001 | 23.10835 | 16.1142 | 4.58507 | -6.48607 | -14.24622 | 16.56215 | 15.97953 | 18.55011
908.14 | -14.892 | -8.6155 | -16.946 | -9.5592 | -7.965 | -14.306 | -17.547 | -2.6558 | -15.273 | -13.65 | -18.571 | -9.802 | -15.354 | -21.828 | -18.897 | -10.758 | -11.895 | -14.158 | -13.787 | -10.714 | -7.797 | -7.6833 | -11.453 | -11.486 | -9.1541 | -16.48 | -9.6316 | -10.014 | -13.841 | -6.9063 | -9.6741 | -19.378 | -18.64 | -17.831 | -10.864 | -14.749 | -7.8822 | -3.3351 | -5.627 | -4.6897 | -3.3111 | -3.6914 | 1.8658 | -0.41945 | 2.587 | 2.8194 | 3.4312 | 7.6044 | 4.824 | 1.5895 | 5.8269 | 8.7612 | 8.9949 | 9.6155 | 10.183 | 11.215 | 0.36307 | 1.39662 | 7.57776 | 1.26823 | 6.20811 | -4.14846 | -7.78175 | -4.0615 | -12.22057 | -13.52221 | -21.94061 | -3.46625 | -11.81004 | -18.75041 | -16.16178 | -15.42173 | 8.3948 | 1.71051 | -15.19765 | 0.47931 | 1.44591 | 14.95891 | 18.29513 | 12.60825 | 15.95817 | 17.91971 | 14.3927 | 17.64621 | 14.14789 | 16.77781 | 18.63803 | 18.38578 | 19.36918 | 17.12077 | 16.19259 | 17.97245 | 23.11804 | 16.19907 | 4.67664 | -6.36116 | -14.21492 | 16.57911 | 16.00236 | 18.57306
909.71 | -14.857 | -8.5571 | -16.925 | -9.5035 | -7.9203 | -14.281 | -17.514 | -2.5554 | -15.25 | -13.645 | -18.539 | -9.7547 | -15.324 | -21.787 | -18.859 | -10.708 | -11.861 | -14.116 | -13.745 | -10.686 | -7.7375 | -7.6014 | -11.413 | -11.441 | -9.1178 | -16.445 | -9.5998 | -9.9725 | -13.801 | -6.8473 | -9.633 | -19.333 | -18.639 | -17.807 | -10.809 | -14.733 | -7.8217 | -3.2952 | -5.5627 | -4.6412 | -3.2534 | -3.6357 | 1.9295 | -0.3556 | 2.6761 | 2.8782 | 3.4919 | 7.6827 | 4.9116 | 1.656 | 5.9112 | 8.8559 | 9.0684 | 9.6948 | 10.29 | 11.307 | 0.41828 | 1.45368 | 7.6647 | 1.33028 | 6.31537 | -4.07791 | -7.73146 | -4.01367 | -12.15639 | -13.46595 | -21.89702 | -3.41059 | -11.77357 | -18.69752 | -16.15304 | -15.41012 | 8.49208 | 1.79957 | -15.16142 | 0.54282 | 1.49931 | 15.05967 | 18.50693 | 12.72799 | 16.16637 | 18.08418 | 14.568 | 17.86432 | 14.29185 | 16.93999 | 18.68821 | 18.43921 | 19.40146 | 17.15225 | 16.21726 | 18.00468 | 23.12715 | 16.28348 | 4.76817 | -6.2356 | -14.18335 | 16.59589 | 16.02499 | 18.59574
911.28 | -14.822 | -8.4987 | -16.903 | -9.4476 | -7.8754 | -14.256 | -17.48 | -2.4545 | -15.227 | -13.641 | -18.507 | -9.7073 | -15.293 | -21.746 | -18.821 | -10.657 | -11.827 | -14.074 | -13.703 | -10.659 | -7.6775 | -7.5195 | -11.374 | -11.396 | -9.0814 | -16.41 | -9.5678 | -9.9306 | -13.762 | -6.788 | -9.5919 | -19.287 | -18.638 | -17.783 | -10.754 | -14.715 | -7.7613 | -3.2552 | -5.4981 | -4.5927 | -3.1957 | -3.5797 | 1.9932 | -0.29132 | 2.7654 | 2.937 | 3.5527 | 7.7607 | 4.9989 | 1.7225 | 5.9954 | 8.95 | 9.1416 | 9.7736 | 10.396 | 11.399 | 0.47358 | 1.5109 | 7.75124 | 1.39237 | 6.4222 | -4.00722 | -7.68109 | -3.96581 | -12.09216 | -13.40964 | -21.8531 | -3.35468 | -11.73702 | -18.64405 | -16.14417 | -15.39832 | 8.58919 | 1.88871 | -15.12464 | 0.60688 | 1.55323 | 15.16008 | 18.7182 | 12.84743 | 16.37414 | 18.24817 | 14.74288 | 18.0819 | 14.4354 | 17.10172 | 18.73785 | 18.49206 | 19.4335 | 17.1835 | 16.24169 | 18.03671 | 23.1357 | 16.36744 | 4.85968 | -6.10942 | -14.1515 | 16.61249 | 16.04742 | 18.61817
912.85 | -14.786 | -8.4401 | -16.882 | -9.3916 | -7.8305 | -14.231 | -17.446 | -2.3528 | -15.205 | -13.636 | -18.475 | -9.6598 | -15.262 | -21.704 | -18.783 | -10.607 | -11.793 | -14.032 | -13.661 | -10.631 | -7.6171 | -7.4375 | -11.334 | -11.352 | -9.0451 | -16.375 | -9.5358 | -9.8887 | -13.723 | -6.7284 | -9.5507 | -19.241 | -18.637 | -17.76 | -10.699 | -14.698 | -7.7007 | -3.2152 | -5.4332 | -4.5441 | -3.1379 | -3.5233 | 2.0568 | -0.2266 | 2.8547 | 2.9958 | 3.6134 | 7.8383 | 5.0858 | 1.7891 | 6.0793 | 9.0436 | 9.2142 | 9.8519 | 10.502 | 11.49 | 0.52899 | 1.56829 | 7.83736 | 1.45451 | 6.52857 | -3.93637 | -7.63065 | -3.91791 | -12.02788 | -13.35327 | -21.80884 | -3.29851 | -11.70042 | -18.59001 | -16.13517 | -15.38632 | 8.68615 | 1.97793 | -15.08729 | 0.67147 | 1.60768 | 15.26013 | 18.92888 | 12.96656 | 16.58144 | 18.41166 | 14.91733 | 18.29893 | 14.57851 | 17.26296 | 18.78695 | 18.54436 | 19.4653 | 17.21454 | 16.26589 | 18.06853 | 23.14371 | 16.45093 | 4.95114 | -5.98258 | -14.11937 | 16.6289 | 16.06965 | 18.64034
914.42 | -14.751 | -8.3814 | -16.86 | -9.3355 | -7.7855 | -14.206 | -17.412 | -2.2506 | -15.181 | -13.631 | -18.443 | -9.6123 | -15.231 | -21.662 | -18.745 | -10.556 | -11.758 | -13.989 | -13.619 | -10.603 | -7.5561 | -7.3556 | -11.294 | -11.307 | -9.0088 | -16.339 | -9.5037 | -9.8468 | -13.683 | -6.6684 | -9.5096 | -19.195 | -18.636 | -17.735 | -10.644 | -14.681 | -7.6401 | -3.1752 | -5.368 | -4.4955 | -3.08 | -3.4667 | 2.1204 | -0.16142 | 2.944 | 3.0545 | 3.6741 | 7.9155 | 5.1723 | 1.8558 | 6.163 | 9.1367 | 9.2864 | 9.9297 | 10.608 | 11.581 | 0.58451 | 1.62583 | 7.92304 | 1.51669 | 6.63446 | -3.86538 | -7.58015 | -3.86999 | -11.96358 | -13.29688 | -21.76426 | -3.24208 | -11.66375 | -18.53539 | -16.12606 | -15.37413 | 8.78292 | 2.06722 | -15.04937 | 0.73661 | 1.66266 | 15.35981 | 19.13892 | 13.08536 | 16.78821 | 18.5746 | 15.0913 | 18.51533 | 14.72117 | 17.4237 | 18.83553 | 18.59609 | 19.49686 | 17.24535 | 16.28986 | 18.10014 | 23.15118 | 16.53396 | 5.04256 | -5.85512 | -14.08697 | 16.64514 | 16.09168 | 18.66227
915.99 | -14.715 | -8.3227 | -16.838 | -9.2793 | -7.7403 | -14.181 | -17.378 | -2.1476 | -15.158 | -13.626 | -18.41 | -9.5647 | -15.2 | -21.62 | -18.707 | -10.506 | -11.724 | -13.947 | -13.577 | -10.575 | -7.4948 | -7.2736 | -11.255 | -11.262 | -8.9725 | -16.303 | -9.4715 | -9.8048 | -13.644 | -6.6081 | -9.4684 | -19.149 | -18.634 | -17.711 | -10.589 | -14.664 | -7.5794 | -3.1352 | -5.3025 | -4.4468 | -3.0219 | -3.4097 | 2.184 | -0.09577 | 3.0335 | 3.1132 | 3.7348 | 7.9924 | 5.2585 | 1.9226 | 6.2464 | 9.2292 | 9.3582 | 10.007 | 10.714 | 11.671 | 0.64013 | 1.68355 | 8.00827 | 1.57892 | 6.73984 | -3.79424 | -7.52959 | -3.82204 | -11.89927 | -13.24047 | -21.71936 | -3.1854 | -11.62703 | -18.48018 | -16.11683 | -15.36175 | 8.87952 | 2.15659 | -15.01088 | 0.80231 | 1.7182 | 15.45912 | 19.34827 | 13.20383 | 16.99441 | 18.73699 | 15.26478 | 18.73108 | 14.86335 | 17.5839 | 18.88358 | 18.64728 | 19.5282 | 17.27596 | 16.3136 | 18.13156 | 23.15815 | 16.61652 | 5.13394 | -5.72702 | -14.05429 | 16.66121 | 16.11353 | 18.68395
917.56 | -14.679 | -8.2638 | -16.816 | -9.223 | -7.695 | -14.155 | -17.344 | -2.0441 | -15.135 | -13.621 | -18.377 | -9.5171 | -15.168 | -21.577 | -18.668 | -10.455 | -11.689 | -13.905 | -13.534 | -10.547 | -7.4329 | -7.1917 | -11.215 | -11.217 | -8.9363 | -16.267 | -9.4392 | -9.7628 | -13.604 | -6.5475 | -9.4273 | -19.103 | -18.633 | -17.686 | -10.534 | -14.646 | -7.5187 | -3.0952 | -5.2367 | -4.3981 | -2.9638 | -3.3524 | 2.2475 | -0.02965 | 3.123 | 3.1718 | 3.7955 | 8.0689 | 5.3442 | 1.9894 | 6.3296 | 9.3212 | 9.4295 | 10.084 | 10.819 | 11.76 | 0.69586 | 1.74145 | 8.09304 | 1.64118 | 6.84469 | -3.72297 | -7.47897 | -3.77408 | -11.83497 | -13.18405 | -21.67416 | -3.12845 | -11.59026 | -18.42439 | -16.10748 | -15.34917 | 8.97593 | 2.24602 | -14.97181 | 0.86857 | 1.7743 | 15.55806 | 19.5569 | 13.32194 | 17.2 | 18.8988 | 15.43772 | 18.94614 | 15.00506 | 17.74356 | 18.93112 | 18.69794 | 19.55931 | 17.30637 | 16.33713 | 18.16278 | 23.16463 | 16.69862 | 5.22527 | -5.59827 | -14.02133 | 16.67711 | 16.13519 | 18.70541
919.13 | -14.643 | -8.2048 | -16.794 | -9.1666 | -7.6496 | -14.129 | -17.309 | -1.9399 | -15.111 | -13.616 | -18.344 | -9.4694 | -15.137 | -21.534 | -18.629 | -10.404 | -11.654 | -13.863 | -13.492 | -10.519 | -7.3705 | -7.1099 | -11.176 | -11.172 | -8.9002 | -16.231 | -9.407 | -9.7208 | -13.564 | -6.4865 | -9.3861 | -19.057 | -18.631 | -17.662 | -10.479 | -14.629 | -7.458 | -3.0553 | -5.1706 | -4.3494 | -2.9056 | -3.2947 | 2.311 | 0.03698 | 3.2126 | 3.2304 | 3.8561 | 8.1451 | 5.4295 | 2.0563 | 6.4125 | 9.4126 | 9.5003 | 10.16 | 10.923 | 11.849 | 0.75169 | 1.79953 | 8.17734 | 1.70349 | 6.94899 | -3.65155 | -7.42832 | -3.72609 | -11.77071 | -13.12766 | -21.62865 | -3.07124 | -11.55345 | -18.36801 | -16.09803 | -15.3364 | 9.07215 | 2.33551 | -14.93215 | 0.93541 | 1.83099 | 15.65662 | 19.76474 | 13.43969 | 17.40491 | 19.06 | 15.6101 | 19.16045 | 15.14625 | 17.90263 | 18.97817 | 18.74807 | 19.5902 | 17.33657 | 16.36044 | 18.19382 | 23.17064 | 16.78025 | 5.31655 | -5.46888 | -13.98809 | 16.69285 | 16.15666 | 18.72663
920.7 | -14.606 | -8.1457 | -16.772 | -9.1101 | -7.6041 | -14.104 | -17.275 | -1.835 | -15.088 | -13.611 | -18.311 | -9.4217 | -15.105 | -21.491 | -18.591 | -10.354 | -11.619 | -13.82 | -13.449 | -10.49 | -7.3076 | -7.0281 | -11.136 | -11.127 | -8.8641 | -16.194 | -9.3746 | -9.6788 | -13.524 | -6.4252 | -9.3451 | -19.011 | -18.629 | -17.637 | -10.424 | -14.611 | -7.3973 | -3.0153 | -5.1041 | -4.3007 | -2.8474 | -3.2368 | 2.3745 | 0.10411 | 3.3022 | 3.289 | 3.9167 | 8.2208 | 5.5144 | 2.1233 | 6.4952 | 9.5033 | 9.5705 | 10.235 | 11.027 | 11.937 | 0.80763 | 1.85779 | 8.26112 | 1.76583 | 7.0527 | -3.58001 | -7.37763 | -3.67811 | -11.7065 | -13.07132 | -21.58285 | -3.01378 | -11.51659 | -18.31104 | -16.08846 | -15.32345 | 9.16816 | 2.42505 | -14.8919 | 1.00282 | 1.88827 | 15.75477 | 19.97171 | 13.55704 | 17.60908 | 19.22054 | 15.78185 | 19.37394 | 15.28691 | 18.06108 | 19.02471 | 18.79767 | 19.62087 | 17.36658 | 16.38355 | 18.22466 | 23.17621 | 16.86141 | 5.40777 | -5.33886 | -13.95458 | 16.70842 | 16.17796 | 18.74764
922.27 | -14.569 | -8.0866 | -16.75 | -9.0535 | -7.5584 | -14.077 | -17.24 | -1.7295 | -15.064 | -13.605 | -18.277 | -9.3739 | -15.073 | -21.448 | -18.552 | -10.303 | -11.584 | -13.778 | -13.406 | -10.462 | -7.2443 | -6.9463 | -11.097 | -11.082 | -8.8281 | -16.158 | -9.3422 | -9.6368 | -13.484 | -6.3635 | -9.3041 | -18.964 | -18.626 | -17.611 | -10.369 | -14.593 | -7.3366 | -2.9754 | -5.0374 | -4.252 | -2.789 | -3.1785 | 2.4379 | 0.17178 | 3.392 | 3.3475 | 3.9772 | 8.2961 | 5.5988 | 2.1903 | 6.5776 | 9.5934 | 9.6403 | 10.31 | 11.131 | 12.025 | 0.86369 | 1.91625 | 8.34441 | 1.82821 | 7.15581 | -3.50834 | -7.32692 | -3.63012 | -11.64236 | -13.01504 | -21.53677 | -2.95605 | -11.47969 | -18.25346 | -16.07879 | -15.31031 | 9.26397 | 2.51466 | -14.85104 | 1.07084 | 1.94617 | 15.85254 | 20.1778 | 13.674 | 17.81249 | 19.38043 | 15.95299 | 19.58661 | 15.42703 | 18.21892 | 19.07078 | 18.84677 | 19.65134 | 17.3964 | 16.40644 | 18.25532 | 23.18134 | 16.9421 | 5.49894 | -5.20817 | -13.92079 | 16.72384 | 16.19909 | 18.76844
923.84 | -14.533 | -8.0273 | -16.727 | -8.9969 | -7.5127 | -14.051 | -17.205 | -1.6234 | -15.04 | -13.6 | -18.243 | -9.3261 | -15.041 | -21.404 | -18.513 | -10.252 | -11.549 | -13.736 | -13.363 | -10.434 | -7.1803 | -6.8647 | -11.058 | -11.037 | -8.7922 | -16.121 | -9.3098 | -9.5949 | -13.444 | -6.3015 | -9.2631 | -18.918 | -18.624 | -17.586 | -10.314 | -14.575 | -7.2759 | -2.9356 | -4.9704 | -4.2032 | -2.7306 | -3.1199 | 2.5012 | 0.23998 | 3.4817 | 3.4059 | 4.0377 | 8.371 | 5.6827 | 2.2574 | 6.6597 | 9.6828 | 9.7095 | 10.384 | 11.234 | 12.112 | 0.91986 | 1.97492 | 8.42714 | 1.89062 | 7.25827 | -3.43654 | -7.2762 | -3.58214 | -11.57833 | -12.95885 | -21.49042 | -2.89806 | -11.44276 | -18.19527 | -16.06903 | -15.29699 | 9.35956 | 2.60431 | -14.80956 | 1.13946 | 2.00471 | 15.9499 | 20.38291 | 13.79054 | 18.01504 | 19.5396 | 16.12342 | 19.79835 | 15.56659 | 18.37608 | 19.11639 | 18.89537 | 19.68159 | 17.42603 | 16.42914 | 18.2858 | 23.18607 | 17.02232 | 5.59006 | -5.07683 | -13.88671 | 16.73911 | 16.22004 | 18.78903
925.41 | -14.496 | -7.9679 | -16.705 | -8.9401 | -7.4667 | -14.025 | -17.17 | -1.5166 | -15.016 | -13.594 | -18.209 | -9.2782 | -15.008 | -21.36 | -18.474 | -10.201 | -11.514 | -13.694 | -13.32 | -10.406 | -7.1159 | -6.7833 | -11.019 | -10.992 | -8.7565 | -16.084 | -9.2774 | -9.553 | -13.404 | -6.2392 | -9.2222 | -18.872 | -18.621 | -17.56 | -10.259 | -14.557 | -7.2153 | -2.8958 | -4.903 | -4.1545 | -2.6721 | -3.061 | 2.5645 | 0.30875 | 3.5715 | 3.4643 | 4.0982 | 8.4453 | 5.7661 | 2.3246 | 6.7415 | 9.7715 | 9.7781 | 10.457 | 11.337 | 12.198 | 0.97613 | 2.03378 | 8.5093 | 1.95305 | 7.36003 | -3.36463 | -7.22548 | -3.53418 | -11.51445 | -12.90278 | -21.44381 | -2.83981 | -11.4058 | -18.13647 | -16.05917 | -15.28349 | 9.45492 | 2.69399 | -14.76746 | 1.2087 | 2.06393 | 16.04684 | 20.58694 | 13.90663 | 18.21663 | 19.69801 | 16.29311 | 20.00909 | 15.70553 | 18.53252 | 19.16153 | 18.94349 | 19.71165 | 17.4555 | 16.45164 | 18.3161 | 23.19044 | 17.10206 | 5.68111 | -4.94483 | -13.85235 | 16.75424 | 16.24084 | 18.80944
926.98 | -14.458 | -7.9084 | -16.682 | -8.8832 | -7.4206 | -13.999 | -17.135 | -1.4092 | -14.993 | -13.589 | -18.175 | -9.2303 | -14.976 | -21.316 | -18.435 | -10.15 | -11.479 | -13.652 | -13.277 | -10.378 | -7.0509 | -6.702 | -10.98 | -10.947 | -8.7209 | -16.046 | -9.2449 | -9.5112 | -13.364 | -6.1765 | -9.1815 | -18.825 | -18.618 | -17.534 | -10.204 | -14.539 | -7.1547 | -2.8561 | -4.8354 | -4.1058 | -2.6136 | -3.0017 | 2.6278 | 0.37812 | 3.6613 | 3.5226 | 4.1586 | 8.5192 | 5.8489 | 2.3918 | 6.823 | 9.8594 | 9.8461 | 10.53 | 11.439 | 12.283 | 1.03252 | 2.09287 | 8.59085 | 2.01552 | 7.46105 | -3.29261 | -7.17477 | -3.48624 | -11.45075 | -12.84688 | -21.39695 | -2.78127 | -11.36882 | -18.07704 | -16.04922 | -15.26981 | 9.55005 | 2.78373 | -14.7247 | 1.2786 | 2.12385 | 16.14335 | 20.78984 | 14.02225 | 18.41722 | 19.85563 | 16.462 | 20.21878 | 15.84385 | 18.68821 | 19.20623 | 18.99114 | 19.74151 | 17.48479 | 16.47395 | 18.34623 | 23.19446 | 17.18132 | 5.7721 | -4.81213 | -13.8177 | 16.76924 | 16.26148 | 18.82966
928.55 | -14.421 | -7.8488 | -16.659 | -8.8263 | -7.3744 | -13.972 | -17.1 | -1.3011 | -14.969 | -13.583 | -18.141 | -9.1823 | -14.943 | -21.272 | -18.396 | -10.099 | -11.444 | -13.61 | -13.234 | -10.35 | -6.9854 | -6.6208 | -10.941 | -10.901 | -8.6855 | -16.009 | -9.2125 | -9.4695 | -13.323 | -6.1135 | -9.1409 | -18.779 | -18.615 | -17.508 | -10.149 | -14.521 | -7.0942 | -2.8164 | -4.7674 | -4.0572 | -2.5551 | -2.9421 | 2.6909 | 0.44809 | 3.7512 | 3.5808 | 4.219 | 8.5926 | 5.9312 | 2.4592 | 6.9041 | 9.9466 | 9.9135 | 10.602 | 11.54 | 12.368 | 1.08901 | 2.15217 | 8.67177 | 2.078 | 7.56129 | -3.22048 | -7.1241 | -3.43834 | -11.38725 | -12.79117 | -21.34987 | -2.72247 | -11.33182 | -18.01697 | -16.03918 | -15.25595 | 9.64494 | 2.87349 | -14.68129 | 1.34916 | 2.1845 | 16.23942 | 20.99151 | 14.13738 | 18.6167 | 20.0124 | 16.63004 | 20.42732 | 15.98151 | 18.84311 | 19.2505 | 19.03833 | 19.77118 | 17.51393 | 16.49608 | 18.37619 | 23.19816 | 17.2601 | 5.86302 | -4.67876 | -13.78277 | 16.78409 | 16.28197 | 18.84971
930.12 | -14.383 | -7.789 | -16.637 | -8.7692 | -7.328 | -13.945 | -17.064 | -1.1924 | -14.945 | -13.577 | -18.106 | -9.1343 | -14.911 | -21.227 | -18.357 | -10.048 | -11.408 | -13.568 | -13.191 | -10.322 | -6.9193 | -6.5399 | -10.903 | -10.856 | -8.6503 | -15.971 | -9.1801 | -9.4279 | -13.283 | -6.0502 | -9.1004 | -18.733 | -18.612 | -17.482 | -10.095 | -14.503 | -7.0339 | -2.7768 | -4.6992 | -4.0086 | -2.4965 | -2.8822 | 2.754 | 0.51868 | 3.841 | 3.6389 | 4.2793 | 8.6655 | 6.0128 | 2.5265 | 6.985 | 10.033 | 9.9802 | 10.673 | 11.641 | 12.451 | 1.14562 | 2.21169 | 8.75203 | 2.14049 | 7.66073 | -3.14826 | -7.07347 | -3.39049 | -11.32399 | -12.73567 | -21.30256 | -2.6634 | -11.29482 | -17.95627 | -16.02906 | -15.24193 | 9.73956 | 2.96328 | -14.63721 | 1.4204 | 2.2459 | 16.33504 | 21.19188 | 14.25201 | 18.81502 | 20.16831 | 16.79719 | 20.63467 | 16.11849 | 18.99718 | 19.29434 | 19.08506 | 19.80067 | 17.54291 | 16.51803 | 18.40599 | 23.20156 | 17.33839 | 5.95387 | -4.5447 | -13.74756 | 16.79882 | 16.30232 | 18.86958
931.69 | -14.346 | -7.7292 | -16.614 | -8.7121 | -7.2814 | -13.918 | -17.029 | -1.0831 | -14.921 | -13.571 | -18.071 | -9.0862 | -14.878 | -21.182 | -18.317 | -9.9964 | -11.373 | -13.526 | -13.148 | -10.293 | -6.8527 | -6.4592 | -10.864 | -10.811 | -8.6153 | -15.934 | -9.1476 | -9.3864 | -13.242 | -5.9864 | -9.0601 | -18.686 | -18.609 | -17.455 | -10.04 | -14.485 | -6.9736 | -2.7374 | -4.6306 | -3.96 | -2.4378 | -2.8219 | 2.817 | 0.58991 | 3.9309 | 3.697 | 4.3395 | 8.7378 | 6.0938 | 2.5939 | 7.0654 | 10.118 | 10.046 | 10.744 | 11.742 | 12.534 | 1.20234 | 2.27145 | 8.83164 | 2.20301 | 7.75934 | -3.07594 | -7.02288 | -3.34268 | -11.26096 | -12.68039 | -21.25502 | -2.60405 | -11.25781 | -17.89492 | -16.01887 | -15.22773 | 9.83394 | 3.0531 | -14.59246 | 1.49232 | 2.30805 | 16.43022 | 21.39095 | 14.36612 | 19.01217 | 20.32333 | 16.96345 | 20.84081 | 16.25479 | 19.15043 | 19.33777 | 19.13135 | 19.82998 | 17.57175 | 16.53981 | 18.43562 | 23.20469 | 17.4162 | 6.04465 | -4.40994 | -13.71205 | 16.81343 | 16.32252 | 18.8893
933.26 | -14.308 | -7.6692 | -16.591 | -8.6548 | -7.2347 | -13.891 | -16.994 | -0.97312 | -14.897 | -13.564 | -18.036 | -9.038 | -14.845 | -21.137 | -18.278 | -9.9451 | -11.337 | -13.485 | -13.104 | -10.265 | -6.7854 | -6.3787 | -10.826 | -10.766 | -8.5805 | -15.896 | -9.1152 | -9.345 | -13.202 | -5.9224 | -9.02 | -18.64 | -18.606 | -17.429 | -9.9858 | -14.467 | -6.9134 | -2.698 | -4.5617 | -3.9115 | -2.3792 | -2.7613 | 2.8799 | 0.66179 | 4.0208 | 3.7549 | 4.3997 | 8.8096 | 6.1741 | 2.6614 | 7.1455 | 10.203 | 10.112 | 10.813 | 11.841 | 12.616 | 1.25918 | 2.33145 | 8.91058 | 2.26554 | 7.85712 | -3.00352 | -6.97234 | -3.29491 | -11.1982 | -12.62535 | -21.20727 | -2.54442 | -11.22079 | -17.83292 | -16.0086 | -15.21335 | 9.92805 | 3.14296 | -14.54703 | 1.56493 | 2.37098 | 16.52494 | 21.58867 | 14.47971 | 19.2081 | 20.47746 | 17.12878 | 21.04571 | 16.39039 | 19.30283 | 19.3808 | 19.17722 | 19.85912 | 17.60043 | 16.56142 | 18.4651 | 23.20755 | 17.49353 | 6.13536 | -4.27448 | -13.67625 | 16.82792 | 16.34259 | 18.90887
934.83 | -14.27 | -7.6092 | -16.568 | -8.5975 | -7.1878 | -13.864 | -16.958 | -0.8625 | -14.873 | -13.558 | -18.001 | -8.9898 | -14.812 | -21.092 | -18.239 | -9.8938 | -11.302 | -13.444 | -13.061 | -10.237 | -6.7176 | -6.2984 | -10.789 | -10.72 | -8.5459 | -15.857 | -9.0829 | -9.3038 | -13.161 | -5.8579 | -8.9801 | -18.594 | -18.602 | -17.402 | -9.9316 | -14.448 | -6.8534 | -2.6587 | -4.4926 | -3.8631 | -2.3205 | -2.7003 | 2.9427 | 0.73432 | 4.1107 | 3.8128 | 4.4599 | 8.8808 | 6.2538 | 2.7289 | 7.2253 | 10.287 | 10.176 | 10.882 | 11.94 | 12.697 | 1.31613 | 2.39169 | 8.98883 | 2.32809 | 7.95403 | -2.93101 | -6.92185 | -3.2472 | -11.13571 | -12.57057 | -21.15933 | -2.48452 | -11.18377 | -17.77028 | -15.99825 | -15.19881 | 10.0219 | 3.23282 | -14.50091 | 1.63823 | 2.43469 | 16.6192 | 21.78497 | 14.59276 | 19.40274 | 20.63065 | 17.29313 | 21.24929 | 16.52527 | 19.45434 | 19.42343 | 19.22265 | 19.88808 | 17.62898 | 16.58285 | 18.49443 | 23.21016 | 17.57037 | 6.226 | -4.13834 | -13.64017 | 16.84229 | 16.36252 | 18.92828
936.39 | -14.231 | -7.549 | -16.546 | -8.5401 | -7.1407 | -13.837 | -16.923 | -0.75124 | -14.85 | -13.552 | -17.966 | -8.9416 | -14.778 | -21.046 | -18.2 | -9.8424 | -11.266 | -13.402 | -13.018 | -10.209 | -6.6492 | -6.2184 | -10.751 | -10.675 | -8.5116 | -15.819 | -9.0505 | -9.2626 | -13.12 | -5.7932 | -8.9403 | -18.548 | -18.598 | -17.375 | -9.8776 | -14.43 | -6.7935 | -2.6195 | -4.4231 | -3.8147 | -2.2618 | -2.639 | 3.0055 | 0.80751 | 4.2006 | 3.8705 | 4.5199 | 8.9515 | 6.3328 | 2.7965 | 7.3047 | 10.37 | 10.24 | 10.95 | 12.039 | 12.777 | 1.3732 | 2.45217 | 9.06638 | 2.39066 | 8.05006 | -2.85841 | -6.87143 | -3.19955 | -11.07352 | -12.51605 | -21.11118 | -2.42434 | -11.14676 | -17.70699 | -15.98784 | -15.18411 | 10.11547 | 3.3227 | -14.45412 | 1.71223 | 2.49919 | 16.71299 | 21.97983 | 14.70525 | 19.59607 | 20.78288 | 17.4565 | 21.45154 | 16.65942 | 19.60495 | 19.46567 | 19.26767 | 19.91686 | 17.65739 | 16.60413 | 18.52359 | 23.21254 | 17.64673 | 6.31655 | -4.00151 | -13.60379 | 16.85654 | 16.38232 | 18.94756
937.96 | -14.193 | -7.4887 | -16.523 | -8.4826 | -7.0935 | -13.81 | -16.887 | -0.63936 | -14.826 | -13.545 | -17.93 | -8.8933 | -14.745 | -21.001 | -18.161 | -9.791 | -11.231 | -13.361 | -12.974 | -10.181 | -6.5803 | -6.1387 | -10.714 | -10.629 | -8.4775 | -15.781 | -9.0182 | -9.2217 | -13.079 | -5.728 | -8.9007 | -18.503 | -18.594 | -17.347 | -9.8238 | -14.411 | -6.7338 | -2.5804 | -4.3533 | -3.7664 | -2.203 | -2.5774 | 3.0681 | 0.88138 | 4.2905 | 3.9282 | 4.5799 | 9.0216 | 6.4112 | 2.8642 | 7.3837 | 10.452 | 10.304 | 11.017 | 12.136 | 12.856 | 1.43039 | 2.5129 | 9.14323 | 2.45323 | 8.1452 | -2.78572 | -6.82107 | -3.15195 | -11.01162 | -12.4618 | -21.06283 | -2.3639 | -11.10974 | -17.64305 | -15.97735 | -15.16924 | 10.20876 | 3.41258 | -14.40663 | 1.78692 | 2.56447 | 16.8063 | 22.17321 | 14.81718 | 19.78806 | 20.93415 | 17.61885 | 21.65243 | 16.79282 | 19.75465 | 19.50752 | 19.31227 | 19.94549 | 17.68566 | 16.62525 | 18.55261 | 23.2147 | 17.72259 | 6.40702 | -3.864 | -13.56714 | 16.87068 | 16.40199 | 18.96669
939.53 | -14.154 | -7.4283 | -16.5 | -8.425 | -7.0461 | -13.782 | -16.852 | -0.52683 | -14.802 | -13.539 | -17.894 | -8.8449 | -14.712 | -20.955 | -18.122 | -9.7394 | -11.195 | -13.321 | -12.931 | -10.153 | -6.5107 | -6.0592 | -10.677 | -10.584 | -8.4436 | -15.742 | -8.9859 | -9.1808 | -13.039 | -5.6626 | -8.8613 | -18.457 | -18.59 | -17.32 | -9.7701 | -14.393 | -6.6742 | -2.5414 | -4.2832 | -3.7182 | -2.1442 | -2.5155 | 3.1307 | 0.95593 | 4.3804 | 3.9858 | 4.6399 | 9.0911 | 6.4888 | 2.9319 | 7.4624 | 10.533 | 10.366 | 11.083 | 12.233 | 12.934 | 1.4877 | 2.57389 | 9.21937 | 2.51583 | 8.23943 | -2.71294 | -6.77078 | -3.10442 | -10.95002 | -12.40783 | -21.0143 | -2.30319 | -11.07274 | -17.57846 | -15.9668 | -15.1542 | 10.30177 | 3.50248 | -14.35846 | 1.86231 | 2.63056 | 16.89915 | 22.3651 | 14.92855 | 19.97869 | 21.08444 | 17.78019 | 21.85195 | 16.92548 | 19.90344 | 19.549 | 19.35646 | 19.97395 | 17.7138 | 16.6462 | 18.58148 | 23.21666 | 17.79798 | 6.49741 | -3.72579 | -13.53019 | 16.88472 | 16.42153 | 18.98568
941.1 | -14.115 | -7.3678 | -16.477 | -8.3673 | -6.9985 | -13.755 | -16.816 | -0.41365 | -14.779 | -13.532 | -17.858 | -8.7965 | -14.678 | -20.908 | -18.083 | -9.6879 | -11.159 | -13.28 | -12.887 | -10.126 | -6.4406 | -5.9799 | -10.64 | -10.538 | -8.41 | -15.703 | -8.9536 | -9.1402 | -12.997 | -5.5968 | -8.8222 | -18.412 | -18.586 | -17.292 | -9.7167 | -14.374 | -6.6147 | -2.5025 | -4.2128 | -3.67 | -2.0854 | -2.4532 | 3.1931 | 1.0312 | 4.4703 | 4.0432 | 4.6998 | 9.1601 | 6.5658 | 2.9997 | 7.5407 | 10.613 | 10.428 | 11.148 | 12.329 | 13.012 | 1.54513 | 2.63514 | 9.29481 | 2.57844 | 8.33277 | -2.64007 | -6.72056 | -3.05694 | -10.88873 | -12.35416 | -20.96557 | -2.2422 | -11.03574 | -17.51322 | -15.95618 | -15.13899 | 10.39449 | 3.59238 | -14.30959 | 1.93841 | 2.69746 | 16.99153 | 22.55546 | 15.03934 | 20.16793 | 21.23375 | 17.94048 | 22.05007 | 17.05739 | 20.05129 | 19.59011 | 19.40026 | 20.00225 | 17.74182 | 16.66701 | 18.61021 | 23.21842 | 17.87288 | 6.58772 | -3.58691 | -13.49295 | 16.89864 | 16.44095 | 19.00455
942.67 | -14.076 | -7.3072 | -16.454 | -8.3096 | -6.9508 | -13.727 | -16.781 | -0.29984 | -14.755 | -13.526 | -17.822 | -8.748 | -14.644 | -20.862 | -18.044 | -9.6363 | -11.123 | -13.239 | -12.844 | -10.098 | -6.3699 | -5.901 | -10.603 | -10.493 | -8.3766 | -15.664 | -8.9214 | -9.0996 | -12.956 | -5.5306 | -8.7832 | -18.366 | -18.582 | -17.264 | -9.6634 | -14.356 | -6.5555 | -2.4637 | -4.1421 | -3.622 | -2.0266 | -2.3906 | 3.2555 | 1.1071 | 4.5602 | 4.1006 | 4.7597 | 9.2285 | 6.6421 | 3.0676 | 7.6186 | 10.692 | 10.489 | 11.213 | 12.425 | 13.088 | 1.60269 | 2.69666 | 9.36953 | 2.64107 | 8.42518 | -2.56711 | -6.67041 | -3.00953 | -10.82776 | -12.30077 | -20.91666 | -2.18094 | -10.99875 | -17.44733 | -15.9455 | -15.12363 | 10.48694 | 3.68229 | -14.26002 | 2.0152 | 2.76516 | 17.08342 | 22.74429 | 15.14956 | 20.35576 | 21.38206 | 18.09973 | 22.24677 | 17.18853 | 20.1982 | 19.63086 | 19.44367 | 20.03039 | 17.76972 | 16.68766 | 18.63878 | 23.22 | 17.94729 | 6.67794 | -3.44734 | -13.45542 | 16.91247 | 16.46026 | 19.02329
944.23 | -14.037 | -7.2465 | -16.431 | -8.2517 | -6.9029 | -13.699 | -16.745 | -0.18541 | -14.732 | -13.519 | -17.786 | -8.6995 | -14.61 | -20.815 | -18.005 | -9.5846 | -11.088 | -13.199 | -12.801 | -10.07 | -6.2987 | -5.8223 | -10.567 | -10.447 | -8.3435 | -15.625 | -8.8893 | -9.0593 | -12.915 | -5.4641 | -8.7444 | -18.321 | -18.577 | -17.236 | -9.6103 | -14.337 | -6.4963 | -2.4251 | -4.0711 | -3.574 | -1.9678 | -2.3276 | 3.3178 | 1.1837 | 4.6501 | 4.1579 | 4.8195 | 9.2963 | 6.7177 | 3.1356 | 7.6962 | 10.771 | 10.55 | 11.276 | 12.52 | 13.164 | 1.66037 | 2.75844 | 9.44354 | 2.70372 | 8.51665 | -2.49406 | -6.62034 | -2.96218 | -10.76711 | -12.24769 | -20.86758 | -2.11943 | -10.96177 | -17.38079 | -15.93475 | -15.1081 | 10.57908 | 3.77219 | -14.20977 | 2.0927 | 2.83367 | 17.17484 | 22.93153 | 15.25918 | 20.54214 | 21.52934 | 18.25789 | 22.44201 | 17.31889 | 20.34414 | 19.67125 | 19.48669 | 20.05838 | 17.79749 | 16.70816 | 18.66722 | 23.2214 | 18.02123 | 6.76807 | -3.30712 | -13.4176 | 16.9262 | 16.47944 | 19.04191
945.8 | -13.998 | -7.1856 | -16.409 | -8.1938 | -6.8548 | -13.671 | -16.709 | -0.07033 | -14.708 | -13.512 | -17.749 | -8.651 | -14.577 | -20.769 | -17.966 | -9.5328 | -11.052 | -13.159 | -12.757 | -10.042 | -6.2268 | -5.7439 | -10.531 | -10.402 | -8.3107 | -15.585 | -8.8571 | -9.0191 | -12.874 | -5.3973 | -8.7058 | -18.276 | -18.572 | -17.208 | -9.5574 | -14.318 | -6.4373 | -2.3865 | -3.9998 | -3.526 | -1.9089 | -2.2643 | 3.3799 | 1.2611 | 4.7399 | 4.2151 | 4.8792 | 9.3636 | 6.7926 | 3.2036 | 7.7734 | 10.848 | 10.61 | 11.339 | 12.614 | 13.238 | 1.71819 | 2.82049 | 9.51683 | 2.76638 | 8.6072 | -2.42093 | -6.57034 | -2.9149 | -10.70679 | -12.19491 | -20.81831 | -2.05764 | -10.9248 | -17.31361 | -15.92394 | -15.09241 | 10.67093 | 3.86209 | -14.15882 | 2.17089 | 2.90299 | 17.26577 | 23.11718 | 15.36821 | 20.72707 | 21.6756 | 18.41497 | 22.63579 | 17.44847 | 20.48912 | 19.71128 | 19.52932 | 20.08621 | 17.82514 | 16.72851 | 18.69552 | 23.22265 | 18.09468 | 6.85811 | -3.16622 | -13.3795 | 16.93982 | 16.49851 | 19.06041
947.37 | -13.959 | -7.1247 | -16.386 | -8.1358 | -6.8066 | -13.643 | -16.674 | 0.04539 | -14.685 | -13.505 | -17.712 | -8.6024 | -14.543 | -20.722 | -17.927 | -9.4811 | -11.016 | -13.119 | -12.714 | -10.014 | -6.1544 | -5.6658 | -10.496 | -10.356 | -8.2781 | -15.546 | -8.8251 | -8.979 | -12.833 | -5.3301 | -8.6675 | -18.231 | -18.567 | -17.179 | -9.5047 | -14.3 | -6.3785 | -2.3481 | -3.9282 | -3.4782 | -1.85 | -2.2007 | 3.442 | 1.3391 | 4.8297 | 4.2722 | 4.939 | 9.4303 | 6.8668 | 3.2717 | 7.8502 | 10.924 | 10.669 | 11.401 | 12.708 | 13.312 | 1.77614 | 2.88281 | 9.58939 | 2.82907 | 8.69681 | -2.3477 | -6.52041 | -2.86768 | -10.6468 | -12.14244 | -20.76887 | -1.99559 | -10.88785 | -17.24578 | -15.91307 | -15.07656 | 10.76249 | 3.95197 | -14.10718 | 2.24979 | 2.97313 | 17.35622 | 23.30123 | 15.47665 | 20.91052 | 21.82083 | 18.57096 | 22.8281 | 17.57727 | 20.63313 | 19.75098 | 19.57158 | 20.11389 | 17.85268 | 16.74872 | 18.72367 | 23.22374 | 18.16765 | 6.94807 | -3.02466 | -13.34111 | 16.95336 | 16.51746 | 19.07879
948.94 | -13.919 | -7.0636 | -16.363 | -8.0777 | -6.7581 | -13.615 | -16.638 | 0.16174 | -14.661 | -13.498 | -17.675 | -8.5537 | -14.508 | -20.674 | -17.889 | -9.4292 | -10.98 | -13.08 | -12.67 | -9.9866 | -6.0814 | -5.5879 | -10.46 | -10.31 | -8.2458 | -15.506 | -8.793 | -8.9391 | -12.791 | -5.2626 | -8.6294 | -18.187 | -18.562 | -17.151 | -9.4523 | -14.281 | -6.3198 | -2.3097 | -3.8562 | -3.4304 | -1.7911 | -2.1368 | 3.504 | 1.4178 | 4.9196 | 4.3292 | 4.9986 | 9.4965 | 6.9403 | 3.34 | 7.9267 | 11 | 10.727 | 11.462 | 12.801 | 13.384 | 1.83421 | 2.94542 | 9.66124 | 2.89177 | 8.78547 | -2.27438 | -6.47056 | -2.82053 | -10.58714 | -12.09028 | -20.71926 | -1.93328 | -10.85091 | -17.17731 | -15.90213 | -15.06055 | 10.85374 | 4.04185 | -14.05485 | 2.32937 | 3.04408 | 17.44618 | 23.48365 | 15.58448 | 21.09248 | 21.96502 | 18.72584 | 23.01891 | 17.70528 | 20.77616 | 19.79032 | 19.61347 | 20.14143 | 17.8801 | 16.76879 | 18.75169 | 23.22469 | 18.24014 | 7.03793 | -2.88245 | -13.30243 | 16.9668 | 16.53631 | 19.09706
950.5 | -13.879 | -7.0025 | -16.34 | -8.0195 | -6.7095 | -13.587 | -16.602 | 0.27872 | -14.638 | -13.491 | -17.638 | -8.5051 | -14.474 | -20.627 | -17.85 | -9.3773 | -10.944 | -13.04 | -12.627 | -9.959 | -6.0078 | -5.5104 | -10.425 | -10.265 | -8.2137 | -15.466 | -8.7611 | -8.8994 | -12.75 | -5.1947 | -8.5915 | -18.142 | -18.557 | -17.122 | -9.4 | -14.262 | -6.2613 | -2.2715 | -3.784 | -3.3827 | -1.7322 | -2.0726 | 3.5659 | 1.4973 | 5.0093 | 4.3861 | 5.0582 | 9.562 | 7.0132 | 3.4083 | 8.0029 | 11.075 | 10.785 | 11.522 | 12.893 | 13.456 | 1.89242 | 3.00831 | 9.73236 | 2.9545 | 8.87318 | -2.20098 | -6.4208 | -2.77344 | -10.52783 | -12.03844 | -20.66948 | -1.87072 | -10.81399 | -17.1082 | -15.89114 | -15.04439 | 10.94469 | 4.13171 | -14.00183 | 2.40965 | 3.11584 | 17.53565 | 23.66442 | 15.69169 | 21.27292 | 22.10815 | 18.87959 | 23.2082 | 17.83248 | 20.91818 | 19.82934 | 19.655 | 20.16882 | 17.90741 | 16.78872 | 18.77958 | 23.2255 | 18.31216 | 7.12768 | -2.7396 | -13.26347 | 16.98014 | 16.55504 | 19.11522
952.07 | -13.839 | -6.9412 | -16.317 | -7.9613 | -6.6608 | -13.558 | -16.567 | 0.39634 | -14.615 | -13.484 | -17.601 | -8.4563 | -14.44 | -20.579 | -17.811 | -9.3254 | -10.908 | -13.001 | -12.583 | -9.9314 | -5.9337 | -5.4331 | -10.391 | -10.219 | -8.182 | -15.426 | -8.7291 | -8.8598 | -12.708 | -5.1265 | -8.5538 | -18.098 | -18.552 | -17.093 | -9.3479 | -14.243 | -6.203 | -2.2334 | -3.7114 | -3.3351 | -1.6732 | -2.008 | 3.6277 | 1.5775 | 5.099 | 4.4429 | 5.1178 | 9.6271 | 7.0853 | 3.4767 | 8.0786 | 11.148 | 10.842 | 11.581 | 12.984 | 13.527 | 1.95078 | 3.07149 | 9.80277 | 3.01725 | 8.95995 | -2.12749 | -6.37111 | -2.72642 | -10.46884 | -11.9869 | -20.61953 | -1.8079 | -10.77708 | -17.03844 | -15.88009 | -15.02806 | 11.03534 | 4.22155 | -13.94811 | 2.49062 | 3.18841 | 17.62464 | 23.84355 | 15.79831 | 21.45184 | 22.25023 | 19.03222 | 23.39597 | 17.95888 | 21.05923 | 19.86802 | 19.69616 | 20.19607 | 17.93462 | 16.80851 | 18.80732 | 23.2262 | 18.38369 | 7.21734 | -2.5961 | -13.22422 | 16.9934 | 16.57367 | 19.13328
953.64 | -13.799 | -6.8799 | -16.294 | -7.903 | -6.6118 | -13.53 | -16.531 | 0.5146 | -14.592 | -13.477 | -17.564 | -8.4075 | -14.406 | -20.532 | -17.773 | -9.2734 | -10.873 | -12.962 | -12.54 | -9.9039 | -5.859 | -5.3561 | -10.356 | -10.173 | -8.1504 | -15.386 | -8.6973 | -8.8204 | -12.667 | -5.058 | -8.5163 | -18.053 | -18.547 | -17.064 | -9.2961 | -14.225 | -6.1448 | -2.1954 | -3.6385 | -3.2875 | -1.6142 | -1.9432 | 3.6894 | 1.6584 | 5.1887 | 4.4996 | 5.1774 | 9.6915 | 7.1567 | 3.5452 | 8.1541 | 11.221 | 10.898 | 11.639 | 13.075 | 13.596 | 2.00927 | 3.13496 | 9.87247 | 3.08003 | 9.04577 | -2.05389 | -6.32149 | -2.67946 | -10.41019 | -11.93569 | -20.56942 | -1.74482 | -10.74019 | -16.96805 | -15.86898 | -15.01158 | 11.12568 | 4.31138 | -13.8937 | 2.57228 | 3.2618 | 17.71314 | 24.02101 | 15.90431 | 21.62924 | 22.39126 | 19.18373 | 23.58223 | 18.0845 | 21.19927 | 19.90638 | 19.73698 | 20.22318 | 17.96172 | 16.82817 | 18.83495 | 23.22677 | 18.45476 | 7.30692 | -2.45195 | -13.18468 | 17.00657 | 16.5922 | 19.15123
955.2 | -13.759 | -6.8184 | -16.272 | -7.8446 | -6.5627 | -13.501 | -16.495 | 0.63349 | -14.569 | -13.469 | -17.526 | -8.3587 | -14.371 | -20.484 | -17.734 | -9.2213 | -10.837 | -12.924 | -12.496 | -9.8765 | -5.7837 | -5.2794 | -10.322 | -10.127 | -8.1192 | -15.345 | -8.6654 | -8.7812 | -12.625 | -4.9892 | -8.479 | -18.009 | -18.541 | -17.034 | -9.2444 | -14.206 | -6.0868 | -2.1575 | -3.5652 | -3.2401 | -1.5552 | -1.878 | 3.7511 | 1.74 | 5.2784 | 4.5562 | 5.2369 | 9.7555 | 7.2274 | 3.6139 | 8.2292 | 11.293 | 10.953 | 11.697 | 13.165 | 13.665 | 2.0679 | 3.19872 | 9.94144 | 3.14282 | 9.13063 | -1.98022 | -6.27196 | -2.63257 | -10.35189 | -11.88479 | -20.51914 | -1.6815 | -10.70333 | -16.89703 | -15.85782 | -14.99494 | 11.2157 | 4.40117 | -13.83861 | 2.65461 | 3.33599 | 17.80114 | 24.19678 | 16.00968 | 21.80507 | 22.53121 | 19.33407 | 23.76692 | 18.20928 | 21.33829 | 19.94441 | 19.77743 | 20.25014 | 17.98871 | 16.84769 | 18.86243 | 23.22724 | 18.52535 | 7.39637 | -2.3072 | -13.14486 | 17.01965 | 16.61061 | 19.16908
956.77 | -13.719 | -6.7568 | -16.249 | -7.7861 | -6.5134 | -13.473 | -16.459 | 0.75301 | -14.546 | -13.462 | -17.488 | -8.3098 | -14.336 | -20.436 | -17.696 | -9.1692 | -10.801 | -12.885 | -12.453 | -9.8491 | -5.7078 | -5.203 | -10.288 | -10.081 | -8.0882 | -15.305 | -8.6337 | -8.7422 | -12.583 | -4.92 | -8.442 | -17.966 | -18.535 | -17.005 | -9.1929 | -14.187 | -6.029 | -2.1197 | -3.4917 | -3.1927 | -1.4962 | -1.8126 | 3.8126 | 1.8224 | 5.368 | 4.6128 | 5.2964 | 9.8188 | 7.2974 | 3.6826 | 8.3039 | 11.364 | 11.008 | 11.753 | 13.254 | 13.733 | 2.12668 | 3.26278 | 10.00971 | 3.20565 | 9.21453 | -1.90644 | -6.22251 | -2.58573 | -10.29392 | -11.83421 | -20.4687 | -1.61792 | -10.66648 | -16.82538 | -15.84659 | -14.97814 | 11.30542 | 4.49094 | -13.78283 | 2.73763 | 3.41098 | 17.88866 | 24.37087 | 16.11443 | 21.97936 | 22.67009 | 19.48327 | 23.95007 | 18.33327 | 21.47632 | 19.98213 | 19.81754 | 20.27697 | 18.0156 | 16.86709 | 18.88979 | 23.22761 | 18.59546 | 7.48574 | -2.16181 | -13.10475 | 17.03265 | 16.62893 | 19.18683
958.34 | -13.678 | -6.6951 | -16.226 | -7.7276 | -6.464 | -13.444 | -16.424 | 0.87317 | -14.523 | -13.455 | -17.45 | -8.2609 | -14.302 | -20.387 | -17.657 | -9.1171 | -10.765 | -12.847 | -12.409 | -9.8217 | -5.6314 | -5.1269 | -10.255 | -10.036 | -8.0575 | -15.264 | -8.602 | -8.7033 | -12.541 | -4.8505 | -8.4052 | -17.922 | -18.529 | -16.975 | -9.1417 | -14.168 | -5.9713 | -2.0821 | -3.4178 | -3.1454 | -1.4371 | -1.7468 | 3.8741 | 1.9055 | 5.4575 | 4.6692 | 5.3558 | 9.8817 | 7.3667 | 3.7515 | 8.3783 | 11.434 | 11.062 | 11.809 | 13.342 | 13.8 | 2.1856 | 3.32714 | 10.07726 | 3.26851 | 9.29748 | -1.83258 | -6.17313 | -2.53897 | -10.23629 | -11.78395 | -20.4181 | -1.55411 | -10.62965 | -16.7531 | -15.83531 | -14.96119 | 11.39482 | 4.58068 | -13.72637 | 2.82131 | 3.48678 | 17.97568 | 24.54325 | 16.21856 | 22.15206 | 22.80789 | 19.63132 | 24.13166 | 18.45643 | 21.61331 | 20.01954 | 19.85732 | 20.30366 | 18.04238 | 16.88635 | 18.91702 | 23.22788 | 18.66511 | 7.57499 | -2.01582 | -13.06436 | 17.04557 | 16.64715 | 19.20449
959.9 | -13.637 | -6.6334 | -16.203 | -7.669 | -6.4144 | -13.415 | -16.388 | 0.99396 | -14.5 | -13.447 | -17.412 | -8.2119 | -14.267 | -20.339 | -17.619 | -9.0649 | -10.729 | -12.809 | -12.366 | -9.7944 | -5.5545 | -5.0511 | -10.221 | -9.9897 | -8.027 | -15.223 | -8.5703 | -8.6645 | -12.5 | -4.7808 | -8.3686 | -17.878 | -18.523 | -16.945 | -9.0906 | -14.149 | -5.9138 | -2.0445 | -3.3436 | -3.0981 | -1.378 | -1.6807 | 3.9354 | 1.9893 | 5.547 | 4.7256 | 5.4152 | 9.944 | 7.4353 | 3.8205 | 8.4524 | 11.503 | 11.116 | 11.864 | 13.43 | 13.866 | 2.24467 | 3.39181 | 10.14411 | 3.3314 | 9.37947 | -1.75861 | -6.12383 | -2.49226 | -10.17899 | -11.734 | -20.36734 | -1.49004 | -10.59284 | -16.68019 | -15.82398 | -14.94408 | 11.48391 | 4.67039 | -13.66923 | 2.90568 | 3.56338 | 18.06222 | 24.71394 | 16.32206 | 22.3232 | 22.94461 | 19.7782 | 24.31168 | 18.57878 | 21.7493 | 20.05664 | 19.89675 | 20.33022 | 18.06908 | 16.90548 | 18.94412 | 23.22807 | 18.73429 | 7.66414 | -1.86921 | -13.02368 | 17.0584 | 16.66527 | 19.22206
961.47 | -13.597 | -6.5715 | -16.18 | -7.6103 | -6.3646 | -13.386 | -16.352 | 1.1154 | -14.477 | -13.44 | -17.374 | -8.163 | -14.232 | -20.29 | -17.581 | -9.0126 | -10.693 | -12.771 | -12.323 | -9.7672 | -5.477 | -4.9756 | -10.188 | -9.9438 | -7.9969 | -15.182 | -8.5387 | -8.6259 | -12.458 | -4.7106 | -8.3322 | -17.835 | -18.517 | -16.915 | -9.0398 | -14.13 | -5.8564 | -2.007 | -3.2691 | -3.0509 | -1.3189 | -1.6143 | 3.9967 | 2.0739 | 5.6365 | 4.7819 | 5.4746 | 10.006 | 7.5032 | 3.8896 | 8.5261 | 11.571 | 11.169 | 11.918 | 13.517 | 13.931 | 2.3039 | 3.45679 | 10.21025 | 3.39432 | 9.46051 | -1.68455 | -6.0746 | -2.44562 | -10.12203 | -11.68437 | -20.31642 | -1.42574 | -10.55606 | -16.60666 | -15.81259 | -14.92682 | 11.57268 | 4.76006 | -13.61141 | 2.9907 | 3.64078 | 18.14826 | 24.88291 | 16.42493 | 22.49275 | 23.08025 | 19.92391 | 24.49013 | 18.70031 | 21.88425 | 20.09344 | 19.93585 | 20.35665 | 18.09567 | 16.92449 | 18.9711 | 23.22817 | 18.803 | 7.75318 | -1.72201 | -12.98273 | 17.07116 | 16.6833 | 19.23953
963.04 | -13.556 | -6.5096 | -16.158 | -7.5515 | -6.3146 | -13.357 | -16.316 | 1.2374 | -14.454 | -13.432 | -17.336 | -8.1139 | -14.197 | -20.241 | -17.543 | -8.9603 | -10.657 | -12.733 | -12.279 | -9.74 | -5.3989 | -4.9003 | -10.156 | -9.8979 | -7.967 | -15.141 | -8.5071 | -8.5875 | -12.416 | -4.6402 | -8.296 | -17.792 | -18.511 | -16.885 | -8.9891 | -14.111 | -5.7992 | -1.9697 | -3.1942 | -3.0038 | -1.2597 | -1.5477 | 4.0579 | 2.1592 | 5.7259 | 4.8381 | 5.534 | 10.067 | 7.5705 | 3.9588 | 8.5995 | 11.638 | 11.221 | 11.971 | 13.603 | 13.995 | 2.36328 | 3.52207 | 10.27569 | 3.45727 | 9.5406 | -1.61038 | -6.02544 | -2.39903 | -10.06541 | -11.63506 | -20.26535 | -1.3612 | -10.5193 | -16.53251 | -15.80114 | -14.90941 | 11.66113 | 4.84969 | -13.55291 | 3.07639 | 3.71897 | 18.23381 | 25.05016 | 16.52717 | 22.66071 | 23.2148 | 20.06846 | 24.66699 | 18.82102 | 22.01819 | 20.12994 | 19.97462 | 20.38294 | 18.12216 | 16.94338 | 18.99796 | 23.2282 | 18.87124 | 7.84212 | -1.57422 | -12.94149 | 17.08383 | 16.70123 | 19.25692
964.6 | -13.515 | -6.4475 | -16.135 | -7.4927 | -6.2645 | -13.328 | -16.281 | 1.3601 | -14.431 | -13.424 | -17.297 | -8.0648 | -14.162 | -20.192 | -17.504 | -8.908 | -10.621 | -12.696 | -12.236 | -9.7129 | -5.3204 | -4.8254 | -10.124 | -9.852 | -7.9373 | -15.099 | -8.4756 | -8.5493 | -12.374 | -4.5695 | -8.2601 | -17.749 | -18.504 | -16.854 | -8.9387 | -14.092 | -5.7421 | -1.9324 | -3.119 | -2.9568 | -1.2005 | -1.4807 | 4.119 | 2.2452 | 5.8152 | 4.8942 | 5.5934 | 10.128 | 7.637 | 4.0282 | 8.6726 | 11.704 | 11.272 | 12.023 | 13.689 | 14.058 | 2.42281 | 3.58767 | 10.34044 | 3.52026 | 9.61974 | -1.53612 | -5.97636 | -2.3525 | -10.00911 | -11.58606 | -20.21412 | -1.29642 | -10.48256 | -16.45774 | -15.78964 | -14.89184 | 11.74926 | 4.93929 | -13.49374 | 3.16273 | 3.79794 | 18.31886 | 25.21568 | 16.62877 | 22.82707 | 23.34826 | 20.21182 | 24.84227 | 18.94091 | 22.15109 | 20.16615 | 20.01307 | 20.40911 | 18.14857 | 16.96214 | 19.02469 | 23.22817 | 18.93903 | 7.93094 | -1.42585 | -12.89997 | 17.09643 | 16.71906 | 19.27422
966.17 | -13.473 | -6.3854 | -16.112 | -7.4338 | -6.2142 | -13.299 | -16.245 | 1.4834 | -14.408 | -13.416 | -17.258 | -8.0157 | -14.127 | -20.143 | -17.466 | -8.8556 | -10.585 | -12.659 | -12.193 | -9.6859 | -5.2412 | -4.7507 | -10.091 | -9.8061 | -7.908 | -15.058 | -8.4442 | -8.5112 | -12.332 | -4.4985 | -8.2244 | -17.706 | -18.498 | -16.824 | -8.8884 | -14.072 | -5.6852 | -1.8953 | -3.0435 | -2.9098 | -1.1413 | -1.4135 | 4.1801 | 2.332 | 5.9044 | 4.9502 | 5.6527 | 10.188 | 7.7029 | 4.0978 | 8.7454 | 11.77 | 11.323 | 12.074 | 13.774 | 14.12 | 2.4825 | 3.65359 | 10.40449 | 3.58329 | 9.69793 | -1.46175 | -5.92735 | -2.30603 | -9.95314 | -11.53736 | -20.16274 | -1.23141 | -10.44584 | -16.38237 | -15.77808 | -14.87412 | 11.83707 | 5.02883 | -13.4339 | 3.24972 | 3.8777 | 18.40342 | 25.37947 | 16.72974 | 22.99182 | 23.48063 | 20.35401 | 25.01595 | 19.05997 | 22.28297 | 20.20206 | 20.0512 | 20.43515 | 18.17487 | 16.98079 | 19.0513 | 23.22807 | 19.00635 | 8.01965 | -1.2769 | -12.85816 | 17.10896 | 16.73681 | 19.29144
967.73 | -13.432 | -6.3231 | -16.09 | -7.3749 | -6.1638 | -13.269 | -16.209 | 1.6074 | -14.386 | -13.408 | -17.22 | -7.9666 | -14.092 | -20.093 | -17.428 | -8.8032 | -10.549 | -12.622 | -12.149 | -9.6589 | -5.1616 | -4.6763 | -10.06 | -9.7601 | -7.8789 | -15.016 | -8.4128 | -8.4732 | -12.289 | -4.4272 | -8.1889 | -17.663 | -18.491 | -16.793 | -8.8383 | -14.053 | -5.6285 | -1.8583 | -2.9676 | -2.8629 | -1.082 | -1.3459 | 4.241 | 2.4195 | 5.9936 | 5.0062 | 5.712 | 10.248 | 7.7681 | 4.1674 | 8.8179 | 11.834 | 11.373 | 12.124 | 13.858 | 14.181 | 2.54235 | 3.71983 | 10.46787 | 3.64636 | 9.77517 | -1.38728 | -5.87841 | -2.25962 | -9.8975 | -11.48898 | -20.11119 | -1.16618 | -10.40915 | -16.30638 | -15.76647 | -14.85625 | 11.92455 | 5.11834 | -13.3734 | 3.33735 | 3.95824 | 18.48749 | 25.54153 | 16.83007 | 23.15496 | 23.61191 | 20.49501 | 25.18805 | 19.1782 | 22.41381 | 20.23768 | 20.08901 | 20.46107 | 18.20109 | 16.99931 | 19.07779 | 23.22791 | 19.07322 | 8.10825 | -1.12739 | -12.81608 | 17.12141 | 16.75446 | 19.30857
969.3 | -13.391 | -6.2608 | -16.067 | -7.3159 | -6.1132 | -13.24 | -16.173 | 1.732 | -14.363 | -13.4 | -17.18 | -7.9174 | -14.057 | -20.043 | -17.39 | -8.7507 | -10.513 | -12.585 | -12.106 | -9.632 | -5.0813 | -4.6022 | -10.028 | -9.7141 | -7.85 | -14.974 | -8.3815 | -8.4355 | -12.247 | -4.3555 | -8.1535 | -17.621 | -18.484 | -16.762 | -8.7885 | -14.034 | -5.5719 | -1.8213 | -2.8915 | -2.8161 | -1.0227 | -1.2781 | 4.3019 | 2.5078 | 6.0828 | 5.0621 | 5.7714 | 10.307 | 7.8326 | 4.2373 | 8.89 | 11.898 | 11.422 | 12.174 | 13.941 | 14.241 | 2.60237 | 3.7864 | 10.53056 | 3.70947 | 9.85146 | -1.31271 | -5.82954 | -2.21326 | -9.84218 | -11.4409 | -20.0595 | -1.10071 | -10.37248 | -16.22979 | -15.7548 | -14.83823 | 12.01171 | 5.20779 | -13.31223 | 3.42562 | 4.03955 | 18.57107 | 25.70185 | 16.92976 | 23.31649 | 23.74209 | 20.63482 | 25.35854 | 19.29561 | 22.54361 | 20.27302 | 20.1265 | 20.48686 | 18.22722 | 17.01771 | 19.10416 | 23.22771 | 19.13962 | 8.19673 | -0.97732 | -12.77372 | 17.13379 | 16.77202 | 19.32563
970.86 | -13.349 | -6.1984 | -16.044 | -7.2568 | -6.0624 | -13.21 | -16.137 | 1.8572 | -14.341 | -13.392 | -17.141 | -7.8682 | -14.022 | -19.994 | -17.353 | -8.6982 | -10.477 | -12.548 | -12.063 | -9.6052 | -5.0006 | -4.5284 | -9.9972 | -9.6681 | -7.8214 | -14.932 | -8.3502 | -8.3978 | -12.205 | -4.2836 | -8.1184 | -17.578 | -18.477 | -16.731 | -8.7388 | -14.015 | -5.5155 | -1.7845 | -2.8149 | -2.7693 | -0.9633 | -1.2101 | 4.3627 | 2.5968 | 6.1718 | 5.1179 | 5.8307 | 10.366 | 7.8965 | 4.3073 | 8.9619 | 11.96 | 11.471 | 12.223 | 14.024 | 14.3 | 2.66255 | 3.85329 | 10.59257 | 3.77263 | 9.92683 | -1.23803 | -5.78074 | -2.16695 | -9.78718 | -11.39312 | -20.00765 | -1.03503 | -10.33583 | -16.1526 | -15.74308 | -14.82005 | 12.09855 | 5.29719 | -13.2504 | 3.51452 | 4.12164 | 18.65415 | 25.86043 | 17.02882 | 23.47641 | 23.87118 | 20.77345 | 25.52743 | 19.41219 | 22.67239 | 20.30809 | 20.16369 | 20.51252 | 18.25326 | 17.036 | 19.13041 | 23.22745 | 19.20557 | 8.28509 | -0.8267 | -12.73108 | 17.1461 | 16.78949 | 19.3426
972.43 | -13.307 | -6.1359 | -16.022 | -7.1977 | -6.0115 | -13.181 | -16.102 | 1.983 | -14.318 | -13.384 | -17.102 | -7.8189 | -13.986 | -19.944 | -17.315 | -8.6456 | -10.441 | -12.512 | -12.019 | -9.5784 | -4.9194 | -4.4549 | -9.9663 | -9.6221 | -7.7931 | -14.89 | -8.319 | -8.3604 | -12.163 | -4.2114 | -8.0836 | -17.536 | -18.47 | -16.7 | -8.6893 | -13.996 | -5.4592 | -1.7477 | -2.738 | -2.7226 | -0.90389 | -1.1417 | 4.4234 | 2.6865 | 6.2608 | 5.1736 | 5.89 | 10.424 | 7.9597 | 4.3774 | 9.0335 | 12.022 | 11.519 | 12.27 | 14.106 | 14.358 | 2.72289 | 3.92051 | 10.65392 | 3.83583 | 10.00125 | -1.16324 | -5.732 | -2.1207 | -9.7325 | -11.34564 | -19.95565 | -0.96912 | -10.29921 | -16.07482 | -15.73131 | -14.80172 | 12.18506 | 5.38653 | -13.18791 | 3.60405 | 4.20448 | 18.73675 | 26.01726 | 17.12723 | 23.63471 | 23.99917 | 20.91089 | 25.69472 | 19.52795 | 22.80013 | 20.34287 | 20.20056 | 20.53807 | 18.27921 | 17.05418 | 19.15654 | 23.22716 | 19.27107 | 8.37334 | -0.67555 | -12.68816 | 17.15834 | 16.80688 | 19.3595
973.99 | -13.265 | -6.0733 | -15.999 | -7.1385 | -5.9604 | -13.151 | -16.066 | 2.1095 | -14.295 | -13.376 | -17.062 | -7.7697 | -13.951 | -19.894 | -17.277 | -8.593 | -10.405 | -12.476 | -11.976 | -9.5517 | -4.8376 | -4.3816 | -9.9358 | -9.576 | -7.765 | -14.848 | -8.2878 | -8.323 | -12.12 | -4.1389 | -8.0489 | -17.494 | -18.463 | -16.668 | -8.64 | -13.976 | -5.403 | -1.7111 | -2.6608 | -2.6759 | -0.84443 | -1.0731 | 4.4841 | 2.777 | 6.3497 | 5.2293 | 5.9494 | 10.482 | 8.0223 | 4.4478 | 9.1047 | 12.083 | 11.566 | 12.317 | 14.187 | 14.416 | 2.78342 | 3.98807 | 10.71461 | 3.89908 | 10.07475 | -1.08833 | -5.68332 | -2.07449 | -9.67812 | -11.29845 | -19.90349 | -0.90299 | -10.26261 | -15.99643 | -15.71948 | -14.78324 | 12.27125 | 5.47583 | -13.12477 | 3.6942 | 4.28808 | 18.81885 | 26.17237 | 17.22502 | 23.79139 | 24.12607 | 21.04715 | 25.86042 | 19.64288 | 22.92684 | 20.37739 | 20.23714 | 20.5635 | 18.30508 | 17.07224 | 19.18256 | 23.22682 | 19.33612 | 8.46147 | -0.52385 | -12.64497 | 17.17051 | 16.82419 | 19.37633
975.56 | -13.223 | -6.0106 | -15.976 | -7.0793 | -5.9092 | -13.121 | -16.03 | 2.2366 | -14.273 | -13.368 | -17.023 | -7.7203 | -13.915 | -19.843 | -17.239 | -8.5404 | -10.369 | -12.44 | -11.933 | -9.5251 | -4.7553 | -4.3086 | -9.9055 | -9.5299 | -7.7372 | -14.806 | -8.2567 | -8.2858 | -12.078 | -4.0661 | -8.0144 | -17.452 | -18.455 | -16.637 | -8.5908 | -13.957 | -5.347 | -1.6745 | -2.5832 | -2.6293 | -0.78494 | -1.0042 | 4.5447 | 2.8682 | 6.4385 | 5.2849 | 6.0087 | 10.539 | 8.0841 | 4.5183 | 9.1758 | 12.142 | 11.613 | 12.364 | 14.267 | 14.472 | 2.8441 | 4.05596 | 10.77463 | 3.96238 | 10.14731 | -1.01331 | -5.6347 | -2.02833 | -9.62405 | -11.25156 | -19.85119 | -0.83666 | -10.22604 | -15.91747 | -15.7076 | -14.76461 | 12.3571 | 5.56505 | -13.06098 | 3.78495 | 4.37243 | 18.90047 | 26.32571 | 17.32215 | 23.94644 | 24.25187 | 21.18221 | 26.0245 | 19.75698 | 23.0525 | 20.41163 | 20.27342 | 20.5888 | 18.33086 | 17.09019 | 19.20846 | 23.22646 | 19.40072 | 8.54947 | -0.37165 | -12.6015 | 17.18261 | 16.8414 | 19.39308
977.12 | -13.181 | -5.9478 | -15.954 | -7.02 | -5.8578 | -13.091 | -15.994 | 2.3644 | -14.251 | -13.359 | -16.983 | -7.671 | -13.88 | -19.793 | -17.202 | -8.4877 | -10.333 | -12.405 | -11.89 | -9.4985 | -4.6725 | -4.2359 | -9.8755 | -9.4839 | -7.7096 | -14.763 | -8.2256 | -8.2488 | -12.035 | -3.9931 | -7.9801 | -17.411 | -18.448 | -16.605 | -8.5418 | -13.938 | -5.2911 | -1.638 | -2.5053 | -2.5828 | -0.72538 | -0.93504 | 4.6052 | 2.9601 | 6.5273 | 5.3405 | 6.0681 | 10.596 | 8.1454 | 4.5889 | 9.2465 | 12.201 | 11.659 | 12.409 | 14.347 | 14.527 | 2.90497 | 4.12419 | 10.83402 | 4.02574 | 10.21896 | -0.93817 | -5.58613 | -1.98221 | -9.57028 | -11.20496 | -19.79872 | -0.77011 | -10.18948 | -15.83791 | -15.69566 | -14.74584 | 12.44263 | 5.65423 | -12.99654 | 3.87632 | 4.45753 | 18.98159 | 26.47733 | 17.41865 | 24.09988 | 24.37658 | 21.31608 | 26.18699 | 19.87026 | 23.17714 | 20.44561 | 20.3094 | 20.61399 | 18.35655 | 17.10803 | 19.23425 | 23.22607 | 19.46488 | 8.63735 | -0.21892 | -12.55775 | 17.19465 | 16.85854 | 19.40976
978.68 | -13.139 | -5.8849 | -15.931 | -6.9606 | -5.8062 | -13.061 | -15.958 | 2.4927 | -14.228 | -13.351 | -16.943 | -7.6216 | -13.844 | -19.742 | -17.164 | -8.435 | -10.297 | -12.369 | -11.847 | -9.472 | -4.5892 | -4.1634 | -9.8458 | -9.4378 | -7.6823 | -14.72 | -8.1946 | -8.2119 | -11.993 | -3.9197 | -7.9461 | -17.369 | -18.44 | -16.573 | -8.4931 | -13.918 | -5.2353 | -1.6016 | -2.427 | -2.5363 | -0.66577 | -0.86563 | 4.6657 | 3.0528 | 6.6159 | 5.396 | 6.1274 | 10.652 | 8.206 | 4.6598 | 9.317 | 12.26 | 11.705 | 12.453 | 14.426 | 14.582 | 2.96602 | 4.19277 | 10.89275 | 4.08915 | 10.28969 | -0.86292 | -5.53763 | -1.93614 | -9.51681 | -11.15863 | -19.74611 | -0.70335 | -10.15296 | -15.75778 | -15.68367 | -14.72691 | 12.52783 | 5.74333 | -12.93147 | 3.96828 | 4.54336 | 19.06223 | 26.6272 | 17.51451 | 24.25169 | 24.5002 | 21.44877 | 26.34787 | 19.98271 | 23.30074 | 20.47932 | 20.34509 | 20.63906 | 18.38217 | 17.12576 | 19.25993 | 23.22565 | 19.52859 | 8.72512 | -0.06569 | -12.51373 | 17.20662 | 16.87559 | 19.42636
980.25 | -13.097 | -5.822 | -15.908 | -6.9012 | -5.7545 | -13.031 | -15.923 | 2.6217 | -14.206 | -13.342 | -16.903 | -7.5722 | -13.808 | -19.691 | -17.126 | -8.3823 | -10.261 | -12.334 | -11.803 | -9.4456 | -4.5054 | -4.0912 | -9.8163 | -9.3917 | -7.6553 | -14.677 | -8.1636 | -8.1752 | -11.95 | -3.8461 | -7.9122 | -17.328 | -18.432 | -16.541 | -8.4444 | -13.899 | -5.1797 | -1.5653 | -2.3484 | -2.4898 | -0.60611 | -0.79597 | 4.7261 | 3.1463 | 6.7045 | 5.4514 | 6.1868 | 10.708 | 8.266 | 4.7309 | 9.3872 | 12.317 | 11.749 | 12.497 | 14.504 | 14.635 | 3.02725 | 4.26169 | 10.95085 | 4.15261 | 10.3595 | -0.78755 | -5.48917 | -1.8901 | -9.46362 | -11.11259 | -19.69334 | -0.63639 | -10.11646 | -15.67706 | -15.67163 | -14.70783 | 12.61269 | 5.83237 | -12.86575 | 4.06084 | 4.62993 | 19.14238 | 26.77533 | 17.60972 | 24.40188 | 24.62272 | 21.58026 | 26.50715 | 20.09434 | 23.42331 | 20.51278 | 20.38049 | 20.66402 | 18.4077 | 17.14338 | 19.28549 | 23.22522 | 19.59186 | 8.81275 | 0.08804 | -12.46943 | 17.21853 | 16.89256 | 19.4429
981.81 | -13.054 | -5.759 | -15.886 | -6.8417 | -5.7027 | -13 | -15.887 | 2.7514 | -14.183 | -13.334 | -16.863 | -7.5228 | -13.772 | -19.64 | -17.089 | -8.3295 | -10.225 | -12.299 | -11.76 | -9.4193 | -4.4212 | -4.0193 | -9.7872 | -9.3455 | -7.6284 | -14.634 | -8.1327 | -8.1386 | -11.908 | -3.7723 | -7.8785 | -17.287 | -18.424 | -16.508 | -8.396 | -13.879 | -5.1242 | -1.5291 | -2.2695 | -2.4434 | -0.54639 | -0.72606 | 4.7865 | 3.2405 | 6.793 | 5.5068 | 6.2462 | 10.764 | 8.3254 | 4.8022 | 9.4571 | 12.373 | 11.794 | 12.54 | 14.582 | 14.688 | 3.08865 | 4.33096 | 11.00832 | 4.21614 | 10.42841 | -0.71206 | -5.44077 | -1.84411 | -9.41073 | -11.06682 | -19.64042 | -0.56923 | -10.07998 | -15.59578 | -15.65953 | -14.6886 | 12.69723 | 5.92134 | -12.79941 | 4.15398 | 4.71721 | 19.22204 | 26.9217 | 17.70429 | 24.55044 | 24.74415 | 21.71055 | 26.66482 | 20.20513 | 23.54485 | 20.54598 | 20.4156 | 20.68886 | 18.43315 | 17.1609 | 19.31094 | 23.22477 | 19.65469 | 8.90026 | 0.24224 | -12.42486 | 17.23037 | 16.90945 | 19.45938
983.38 | -13.011 | -5.6959 | -15.863 | -6.7822 | -5.6507 | -12.97 | -15.851 | 2.8816 | -14.161 | -13.325 | -16.822 | -7.4733 | -13.736 | -19.589 | -17.051 | -8.2767 | -10.189 | -12.264 | -11.717 | -9.393 | -4.3364 | -3.9476 | -9.7583 | -9.2994 | -7.6018 | -14.591 | -8.1019 | -8.1021 | -11.865 | -3.6981 | -7.845 | -17.245 | -18.416 | -16.476 | -8.3476 | -13.86 | -5.0688 | -1.493 | -2.1901 | -2.397 | -0.4866 | -0.6559 | 4.8468 | 3.3354 | 6.8813 | 5.5621 | 6.3056 | 10.819 | 8.3841 | 4.8736 | 9.5268 | 12.429 | 11.837 | 12.582 | 14.659 | 14.74 | 3.15025 | 4.40058 | 11.06517 | 4.27973 | 10.49642 | -0.63643 | -5.39242 | -1.79816 | -9.35811 | -11.02132 | -19.58734 | -0.50186 | -10.04352 | -15.51393 | -15.64737 | -14.66923 | 12.78144 | 6.01024 | -12.73243 | 4.24771 | 4.80522 | 19.30122 | 27.06636 | 17.79823 | 24.69739 | 24.8645 | 21.83967 | 26.8209 | 20.31512 | 23.66536 | 20.57892 | 20.45043 | 20.71359 | 18.45852 | 17.17831 | 19.33628 | 23.2243 | 19.71709 | 8.98765 | 0.39693 | -12.38002 | 17.24215 | 16.92627 | 19.47578
984.94 | -12.969 | -5.6327 | -15.841 | -6.7227 | -5.5985 | -12.94 | -15.815 | 3.0125 | -14.138 | -13.316 | -16.782 | -7.4238 | -13.7 | -19.538 | -17.014 | -8.2238 | -10.153 | -12.23 | -11.674 | -9.3668 | -4.2511 | -3.8761 | -9.7297 | -9.2532 | -7.5755 | -14.548 | -8.071 | -8.0657 | -11.822 | -3.6237 | -7.8117 | -17.204 | -18.408 | -16.443 | -8.2995 | -13.84 | -5.0136 | -1.4569 | -2.1104 | -2.3507 | -0.42675 | -0.5855 | 4.907 | 3.4311 | 6.9696 | 5.6173 | 6.3651 | 10.873 | 8.4422 | 4.9453 | 9.5963 | 12.483 | 11.88 | 12.623 | 14.735 | 14.791 | 3.21203 | 4.47055 | 11.12141 | 4.34338 | 10.56354 | -0.56069 | -5.3441 | -1.75223 | -9.30578 | -10.97608 | -19.53411 | -0.4343 | -10.00709 | -15.43151 | -15.63516 | -14.6497 | 12.86531 | 6.09906 | -12.66483 | 4.342 | 4.89394 | 19.37992 | 27.20927 | 17.89153 | 24.84271 | 24.98376 | 21.96759 | 26.97538 | 20.42427 | 23.78484 | 20.61162 | 20.48498 | 20.73821 | 18.48382 | 17.19562 | 19.36151 | 23.22383 | 19.77905 | 9.0749 | 0.55209 | -12.33491 | 17.25387 | 16.943 | 19.49212
986.5 | -12.926 | -5.5695 | -15.818 | -6.6631 | -5.5462 | -12.909 | -15.779 | 3.144 | -14.116 | -13.308 | -16.741 | -7.3743 | -13.664 | -19.486 | -16.977 | -8.1709 | -10.117 | -12.195 | -11.631 | -9.3406 | -4.1654 | -3.8049 | -9.7013 | -9.207 | -7.5494 | -14.504 | -8.0403 | -8.0295 | -11.779 | -3.5491 | -7.7786 | -17.164 | -18.399 | -16.411 | -8.2515 | -13.821 | -4.9584 | -1.4209 | -2.0304 | -2.3044 | -0.36684 | -0.51487 | 4.9672 | 3.5275 | 7.0578 | 5.6726 | 6.4246 | 10.928 | 8.4998 | 5.0172 | 9.6655 | 12.537 | 11.923 | 12.664 | 14.81 | 14.841 | 3.274 | 4.54088 | 11.17704 | 4.40711 | 10.62977 | -0.48481 | -5.29584 | -1.70635 | -9.2537 | -10.93111 | -19.48073 | -0.36655 | -9.97068 | -15.34853 | -15.6229 | -14.63003 | 12.94886 | 6.18781 | -12.5966 | 4.43686 | 4.98337 | 19.45813 | 27.35045 | 17.98419 | 24.98643 | 25.10193 | 22.09433 | 27.12827 | 20.53261 | 23.90329 | 20.64407 | 20.51925 | 20.76272 | 18.50903 | 17.21282 | 19.38663 | 23.22335 | 19.84057 | 9.16203 | 0.70771 | -12.28952 | 17.26553 | 16.95966 | 19.5084
988.07 | -12.883 | -5.5061 | -15.795 | -6.6034 | -5.4938 | -12.879 | -15.743 | 3.2762 | -14.094 | -13.299 | -16.7 | -7.3247 | -13.628 | -19.435 | -16.939 | -8.118 | -10.081 | -12.161 | -11.588 | -9.3146 | -4.0792 | -3.734 | -9.6733 | -9.1608 | -7.5235 | -14.461 | -8.0096 | -7.9934 | -11.736 | -3.4742 | -7.7456 | -17.123 | -18.391 | -16.378 | -8.2036 | -13.801 | -4.9034 | -1.385 | -1.9499 | -2.2581 | -0.30685 | -0.44399 | 5.0273 | 3.6246 | 7.1459 | 5.7278 | 6.4841 | 10.981 | 8.5567 | 5.0893 | 9.7345 | 12.59 | 11.965 | 12.703 | 14.885 | 14.89 | 3.33616 | 4.61157 | 11.23207 | 4.4709 | 10.69512 | -0.4088 | -5.24761 | -1.66049 | -9.2019 | -10.88639 | -19.42719 | -0.29861 | -9.9343 | -15.265 | -15.61058 | -14.61021 | 13.03207 | 6.27649 | -12.52777 | 4.53228 | 5.07348 | 19.53586 | 27.48991 | 18.07621 | 25.12852 | 25.21902 | 22.21988 | 27.27956 | 20.64013 | 24.02071 | 20.67627 | 20.55325 | 20.78712 | 18.53417 | 17.22992 | 19.41164 | 23.22287 | 19.90167 | 9.24902 | 0.86378 | -12.24387 | 17.27712 | 16.97623 | 19.52461
989.63 | -12.84 | -5.4428 | -15.773 | -6.5437 | -5.4412 | -12.848 | -15.708 | 3.409 | -14.071 | -13.29 | -16.659 | -7.2752 | -13.592 | -19.383 | -16.902 | -8.065 | -10.045 | -12.127 | -11.545 | -9.2886 | -3.9925 | -3.6633 | -9.6454 | -9.1146 | -7.4978 | -14.417 | -7.9789 | -7.9574 | -11.693 | -3.399 | -7.7128 | -17.082 | -18.382 | -16.345 | -8.1559 | -13.782 | -4.8484 | -1.3492 | -1.8692 | -2.2119 | -0.2468 | -0.37288 | 5.0874 | 3.7225 | 7.2339 | 5.7829 | 6.5437 | 11.035 | 8.613 | 5.1617 | 9.8033 | 12.642 | 12.006 | 12.742 | 14.959 | 14.938 | 3.39852 | 4.68262 | 11.28651 | 4.53476 | 10.75959 | -0.33265 | -5.19941 | -1.61465 | -9.15034 | -10.84191 | -19.3735 | -0.23048 | -9.89793 | -15.18092 | -15.5982 | -14.59023 | 13.11495 | 6.36508 | -12.45831 | 4.62824 | 5.16429 | 19.61311 | 27.62764 | 18.1676 | 25.26901 | 25.33503 | 22.34426 | 27.42927 | 20.74684 | 24.13712 | 20.70823 | 20.58697 | 20.81141 | 18.55923 | 17.24692 | 19.43655 | 23.22239 | 19.96235 | 9.33589 | 1.02029 | -12.19794 | 17.28866 | 16.99274 | 19.54077
991.19 | -12.796 | -5.3793 | -15.75 | -6.4839 | -5.3885 | -12.817 | -15.672 | 3.5424 | -14.049 | -13.281 | -16.618 | -7.2256 | -13.556 | -19.331 | -16.865 | -8.0121 | -10.009 | -12.093 | -11.502 | -9.2626 | -3.9054 | -3.5928 | -9.6179 | -9.0684 | -7.4723 | -14.373 | -7.9483 | -7.9215 | -11.651 | -3.3236 | -7.6802 | -17.042 | -18.373 | -16.311 | -8.1083 | -13.762 | -4.7936 | -1.3134 | -1.788 | -2.1657 | -0.18667 | -0.30155 | 5.1474 | 3.8211 | 7.3217 | 5.838 | 6.6033 | 11.088 | 8.6688 | 5.2343 | 9.8718 | 12.693 | 12.047 | 12.78 | 15.032 | 14.985 | 3.46108 | 4.75404 | 11.34037 | 4.5987 | 10.8232 | -0.25638 | -5.15125 | -1.56885 | -9.09904 | -10.79768 | -19.31965 | -0.16217 | -9.86159 | -15.09629 | -15.58577 | -14.57012 | 13.19749 | 6.45359 | -12.38826 | 4.72475 | 5.25578 | 19.68988 | 27.76365 | 18.25835 | 25.40788 | 25.44996 | 22.46744 | 27.57738 | 20.85272 | 24.2525 | 20.73995 | 20.62043 | 20.83559 | 18.58421 | 17.26382 | 19.46135 | 23.22191 | 20.02259 | 9.42262 | 1.17723 | -12.15175 | 17.30014 | 17.00917 | 19.55686
992.75 | -12.753 | -5.3158 | -15.728 | -6.4241 | -5.3357 | -12.786 | -15.636 | 3.6764 | -14.026 | -13.271 | -16.577 | -7.176 | -13.519 | -19.279 | -16.828 | -7.9591 | -9.9726 | -12.059 | -11.459 | -9.2368 | -3.8178 | -3.5225 | -9.5905 | -9.0222 | -7.4471 | -14.329 | -7.9177 | -7.8858 | -11.608 | -3.2479 | -7.6478 | -17.002 | -18.364 | -16.278 | -8.0609 | -13.742 | -4.7389 | -1.2777 | -1.7065 | -2.1195 | -0.12646 | -0.22999 | 5.2074 | 3.9205 | 7.4095 | 5.893 | 6.663 | 11.141 | 8.724 | 5.3071 | 9.9402 | 12.744 | 12.087 | 12.818 | 15.104 | 15.032 | 3.52383 | 4.82582 | 11.39365 | 4.66271 | 10.88595 | -0.17996 | -5.10312 | -1.52306 | -9.04799 | -10.75368 | -19.26565 | -0.09368 | -9.82528 | -15.01113 | -15.57328 | -14.54985 | 13.2797 | 6.54202 | -12.3176 | 4.82179 | 5.34794 | 19.76617 | 27.89793 | 18.34846 | 25.54515 | 25.56381 | 22.58946 | 27.72392 | 20.9578 | 24.36687 | 20.77144 | 20.65361 | 20.85966 | 18.60912 | 17.28062 | 19.48604 | 23.22144 | 20.08242 | 9.50921 | 1.33459 | -12.10529 | 17.31157 | 17.02552 | 19.57289
994.32 | -12.71 | -5.2521 | -15.705 | -6.3643 | -5.2827 | -12.755 | -15.6 | 3.8111 | -14.004 | -13.262 | -16.535 | -7.1264 | -13.483 | -19.226 | -16.79 | -7.906 | -9.9366 | -12.026 | -11.416 | -9.211 | -3.7297 | -3.4525 | -9.5635 | -8.976 | -7.4221 | -14.285 | -7.8871 | -7.8501 | -11.564 | -3.172 | -7.6155 | -16.961 | -18.355 | -16.244 | -8.0136 | -13.723 | -4.6842 | -1.242 | -1.6246 | -2.0734 | -0.06617 | -0.15821 | 5.2674 | 4.0206 | 7.4972 | 5.9481 | 6.7227 | 11.193 | 8.7786 | 5.3802 | 10.008 | 12.793 | 12.127 | 12.854 | 15.176 | 15.077 | 3.5868 | 4.89798 | 11.44636 | 4.7268 | 10.94784 | -0.10339 | -5.05502 | -1.4773 | -8.99717 | -10.70992 | -19.21148 | -0.02501 | -9.78898 | -14.92542 | -15.56074 | -14.52944 | 13.36159 | 6.63036 | -12.24634 | 4.91936 | 5.44077 | 19.84199 | 28.03052 | 18.43794 | 25.68082 | 25.6766 | 22.7103 | 27.86888 | 21.06207 | 24.48022 | 20.80269 | 20.68654 | 20.88362 | 18.63396 | 17.29732 | 19.51062 | 23.22098 | 20.14183 | 9.59568 | 1.49237 | -12.05857 | 17.32294 | 17.0418 | 19.58886
995.88 | -12.666 | -5.1885 | -15.682 | -6.3044 | -5.2295 | -12.724 | -15.564 | 3.9464 | -13.981 | -13.253 | -16.494 | -7.0767 | -13.446 | -19.174 | -16.753 | -7.8529 | -9.9007 | -11.993 | -11.373 | -9.1853 | -3.6412 | -3.3827 | -9.5366 | -8.9297 | -7.3973 | -14.241 | -7.8566 | -7.8146 | -11.521 | -3.0959 | -7.5834 | -16.921 | -18.346 | -16.211 | -7.9664 | -13.703 | -4.6297 | -1.2064 | -1.5423 | -2.0272 | -0.0058 | -0.08622 | 5.3273 | 4.1214 | 7.5847 | 6.0031 | 6.7825 | 11.245 | 8.8327 | 5.4535 | 10.076 | 12.842 | 12.166 | 12.89 | 15.247 | 15.122 | 3.64996 | 4.97051 | 11.49852 | 4.79098 | 11.00889 | -0.02669 | -5.00694 | -1.43155 | -8.94657 | -10.66638 | -19.15716 | 0.04383 | -9.75271 | -14.83918 | -15.54814 | -14.50888 | 13.44313 | 6.71861 | -12.17449 | 5.01745 | 5.53425 | 19.91733 | 28.16139 | 18.52679 | 25.81489 | 25.78832 | 22.82996 | 28.01226 | 21.16552 | 24.59256 | 20.83371 | 20.71921 | 20.90749 | 18.65872 | 17.31393 | 19.53511 | 23.22054 | 20.20082 | 9.682 | 1.65055 | -12.01157 | 17.33425 | 17.05801 | 19.60478
997.44 | -12.622 | -5.1247 | -15.66 | -6.2445 | -5.1763 | -12.693 | -15.528 | 4.0823 | -13.959 | -13.243 | -16.452 | -7.027 | -13.41 | -19.121 | -16.716 | -7.7999 | -9.8647 | -11.96 | -11.33 | -9.1596 | -3.5523 | -3.3131 | -9.51 | -8.8835 | -7.3727 | -14.197 | -7.8262 | -7.7792 | -11.478 | -3.0196 | -7.5515 | -16.881 | -18.337 | -16.177 | -7.9193 | -13.683 | -4.5752 | -1.1709 | -1.4597 | -1.9811 | 0.05465 | -0.01401 | 5.3872 | 4.223 | 7.6721 | 6.058 | 6.8423 | 11.297 | 8.8862 | 5.5271 | 10.144 | 12.89 | 12.204 | 12.925 | 15.317 | 15.166 | 3.71333 | 5.04341 | 11.55013 | 4.85524 | 11.0691 | 0.05017 | -4.95888 | -1.38582 | -8.89621 | -10.62306 | -19.10269 | 0.11284 | -9.71645 | -14.75241 | -15.53548 | -14.48817 | 13.52435 | 6.80677 | -12.10205 | 5.11605 | 5.62839 | 19.99219 | 28.29057 | 18.61502 | 25.94738 | 25.89897 | 22.94846 | 28.15408 | 21.26817 | 24.70389 | 20.86451 | 20.75161 | 20.93125 | 18.68341 | 17.33043 | 19.55948 | 23.2201 | 20.2594 | 9.7682 | 1.80913 | -11.96431 | 17.3455 | 17.07415 | 19.62064
999 | -12.579 | -5.0609 | -15.637 | -6.1845 | -5.1229 | -12.661 | -15.492 | 4.2189 | -13.936 | -13.234 | -16.41 | -6.9773 | -13.373 | -19.069 | -16.679 | -7.7467 | -9.8287 | -11.927 | -11.287 | -9.1341 | -3.4629 | -3.2437 | -9.4837 | -8.8372 | -7.3483 | -14.152 | -7.7957 | -7.7438 | -11.435 | -2.943 | -7.5197 | -16.842 | -18.327 | -16.143 | -7.8724 | -13.663 | -4.5209 | -1.1354 | -1.3766 | -1.935 | 0.1152 | 0.0584 | 5.4471 | 4.3253 | 7.7595 | 6.113 | 6.9022 | 11.348 | 8.9392 | 5.6009 | 10.212 | 12.937 | 12.242 | 12.96 | 15.387 | 15.209 | 3.77692 | 5.11669 | 11.6012 | 4.91958 | 11.12848 | 0.12717 | -4.91084 | -1.3401 | -8.84606 | -10.57996 | -19.04805 | 0.18201 | -9.68022 | -14.66513 | -15.52277 | -14.46732 | 13.60523 | 6.89484 | -12.02903 | 5.21515 | 5.72316 | 20.06659 | 28.41804 | 18.7026 | 26.07826 | 26.00856 | 23.06579 | 28.29433 | 21.37002 | 24.81421 | 20.89507 | 20.78376 | 20.9549 | 18.70802 | 17.34685 | 19.58376 | 23.21969 | 20.31756 | 9.85424 | 1.96808 | -11.9168 | 17.3567 | 17.09021 | 19.63644
1011.4 | -12.227 | -4.5525 | -15.456 | -5.7077 | -4.695 | -12.409 | -15.206 | 5.3248 | -13.755 | -13.156 | -16.074 | -6.5826 | -13.081 | -18.645 | -16.385 | -7.3245 | -9.5439 | -11.671 | -10.948 | -8.9338 | -2.7392 | -2.7 | -9.2822 | -8.4699 | -7.1613 | -13.794 | -7.5555 | -7.4665 | -11.091 | -2.3276 | -7.2724 | -16.529 | -18.247 | -15.868 | -7.503 | -13.505 | -4.0916 | -0.85539 | -0.70423 | -1.5691 | 0.59905 | 0.6399 | 5.9213 | 5.1626 | 8.4479 | 6.5484 | 7.3803 | 11.744 | 9.3413 | 6.1968 | 10.743 | 13.285 | 12.527 | 13.207 | 15.915 | 15.521 | 4.28913 | 5.71179 | 11.98823 | 5.43348 | 11.57115 | 0.74373 | -4.52992 | -0.97749 | -8.45501 | -10.24473 | -18.60884 | 0.7364 | -9.39345 | -13.9546 | -15.41981 | -14.29668 | 14.23512 | 7.59007 | -11.42953 | 6.01837 | 6.49686 | 20.64031 | 29.37016 | 19.37543 | 27.06113 | 26.8409 | 23.95584 | 29.35233 | 22.1499 | 25.65425 | 21.12983 | 21.03004 | 21.13898 | 18.9008 | 17.47379 | 19.77274 | 23.21721 | 20.76473 | 10.53196 | 3.24181 | -11.5305 | 17.44371 | 17.21523 | 19.75994
1014.8 | -12.129 | -4.4108 | -15.406 | -5.575 | -4.5749 | -12.338 | -15.126 | 5.6388 | -13.704 | -13.133 | -15.979 | -6.4729 | -12.999 | -18.525 | -16.304 | -7.2071 | -9.465 | -11.602 | -10.854 | -8.879 | -2.5339 | -2.551 | -9.2285 | -8.3678 | -7.1113 | -13.693 | -7.4892 | -7.3903 | -10.995 | -2.1546 | -7.2051 | -16.443 | -18.223 | -15.789 | -7.4013 | -13.461 | -3.9729 | -0.77802 | -0.51318 | -1.4674 | 0.73457 | 0.80334 | 6.0528 | 5.403 | 8.6375 | 6.6692 | 7.5141 | 11.852 | 9.4476 | 6.3656 | 10.889 | 13.373 | 12.601 | 13.269 | 16.054 | 15.599 | 4.43384 | 5.88139 | 12.09032 | 5.57729 | 11.68541 | 0.91675 | -4.42412 | -0.87676 | -8.3483 | -10.15354 | -18.48508 | 0.8919 | -9.31404 | -13.75192 | -15.39055 | -14.24768 | 14.40626 | 7.78186 | -11.257 | 6.24632 | 6.71811 | 20.79442 | 29.61606 | 19.55531 | 27.31669 | 27.06041 | 24.1902 | 29.62901 | 22.35762 | 25.87649 | 21.19264 | 21.09571 | 21.18897 | 18.95354 | 17.50803 | 19.82409 | 23.21686 | 20.88446 | 10.71846 | 3.59893 | -11.42039 | 17.4673 | 17.24918 | 19.79365
1018.3 | -12.029 | -4.2688 | -15.355 | -5.4421 | -4.4543 | -12.267 | -15.046 | 5.9559 | -13.652 | -13.11 | -15.883 | -6.3632 | -12.916 | -18.405 | -16.223 | -7.0896 | -9.3862 | -11.533 | -10.76 | -8.8245 | -2.3267 | -2.4027 | -9.1757 | -8.2658 | -7.0621 | -13.592 | -7.4229 | -7.3143 | -10.899 | -1.9806 | -7.1384 | -16.357 | -18.198 | -15.711 | -7.2999 | -13.416 | -3.8544 | -0.70074 | -0.32016 | -1.3656 | 0.8707 | 0.96759 | 6.1843 | 5.647 | 8.8265 | 6.7901 | 7.6484 | 11.958 | 9.5517 | 6.5361 | 11.034 | 13.458 | 12.672 | 13.327 | 16.19 | 15.673 | 4.57973 | 6.05296 | 12.19029 | 5.72168 | 11.79611 | 1.09066 | -4.31821 | -0.77594 | -8.24223 | -10.06302 | -18.36049 | 1.04804 | -9.23471 | -13.54693 | -15.361 | -14.19797 | 14.57579 | 7.97312 | -11.08189 | 6.4763 | 6.94203 | 20.94635 | 29.85416 | 19.73225 | 27.5649 | 27.27503 | 24.41916 | 29.89847 | 22.56162 | 26.09407 | 21.25448 | 21.16027 | 21.2385 | 19.00595 | 17.54185 | 19.87497 | 23.21669 | 21.00234 | 10.90425 | 3.95743 | -11.30904 | 17.49065 | 17.28282 | 19.82712
1021.7 | -11.93 | -4.1266 | -15.305 | -5.3092 | -4.3331 | -12.195 | -14.966 | 6.2761 | -13.6 | -13.086 | -15.787 | -6.2534 | -12.834 | -18.284 | -16.141 | -6.9721 | -9.3073 | -11.465 | -10.666 | -8.7704 | -2.1179 | -2.2551 | -9.1236 | -8.1637 | -7.0135 | -13.49 | -7.3567 | -7.2386 | -10.802 | -1.8058 | -7.0721 | -16.272 | -18.173 | -15.631 | -7.1986 | -13.371 | -3.7359 | -0.62352 | -0.12513 | -1.2636 | 1.0075 | 1.1326 | 6.3159 | 5.8943 | 9.0148 | 6.9111 | 7.7833 | 12.063 | 9.6538 | 6.7082 | 11.18 | 13.54 | 12.742 | 13.382 | 16.323 | 15.743 | 4.7268 | 6.22654 | 12.28823 | 5.86667 | 11.90334 | 1.26548 | -4.21216 | -0.675 | -8.13671 | -9.97307 | -18.23506 | 1.2048 | -9.15544 | -13.33971 | -15.33113 | -14.14756 | 14.74373 | 8.16382 | -10.90426 | 6.70822 | 7.16852 | 21.09612 | 30.08455 | 19.90628 | 27.80585 | 27.4848 | 24.64277 | 30.16078 | 22.76193 | 26.30704 | 21.31536 | 21.22374 | 21.28758 | 19.05804 | 17.57526 | 19.92538 | 23.2167 | 21.11839 | 11.08932 | 4.31722 | -11.19646 | 17.51378 | 17.31615 | 19.86037
1025.1 | -11.83 | -3.9842 | -15.254 | -5.1762 | -4.2115 | -12.123 | -14.886 | 6.5994 | -13.547 | -13.062 | -15.69 | -6.1436 | -12.751 | -18.163 | -16.059 | -6.8544 | -9.2286 | -11.398 | -10.572 | -8.7166 | -1.9073 | -2.1081 | -9.0724 | -8.0616 | -6.9655 | -13.387 | -7.2906 | -7.163 | -10.706 | -1.6301 | -7.0062 | -16.186 | -18.147 | -15.551 | -7.0974 | -13.326 | -3.6174 | -0.54631 | 0.07193 | -1.1614 | 1.1449 | 1.2984 | 6.4475 | 6.1452 | 9.2024 | 7.0322 | 7.9188 | 12.167 | 9.754 | 6.882 | 11.325 | 13.618 | 12.81 | 13.434 | 16.453 | 15.81 | 4.87509 | 6.40215 | 12.38425 | 6.01229 | 12.00722 | 1.44126 | -4.10591 | -0.57389 | -8.03165 | -9.88364 | -18.10877 | 1.36214 | -9.07622 | -13.13028 | -15.30095 | -14.09643 | 14.91009 | 8.35396 | -10.72415 | 6.94201 | 7.3975 | 21.24375 | 30.30732 | 20.07743 | 28.03962 | 27.6898 | 24.86109 | 30.41604 | 22.9586 | 26.51546 | 21.37531 | 21.28612 | 21.3362 | 19.10981 | 17.60827 | 19.97533 | 23.21692 | 21.23265 | 11.27368 | 4.67821 | -11.08264 | 17.53668 | 17.34918 | 19.89339
1028.6 | -11.729 | -3.8416 | -15.202 | -5.043 | -4.0895 | -12.05 | -14.805 | 6.9258 | -13.494 | -13.037 | -15.592 | -6.0338 | -12.668 | -18.041 | -15.977 | -6.7368 | -9.1499 | -11.331 | -10.478 | -8.6631 | -1.6951 | -1.9616 | -9.0218 | -7.9595 | -6.9181 | -13.284 | -7.2245 | -7.0875 | -10.609 | -1.4535 | -6.9407 | -16.101 | -18.12 | -15.47 | -6.9962 | -13.281 | -3.4988 | -0.46908 | 0.27104 | -1.0589 | 1.283 | 1.4649 | 6.5792 | 6.3994 | 9.3893 | 7.1534 | 8.0551 | 12.27 | 9.8523 | 7.0577 | 11.469 | 13.693 | 12.877 | 13.484 | 16.579 | 15.873 | 5.02464 | 6.57982 | 12.47844 | 6.15857 | 12.10782 | 1.61801 | -3.99943 | -0.4726 | -7.92697 | -9.79463 | -17.9816 | 1.52004 | -8.99706 | -12.91871 | -15.27044 | -14.0446 | 15.07487 | 8.5435 | -10.54163 | 7.17757 | 7.62886 | 21.38926 | 30.52257 | 20.24571 | 28.26631 | 27.89007 | 25.07419 | 30.66433 | 23.15166 | 26.71938 | 21.43434 | 21.34746 | 21.38437 | 19.16126 | 17.64088 | 20.02483 | 23.21735 | 21.34515 | 11.45731 | 5.0403 | -10.96761 | 17.55936 | 17.38192 | 19.92619
1032 | -11.628 | -3.6988 | -15.151 | -4.9098 | -3.9669 | -11.976 | -14.725 | 7.2554 | -13.44 | -13.012 | -15.494 | -5.924 | -12.584 | -17.918 | -15.895 | -6.6191 | -9.0713 | -11.264 | -10.384 | -8.61 | -1.4814 | -1.8155 | -8.9718 | -7.8573 | -6.8713 | -13.181 | -7.1585 | -7.0121 | -10.512 | -1.2763 | -6.8755 | -16.016 | -18.093 | -15.389 | -6.8951 | -13.236 | -3.3802 | -0.39179 | 0.47223 | -0.95615 | 1.4219 | 1.632 | 6.7111 | 6.657 | 9.5755 | 7.2748 | 8.1921 | 12.373 | 9.9488 | 7.2352 | 11.614 | 13.766 | 12.941 | 13.53 | 16.703 | 15.934 | 5.17545 | 6.75957 | 12.57092 | 6.30554 | 12.20527 | 1.79577 | -3.89269 | -0.37109 | -7.82257 | -9.70597 | -17.85355 | 1.67844 | -8.91793 | -12.70504 | -15.23961 | -13.99205 | 15.23808 | 8.73245 | -10.35674 | 7.41482 | 7.86251 | 21.53267 | 30.7304 | 20.41117 | 28.48599 | 28.08567 | 25.28212 | 30.90573 | 23.34116 | 26.91885 | 21.49247 | 21.40775 | 21.43211 | 19.2124 | 17.6731 | 20.07387 | 23.21801 | 21.45591 | 11.6402 | 5.40339 | -10.85136 | 17.58182 | 17.41435 | 19.95877
1035.4 | -11.527 | -3.5558 | -15.099 | -4.7765 | -3.844 | -11.902 | -14.643 | 7.588 | -13.385 | -12.986 | -15.395 | -5.8142 | -12.5 | -17.794 | -15.813 | -6.5013 | -8.9927 | -11.198 | -10.29 | -8.5572 | -1.2661 | -1.6699 | -8.9225 | -7.7552 | -6.8249 | -13.076 | -7.0925 | -6.9367 | -10.415 | -1.0983 | -6.8106 | -15.93 | -18.065 | -15.306 | -6.7938 | -13.19 | -3.2613 | -0.31442 | 0.67553 | -0.85304 | 1.5616 | 1.7998 | 6.8432 | 6.9181 | 9.761 | 7.3965 | 8.3298 | 12.476 | 10.044 | 7.4147 | 11.759 | 13.835 | 13.004 | 13.575 | 16.823 | 15.99 | 5.32758 | 6.94143 | 12.66179 | 6.45323 | 12.29965 | 1.97459 | -3.78564 | -0.26932 | -7.71836 | -9.61757 | -17.7246 | 1.83734 | -8.83884 | -12.48932 | -15.20845 | -13.9388 | 15.39972 | 8.92077 | -10.16954 | 7.65368 | 8.09836 | 21.67401 | 30.93093 | 20.57383 | 28.69878 | 28.27667 | 25.48495 | 31.14035 | 23.52713 | 27.11393 | 21.54972 | 21.46702 | 21.47941 | 19.26322 | 17.70493 | 20.12247 | 23.21889 | 21.56496 | 11.82235 | 5.7674 | -10.73391 | 17.60406 | 17.4465 | 19.99114
1038.9 | -11.425 | -3.4127 | -15.047 | -4.6432 | -3.7206 | -11.828 | -14.562 | 7.9238 | -13.329 | -12.96 | -15.295 | -5.7044 | -12.416 | -17.67 | -15.73 | -6.3836 | -8.9142 | -11.132 | -10.196 | -8.5047 | -1.0494 | -1.5246 | -8.8736 | -7.6531 | -6.7789 | -12.971 | -7.0264 | -6.8612 | -10.317 | -0.91956 | -6.7459 | -15.845 | -18.036 | -15.224 | -6.6923 | -13.145 | -3.1422 | -0.23691 | 0.88098 | -0.74955 | 1.7021 | 1.9681 | 6.9755 | 7.1824 | 9.9457 | 7.5184 | 8.4684 | 12.578 | 10.137 | 7.5962 | 11.904 | 13.902 | 13.066 | 13.616 | 16.941 | 16.044 | 5.48103 | 7.12544 | 12.75115 | 6.60168 | 12.39108 | 2.15449 | -3.67823 | -0.16726 | -7.61425 | -9.52936 | -17.59473 | 1.9967 | -8.75977 | -12.2716 | -15.17694 | -13.88483 | 15.5598 | 9.10847 | -9.98007 | 7.89406 | 8.33633 | 21.8133 | 31.12425 | 20.73373 | 28.90476 | 28.46313 | 25.68275 | 31.36827 | 23.70962 | 27.30468 | 21.60612 | 21.52529 | 21.52628 | 19.31374 | 17.73638 | 20.17063 | 23.22 | 21.67233 | 12.00376 | 6.13223 | -10.61525 | 17.6261 | 17.47836 | 20.02329
1042.3 | -11.322 | -3.2694 | -14.994 | -4.5098 | -3.5969 | -11.753 | -14.48 | 8.2628 | -13.272 | -12.934 | -15.195 | -5.5946 | -12.332 | -17.545 | -15.648 | -6.2658 | -8.8358 | -11.067 | -10.102 | -8.4526 | -0.83123 | -1.3795 | -8.8252 | -7.5509 | -6.7332 | -12.866 | -6.9604 | -6.7857 | -10.22 | -0.74018 | -6.6813 | -15.76 | -18.007 | -15.14 | -6.5907 | -13.099 | -3.0227 | -0.15925 | 1.0886 | -0.64563 | 1.8434 | 2.137 | 7.108 | 7.4502 | 10.13 | 7.6407 | 8.6078 | 12.68 | 10.229 | 7.7798 | 12.048 | 13.966 | 13.127 | 13.656 | 17.056 | 16.095 | 5.63585 | 7.3116 | 12.83911 | 6.75091 | 12.47966 | 2.3355 | -3.57042 | -0.06488 | -7.51015 | -9.44124 | -17.46392 | 2.15648 | -8.68072 | -12.05191 | -15.14509 | -13.83015 | 15.71834 | 9.29552 | -9.7884 | 8.13589 | 8.5763 | 21.95057 | 31.31049 | 20.89088 | 29.10404 | 28.64512 | 25.87558 | 31.5896 | 23.88868 | 27.49116 | 21.66166 | 21.58257 | 21.57272 | 19.36395 | 17.76746 | 20.21835 | 23.22135 | 21.77805 | 12.18442 | 6.49779 | -10.4954 | 17.64793 | 17.50993 | 20.05524
1045.7 | -11.22 | -3.126 | -14.941 | -4.3764 | -3.4728 | -11.677 | -14.398 | 8.6049 | -13.214 | -12.906 | -15.095 | -5.4849 | -12.247 | -17.419 | -15.564 | -6.148 | -8.7574 | -11.001 | -10.008 | -8.4007 | -0.61177 | -1.2347 | -8.7772 | -7.4488 | -6.6879 | -12.76 | -6.8942 | -6.71 | -10.122 | -0.56019 | -6.6168 | -15.674 | -17.977 | -15.056 | -6.4887 | -13.052 | -2.903 | -0.08138 | 1.2984 | -0.54126 | 1.9856 | 2.3065 | 7.2408 | 7.7212 | 10.313 | 7.7632 | 8.7482 | 12.781 | 10.32 | 7.9655 | 12.194 | 14.028 | 13.186 | 13.693 | 17.167 | 16.142 | 5.79206 | 7.49995 | 12.92577 | 6.90094 | 12.56548 | 2.51766 | -3.46218 | 0.03785 | -7.40597 | -9.35315 | -17.33216 | 2.31665 | -8.60168 | -11.83033 | -15.11288 | -13.77476 | 15.87533 | 9.48191 | -9.59457 | 8.37906 | 8.81819 | 22.08583 | 31.48974 | 21.04533 | 29.2967 | 28.82269 | 26.06351 | 31.80442 | 24.06434 | 27.67341 | 21.71638 | 21.63889 | 21.61874 | 19.41384 | 17.79817 | 20.26563 | 23.22295 | 21.88214 | 12.36432 | 6.86397 | -10.37436 | 17.66955 | 17.54123 | 20.08698
1049.1 | -11.117 | -2.9824 | -14.888 | -4.243 | -3.3484 | -11.601 | -14.316 | 8.9502 | -13.155 | -12.879 | -14.993 | -5.3752 | -12.162 | -17.293 | -15.481 | -6.0302 | -8.6791 | -10.936 | -9.9142 | -8.3492 | -0.39104 | -1.0899 | -8.7295 | -7.3467 | -6.6427 | -12.654 | -6.828 | -6.6341 | -10.024 | -0.37961 | -6.5524 | -15.588 | -17.946 | -14.971 | -6.3864 | -13.006 | -2.7827 | -0.00328 | 1.5104 | -0.43638 | 2.1288 | 2.4764 | 7.3739 | 7.9956 | 10.495 | 7.8862 | 8.8895 | 12.883 | 10.409 | 8.1535 | 12.339 | 14.087 | 13.244 | 13.727 | 17.276 | 16.187 | 5.94968 | 7.69052 | 13.01124 | 7.05183 | 12.64866 | 2.701 | -3.35346 | 0.14097 | -7.30162 | -9.26499 | -17.19943 | 2.47719 | -8.52265 | -11.60688 | -15.08032 | -13.71865 | 16.03078 | 9.66762 | -9.39864 | 8.6235 | 9.06191 | 22.21911 | 31.66213 | 21.1971 | 29.48286 | 28.99591 | 26.24662 | 32.01284 | 24.23666 | 27.8515 | 21.77028 | 21.69425 | 21.66433 | 19.46343 | 17.82852 | 20.31248 | 23.2248 | 21.98464 | 12.54346 | 7.23071 | -10.25215 | 17.69097 | 17.57224 | 20.11851
1052.6 | -11.013 | -2.8388 | -14.834 | -4.1095 | -3.2237 | -11.525 | -14.233 | 9.2986 | -13.095 | -12.851 | -14.891 | -5.2655 | -12.077 | -17.166 | -15.397 | -5.9124 | -8.6009 | -10.871 | -9.8201 | -8.298 | -0.16909 | -0.94527 | -8.682 | -7.2445 | -6.5978 | -12.547 | -6.7618 | -6.558 | -9.9261 | -0.19846 | -6.4879 | -15.502 | -17.915 | -14.885 | -6.2836 | -12.959 | -2.662 | 0.0751 | 1.7247 | -0.33095 | 2.2729 | 2.6467 | 7.5074 | 8.2732 | 10.677 | 8.0095 | 9.0319 | 12.984 | 10.497 | 8.3437 | 12.485 | 14.144 | 13.301 | 13.76 | 17.383 | 16.229 | 6.10875 | 7.88334 | 13.09562 | 7.20359 | 12.72931 | 2.88556 | -3.24421 | 0.24451 | -7.19699 | -9.17667 | -17.06572 | 2.63806 | -8.4436 | -11.38161 | -15.04738 | -13.66182 | 16.18472 | 9.85265 | -9.20064 | 8.86915 | 9.30737 | 22.35044 | 31.82777 | 21.34623 | 29.66263 | 29.16486 | 26.42497 | 32.21497 | 24.40568 | 28.02551 | 21.82338 | 21.74867 | 21.70952 | 19.51272 | 17.85851 | 20.3589 | 23.2269 | 22.08558 | 12.72185 | 7.59791 | -10.12875 | 17.71219 | 17.60298 | 20.14984
1056 | -10.909 | -2.6951 | -14.779 | -3.9761 | -3.0986 | -11.448 | -14.15 | 9.6503 | -13.034 | -12.822 | -14.789 | -5.1559 | -11.991 | -17.038 | -15.312 | -5.7946 | -8.5227 | -10.806 | -9.726 | -8.2471 | 0.05402 | -0.80061 | -8.6348 | -7.1424 | -6.553 | -12.439 | -6.6954 | -6.4816 | -9.8279 | -0.01681 | -6.4235 | -15.415 | -17.882 | -14.799 | -6.1803 | -12.912 | -2.5408 | 0.15379 | 1.9413 | -0.22493 | 2.418 | 2.8175 | 7.6412 | 8.5541 | 10.857 | 8.1333 | 9.1753 | 13.086 | 10.585 | 8.5363 | 12.632 | 14.198 | 13.357 | 13.791 | 17.486 | 16.268 | 6.2693 | 8.07842 | 13.17902 | 7.35625 | 12.80751 | 3.07137 | -3.13441 | 0.3485 | -7.092 | -9.08813 | -16.93101 | 2.79923 | -8.36454 | -11.15458 | -15.01407 | -13.60428 | 16.33713 | 10.03698 | -9.00065 | 9.11589 | 9.55446 | 22.47984 | 31.98677 | 21.49275 | 29.83609 | 29.3296 | 26.59863 | 32.4109 | 24.57143 | 28.19546 | 21.8757 | 21.80217 | 21.75428 | 19.5617 | 17.88814 | 20.40489 | 23.22924 | 22.18496 | 12.89945 | 7.96546 | -10.00418 | 17.73321 | 17.63345 | 20.18097
1059.4 | -10.805 | -2.5512 | -14.725 | -3.8427 | -2.9733 | -11.37 | -14.066 | 10.005 | -12.971 | -12.792 | -14.685 | -5.0464 | -11.905 | -16.91 | -15.227 | -5.6769 | -8.4446 | -10.741 | -9.6318 | -8.1965 | 0.27823 | -0.65586 | -8.5877 | -7.0404 | -6.5082 | -12.331 | -6.6288 | -6.4048 | -9.7295 | 0.16534 | -6.3589 | -15.328 | -17.85 | -14.712 | -6.0765 | -12.865 | -2.4189 | 0.23283 | 2.1601 | -0.11828 | 2.5641 | 2.9886 | 7.7754 | 8.8383 | 11.037 | 8.2576 | 9.3198 | 13.188 | 10.671 | 8.7313 | 12.779 | 14.251 | 13.413 | 13.82 | 17.587 | 16.305 | 6.43135 | 8.27581 | 13.26155 | 7.50986 | 12.8834 | 3.25847 | -3.02399 | 0.45298 | -6.98655 | -8.99926 | -16.79528 | 2.96069 | -8.28545 | -10.92582 | -14.98038 | -13.54602 | 16.48804 | 10.2206 | -8.79871 | 9.36366 | 9.8031 | 22.60733 | 32.13925 | 21.63669 | 30.00337 | 29.49019 | 26.76769 | 32.60073 | 24.73399 | 28.36145 | 21.92724 | 21.85476 | 21.79864 | 19.61037 | 17.91741 | 20.45046 | 23.23184 | 22.28285 | 13.07629 | 8.33331 | -9.87845 | 17.75403 | 17.66364 | 20.21189
1062.9 | -10.7 | -2.4074 | -14.669 | -3.7093 | -2.8478 | -11.292 | -13.982 | 10.363 | -12.907 | -12.762 | -14.581 | -4.937 | -11.819 | -16.781 | -15.142 | -5.5592 | -8.3665 | -10.676 | -9.5374 | -8.1461 | 0.50348 | -0.51098 | -8.5407 | -6.9383 | -6.4634 | -12.223 | -6.5622 | -6.3277 | -9.631 | 0.34794 | -6.2941 | -15.24 | -17.816 | -14.625 | -5.972 | -12.817 | -2.2964 | 0.31225 | 2.3814 | -0.01097 | 2.7113 | 3.1601 | 7.9101 | 9.1256 | 11.216 | 8.3823 | 9.4654 | 13.291 | 10.757 | 8.9288 | 12.927 | 14.301 | 13.468 | 13.847 | 17.686 | 16.339 | 6.59493 | 8.47551 | 13.34331 | 7.66443 | 12.95706 | 3.44689 | -2.91292 | 0.55797 | -6.88055 | -8.90999 | -16.65851 | 3.12238 | -8.20634 | -10.6954 | -14.9463 | -13.48705 | 16.63745 | 10.40349 | -8.59487 | 9.61237 | 10.05318 | 22.73293 | 32.28533 | 21.77808 | 30.16456 | 29.64669 | 26.9322 | 32.78457 | 24.89337 | 28.52351 | 21.97803 | 21.90646 | 21.84259 | 19.65873 | 17.94634 | 20.49561 | 23.23469 | 22.37924 | 13.25234 | 8.70133 | -9.75157 | 17.77465 | 17.69356 | 20.2426
1066.3 | -10.595 | -2.2634 | -14.613 | -3.5759 | -2.722 | -11.214 | -13.898 | 10.725 | -12.842 | -12.732 | -14.477 | -4.8276 | -11.732 | -16.651 | -15.055 | -5.4416 | -8.2885 | -10.611 | -9.4429 | -8.0961 | 0.72972 | -0.36587 | -8.4937 | -6.8363 | -6.4186 | -12.114 | -6.4953 | -6.2501 | -9.5323 | 0.53097 | -6.2291 | -15.152 | -17.782 | -14.537 | -5.8667 | -12.769 | -2.1731 | 0.39209 | 2.605 | 0.09708 | 2.8596 | 3.3318 | 8.0453 | 9.4162 | 11.395 | 8.5077 | 9.6123 | 13.394 | 10.842 | 9.1288 | 13.075 | 14.35 | 13.522 | 13.872 | 17.781 | 16.371 | 6.76009 | 8.67757 | 13.42441 | 7.82001 | 13.02861 | 3.63667 | -2.80115 | 0.66353 | -6.7739 | -8.82023 | -16.52068 | 3.2843 | -8.12718 | -10.46332 | -14.91183 | -13.42734 | 16.78537 | 10.58565 | -8.38916 | 9.86196 | 10.30465 | 22.85668 | 32.42513 | 21.91697 | 30.31979 | 29.7992 | 27.09225 | 32.96252 | 25.04964 | 28.68173 | 22.02807 | 21.95727 | 21.88613 | 19.70679 | 17.97493 | 20.54034 | 23.23779 | 22.47418 | 13.42763 | 9.06949 | -9.62352 | 17.79509 | 17.72322 | 20.27312
1069.7 | -10.49 | -2.1195 | -14.557 | -3.4426 | -2.596 | -11.135 | -13.813 | 11.089 | -12.775 | -12.701 | -14.372 | -4.7183 | -11.645 | -16.521 | -14.969 | -5.324 | -8.2105 | -10.546 | -9.3483 | -8.0464 | 0.95689 | -0.22049 | -8.4467 | -6.7343 | -6.3737 | -12.005 | -6.4283 | -6.172 | -9.4335 | 0.71437 | -6.1639 | -15.064 | -17.747 | -14.448 | -5.7607 | -12.721 | -2.049 | 0.47239 | 2.831 | 0.20587 | 3.0091 | 3.5039 | 8.181 | 9.71 | 11.572 | 8.6336 | 9.7604 | 13.497 | 10.926 | 9.3315 | 13.225 | 14.396 | 13.576 | 13.896 | 17.875 | 16.4 | 6.92683 | 8.882 | 13.50495 | 7.97661 | 13.09814 | 3.82784 | -2.68865 | 0.76966 | -6.66651 | -8.72989 | -16.38178 | 3.4464 | -8.04797 | -10.22967 | -14.87695 | -13.36692 | 16.93181 | 10.76706 | -8.18167 | 10.11231 | 10.55737 | 22.97859 | 32.55877 | 22.05337 | 30.46914 | 29.94776 | 27.2479 | 33.13469 | 25.20283 | 28.83615 | 22.07737 | 22.00721 | 21.92927 | 19.75454 | 18.00318 | 20.58466 | 23.24114 | 22.56768 | 13.60213 | 9.43764 | -9.49432 | 17.81533 | 17.7526 | 20.30342
1073.1 | -10.384 | -1.9755 | -14.5 | -3.3093 | -2.4699 | -11.055 | -13.727 | 11.457 | -12.707 | -12.669 | -14.266 | -4.6091 | -11.558 | -16.39 | -14.881 | -5.2064 | -8.1326 | -10.481 | -9.2536 | -7.9969 | 1.1849 | -0.07475 | -8.3995 | -6.6323 | -6.3286 | -11.895 | -6.3611 | -6.0934 | -9.3345 | 0.89813 | -6.0983 | -14.974 | -17.712 | -14.359 | -5.6539 | -12.673 | -1.9241 | 0.55319 | 3.0594 | 0.31547 | 3.1598 | 3.6761 | 8.3173 | 10.007 | 11.749 | 8.7601 | 9.9098 | 13.602 | 11.01 | 9.5369 | 13.375 | 14.441 | 13.629 | 13.918 | 17.966 | 16.427 | 7.09519 | 9.08884 | 13.58505 | 8.13428 | 13.16578 | 4.02044 | -2.57537 | 0.87643 | -6.55828 | -8.63889 | -16.24179 | 3.60866 | -7.96871 | -9.99447 | -14.84167 | -13.30577 | 17.07678 | 10.94772 | -7.97242 | 10.36338 | 10.81127 | 23.09869 | 32.68636 | 22.18733 | 30.61274 | 30.09245 | 27.39924 | 33.30119 | 25.35301 | 28.98685 | 22.12596 | 22.05629 | 21.97201 | 19.80198 | 18.03109 | 20.62856 | 23.24473 | 22.65978 | 13.77584 | 9.80574 | -9.36398 | 17.83537 | 17.78173 | 20.33353
1076.6 | -10.278 | -1.8315 | -14.442 | -3.1761 | -2.3436 | -10.975 | -13.641 | 11.828 | -12.637 | -12.636 | -14.16 | -4.5001 | -11.47 | -16.259 | -14.793 | -5.089 | -8.0548 | -10.415 | -9.1586 | -7.9477 | 1.4138 | 0.07141 | -8.3522 | -6.5304 | -6.2833 | -11.784 | -6.2936 | -6.0141 | -9.2354 | 1.0822 | -6.0324 | -14.884 | -17.675 | -14.269 | -5.5461 | -12.624 | -1.7982 | 0.63452 | 3.2903 | 0.42592 | 3.3117 | 3.8486 | 8.4541 | 10.307 | 11.924 | 8.8873 | 10.061 | 13.707 | 11.093 | 9.7451 | 13.527 | 14.484 | 13.682 | 13.939 | 18.054 | 16.452 | 7.26521 | 9.29811 | 13.6648 | 8.29305 | 13.23162 | 4.21451 | -2.46126 | 0.98384 | -6.44911 | -8.54715 | -16.10068 | 3.77106 | -7.88937 | -9.75776 | -14.80596 | -13.24389 | 17.2203 | 11.12761 | -7.76146 | 10.61507 | 11.06627 | 23.21701 | 32.80803 | 22.31889 | 30.75069 | 30.23333 | 27.54633 | 33.46212 | 25.5002 | 29.13388 | 22.17383 | 22.10453 | 22.01434 | 19.84912 | 18.05866 | 20.67205 | 23.24857 | 22.75051 | 13.94877 | 10.17369 | -9.2325 | 17.85522 | 17.81058 | 20.36342
1080 | -10.171 | -1.6875 | -14.383 | -3.0429 | -2.2171 | -10.894 | -13.554 | 12.203 | -12.565 | -12.603 | -14.053 | -4.3911 | -11.382 | -16.126 | -14.704 | -4.9716 | -7.977 | -10.349 | -9.0635 | -7.8988 | 1.6434 | 0.21806 | -8.3046 | -6.4285 | -6.2377 | -11.673 | -6.2259 | -5.9342 | -9.1361 | 1.2666 | -5.966 | -14.793 | -17.638 | -14.178 | -5.4373 | -12.575 | -1.6713 | 0.71642 | 3.5237 | 0.53725 | 3.4648 | 4.0213 | 8.5916 | 10.61 | 12.099 | 9.0152 | 10.213 | 13.813 | 11.176 | 9.956 | 13.679 | 14.526 | 13.735 | 13.959 | 18.14 | 16.475 | 7.4369 | 9.50985 | 13.74431 | 8.45295 | 13.29577 | 4.41008 | -2.34628 | 1.09195 | -6.33891 | -8.45457 | -15.95846 | 3.93356 | -7.80997 | -9.5196 | -14.76983 | -13.18128 | 17.36236 | 11.30671 | -7.54886 | 10.8673 | 11.32226 | 23.33356 | 32.9239 | 22.44806 | 30.88311 | 30.37048 | 27.68926 | 33.61758 | 25.64447 | 29.2773 | 22.221 | 22.15194 | 22.05629 | 19.89594 | 18.0859 | 20.71513 | 23.25265 | 22.83988 | 14.12091 | 10.54141 | -9.09987 | 17.87488 | 17.83918 | 20.39311
1083.4 | -10.064 | -1.5435 | -14.324 | -2.9099 | -2.0905 | -10.812 | -13.467 | 12.581 | -12.491 | -12.57 | -13.945 | -4.2823 | -11.294 | -15.993 | -14.614 | -4.8543 | -7.8993 | -10.283 | -8.9682 | -7.8502 | 1.8738 | 0.36527 | -8.2568 | -6.3266 | -6.1918 | -11.562 | -6.1579 | -5.8537 | -9.0367 | 1.4512 | -5.8991 | -14.701 | -17.601 | -14.087 | -5.3275 | -12.526 | -1.5434 | 0.79894 | 3.7596 | 0.64951 | 3.6193 | 4.194 | 8.7297 | 10.917 | 12.273 | 9.1439 | 10.366 | 13.921 | 11.259 | 10.17 | 13.833 | 14.567 | 13.788 | 13.977 | 18.224 | 16.496 | 7.61031 | 9.72408 | 13.82369 | 8.61401 | 13.35833 | 4.60719 | -2.23039 | 1.20078 | -6.22759 | -8.36108 | -15.81508 | 4.09614 | -7.73047 | -9.28002 | -14.73327 | -13.11794 | 17.50299 | 11.48503 | -7.33464 | 11.12 | 11.57916 | 23.44837 | 33.03408 | 22.5749 | 31.0101 | 30.50397 | 27.82809 | 33.76768 | 25.78585 | 29.41718 | 22.26749 | 22.19852 | 22.09783 | 19.94245 | 18.11281 | 20.7578 | 23.25697 | 22.92793 | 14.29226 | 10.90882 | -8.96611 | 17.89435 | 17.86751 | 20.4226
1086.8 | -9.9573 | -1.3996 | -14.264 | -2.7769 | -1.9638 | -10.73 | -13.379 | 12.962 | -12.416 | -12.535 | -13.837 | -4.1736 | -11.205 | -15.86 | -14.523 | -4.7371 | -7.8217 | -10.217 | -8.8727 | -7.8018 | 2.1048 | 0.51311 | -8.2085 | -6.2248 | -6.1454 | -11.45 | -6.0896 | -5.7723 | -8.9372 | 1.6361 | -5.8317 | -14.608 | -17.562 | -13.996 | -5.2165 | -12.477 | -1.4144 | 0.88209 | 3.9981 | 0.76275 | 3.775 | 4.3669 | 8.8685 | 11.226 | 12.446 | 9.2733 | 10.521 | 14.029 | 11.342 | 10.387 | 13.988 | 14.606 | 13.841 | 13.994 | 18.305 | 16.515 | 7.78547 | 9.94083 | 13.90305 | 8.77626 | 13.41942 | 4.80588 | -2.11353 | 1.31037 | -6.11503 | -8.26657 | -15.67053 | 4.25877 | -7.65088 | -9.03905 | -14.69627 | -13.05386 | 17.64219 | 11.66256 | -7.11886 | 11.3731 | 11.83688 | 23.56147 | 33.13871 | 22.69943 | 31.13177 | 30.63386 | 27.96291 | 33.91253 | 25.92441 | 29.55358 | 22.31329 | 22.24429 | 22.13899 | 19.98866 | 18.1394 | 20.80007 | 23.26151 | 23.01469 | 14.46282 | 11.27584 | -8.83121 | 17.91363 | 17.89558 | 20.45187
1090.3 | -9.8499 | -1.2556 | -14.203 | -2.6441 | -1.8371 | -10.648 | -13.29 | 13.347 | -12.339 | -12.501 | -13.729 | -4.0651 | -11.117 | -15.725 | -14.432 | -4.62 | -7.744 | -10.15 | -8.777 | -7.7537 | 2.3363 | 0.66166 | -8.1598 | -6.1231 | -6.0986 | -11.338 | -6.0211 | -5.6902 | -8.8375 | 1.8212 | -5.7637 | -14.514 | -17.523 | -13.903 | -5.1043 | -12.427 | -1.2842 | 0.96593 | 4.2392 | 0.87701 | 3.9322 | 4.5399 | 9.008 | 11.539 | 12.618 | 9.4035 | 10.678 | 14.139 | 11.425 | 10.607 | 14.145 | 14.643 | 13.894 | 14.011 | 18.384 | 16.532 | 7.96241 | 10.16014 | 13.98248 | 8.93975 | 13.47914 | 5.00619 | -1.99568 | 1.42076 | -6.00116 | -8.17098 | -15.52479 | 4.42143 | -7.57119 | -8.79675 | -14.65883 | -12.98905 | 17.77998 | 11.83927 | -6.90157 | 11.62651 | 12.09534 | 23.67288 | 33.2379 | 22.82168 | 31.24824 | 30.76023 | 28.09379 | 34.05224 | 26.06017 | 29.68657 | 22.35843 | 22.28925 | 22.17975 | 20.03455 | 18.16567 | 20.84194 | 23.26629 | 23.10017 | 14.63258 | 11.64239 | -8.69518 | 17.93273 | 17.92339 | 20.48094
1093.7 | -9.7421 | -1.1117 | -14.142 | -2.5114 | -1.7102 | -10.565 | -13.201 | 13.735 | -12.26 | -12.465 | -13.619 | -3.9567 | -11.027 | -15.591 | -14.339 | -4.503 | -7.6665 | -10.082 | -8.681 | -7.7059 | 2.5685 | 0.81098 | -8.1107 | -6.0214 | -6.0513 | -11.226 | -5.9522 | -5.6072 | -8.7377 | 2.0064 | -5.6951 | -14.419 | -17.484 | -13.81 | -4.9908 | -12.376 | -1.1527 | 1.0505 | 4.4829 | 0.99233 | 4.0908 | 4.7129 | 9.1483 | 11.855 | 12.789 | 9.5346 | 10.836 | 14.251 | 11.508 | 10.83 | 14.303 | 14.68 | 13.948 | 14.026 | 18.461 | 16.547 | 8.14115 | 10.38203 | 14.0621 | 9.1045 | 13.5376 | 5.20815 | -1.87678 | 1.53196 | -5.88587 | -8.07421 | -15.37785 | 4.58409 | -7.49139 | -8.55316 | -14.62093 | -12.92349 | 17.91635 | 12.01517 | -6.68281 | 11.88016 | 12.35443 | 23.78262 | 33.33176 | 22.9417 | 31.35962 | 30.88313 | 28.2208 | 34.18691 | 26.19319 | 29.81621 | 22.40291 | 22.33343 | 22.22011 | 20.08012 | 18.19161 | 20.8834 | 23.27129 | 23.18441 | 14.80155 | 12.00839 | -8.55802 | 17.95163 | 17.95094 | 20.50979
1097.1 | -9.634 | -0.96793 | -14.079 | -2.3788 | -1.5834 | -10.481 | -13.111 | 14.126 | -12.178 | -12.429 | -13.509 | -3.8484 | -10.938 | -15.455 | -14.246 | -4.3861 | -7.5889 | -10.014 | -8.5847 | -7.6583 | 2.8011 | 0.96114 | -8.0609 | -5.9198 | -6.0034 | -11.112 | -5.8829 | -5.5233 | -8.6377 | 2.1917 | -5.6257 | -14.323 | -17.443 | -13.717 | -4.8759 | -12.326 | -1.0199 | 1.1358 | 4.7294 | 1.1088 | 4.2509 | 4.8859 | 9.2894 | 12.173 | 12.959 | 9.6666 | 10.996 | 14.364 | 11.591 | 11.056 | 14.463 | 14.716 | 14.001 | 14.041 | 18.536 | 16.561 | 8.32173 | 10.60653 | 14.14202 | 9.27054 | 13.59489 | 5.4118 | -1.75679 | 1.64403 | -5.76907 | -7.97617 | -15.22969 | 4.74671 | -7.41148 | -8.30832 | -14.58257 | -12.85719 | 18.05132 | 12.19024 | -6.46263 | 12.13396 | 12.61408 | 23.89071 | 33.42043 | 23.05951 | 31.466 | 31.00265 | 28.34401 | 34.31665 | 26.32352 | 29.94255 | 22.44674 | 22.37682 | 22.26009 | 20.12538 | 18.21723 | 20.92446 | 23.27651 | 23.26743 | 14.96972 | 12.37374 | -8.41973 | 17.97034 | 17.97823 | 20.53843
1100.5 | -9.5256 | -0.82419 | -14.016 | -2.2463 | -1.4565 | -10.397 | -13.02 | 14.521 | -12.095 | -12.392 | -13.399 | -3.7404 | -10.848 | -15.319 | -14.151 | -4.2694 | -7.5115 | -9.9452 | -8.4882 | -7.611 | 3.0342 | 1.1122 | -8.0106 | -5.8182 | -5.9548 | -10.999 | -5.8133 | -5.4384 | -8.5377 | 2.3772 | -5.5556 | -14.226 | -17.402 | -13.623 | -4.7597 | -12.275 | -0.88578 | 1.2219 | 4.9785 | 1.2263 | 4.4125 | 5.0589 | 9.4313 | 12.495 | 13.128 | 9.7994 | 11.157 | 14.478 | 11.675 | 11.286 | 14.624 | 14.751 | 14.056 | 14.055 | 18.609 | 16.573 | 8.50418 | 10.83368 | 14.22233 | 9.43791 | 13.65113 | 5.61719 | -1.63567 | 1.757 | -5.65065 | -7.87678 | -15.08028 | 4.90929 | -7.33143 | -8.06226 | -14.54374 | -12.79015 | 18.18492 | 12.36447 | -6.24108 | 12.38785 | 12.8742 | 23.99719 | 33.50402 | 23.17514 | 31.56752 | 31.11885 | 28.46352 | 34.44156 | 26.4512 | 30.06566 | 22.48992 | 22.41944 | 22.29968 | 20.17033 | 18.24254 | 20.96512 | 23.28193 | 23.34925 | 15.13709 | 12.7384 | -8.28031 | 17.98886 | 18.00526 | 20.56685
1103.9 | -9.4169 | -0.68053 | -13.952 | -2.114 | -1.3297 | -10.312 | -12.929 | 14.919 | -12.009 | -12.354 | -13.287 | -3.6325 | -10.757 | -15.182 | -14.056 | -4.1528 | -7.434 | -9.8759 | -8.3914 | -7.5639 | 3.2677 | 1.2643 | -7.9595 | -5.7167 | -5.9056 | -10.885 | -5.7432 | -5.3525 | -8.4375 | 2.5628 | -5.4847 | -14.128 | -17.36 | -13.528 | -4.6419 | -12.224 | -0.75017 | 1.3089 | 5.2303 | 1.3451 | 4.5756 | 5.2318 | 9.5741 | 12.82 | 13.296 | 9.9333 | 11.321 | 14.595 | 11.759 | 11.519 | 14.787 | 14.785 | 14.11 | 14.068 | 18.68 | 16.584 | 8.68855 | 11.06351 | 14.30316 | 9.60665 | 13.70642 | 5.82435 | -1.51336 | 1.87091 | -5.53052 | -7.77594 | -14.9296 | 5.07179 | -7.25124 | -7.815 | -14.50443 | -12.72235 | 18.31714 | 12.53787 | -6.01818 | 12.64176 | 13.1347 | 24.10207 | 33.58265 | 23.28865 | 31.66428 | 31.2318 | 28.57938 | 34.56175 | 26.57628 | 30.18561 | 22.53248 | 22.46129 | 22.33888 | 20.21495 | 18.26753 | 21.00538 | 23.28757 | 23.42991 | 15.30367 | 13.10228 | -8.13977 | 18.0072 | 18.03203 | 20.59506
1107.4 | -9.3079 | -0.53697 | -13.887 | -1.9818 | -1.2028 | -10.226 | -12.837 | 15.321 | -11.921 | -12.315 | -13.176 | -3.5248 | -10.667 | -15.045 | -13.959 | -4.0363 | -7.3567 | -9.8058 | -8.2943 | -7.5171 | 3.5015 | 1.4174 | -7.9077 | -5.6152 | -5.8556 | -10.771 | -5.6728 | -5.2656 | -8.3372 | 2.7484 | -5.413 | -14.028 | -17.318 | -13.433 | -4.5225 | -12.172 | -0.61306 | 1.3967 | 5.485 | 1.4651 | 4.7403 | 5.4047 | 9.7179 | 13.148 | 13.463 | 10.068 | 11.486 | 14.713 | 11.844 | 11.755 | 14.952 | 14.818 | 14.166 | 14.081 | 18.749 | 16.594 | 8.87485 | 11.29606 | 14.38459 | 9.7768 | 13.76087 | 6.03333 | -1.38982 | 1.98578 | -5.40857 | -7.67357 | -14.77763 | 5.2342 | -7.1709 | -7.56661 | -14.46464 | -12.6538 | 18.44799 | 12.71041 | -5.794 | 12.89561 | 13.3955 | 24.20538 | 33.65645 | 23.40005 | 31.75639 | 31.34157 | 28.69168 | 34.67734 | 26.69881 | 30.30246 | 22.57442 | 22.50239 | 22.37769 | 20.25925 | 18.29221 | 21.04525 | 23.29339 | 23.50943 | 15.46946 | 13.46529 | -7.99809 | 18.02534 | 18.05854 | 20.62304
1110.8 | -9.1986 | -0.39351 | -13.821 | -1.8498 | -1.0761 | -10.14 | -12.744 | 15.727 | -11.831 | -12.276 | -13.063 | -3.4173 | -10.576 | -14.907 | -13.861 | -3.92 | -7.2793 | -9.7349 | -8.1969 | -7.4705 | 3.7356 | 1.5717 | -7.855 | -5.5139 | -5.8047 | -10.656 | -5.602 | -5.1776 | -8.2368 | 2.934 | -5.3403 | -13.927 | -17.275 | -13.337 | -4.4015 | -12.12 | -0.47437 | 1.4854 | 5.7425 | 1.5864 | 4.9067 | 5.5775 | 9.8625 | 13.479 | 13.629 | 10.204 | 11.653 | 14.833 | 11.929 | 11.995 | 15.119 | 14.851 | 14.222 | 14.094 | 18.816 | 16.602 | 9.06313 | 11.53136 | 14.46675 | 9.94838 | 13.81459 | 6.24417 | -1.26501 | 2.10165 | -5.28472 | -7.56958 | -14.62435 | 5.39647 | -7.09041 | -7.31712 | -14.42436 | -12.58449 | 18.57749 | 12.88209 | -5.56858 | 13.14933 | 13.65652 | 24.30714 | 33.72553 | 23.50939 | 31.84396 | 31.44823 | 28.80049 | 34.78841 | 26.81884 | 30.41626 | 22.61574 | 22.54274 | 22.41612 | 20.30324 | 18.31658 | 21.08472 | 23.29941 | 23.58783 | 15.63444 | 13.82737 | -7.85529 | 18.04329 | 18.0848 | 20.65081
1114.2 | -9.089 | -0.25018 | -13.754 | -1.718 | -0.94936 | -10.053 | -12.65 | 16.136 | -11.739 | -12.236 | -12.95 | -3.31 | -10.485 | -14.768 | -13.762 | -3.8039 | -7.202 | -9.6632 | -8.0991 | -7.4242 | 3.9699 | 1.7272 | -7.8015 | -5.4126 | -5.753 | -10.541 | -5.5306 | -5.0883 | -8.1362 | 3.1197 | -5.2666 | -13.824 | -17.231 | -13.241 | -4.2788 | -12.068 | -0.33403 | 1.5751 | 6.0028 | 1.7091 | 5.0747 | 5.7501 | 10.008 | 13.813 | 13.795 | 10.341 | 11.821 | 14.956 | 12.016 | 12.238 | 15.288 | 14.884 | 14.279 | 14.106 | 18.881 | 16.609 | 9.25342 | 11.76944 | 14.54973 | 10.12144 | 13.86767 | 6.4569 | -1.13888 | 2.21856 | -5.15885 | -7.46389 | -14.46975 | 5.5586 | -7.00975 | -7.06656 | -14.38358 | -12.51441 | 18.70565 | 13.0529 | -5.34194 | 13.40284 | 13.91766 | 24.40737 | 33.79001 | 23.6167 | 31.9271 | 31.55184 | 28.90588 | 34.89509 | 26.9364 | 30.52709 | 22.65645 | 22.58235 | 22.45415 | 20.34689 | 18.34064 | 21.1238 | 23.30562 | 23.66513 | 15.79863 | 14.18844 | -7.71136 | 18.06106 | 18.11079 | 20.67834
1117.6 | -8.9792 | -0.10698 | -13.686 | -1.5863 | -0.82274 | -9.9656 | -12.555 | 16.549 | -11.643 | -12.196 | -12.837 | -3.2029 | -10.393 | -14.628 | -13.662 | -3.6879 | -7.1248 | -9.5907 | -8.0009 | -7.3781 | 4.2045 | 1.8839 | -7.747 | -5.3114 | -5.7003 | -10.425 | -5.4589 | -4.9979 | -8.0356 | 3.3053 | -5.1919 | -13.72 | -17.187 | -13.144 | -4.1543 | -12.015 | -0.19199 | 1.6658 | 6.2661 | 1.8331 | 5.2444 | 5.9226 | 10.155 | 14.151 | 13.959 | 10.479 | 11.992 | 15.081 | 12.103 | 12.485 | 15.459 | 14.916 | 14.338 | 14.118 | 18.944 | 16.615 | 9.44576 | 12.01034 | 14.63365 | 10.296 | 13.92023 | 6.67157 | -1.01139 | 2.33655 | -5.03087 | -7.3564 | -14.3138 | 5.72054 | -6.92892 | -6.81496 | -14.34229 | -12.44358 | 18.83247 | 13.22284 | -5.11416 | 13.65606 | 14.17883 | 24.5061 | 33.85001 | 23.722 | 32.00591 | 31.65248 | 29.00793 | 34.99747 | 27.05155 | 30.635 | 22.69656 | 22.62123 | 22.4918 | 20.39022 | 18.36439 | 21.16248 | 23.312 | 23.74137 | 15.96202 | 14.54842 | -7.56629 | 18.07863 | 18.13653 | 20.70565
1121 | -8.869 | 0.03608 | -13.618 | -1.4549 | -0.69624 | -9.8775 | -12.46 | 16.965 | -11.546 | -12.154 | -12.723 | -3.096 | -10.301 | -14.488 | -13.56 | -3.5721 | -7.0476 | -9.5171 | -7.9025 | -7.3322 | 4.4391 | 2.042 | -7.6914 | -5.2103 | -5.6466 | -10.309 | -5.3866 | -4.9062 | -7.9349 | 3.4908 | -5.1162 | -13.615 | -17.141 | -13.046 | -4.0279 | -11.962 | -0.04817 | 1.7575 | 6.5323 | 1.9586 | 5.4159 | 6.0948 | 10.302 | 14.491 | 14.122 | 10.618 | 12.165 | 15.208 | 12.191 | 12.736 | 15.632 | 14.947 | 14.397 | 14.13 | 19.005 | 16.62 | 9.64018 | 12.25409 | 14.71861 | 10.47212 | 13.97237 | 6.88823 | -0.88248 | 2.45565 | -4.90068 | -7.24702 | -14.15647 | 5.88229 | -6.8479 | -6.56238 | -14.30049 | -12.37197 | 18.95797 | 13.39189 | -4.88526 | 13.90892 | 14.43996 | 24.60335 | 33.90566 | 23.82533 | 32.08052 | 31.7502 | 29.10671 | 35.09566 | 27.16433 | 30.74004 | 22.73607 | 22.65939 | 22.52907 | 20.43322 | 18.38783 | 21.20078 | 23.31855 | 23.81657 | 16.12461 | 14.90723 | -7.4201 | 18.09601 | 18.162 | 20.73273
1124.4 | -8.7586 | 0.17898 | -13.548 | -1.3236 | -0.56987 | -9.7888 | -12.363 | 17.385 | -11.445 | -12.112 | -12.608 | -2.9893 | -10.209 | -14.348 | -13.458 | -3.4565 | -6.9704 | -9.4426 | -7.8035 | -7.2866 | 4.6739 | 2.2015 | -7.6348 | -5.1093 | -5.5919 | -10.193 | -5.3138 | -4.8131 | -7.834 | 3.6762 | -5.0393 | -13.508 | -17.095 | -12.948 | -3.8996 | -11.908 | 0.09751 | 1.8503 | 6.8015 | 2.0855 | 5.5892 | 6.2668 | 10.451 | 14.834 | 14.284 | 10.759 | 12.34 | 15.338 | 12.28 | 12.991 | 15.808 | 14.979 | 14.458 | 14.142 | 19.065 | 16.624 | 9.83673 | 12.50075 | 14.80472 | 10.64982 | 14.0242 | 7.10692 | -0.75211 | 2.5759 | -4.76817 | -7.13566 | -13.99775 | 6.04382 | -6.7667 | -6.30883 | -14.25816 | -12.29959 | 19.08216 | 13.56005 | -4.65527 | 14.16137 | 14.70097 | 24.69913 | 33.95707 | 23.92674 | 32.15103 | 31.84509 | 29.2023 | 35.18977 | 27.27479 | 30.8423 | 22.77501 | 22.69683 | 22.56594 | 20.4759 | 18.41097 | 21.23868 | 23.32526 | 23.89075 | 16.28641 | 15.26481 | -7.27277 | 18.11319 | 18.18722 | 20.75958
1127.9 | -8.648 | 0.32172 | -13.477 | -1.1926 | -0.44365 | -9.6994 | -12.266 | 17.809 | -11.342 | -12.069 | -12.492 | -2.8829 | -10.116 | -14.206 | -13.353 | -3.341 | -6.8933 | -9.367 | -7.7042 | -7.2412 | 4.9087 | 2.3625 | -7.577 | -5.0083 | -5.536 | -10.076 | -5.2405 | -4.7187 | -7.7331 | 3.8616 | -4.9612 | -13.399 | -17.049 | -12.85 | -3.7692 | -11.854 | 0.2451 | 1.9442 | 7.0737 | 2.2139 | 5.7644 | 6.4386 | 10.601 | 15.18 | 14.446 | 10.9 | 12.516 | 15.47 | 12.371 | 13.25 | 15.986 | 15.01 | 14.519 | 14.154 | 19.123 | 16.627 | 10.03544 | 12.75036 | 14.8921 | 10.82916 | 14.07583 | 7.32768 | -0.62024 | 2.69733 | -4.63324 | -7.02223 | -13.83761 | 6.20511 | -6.68529 | -6.05434 | -14.21531 | -12.22642 | 19.20506 | 13.72731 | -4.42425 | 14.41332 | 14.96176 | 24.79349 | 34.00436 | 24.02624 | 32.21755 | 31.93721 | 29.29478 | 35.27989 | 27.38298 | 30.94182 | 22.81336 | 22.73356 | 22.60244 | 20.51823 | 18.4338 | 21.27619 | 23.33212 | 23.96394 | 16.44742 | 15.6211 | -7.12429 | 18.13019 | 18.21217 | 20.78619
1131.3 | -8.5371 | 0.46429 | -13.404 | -1.0618 | -0.31762 | -9.6094 | -12.168 | 18.237 | -11.237 | -12.026 | -12.376 | -2.7767 | -10.023 | -14.064 | -13.248 | -3.2258 | -6.8162 | -9.2904 | -7.6045 | -7.1961 | 5.1435 | 2.5251 | -7.518 | -4.9075 | -5.4789 | -9.9593 | -5.1666 | -4.6228 | -7.632 | 4.0468 | -4.8819 | -13.288 | -17.002 | -12.751 | -3.6368 | -11.8 | 0.39469 | 2.0392 | 7.349 | 2.3439 | 5.9414 | 6.6101 | 10.752 | 15.529 | 14.606 | 11.043 | 12.695 | 15.606 | 12.462 | 13.513 | 16.167 | 15.042 | 14.583 | 14.167 | 19.179 | 16.629 | 10.23635 | 13.00294 | 14.98085 | 11.01015 | 14.12736 | 7.55057 | -0.4868 | 2.82 | -4.49579 | -6.90663 | -13.67604 | 6.36612 | -6.60367 | -5.79897 | -14.17191 | -12.15247 | 19.32665 | 13.89367 | -4.19223 | 14.6647 | 15.22226 | 24.88643 | 34.04765 | 24.12388 | 32.28019 | 32.02662 | 29.38421 | 35.36614 | 27.48893 | 31.03866 | 22.85114 | 22.76958 | 22.63854 | 20.56023 | 18.45633 | 21.31331 | 23.33912 | 24.03616 | 16.60763 | 15.97599 | -6.97468 | 18.14699 | 18.23687 | 20.81256
1134.7 | -8.4259 | 0.60666 | -13.331 | -0.93126 | -0.19178 | -9.5187 | -12.069 | 18.668 | -11.128 | -11.981 | -12.26 | -2.6708 | -9.9293 | -13.922 | -13.14 | -3.1108 | -6.7392 | -9.2125 | -7.5043 | -7.1511 | 5.3783 | 2.6894 | -7.4577 | -4.8067 | -5.4205 | -9.8419 | -5.0922 | -4.5255 | -7.5309 | 4.2318 | -4.8012 | -13.175 | -16.954 | -12.651 | -3.5021 | -11.745 | 0.54634 | 2.1355 | 7.6275 | 2.4756 | 6.1204 | 6.7813 | 10.905 | 15.882 | 14.765 | 11.188 | 12.877 | 15.744 | 12.556 | 13.779 | 16.35 | 15.074 | 14.648 | 14.179 | 19.233 | 16.631 | 10.4395 | 13.25855 | 15.07108 | 11.19286 | 14.17889 | 7.77563 | -0.35176 | 2.94392 | -4.3557 | -6.78878 | -13.513 | 6.52685 | -6.52183 | -5.54273 | -14.12797 | -12.07774 | 19.44698 | 14.05911 | -3.95926 | 14.91544 | 15.48238 | 24.97798 | 34.08705 | 24.21969 | 32.33905 | 32.11338 | 29.47067 | 35.44862 | 27.5927 | 31.1329 | 22.88836 | 22.80491 | 22.67426 | 20.6019 | 18.47855 | 21.35004 | 23.34626 | 24.10743 | 16.76706 | 16.32944 | -6.82391 | 18.16359 | 18.26131 | 20.83868
1138.1 | -8.3145 | 0.74883 | -13.256 | -0.80095 | -0.06615 | -9.4273 | -11.968 | 19.104 | -11.016 | -11.936 | -12.143 | -2.5652 | -9.8355 | -13.779 | -13.032 | -2.996 | -6.6622 | -9.1335 | -7.4037 | -7.1064 | 5.6129 | 2.8553 | -7.396 | -4.7061 | -5.3608 | -9.7241 | -5.0172 | -4.4265 | -7.4296 | 4.4166 | -4.7192 | -13.061 | -16.905 | -12.551 | -3.3652 | -11.69 | 0.70012 | 2.2329 | 7.9091 | 2.6089 | 6.3015 | 6.9522 | 11.058 | 16.237 | 14.923 | 11.333 | 13.06 | 15.885 | 12.65 | 14.051 | 16.536 | 15.106 | 14.714 | 14.192 | 19.286 | 16.632 | 10.64495 | 13.51723 | 15.16292 | 11.37732 | 14.23055 | 8.00291 | -0.21506 | 3.06915 | -4.21287 | -6.66858 | -13.34847 | 6.68726 | -6.43975 | -5.28567 | -14.08347 | -12.0022 | 19.56603 | 14.22363 | -3.72537 | 15.16547 | 15.74204 | 25.06816 | 34.12268 | 24.3137 | 32.39426 | 32.19759 | 29.55423 | 35.52744 | 27.69433 | 31.22458 | 22.92501 | 22.83955 | 22.70959 | 20.64322 | 18.50048 | 21.38639 | 23.35353 | 24.17779 | 16.92569 | 16.68136 | -6.672 | 18.18 | 18.28548 | 20.86456
1141.5 | -8.2028 | 0.8908 | -13.181 | -0.6709 | 0.05923 | -9.3353 | -11.867 | 19.543 | -10.901 | -11.89 | -12.025 | -2.4598 | -9.7413 | -13.635 | -12.921 | -2.8815 | -6.5852 | -9.0531 | -7.3026 | -7.062 | 5.8474 | 3.0231 | -7.3328 | -4.6056 | -5.2998 | -9.606 | -4.9415 | -4.326 | -7.3283 | 4.6013 | -4.6358 | -12.944 | -16.856 | -12.45 | -3.226 | -11.634 | 0.85611 | 2.3316 | 8.194 | 2.7439 | 6.4845 | 7.1227 | 11.213 | 16.595 | 15.081 | 11.481 | 13.246 | 16.029 | 12.747 | 14.326 | 16.725 | 15.138 | 14.782 | 14.206 | 19.338 | 16.633 | 10.85272 | 13.77903 | 15.25646 | 11.56357 | 14.28243 | 8.23246 | -0.07666 | 3.19572 | -4.0672 | -6.54592 | -13.18244 | 6.84733 | -6.35745 | -5.02781 | -14.03841 | -11.92586 | 19.68382 | 14.38722 | -3.4906 | 15.41471 | 16.00114 | 25.15698 | 34.15468 | 24.40594 | 32.44591 | 32.27928 | 29.63497 | 35.60269 | 27.79387 | 31.31376 | 22.96111 | 22.8735 | 22.74453 | 20.6842 | 18.5221 | 21.42234 | 23.36091 | 24.24725 | 17.08353 | 17.03167 | -6.51892 | 18.19621 | 18.30938 | 20.89019
1144.9 | -8.0909 | 1.0325 | -13.104 | -0.54112 | 0.18435 | -9.2425 | -11.765 | 19.987 | -10.783 | -11.843 | -11.906 | -2.3547 | -9.6468 | -13.49 | -12.81 | -2.7672 | -6.5083 | -8.9714 | -7.201 | -7.0177 | 6.0817 | 3.1928 | -7.2681 | -4.5052 | -5.2372 | -9.4875 | -4.8653 | -4.2238 | -7.2269 | 4.7857 | -4.5509 | -12.826 | -16.806 | -12.349 | -3.0843 | -11.578 | 1.0144 | 2.4317 | 8.4822 | 2.8807 | 6.6697 | 7.2928 | 11.369 | 16.957 | 15.237 | 11.629 | 13.434 | 16.177 | 12.845 | 14.606 | 16.916 | 15.171 | 14.852 | 14.22 | 19.388 | 16.634 | 11.06286 | 14.04399 | 15.35184 | 11.75166 | 14.33464 | 8.46434 | 0.06351 | 3.32367 | -3.91856 | -6.42072 | -13.01487 | 7.00704 | -6.27489 | -4.76918 | -13.99278 | -11.84872 | 19.80036 | 14.54988 | -3.255 | 15.6631 | 16.25962 | 25.24449 | 34.18314 | 24.49646 | 32.49412 | 32.35854 | 29.71296 | 35.67448 | 27.89135 | 31.40052 | 22.99666 | 22.90678 | 22.77909 | 20.72483 | 18.54342 | 21.45791 | 23.36839 | 24.31584 | 17.24059 | 17.38031 | -6.36468 | 18.21222 | 18.33303 | 20.91557
1148.4 | -7.9787 | 1.174 | -13.025 | -0.41161 | 0.30918 | -9.149 | -11.661 | 20.434 | -10.662 | -11.795 | -11.787 | -2.2499 | -9.5518 | -13.345 | -12.696 | -2.6531 | -6.4314 | -8.8883 | -7.0989 | -6.9737 | 6.3157 | 3.3644 | -7.2019 | -4.4049 | -5.1731 | -9.3687 | -4.7883 | -4.1199 | -7.1254 | 4.9698 | -4.4645 | -12.705 | -16.755 | -12.247 | -2.9401 | -11.522 | 1.175 | 2.5331 | 8.7737 | 3.0194 | 6.857 | 7.4625 | 11.527 | 17.321 | 15.392 | 11.779 | 13.625 | 16.328 | 12.945 | 14.89 | 17.111 | 15.204 | 14.925 | 14.235 | 19.436 | 16.634 | 11.27544 | 14.31219 | 15.44916 | 11.94164 | 14.38731 | 8.6986 | 0.2055 | 3.45305 | -3.76685 | -6.29286 | -12.84573 | 7.16637 | -6.19208 | -4.50982 | -13.94657 | -11.77076 | 19.91567 | 14.71159 | -3.01858 | 15.91056 | 16.51738 | 25.33069 | 34.20819 | 24.58527 | 32.53899 | 32.43543 | 29.78828 | 35.74292 | 27.98683 | 31.4849 | 23.03167 | 22.93937 | 22.81325 | 20.76511 | 18.56445 | 21.4931 | 23.37598 | 24.38358 | 17.39687 | 17.72722 | -6.20925 | 18.22803 | 18.35641 | 20.94069
1151.8 | -7.8664 | 1.3153 | -12.946 | -0.2824 | 0.43371 | -9.0549 | -11.557 | 20.886 | -10.538 | -11.746 | -11.668 | -2.1453 | -9.4565 | -13.199 | -12.581 | -2.5393 | -6.3546 | -8.8037 | -6.9962 | -6.9299 | 6.5495 | 3.5381 | -7.1339 | -4.3047 | -5.1075 | -9.2495 | -4.7107 | -4.0142 | -7.0239 | 5.1536 | -4.3764 | -12.583 | -16.704 | -12.145 | -2.7934 | -11.465 | 1.3381 | 2.6359 | 9.0687 | 3.1599 | 7.0465 | 7.6317 | 11.686 | 17.689 | 15.546 | 11.931 | 13.819 | 16.482 | 13.047 | 15.179 | 17.309 | 15.238 | 14.999 | 14.251 | 19.483 | 16.633 | 11.49049 | 14.58366 | 15.54854 | 12.13356 | 14.44053 | 8.93529 | 0.34935 | 3.5839 | -3.61195 | -6.16226 | -12.67501 | 7.3253 | -6.10899 | -4.24974 | -13.89976 | -11.69197 | 20.02974 | 14.87236 | -2.7814 | 16.15703 | 16.77435 | 25.41561 | 34.22995 | 24.67242 | 32.58064 | 32.51002 | 29.86099 | 35.80811 | 28.08036 | 31.56697 | 23.06613 | 22.9713 | 22.84703 | 20.80504 | 18.58517 | 21.52789 | 23.38365 | 24.4505 | 17.55236 | 18.07231 | -6.05265 | 18.24364 | 18.37953 | 20.96554
1155.2 | -7.7538 | 1.4563 | -12.865 | -0.15348 | 0.55792 | -8.96 | -11.451 | 21.342 | -10.41 | -11.697 | -11.547 | -2.0411 | -9.3608 | -13.053 | -12.464 | -2.4257 | -6.2778 | -8.7177 | -6.893 | -6.8863 | 6.7829 | 3.714 | -7.0643 | -4.2047 | -5.0401 | -9.13 | -4.6324 | -3.9067 | -6.9222 | 5.3371 | -4.2867 | -12.458 | -16.652 | -12.042 | -2.6439 | -11.408 | 1.5037 | 2.7402 | 9.3671 | 3.3023 | 7.2383 | 7.8005 | 11.847 | 18.06 | 15.699 | 12.084 | 14.014 | 16.641 | 13.152 | 15.473 | 17.51 | 15.273 | 15.075 | 14.267 | 19.529 | 16.633 | 11.70807 | 14.85847 | 15.65012 | 12.32746 | 14.49442 | 9.17448 | 0.49513 | 3.71627 | -3.45374 | -6.0288 | -12.50267 | 7.4838 | -6.02563 | -3.989 | -13.85236 | -11.61235 | 20.1426 | 15.03217 | -2.54349 | 16.40242 | 17.03044 | 25.49926 | 34.24853 | 24.75794 | 32.61917 | 32.58237 | 29.93118 | 35.87015 | 28.17197 | 31.64679 | 23.10007 | 23.00256 | 22.88041 | 20.84461 | 18.6056 | 21.5623 | 23.39139 | 24.51662 | 17.70708 | 18.41552 | -5.89485 | 18.25905 | 18.40238 | 20.99013
1158.6 | -7.6409 | 1.5971 | -12.783 | -0.02488 | 0.68177 | -8.8643 | -11.344 | 21.802 | -10.279 | -11.646 | -11.427 | -1.9372 | -9.2647 | -12.906 | -12.345 | -2.3125 | -6.201 | -8.63 | -6.7893 | -6.843 | 7.0159 | 3.8921 | -6.9928 | -4.1048 | -4.971 | -9.0102 | -4.5534 | -3.7973 | -6.8205 | 5.5203 | -4.1953 | -12.33 | -16.6 | -11.939 | -2.4917 | -11.35 | 1.672 | 2.846 | 9.6691 | 3.4468 | 7.4324 | 7.9688 | 12.009 | 18.433 | 15.85 | 12.239 | 14.213 | 16.803 | 13.258 | 15.771 | 17.715 | 15.308 | 15.154 | 14.285 | 19.573 | 16.633 | 11.92823 | 15.13667 | 15.75401 | 12.5234 | 14.5491 | 9.41623 | 0.6429 | 3.85019 | -3.29209 | -5.89237 | -12.32869 | 7.64185 | -5.94198 | -3.7276 | -13.80435 | -11.5319 | 20.25425 | 15.19101 | -2.30488 | 16.64667 | 17.28555 | 25.58168 | 34.26406 | 24.84185 | 32.65471 | 32.65256 | 29.99891 | 35.92916 | 28.26171 | 31.72442 | 23.13347 | 23.03316 | 22.91341 | 20.88383 | 18.62572 | 21.59632 | 23.3992 | 24.58198 | 17.86102 | 18.75675 | -5.73584 | 18.27425 | 18.42496 | 21.01446
1162 | -7.5279 | 1.7375 | -12.699 | 0.10339 | 0.80524 | -8.768 | -11.236 | 22.266 | -10.144 | -11.595 | -11.305 | -1.8337 | -9.1683 | -12.758 | -12.224 | -2.1995 | -6.1243 | -8.5406 | -6.6849 | -6.7999 | 7.2485 | 4.0725 | -6.9194 | -4.0051 | -4.9001 | -8.8901 | -4.4737 | -3.6859 | -6.7188 | 5.7031 | -4.1021 | -12.2 | -16.547 | -11.835 | -2.3365 | -11.291 | 1.8429 | 2.9533 | 9.9747 | 3.5933 | 7.6289 | 8.1365 | 12.172 | 18.81 | 16.001 | 12.396 | 14.414 | 16.969 | 13.367 | 16.075 | 17.923 | 15.345 | 15.236 | 14.304 | 19.617 | 16.633 | 12.15102 | 15.41833 | 15.86034 | 12.72142 | 14.60468 | 9.6606 | 0.79271 | 3.98571 | -3.12689 | -5.75288 | -12.15304 | 7.79942 | -5.85804 | -3.46559 | -13.75572 | -11.4506 | 20.3647 | 15.34889 | -2.06562 | 16.8897 | 17.5396 | 25.66287 | 34.27665 | 24.9242 | 32.68734 | 32.72064 | 30.06425 | 35.98522 | 28.34962 | 31.79991 | 23.16635 | 23.0631 | 22.94601 | 20.92268 | 18.64554 | 21.62996 | 23.40707 | 24.64658 | 18.01419 | 19.09595 | -5.57561 | 18.28924 | 18.44727 | 21.0385
1165.4 | -7.4147 | 1.8777 | -12.614 | 0.23133 | 0.92831 | -8.6708 | -11.127 | 22.735 | -10.005 | -11.543 | -11.183 | -1.7304 | -9.0714 | -12.61 | -12.101 | -2.0868 | -6.0476 | -8.4495 | -6.5799 | -6.757 | 7.4805 | 4.2553 | -6.844 | -3.9055 | -4.8273 | -8.7696 | -4.3931 | -3.5724 | -6.617 | 5.8855 | -4.007 | -12.068 | -16.493 | -11.731 | -2.1785 | -11.233 | 2.0166 | 3.0622 | 10.284 | 3.742 | 7.8279 | 8.3037 | 12.338 | 19.191 | 16.151 | 12.554 | 14.619 | 17.139 | 13.479 | 16.383 | 18.135 | 15.383 | 15.32 | 14.324 | 19.659 | 16.633 | 12.37652 | 15.70353 | 15.96925 | 12.92161 | 14.6613 | 9.90766 | 0.94463 | 4.12289 | -2.95799 | -5.61019 | -11.97568 | 7.95651 | -5.77378 | -3.20298 | -13.70646 | -11.36844 | 20.47396 | 15.50578 | -1.82573 | 17.13144 | 17.79252 | 25.74286 | 34.28642 | 25.00502 | 32.71718 | 32.78669 | 30.12729 | 36.03846 | 28.43575 | 31.87333 | 23.1987 | 23.09238 | 22.97821 | 20.96116 | 18.66507 | 21.66321 | 23.41498 | 24.71046 | 18.1666 | 19.43304 | -5.41415 | 18.30403 | 18.4693 | 21.06227
1168.8 | -7.3012 | 2.0175 | -12.527 | 0.35892 | 1.051 | -8.573 | -11.016 | 23.209 | -9.8627 | -11.49 | -11.06 | -1.6276 | -8.9741 | -12.461 | -11.976 | -1.9744 | -5.9709 | -8.3567 | -6.4743 | -6.7144 | 7.7121 | 4.4406 | -6.7665 | -3.8061 | -4.7524 | -8.6489 | -4.3118 | -3.4569 | -6.5151 | 6.0675 | -3.91 | -11.933 | -16.438 | -11.626 | -2.0173 | -11.173 | 2.1932 | 3.1728 | 10.597 | 3.8928 | 8.0294 | 8.4703 | 12.505 | 19.574 | 16.299 | 12.714 | 14.826 | 17.314 | 13.593 | 16.697 | 18.351 | 15.422 | 15.406 | 14.345 | 19.699 | 16.633 | 12.6048 | 15.99235 | 16.08087 | 13.124 | 14.71905 | 10.15749 | 1.09873 | 4.26179 | -2.78526 | -5.46419 | -11.79659 | 8.11308 | -5.6892 | -2.9398 | -13.65656 | -11.28541 | 20.58205 | 15.6617 | -1.58525 | 17.37181 | 18.04421 | 25.82168 | 34.2935 | 25.08433 | 32.74436 | 32.85078 | 30.1881 | 36.08897 | 28.52015 | 31.94474 | 23.23054 | 23.12102 | 23.01002 | 20.99928 | 18.6843 | 21.69607 | 23.42292 | 24.77364 | 18.31824 | 19.76794 | -5.25143 | 18.31861 | 18.49107 | 21.08575
1172.3 | -7.1875 | 2.1571 | -12.439 | 0.48614 | 1.1732 | -8.4743 | -10.904 | 23.687 | -9.7163 | -11.435 | -10.937 | -1.525 | -8.8765 | -12.311 | -11.85 | -1.8624 | -5.8943 | -8.2619 | -6.3681 | -6.672 | 7.9431 | 4.6285 | -6.6868 | -3.7068 | -4.6756 | -8.5278 | -4.2297 | -3.3391 | -6.4132 | 6.249 | -3.811 | -11.796 | -16.383 | -11.521 | -1.853 | -11.114 | 2.3728 | 3.2851 | 10.914 | 4.0459 | 8.2334 | 8.6363 | 12.673 | 19.961 | 16.447 | 12.876 | 15.036 | 17.493 | 13.71 | 17.016 | 18.57 | 15.463 | 15.496 | 14.368 | 19.739 | 16.633 | 12.8359 | 16.28484 | 16.19535 | 13.32866 | 14.77809 | 10.41015 | 1.25506 | 4.40243 | -2.60857 | -5.31477 | -11.61572 | 8.2691 | -5.6043 | -2.67609 | -13.60601 | -11.2015 | 20.68896 | 15.81661 | -1.34423 | 17.61073 | 18.29456 | 25.89934 | 34.298 | 25.16218 | 32.76897 | 32.91297 | 30.24674 | 36.13686 | 28.60286 | 32.0142 | 23.26187 | 23.149 | 23.04143 | 21.03702 | 18.70322 | 21.72854 | 23.43088 | 24.83614 | 18.46911 | 20.10056 | -5.08746 | 18.33297 | 18.51256 | 21.10895
1175.7 | -7.0737 | 2.2963 | -12.349 | 0.61299 | 1.2949 | -8.3749 | -10.791 | 24.169 | -9.5659 | -11.38 | -10.813 | -1.4229 | -8.7785 | -12.161 | -11.721 | -1.7507 | -5.8178 | -8.1652 | -6.2611 | -6.6298 | 8.1734 | 4.8192 | -6.6049 | -3.6077 | -4.5965 | -8.4065 | -4.1468 | -3.2191 | -6.3113 | 6.4301 | -3.71 | -11.656 | -16.327 | -11.415 | -1.6853 | -11.053 | 2.5555 | 3.3992 | 11.235 | 4.2014 | 8.4402 | 8.8017 | 12.844 | 20.35 | 16.593 | 13.041 | 15.249 | 17.677 | 13.83 | 17.341 | 18.794 | 15.505 | 15.588 | 14.393 | 19.777 | 16.634 | 13.06991 | 16.58111 | 16.31283 | 13.53567 | 14.83853 | 10.66573 | 1.41371 | 4.5449 | -2.42775 | -5.16178 | -11.43305 | 8.42456 | -5.51905 | -2.41186 | -13.55481 | -11.1167 | 20.79471 | 15.97053 | -1.10268 | 17.84812 | 18.5435 | 25.97586 | 34.30005 | 25.23859 | 32.79114 | 32.97333 | 30.30331 | 36.18224 | 28.68392 | 32.08177 | 23.29268 | 23.17634 | 23.07243 | 21.07438 | 18.72184 | 21.76063 | 23.43884 | 24.898 | 18.61924 | 20.43083 | -4.92218 | 18.34711 | 18.53377 | 21.13184
1179.1 | -6.9596 | 2.4352 | -12.258 | 0.73944 | 1.4161 | -8.2746 | -10.676 | 24.657 | -9.4112 | -11.324 | -10.688 | -1.3212 | -8.68 | -12.01 | -11.589 | -1.6393 | -5.7413 | -8.0665 | -6.1535 | -6.5879 | 8.403 | 5.0127 | -6.5206 | -3.5088 | -4.5152 | -8.2849 | -4.0629 | -3.0968 | -6.2093 | 6.6107 | -3.6067 | -11.513 | -16.271 | -11.309 | -1.5143 | -10.993 | 2.7414 | 3.5151 | 11.56 | 4.3592 | 8.6497 | 8.9664 | 13.016 | 20.744 | 16.738 | 13.207 | 15.466 | 17.866 | 13.953 | 17.672 | 19.022 | 15.548 | 15.684 | 14.419 | 19.815 | 16.636 | 13.30692 | 16.88125 | 16.43349 | 13.7451 | 14.90051 | 10.92433 | 1.57476 | 4.68925 | -2.24265 | -5.00508 | -11.24853 | 8.57944 | -5.43345 | -2.14714 | -13.50292 | -11.03099 | 20.8993 | 16.12343 | -0.86064 | 18.08391 | 18.79093 | 26.05127 | 34.29978 | 25.3136 | 32.81098 | 33.03194 | 30.35787 | 36.22522 | 28.76338 | 32.14751 | 23.32298 | 23.20304 | 23.10304 | 21.11136 | 18.74017 | 21.79233 | 23.4468 | 24.95924 | 18.76862 | 20.75867 | -4.7556 | 18.36104 | 18.5547 | 21.15444
1182.5 | -6.8454 | 2.5737 | -12.165 | 0.86549 | 1.5368 | -8.1735 | -10.56 | 25.15 | -9.2523 | -11.267 | -10.563 | -1.2198 | -8.5812 | -11.859 | -11.456 | -1.5283 | -5.6648 | -7.9656 | -6.0451 | -6.5463 | 8.6319 | 5.2092 | -6.4339 | -3.4101 | -4.4316 | -8.163 | -3.9782 | -2.972 | -6.1073 | 6.7907 | -3.5013 | -11.366 | -16.214 | -11.202 | -1.3397 | -10.931 | 2.9306 | 3.6329 | 11.889 | 4.5196 | 8.8621 | 9.1304 | 13.19 | 21.14 | 16.882 | 13.375 | 15.685 | 18.06 | 14.08 | 18.008 | 19.254 | 15.594 | 15.783 | 14.447 | 19.851 | 16.638 | 13.54702 | 17.18538 | 16.55747 | 13.95704 | 14.96419 | 11.18604 | 1.73829 | 4.83554 | -2.05309 | -4.84453 | -11.06212 | 8.7337 | -5.34748 | -1.88194 | -13.45035 | -10.94436 | 21.00276 | 16.27532 | -0.61814 | 18.318 | 19.03675 | 26.12558 | 34.29731 | 25.38724 | 32.82862 | 33.08886 | 30.4105 | 36.26592 | 28.84129 | 32.21149 | 23.35278 | 23.22909 | 23.13323 | 21.14795 | 18.75818 | 21.82364 | 23.45474 | 25.01988 | 18.91726 | 21.084 | -4.58767 | 18.37475 | 18.57536 | 21.17673
1185.9 | -6.731 | 2.7118 | -12.07 | 0.9911 | 1.6569 | -8.0716 | -10.443 | 25.648 | -9.0888 | -11.209 | -10.437 | -1.1189 | -8.4819 | -11.706 | -11.32 | -1.4176 | -5.5884 | -7.8626 | -5.936 | -6.5049 | 8.86 | 5.4087 | -6.3445 | -3.3116 | -4.3454 | -8.0408 | -3.8926 | -2.8448 | -6.0053 | 6.9703 | -3.3935 | -11.217 | -16.157 | -11.095 | -1.1614 | -10.869 | 3.1233 | 3.7526 | 12.222 | 4.6826 | 9.0775 | 9.2936 | 13.367 | 21.54 | 17.025 | 13.545 | 15.909 | 18.259 | 14.209 | 18.351 | 19.491 | 15.641 | 15.886 | 14.477 | 19.886 | 16.641 | 13.7903 | 17.4936 | 16.68498 | 14.17157 | 15.02971 | 11.45097 | 1.90438 | 4.98386 | -1.85889 | -4.67997 | -10.87378 | 8.88732 | -5.26113 | -1.61631 | -13.39708 | -10.8568 | 21.10508 | 16.42617 | -0.37523 | 18.5503 | 19.28083 | 26.19882 | 34.29277 | 25.45955 | 32.84417 | 33.14418 | 30.46129 | 36.30444 | 28.9177 | 32.27377 | 23.38207 | 23.25449 | 23.16302 | 21.18415 | 18.7759 | 21.85456 | 23.46265 | 25.07996 | 19.06515 | 21.40669 | -4.41837 | 18.38824 | 18.59572 | 21.1987
1189.3 | -6.6164 | 2.8496 | -11.974 | 1.1163 | 1.7764 | -7.9688 | -10.324 | 26.151 | -8.9207 | -11.15 | -10.311 | -1.0184 | -8.3822 | -11.554 | -11.182 | -1.3074 | -5.5121 | -7.7572 | -5.826 | -6.4638 | 9.0872 | 5.6115 | -6.2524 | -3.2133 | -4.2567 | -7.9184 | -3.806 | -2.7149 | -5.9033 | 7.1492 | -3.2832 | -11.065 | -16.098 | -10.988 | -0.97933 | -10.807 | 3.3196 | 3.8744 | 12.56 | 4.8482 | 9.2959 | 9.4561 | 13.545 | 21.944 | 17.167 | 13.718 | 16.136 | 18.464 | 14.343 | 18.7 | 19.733 | 15.69 | 15.993 | 14.51 | 19.921 | 16.645 | 14.03687 | 17.80607 | 16.8162 | 14.38879 | 15.09724 | 11.71923 | 2.07315 | 5.13427 | -1.65984 | -4.51122 | -10.68345 | 9.04027 | -5.17439 | -1.35026 | -13.34309 | -10.76827 | 21.20627 | 16.57598 | -0.13193 | 18.78071 | 19.52309 | 26.271 | 34.28632 | 25.53056 | 32.85776 | 33.19796 | 30.51031 | 36.34092 | 28.99265 | 32.33442 | 23.41086 | 23.27925 | 23.19239 | 21.21994 | 18.79331 | 21.88508 | 23.47051 | 25.13951 | 19.21232 | 21.72668 | -4.24766 | 18.40149 | 18.61579 | 21.22035
1192.7 | -6.5016 | 2.9869 | -11.876 | 1.241 | 1.8953 | -7.8652 | -10.203 | 26.66 | -8.7477 | -11.09 | -10.184 | -0.91832 | -8.2821 | -11.4 | -11.041 | -1.1975 | -5.4359 | -7.6493 | -5.7153 | -6.4229 | 9.3135 | 5.8177 | -6.1574 | -3.1152 | -4.1652 | -7.7957 | -3.7184 | -2.5822 | -5.8012 | 7.3275 | -3.1705 | -10.909 | -16.04 | -10.88 | -0.79319 | -10.744 | 3.5196 | 3.9984 | 12.903 | 5.0168 | 9.5175 | 9.6178 | 13.726 | 22.351 | 17.308 | 13.893 | 16.366 | 18.675 | 14.48 | 19.055 | 19.98 | 15.742 | 16.103 | 14.545 | 19.954 | 16.649 | 14.28689 | 18.12295 | 16.9514 | 14.60885 | 15.16698 | 11.991 | 2.24471 | 5.28688 | -1.45569 | -4.33805 | -10.49106 | 9.19253 | -5.08723 | -1.0838 | -13.28836 | -10.67876 | 21.30634 | 16.72475 | 0.11173 | 19.00913 | 19.76338 | 26.34215 | 34.27809 | 25.60032 | 32.86954 | 33.2503 | 30.55766 | 36.37547 | 29.0662 | 32.39351 | 23.43914 | 23.30337 | 23.22134 | 21.25532 | 18.8104 | 21.91521 | 23.4783 | 25.19855 | 19.35877 | 22.04383 | -4.07549 | 18.41451 | 18.63558 | 21.24167
1196.1 | -6.3867 | 3.1238 | -11.775 | 1.3652 | 2.0135 | -7.7606 | -10.08 | 27.175 | -8.5696 | -11.029 | -10.056 | -0.81877 | -8.1816 | -11.246 | -10.898 | -1.0882 | -5.3597 | -7.5389 | -5.6037 | -6.3824 | 9.5388 | 6.0275 | -6.0593 | -3.0174 | -4.0708 | -7.6727 | -3.6298 | -2.4467 | -5.6993 | 7.5052 | -3.055 | -10.75 | -15.98 | -10.771 | -0.60277 | -10.681 | 3.7237 | 4.1247 | 13.25 | 5.1883 | 9.7425 | 9.7787 | 13.909 | 22.763 | 17.447 | 14.071 | 16.601 | 18.892 | 14.622 | 19.418 | 20.232 | 15.796 | 16.218 | 14.582 | 19.987 | 16.656 | 14.54055 | 18.44447 | 17.09086 | 14.83189 | 15.23918 | 12.26646 | 2.41924 | 5.44181 | -1.24611 | -4.1602 | -10.29654 | 9.34405 | -4.99964 | -0.81697 | -13.23287 | -10.58823 | 21.40529 | 16.87243 | 0.35569 | 19.2354 | 20.00153 | 26.41229 | 34.26827 | 25.66886 | 32.87967 | 33.30128 | 30.60344 | 36.40827 | 29.13839 | 32.45112 | 23.46692 | 23.32683 | 23.24986 | 21.29029 | 18.82719 | 21.94494 | 23.486 | 25.25714 | 19.50451 | 22.358 | -3.90179 | 18.42729 | 18.65506 | 21.26264
1199.6 | -6.2716 | 3.2603 | -11.673 | 1.4888 | 2.1309 | -7.6551 | -9.9564 | 27.696 | -8.386 | -10.967 | -9.9274 | -0.71973 | -8.0807 | -11.091 | -10.751 | -0.97925 | -5.2836 | -7.4257 | -5.4911 | -6.3422 | 9.763 | 6.2413 | -5.9579 | -2.9198 | -3.9733 | -7.5496 | -3.5401 | -2.308 | -5.5973 | 7.6822 | -2.9366 | -10.587 | -15.921 | -10.662 | -0.40776 | -10.616 | 3.9321 | 4.2534 | 13.603 | 5.363 | 9.9712 | 9.9386 | 14.094 | 23.178 | 17.585 | 14.252 | 16.84 | 19.115 | 14.768 | 19.788 | 20.49 | 15.853 | 16.337 | 14.622 | 20.019 | 16.663 | 14.79809 | 18.77096 | 17.23498 | 15.05814 | 15.31413 | 12.54588 | 2.59693 | 5.59923 | -1.03069 | -3.97731 | -10.09977 | 9.4948 | -4.91158 | -0.54976 | -13.17658 | -10.49662 | 21.50314 | 17.01903 | 0.59996 | 19.45938 | 20.23738 | 26.48144 | 34.25705 | 25.73623 | 32.88833 | 33.35103 | 30.64778 | 36.43947 | 29.20932 | 32.50734 | 23.49419 | 23.34964 | 23.27794 | 21.32483 | 18.84364 | 21.97427 | 23.49358 | 25.31531 | 19.64956 | 22.66904 | -3.72647 | 18.43982 | 18.67423 | 21.28325
1203 | -6.1564 | 3.3962 | -11.569 | 1.6119 | 2.2475 | -7.5486 | -9.8304 | 28.223 | -8.1967 | -10.903 | -9.7982 | -0.62123 | -7.9793 | -10.935 | -10.602 | -0.87083 | -5.2076 | -7.3095 | -5.3776 | -6.3024 | 9.986 | 6.4591 | -5.853 | -2.8226 | -3.8724 | -7.4262 | -3.4493 | -2.1661 | -5.4954 | 7.8585 | -2.8152 | -10.42 | -15.86 | -10.553 | -0.20797 | -10.552 | 4.1451 | 4.3846 | 13.961 | 5.541 | 10.204 | 10.098 | 14.283 | 23.597 | 17.722 | 14.435 | 17.083 | 19.346 | 14.919 | 20.166 | 20.754 | 15.913 | 16.461 | 14.665 | 20.05 | 16.672 | 15.05966 | 19.10258 | 17.384 | 15.28774 | 15.39202 | 12.82941 | 2.7779 | 5.75924 | -0.80918 | -3.78916 | -9.90069 | 9.64473 | -4.82305 | -0.2822 | -13.11948 | -10.40393 | 21.59988 | 17.16453 | 0.84447 | 19.68094 | 20.47077 | 26.54962 | 34.24459 | 25.80246 | 32.89566 | 33.39962 | 30.69074 | 36.46921 | 29.27901 | 32.56225 | 23.52095 | 23.37177 | 23.30558 | 21.35892 | 18.85978 | 22.00319 | 23.50103 | 25.37309 | 19.79393 | 22.97681 | -3.54948 | 18.45211 | 18.6931 | 21.30349
1206.4 | -6.041 | 3.5317 | -11.463 | 1.7345 | 2.3633 | -7.4411 | -9.7026 | 28.758 | -8.0015 | -10.839 | -9.6684 | -0.52329 | -7.8774 | -10.779 | -10.449 | -0.76293 | -5.1318 | -7.1904 | -5.2631 | -6.2629 | 10.208 | 6.6812 | -5.7445 | -2.7257 | -3.768 | -7.3026 | -3.3573 | -2.0209 | -5.3935 | 8.0341 | -2.6906 | -10.249 | -15.799 | -10.443 | -0.00325 | -10.486 | 4.3626 | 4.5185 | 14.324 | 5.7225 | 10.44 | 10.256 | 14.474 | 24.021 | 17.858 | 14.621 | 17.331 | 19.585 | 15.076 | 20.553 | 21.025 | 15.977 | 16.59 | 14.712 | 20.08 | 16.683 | 15.32537 | 19.43946 | 17.53811 | 15.52077 | 15.47302 | 13.11717 | 2.96227 | 5.92191 | -0.58139 | -3.5956 | -9.69925 | 9.79384 | -4.73403 | -0.01432 | -13.06155 | -10.31012 | 21.69553 | 17.3089 | 1.0892 | 19.89999 | 20.70162 | 26.61686 | 34.23101 | 25.8676 | 32.90179 | 33.44712 | 30.73243 | 36.49761 | 29.34753 | 32.61591 | 23.5472 | 23.39325 | 23.33277 | 21.39257 | 18.8756 | 22.0317 | 23.50832 | 25.43052 | 19.93762 | 23.28122 | -3.37078 | 18.46413 | 18.71164 | 21.32335
1209.8 | -5.9255 | 3.6666 | -11.354 | 1.8564 | 2.4782 | -7.3325 | -9.5729 | 29.299 | -7.8003 | -10.773 | -9.5379 | -0.42592 | -7.7752 | -10.622 | -10.293 | -0.65555 | -5.056 | -7.0681 | -5.1475 | -6.2237 | 10.428 | 6.9077 | -5.6323 | -2.629 | -3.6602 | -7.1789 | -3.2641 | -1.8723 | -5.2918 | 8.2088 | -2.5629 | -10.074 | -15.738 | -10.332 | 0.20648 | -10.421 | 4.5849 | 4.655 | 14.693 | 5.9075 | 10.68 | 10.413 | 14.667 | 24.449 | 17.992 | 14.811 | 17.583 | 19.83 | 15.237 | 20.947 | 21.301 | 16.043 | 16.725 | 14.761 | 20.11 | 16.695 | 15.59527 | 19.78168 | 17.69743 | 15.75729 | 15.55724 | 13.40922 | 3.15007 | 6.08729 | -0.34719 | -3.3965 | -9.49543 | 9.94208 | -4.6445 | 0.25387 | -13.00278 | -10.2152 | 21.79009 | 17.45215 | 1.33412 | 20.11645 | 20.92982 | 26.68316 | 34.21643 | 25.93166 | 32.90682 | 33.4936 | 30.7729 | 36.52475 | 29.41489 | 32.66836 | 23.57294 | 23.41406 | 23.35951 | 21.42577 | 18.89108 | 22.05981 | 23.51546 | 25.48762 | 20.08064 | 23.5822 | -3.19036 | 18.47589 | 18.72987 | 21.34283
1213.2 | -5.8099 | 3.8011 | -11.243 | 1.9777 | 2.5923 | -7.223 | -9.4412 | 29.847 | -7.5931 | -10.706 | -9.4067 | -0.32912 | -7.6725 | -10.464 | -10.134 | -0.54871 | -4.9804 | -6.9427 | -5.0309 | -6.185 | 10.648 | 7.1385 | -5.5162 | -2.5327 | -3.5488 | -7.0549 | -3.1696 | -1.7202 | -5.1901 | 8.3828 | -2.4319 | -9.895 | -15.676 | -10.222 | 0.42132 | -10.354 | 4.812 | 4.7943 | 15.068 | 6.0961 | 10.925 | 10.569 | 14.864 | 24.881 | 18.126 | 15.003 | 17.84 | 20.084 | 15.404 | 21.35 | 21.585 | 16.113 | 16.865 | 14.815 | 20.139 | 16.709 | 15.86943 | 20.1293 | 17.86208 | 15.99736 | 15.64478 | 13.70564 | 3.34139 | 6.25543 | -0.10646 | -3.19177 | -9.28918 | 10.08945 | -4.55447 | 0.52235 | -12.94316 | -10.11914 | 21.88357 | 17.59428 | 1.57921 | 20.33029 | 21.15533 | 26.74856 | 34.20095 | 25.99468 | 32.91084 | 33.53912 | 30.81221 | 36.55072 | 29.48116 | 32.71967 | 23.59818 | 23.4342 | 23.3858 | 21.45851 | 18.90624 | 22.0875 | 23.52242 | 25.54441 | 20.223 | 23.87971 | -3.0082 | 18.48739 | 18.74777 | 21.36192
1216.6 | -5.6941 | 3.935 | -11.13 | 2.0984 | 2.7055 | -7.1124 | -9.3075 | 30.402 | -7.3797 | -10.638 | -9.2748 | -0.2329 | -7.5693 | -10.306 | -9.9723 | -0.4424 | -4.9048 | -6.8141 | -4.9133 | -6.1466 | 10.865 | 7.3738 | -5.3964 | -2.4367 | -3.4337 | -6.9307 | -3.074 | -1.5646 | -5.0884 | 8.556 | -2.2977 | -9.7115 | -15.614 | -10.11 | 0.64133 | -10.287 | 5.0439 | 4.9363 | 15.449 | 6.2883 | 11.173 | 10.724 | 15.063 | 25.318 | 18.258 | 15.199 | 18.103 | 20.345 | 15.576 | 21.761 | 21.875 | 16.186 | 17.01 | 14.871 | 20.168 | 16.725 | 16.14787 | 20.48235 | 18.03215 | 16.24101 | 15.73571 | 14.00645 | 3.53624 | 6.42635 | 0.14087 | -2.98134 | -9.08051 | 10.23594 | -4.46392 | 0.79109 | -12.88269 | -10.02194 | 21.97597 | 17.73527 | 1.82444 | 20.54145 | 21.37806 | 26.81306 | 34.18465 | 26.05668 | 32.91394 | 33.58372 | 30.85043 | 36.57562 | 29.54636 | 32.76987 | 23.62291 | 23.4537 | 23.41163 | 21.4908 | 18.92107 | 22.11479 | 23.52921 | 25.6009 | 20.36469 | 24.17368 | -2.8243 | 18.49863 | 18.76536 | 21.38061
1220 | -5.5781 | 4.0684 | -11.015 | 2.2185 | 2.8177 | -7.0008 | -9.1719 | 30.964 | -7.1602 | -10.568 | -9.1422 | -0.13727 | -7.4657 | -10.147 | -9.8069 | -0.33664 | -4.8294 | -6.6823 | -4.7946 | -6.1086 | 11.082 | 7.6137 | -5.2727 | -2.3411 | -3.315 | -6.8063 | -2.9772 | -1.4055 | -4.9869 | 8.7284 | -2.1601 | -9.5237 | -15.551 | -9.9988 | 0.86655 | -10.219 | 5.2807 | 5.0811 | 15.835 | 6.4841 | 11.425 | 10.878 | 15.266 | 25.759 | 18.388 | 15.397 | 18.369 | 20.614 | 15.753 | 22.181 | 22.172 | 16.263 | 17.16 | 14.931 | 20.196 | 16.743 | 16.43062 | 20.84086 | 18.20769 | 16.48825 | 15.83011 | 14.31169 | 3.73465 | 6.60007 | 0.39487 | -2.76515 | -8.86938 | 10.38153 | -4.37284 | 1.06008 | -12.82136 | -9.9236 | 22.06733 | 17.87514 | 2.06978 | 20.74987 | 21.59799 | 26.87668 | 34.16763 | 26.1177 | 32.91618 | 33.62745 | 30.88761 | 36.5995 | 29.61052 | 32.81902 | 23.64715 | 23.47253 | 23.43701 | 21.52264 | 18.93558 | 22.14167 | 23.5358 | 25.65712 | 20.50572 | 24.46408 | -2.63865 | 18.50961 | 18.78263 | 21.39892
1223.4 | -5.4621 | 4.2012 | -10.898 | 2.338 | 2.9291 | -6.8882 | -9.0343 | 31.533 | -6.9345 | -10.498 | -9.009 | -0.04223 | -7.3617 | -9.9875 | -9.6382 | -0.23143 | -4.7541 | -6.5472 | -4.6749 | -6.0709 | 11.297 | 7.858 | -5.1451 | -2.2457 | -3.1926 | -6.6818 | -2.8791 | -1.2429 | -4.8854 | 8.9 | -2.0192 | -9.3316 | -15.488 | -9.8868 | 1.097 | -10.15 | 5.5225 | 5.2286 | 16.227 | 6.6835 | 11.682 | 11.03 | 15.471 | 26.204 | 18.518 | 15.599 | 18.641 | 20.89 | 15.936 | 22.609 | 22.475 | 16.343 | 17.317 | 14.995 | 20.224 | 16.763 | 16.71767 | 21.20481 | 18.38875 | 16.7391 | 15.92803 | 14.62134 | 3.93665 | 6.77661 | 0.65556 | -2.54318 | -8.65581 | 10.5262 | -4.28124 | 1.32929 | -12.75917 | -9.82413 | 22.15762 | 18.01386 | 2.31521 | 20.95553 | 21.81505 | 26.93944 | 34.14995 | 26.17774 | 32.91765 | 33.67036 | 30.92378 | 36.62245 | 29.67368 | 32.86715 | 23.67089 | 23.49072 | 23.46194 | 21.55401 | 18.94976 | 22.16814 | 23.5422 | 25.71307 | 20.64609 | 24.75087 | -2.45127 | 18.52033 | 18.79957 | 21.41683
1226.8 | -5.3459 | 4.3335 | -10.778 | 2.4568 | 3.0395 | -6.7746 | -8.8947 | 32.108 | -6.7025 | -10.426 | -8.875 | 0.05222 | -7.2572 | -9.827 | -9.4663 | -0.12676 | -4.6789 | -6.4089 | -4.554 | -6.0336 | 11.511 | 8.107 | -5.0136 | -2.1507 | -3.0664 | -6.557 | -2.7797 | -1.0767 | -4.784 | 9.0707 | -1.875 | -9.1352 | -15.424 | -9.7743 | 1.3327 | -10.081 | 5.7692 | 5.3789 | 16.625 | 6.8866 | 11.943 | 11.182 | 15.679 | 26.653 | 18.646 | 15.804 | 18.918 | 21.175 | 16.124 | 23.046 | 22.786 | 16.427 | 17.478 | 15.062 | 20.251 | 16.785 | 17.00905 | 21.57423 | 18.57538 | 16.99357 | 16.02951 | 14.93544 | 4.14224 | 6.95597 | 0.923 | -2.31538 | -8.43977 | 10.66996 | -4.1891 | 1.5987 | -12.69611 | -9.72352 | 22.24688 | 18.15146 | 2.5607 | 21.1584 | 22.02923 | 27.00136 | 34.13168 | 26.23685 | 32.91841 | 33.7125 | 30.95902 | 36.64452 | 29.73586 | 32.91431 | 23.69414 | 23.50826 | 23.48642 | 21.58492 | 18.96361 | 22.19421 | 23.5484 | 25.76877 | 20.78581 | 25.03403 | -2.26215 | 18.53078 | 18.8162 | 21.43434
1230.3 | -5.2296 | 4.4653 | -10.656 | 2.575 | 3.149 | -6.6599 | -8.7531 | 32.691 | -6.4644 | -10.352 | -8.7404 | 0.14608 | -7.1522 | -9.666 | -9.291 | -0.02264 | -4.6038 | -6.2673 | -4.4321 | -5.9966 | 11.723 | 8.3605 | -4.8782 | -2.056 | -2.9366 | -6.4321 | -2.6791 | -0.90689 | -4.6827 | 9.2405 | -1.7274 | -8.9345 | -15.36 | -9.6615 | 1.5737 | -10.012 | 6.0209 | 5.532 | 17.028 | 7.0934 | 12.207 | 11.333 | 15.89 | 27.107 | 18.773 | 16.012 | 19.199 | 21.468 | 16.318 | 23.491 | 23.103 | 16.515 | 17.645 | 15.133 | 20.277 | 16.809 | 17.30472 | 21.94907 | 18.76758 | 17.25164 | 16.13459 | 15.25396 | 4.35142 | 7.13816 | 1.19717 | -2.08176 | -8.22128 | 10.81278 | -4.09643 | 1.86828 | -12.6322 | -9.62178 | 22.33511 | 18.28792 | 2.80623 | 21.35845 | 22.24048 | 27.06244 | 34.1129 | 26.29502 | 32.91852 | 33.75389 | 30.99334 | 36.66576 | 29.79709 | 32.96051 | 23.71691 | 23.52516 | 23.51045 | 21.61538 | 18.97714 | 22.21987 | 23.55439 | 25.82424 | 20.92487 | 25.31353 | -2.07131 | 18.54096 | 18.8325 | 21.45146
1233.7 | -5.1132 | 4.5965 | -10.532 | 2.6926 | 3.2576 | -6.5442 | -8.6095 | 33.281 | -6.22 | -10.278 | -8.6051 | 0.23935 | -7.0468 | -9.5042 | -9.1124 | 0.08094 | -4.5288 | -6.1224 | -4.3091 | -5.9599 | 11.934 | 8.6186 | -4.7388 | -1.9616 | -2.803 | -6.307 | -2.5772 | -0.73353 | -4.5814 | 9.4095 | -1.5764 | -8.7294 | -15.295 | -9.5482 | 1.8199 | -9.9411 | 6.2775 | 5.688 | 17.438 | 7.3038 | 12.476 | 11.482 | 16.104 | 27.565 | 18.898 | 16.223 | 19.485 | 21.768 | 16.518 | 23.945 | 23.426 | 16.606 | 17.818 | 15.208 | 20.303 | 16.835 | 17.60469 | 22.32933 | 18.96538 | 17.51331 | 16.2433 | 15.57691 | 4.56422 | 7.32318 | 1.47811 | -1.84229 | -8.00032 | 10.95467 | -4.00322 | 2.13805 | -12.56741 | -9.51891 | 22.42232 | 18.42326 | 3.05178 | 21.55568 | 22.44879 | 27.12271 | 34.09367 | 26.3523 | 32.91804 | 33.79457 | 31.02681 | 36.68625 | 29.85741 | 33.00582 | 23.7392 | 23.54143 | 23.53403 | 21.64538 | 18.99036 | 22.24513 | 23.56016 | 25.87948 | 21.06328 | 25.58938 | -1.87876 | 18.55089 | 18.84848 | 21.46818
1237.1 | -4.9967 | 4.7272 | -10.405 | 2.8096 | 3.3653 | -6.4274 | -8.464 | 33.877 | -5.9695 | -10.203 | -8.4691 | 0.33204 | -6.9409 | -9.3417 | -8.9306 | 0.18397 | -4.4539 | -5.9742 | -4.1851 | -5.9236 | 12.143 | 8.8813 | -4.5955 | -1.8675 | -2.6657 | -6.1817 | -2.4741 | -0.5566 | -4.4802 | 9.5776 | -1.422 | -8.52 | -15.23 | -9.4345 | 2.0714 | -9.87 | 6.539 | 5.8467 | 17.852 | 7.5178 | 12.749 | 11.631 | 16.321 | 28.027 | 19.022 | 16.438 | 19.776 | 22.076 | 16.723 | 24.407 | 23.757 | 16.701 | 17.996 | 15.286 | 20.329 | 16.863 | 17.90891 | 22.71494 | 19.16876 | 17.77856 | 16.35564 | 15.90424 | 4.78059 | 7.51102 | 1.76577 | -1.59701 | -7.77693 | 11.09562 | -3.90947 | 2.40793 | -12.50177 | -9.41492 | 22.50852 | 18.55746 | 3.29732 | 21.75004 | 22.65412 | 27.18218 | 34.07403 | 26.40869 | 32.91702 | 33.83458 | 31.05944 | 36.70603 | 29.91683 | 33.05025 | 23.76101 | 23.55706 | 23.55716 | 21.67492 | 19.00325 | 22.26999 | 23.56572 | 25.9345 | 21.20103 | 25.86152 | -1.68452 | 18.56055 | 18.86414 | 21.4845
1240.5 | -4.88 | 4.8573 | -10.276 | 2.926 | 3.472 | -6.3096 | -8.3164 | 34.48 | -5.7127 | -10.126 | -8.3325 | 0.42413 | -6.8346 | -9.1786 | -8.7454 | 0.28646 | -4.3791 | -5.8228 | -4.0599 | -5.8876 | 12.351 | 9.1486 | -4.4482 | -1.7738 | -2.5247 | -6.0562 | -2.3697 | -0.3761 | -4.3791 | 9.7449 | -1.2643 | -8.3063 | -15.164 | -9.3203 | 2.3282 | -9.7983 | 6.8055 | 6.0082 | 18.273 | 7.7355 | 13.026 | 11.778 | 16.54 | 28.493 | 19.146 | 16.655 | 20.072 | 22.393 | 16.933 | 24.877 | 24.094 | 16.8 | 18.18 | 15.368 | 20.354 | 16.893 | 18.21738 | 23.1059 | 19.37774 | 18.04738 | 16.47164 | 16.23596 | 5.00055 | 7.70167 | 2.06017 | -1.34588 | -7.55108 | 11.23562 | -3.81518 | 2.67794 | -12.43526 | -9.30981 | 22.59372 | 18.69054 | 3.54284 | 21.94155 | 22.85648 | 27.24086 | 34.05405 | 26.46422 | 32.91551 | 33.87396 | 31.09129 | 36.72515 | 29.97538 | 33.09383 | 23.78235 | 23.57208 | 23.57984 | 21.704 | 19.01582 | 22.29445 | 23.57106 | 25.98932 | 21.33813 | 26.12999 | -1.48861 | 18.56995 | 18.87949 | 21.50042
1243.9 | -4.7632 | 4.9869 | -10.145 | 3.0418 | 3.5778 | -6.1908 | -8.1668 | 35.09 | -5.4499 | -10.048 | -8.1951 | 0.51565 | -6.7279 | -9.0148 | -8.557 | 0.3884 | -4.3043 | -5.6681 | -3.9336 | -5.852 | 12.557 | 9.4204 | -4.2971 | -1.6803 | -2.38 | -5.9306 | -2.2641 | -0.19205 | -4.278 | 9.9112 | -1.1032 | -8.0882 | -15.098 | -9.2058 | 2.5902 | -9.7259 | 7.0768 | 6.1725 | 18.699 | 7.9568 | 13.307 | 11.925 | 16.763 | 28.964 | 19.267 | 16.876 | 20.372 | 22.717 | 17.149 | 25.355 | 24.438 | 16.902 | 18.37 | 15.454 | 20.379 | 16.926 | 18.53002 | 23.50211 | 19.59228 | 18.31972 | 16.5913 | 16.57199 | 5.22405 | 7.89511 | 2.36125 | -1.08898 | -7.32282 | 11.37466 | -3.72035 | 2.94805 | -12.36789 | -9.2036 | 22.67792 | 18.8225 | 3.78831 | 22.13018 | 23.05583 | 27.29876 | 34.03376 | 26.51891 | 32.91356 | 33.91272 | 31.12239 | 36.74365 | 30.03308 | 33.1366 | 23.80322 | 23.58649 | 23.60208 | 21.73263 | 19.02808 | 22.31851 | 23.57618 | 26.04394 | 21.47457 | 26.39475 | -1.29105 | 18.57909 | 18.89452 | 21.51595
1247.3 | -4.6463 | 5.1159 | -10.012 | 3.1569 | 3.6827 | -6.071 | -8.0153 | 35.706 | -5.1809 | -9.9685 | -8.0571 | 0.60659 | -6.6206 | -8.8503 | -8.3652 | 0.48982 | -4.2297 | -5.5101 | -3.8063 | -5.8166 | 12.762 | 9.6967 | -4.142 | -1.5872 | -2.2316 | -5.8048 | -2.1571 | -0.00446 | -4.177 | 10.077 | -0.93868 | -7.8658 | -15.031 | -9.0909 | 2.8573 | -9.6529 | 7.3531 | 6.3395 | 19.131 | 8.1816 | 13.592 | 12.07 | 16.988 | 29.438 | 19.388 | 17.1 | 20.677 | 23.048 | 17.371 | 25.842 | 24.788 | 17.008 | 18.564 | 15.543 | 20.403 | 16.961 | 18.84685 | 23.90357 | 19.81238 | 18.59557 | 16.71463 | 16.91234 | 5.45111 | 8.09133 | 2.66901 | -0.82628 | -7.09212 | 11.51276 | -3.62497 | 3.21824 | -12.29967 | -9.09629 | 22.76115 | 18.95333 | 4.03372 | 22.31594 | 23.25218 | 27.3559 | 34.01323 | 26.57276 | 32.91121 | 33.95089 | 31.15276 | 36.76158 | 30.08996 | 33.17858 | 23.82363 | 23.60028 | 23.62389 | 21.76081 | 19.04002 | 22.34218 | 23.58107 | 26.09836 | 21.61035 | 26.65582 | -1.09185 | 18.58797 | 18.90923 | 21.53109
1250.7 | -4.5293 | 5.2444 | -9.8763 | 3.2714 | 3.7867 | -5.9502 | -7.8617 | 36.329 | -4.9059 | -9.8881 | -7.9184 | 0.69695 | -6.5129 | -8.6851 | -8.1703 | 0.59069 | -4.1551 | -5.3489 | -3.6779 | -5.7815 | 12.966 | 9.9776 | -3.9831 | -1.4943 | -2.0795 | -5.6788 | -2.049 | 0.18665 | -4.0761 | 10.241 | -0.77089 | -7.6392 | -14.964 | -8.9755 | 3.1296 | -9.5793 | 7.6341 | 6.5093 | 19.568 | 8.4101 | 13.881 | 12.214 | 17.217 | 29.916 | 19.507 | 17.326 | 20.987 | 23.388 | 17.598 | 26.337 | 25.145 | 17.118 | 18.765 | 15.636 | 20.428 | 16.997 | 19.16777 | 24.31018 | 20.03799 | 18.87489 | 16.84161 | 17.25693 | 5.68168 | 8.29031 | 2.98338 | -0.55785 | -6.85904 | 11.64989 | -3.52906 | 3.48847 | -12.23059 | -8.9879 | 22.8434 | 19.08305 | 4.27903 | 22.49881 | 23.44551 | 27.4123 | 33.9925 | 26.62581 | 32.9085 | 33.98851 | 31.18244 | 36.77897 | 30.14603 | 33.2198 | 23.84359 | 23.61347 | 23.64525 | 21.78853 | 19.05165 | 22.36545 | 23.58573 | 26.1526 | 21.74548 | 26.91318 | -0.89105 | 18.59659 | 18.92364 | 21.54583
1254.1 | -4.4121 | 5.3723 | -9.7385 | 3.3854 | 3.8897 | -5.8284 | -7.7062 | 36.958 | -4.6249 | -9.8065 | -7.7791 | 0.78675 | -6.4048 | -8.5193 | -7.9722 | 0.69105 | -4.0806 | -5.1844 | -3.5484 | -5.7467 | 13.167 | 10.263 | -3.8203 | -1.4018 | -1.9238 | -5.5526 | -1.9395 | 0.38127 | -3.9752 | 10.405 | -0.59977 | -7.4082 | -14.896 | -8.8598 | 3.4071 | -9.505 | 7.92 | 6.6818 | 20.01 | 8.642 | 14.174 | 12.357 | 17.448 | 30.398 | 19.625 | 17.556 | 21.301 | 23.735 | 17.83 | 26.84 | 25.508 | 17.231 | 18.971 | 15.733 | 20.451 | 17.036 | 19.49277 | 24.72189 | 20.26909 | 19.15764 | 16.97225 | 17.60575 | 5.91574 | 8.49204 | 3.30433 | -0.28372 | -6.62355 | 11.78606 | -3.43261 | 3.75875 | -12.16067 | -8.87843 | 22.9247 | 19.21166 | 4.52423 | 22.6788 | 23.63582 | 27.46796 | 33.97159 | 26.67806 | 32.90548 | 34.02561 | 31.21147 | 36.79588 | 30.20132 | 33.26029 | 23.86309 | 23.62606 | 23.66618 | 21.8158 | 19.06297 | 22.38833 | 23.59016 | 26.20666 | 21.87995 | 27.16686 | -0.68867 | 18.60495 | 18.93773 | 21.56017
1257.5 | -4.2949 | 5.4997 | -9.5985 | 3.4987 | 3.9918 | -5.7056 | -7.5488 | 37.594 | -4.338 | -9.7236 | -7.6391 | 0.87598 | -6.2962 | -8.3528 | -7.7708 | 0.79089 | -4.0061 | -5.0167 | -3.4179 | -5.7122 | 13.368 | 10.553 | -3.6537 | -1.3095 | -1.7645 | -5.4262 | -1.8288 | 0.57937 | -3.8744 | 10.568 | -0.42534 | -7.1731 | -14.828 | -8.7436 | 3.6897 | -9.43 | 8.2106 | 6.857 | 20.458 | 8.8775 | 14.47 | 12.498 | 17.681 | 30.884 | 19.742 | 17.789 | 21.62 | 24.09 | 18.068 | 27.351 | 25.878 | 17.348 | 19.182 | 15.834 | 20.475 | 17.077 | 19.8218 | 25.13864 | 20.50563 | 19.4438 | 17.10654 | 17.95874 | 6.15327 | 8.69648 | 3.63182 | -0.00391 | -6.3857 | 11.92127 | -3.33562 | 4.02906 | -12.0899 | -8.76788 | 23.00504 | 19.33917 | 4.76932 | 22.85591 | 23.82313 | 27.5229 | 33.95055 | 26.72953 | 32.90216 | 34.06219 | 31.23985 | 36.81232 | 30.25585 | 33.30007 | 23.88215 | 23.63807 | 23.68668 | 21.84262 | 19.07398 | 22.41082 | 23.59435 | 26.26055 | 22.01377 | 27.41684 | -0.48473 | 18.61306 | 18.95151 | 21.57413
1260.9 | -4.1775 | 5.6266 | -9.4563 | 3.6115 | 4.093 | -5.5819 | -7.3894 | 38.236 | -4.0451 | -9.6396 | -7.4984 | 0.96465 | -6.1871 | -8.1856 | -7.5662 | 0.89021 | -3.9317 | -4.8459 | -3.2863 | -5.678 | 13.567 | 10.847 | -3.4833 | -1.2175 | -1.6016 | -5.2997 | -1.7169 | 0.78092 | -3.7736 | 10.73 | -0.24764 | -6.9337 | -14.759 | -8.627 | 3.9773 | -9.3544 | 8.506 | 7.0349 | 20.911 | 9.1164 | 14.771 | 12.639 | 17.918 | 31.373 | 19.858 | 18.025 | 21.944 | 24.452 | 18.312 | 27.87 | 26.254 | 17.469 | 19.399 | 15.938 | 20.498 | 17.121 | 20.15478 | 25.56033 | 20.74758 | 19.73329 | 17.24445 | 18.31583 | 6.39422 | 8.90361 | 3.96577 | 0.28151 | -6.1455 | 12.05552 | -3.23809 | 4.29935 | -12.01829 | -8.65629 | 23.08445 | 19.46557 | 5.01425 | 23.03015 | 24.00741 | 27.57713 | 33.92943 | 26.78023 | 32.8986 | 34.09829 | 31.26764 | 36.82834 | 30.30963 | 33.33915 | 23.90076 | 23.6495 | 23.70675 | 21.869 | 19.08469 | 22.43292 | 23.59831 | 26.31426 | 22.14693 | 27.66315 | -0.27927 | 18.62091 | 18.96498 | 21.5877
1264.4 | -4.06 | 5.753 | -9.3118 | 3.7237 | 4.1933 | -5.4571 | -7.2281 | 38.884 | -3.7464 | -9.5544 | -7.3571 | 1.0528 | -6.0776 | -8.0178 | -7.3585 | 0.98902 | -3.8573 | -4.6718 | -3.1536 | -5.6439 | 13.764 | 11.146 | -3.3091 | -1.1258 | -1.4351 | -5.1729 | -1.6037 | 0.98591 | -3.6728 | 10.89 | -0.06667 | -6.6902 | -14.69 | -8.51 | 4.2698 | -9.2782 | 8.806 | 7.2154 | 21.37 | 9.3588 | 15.075 | 12.779 | 18.157 | 31.866 | 19.972 | 18.264 | 22.271 | 24.821 | 18.56 | 28.396 | 26.637 | 17.593 | 19.62 | 16.046 | 20.521 | 17.166 | 20.49169 | 25.98694 | 20.9949 | 20.02612 | 17.38597 | 18.677 | 6.63859 | 9.11342 | 4.30614 | 0.57252 | -5.90295 | 12.18881 | -3.14002 | 4.56964 | -11.94585 | -8.54365 | 23.16293 | 19.59089 | 5.25903 | 23.20152 | 24.18869 | 27.63067 | 33.90824 | 26.83019 | 32.89482 | 34.13393 | 31.29484 | 36.84397 | 30.36269 | 33.37758 | 23.91894 | 23.66035 | 23.72639 | 21.89493 | 19.0951 | 22.45464 | 23.60204 | 26.36782 | 22.27943 | 27.90579 | -0.0723 | 18.62851 | 18.97815 | 21.60089
1267.8 | -3.9424 | 5.8788 | -9.1652 | 3.8353 | 4.2928 | -5.3314 | -7.0649 | 39.538 | -3.4419 | -9.4681 | -7.2152 | 1.1404 | -5.9676 | -7.8493 | -7.1477 | 1.0873 | -3.783 | -4.4947 | -3.0199 | -5.6102 | 13.96 | 11.448 | -3.1312 | -1.0344 | -1.2652 | -5.046 | -1.4892 | 1.1943 | -3.5721 | 11.051 | 0.11752 | -6.4425 | -14.62 | -8.3926 | 4.5674 | -9.2013 | 9.1106 | 7.3986 | 21.833 | 9.6045 | 15.383 | 12.917 | 18.399 | 32.363 | 20.086 | 18.505 | 22.604 | 25.198 | 18.814 | 28.93 | 27.026 | 17.721 | 19.848 | 16.157 | 20.544 | 17.214 | 20.83244 | 26.41833 | 21.24751 | 20.32219 | 17.53108 | 19.04216 | 6.88631 | 9.32585 | 4.65285 | 0.86903 | -5.6581 | 12.32113 | -3.04141 | 4.83989 | -11.87257 | -8.42999 | 23.24049 | 19.71511 | 5.50363 | 23.37002 | 24.36696 | 27.68352 | 33.88703 | 26.87942 | 32.89085 | 34.16913 | 31.32148 | 36.85924 | 30.41504 | 33.41536 | 23.93669 | 23.67063 | 23.74561 | 21.92042 | 19.10521 | 22.47598 | 23.60553 | 26.42121 | 22.41126 | 28.14477 | 0.13613 | 18.63586 | 18.99101 | 21.61368
1271.2 | -3.8246 | 6.004 | -9.0165 | 3.9463 | 4.3913 | -5.2047 | -6.8998 | 40.198 | -3.1318 | -9.3805 | -7.0725 | 1.2274 | -5.8571 | -7.6801 | -6.9337 | 1.1851 | -3.7087 | -4.3144 | -2.8851 | -5.5766 | 14.154 | 11.756 | -2.9497 | -0.94317 | -1.0918 | -4.9189 | -1.3735 | 1.406 | -3.4714 | 11.21 | 0.30492 | -6.1908 | -14.549 | -8.2747 | 4.8698 | -9.1238 | 9.4198 | 7.5843 | 22.301 | 9.8536 | 15.695 | 13.054 | 18.644 | 32.863 | 20.198 | 18.75 | 22.94 | 25.583 | 19.073 | 29.472 | 27.421 | 17.853 | 20.08 | 16.272 | 20.567 | 17.264 | 21.17697 | 26.85444 | 21.50536 | 20.62148 | 17.67974 | 19.41126 | 7.13735 | 9.54089 | 5.00583 | 1.171 | -5.41097 | 12.45249 | -2.94228 | 5.11007 | -11.79848 | -8.31531 | 23.31713 | 19.83824 | 5.74802 | 23.53567 | 24.54222 | 27.73569 | 33.86581 | 26.92792 | 32.88672 | 34.20389 | 31.34759 | 36.87417 | 30.46671 | 33.45252 | 23.95401 | 23.68036 | 23.76441 | 21.94547 | 19.11502 | 22.49694 | 23.60878 | 26.47444 | 22.54243 | 28.3801 | 0.346 | 18.64296 | 19.00357 | 21.6261
1274.6 | -3.7068 | 6.1288 | -8.8655 | 4.0568 | 4.489 | -5.0771 | -6.7329 | 40.863 | -2.816 | -9.2918 | -6.9293 | 1.3139 | -5.7462 | -7.5103 | -6.7167 | 1.2825 | -3.6344 | -4.131 | -2.7494 | -5.5432 | 14.347 | 12.067 | -2.7644 | -0.85224 | -0.91489 | -4.7916 | -1.2566 | 1.6211 | -3.3708 | 11.368 | 0.49549 | -5.9349 | -14.478 | -8.1565 | 5.1771 | -9.0456 | 9.7335 | 7.7726 | 22.775 | 10.106 | 16.01 | 13.19 | 18.891 | 33.366 | 20.309 | 18.997 | 23.281 | 25.974 | 19.337 | 30.021 | 27.822 | 17.988 | 20.318 | 16.391 | 20.589 | 17.316 | 21.52524 | 27.2952 | 21.76841 | 20.92393 | 17.83195 | 19.78425 | 7.39168 | 9.75849 | 5.36502 | 1.47838 | -5.16156 | 12.58288 | -2.84261 | 5.38018 | -11.72356 | -8.19963 | 23.39288 | 19.9603 | 5.99221 | 23.69848 | 24.7145 | 27.78721 | 33.84463 | 26.97572 | 32.88246 | 34.23826 | 31.37319 | 36.8888 | 30.51769 | 33.48907 | 23.97092 | 23.68953 | 23.7828 | 21.97009 | 19.12454 | 22.51752 | 23.61179 | 26.52752 | 22.67293 | 28.61181 | 0.55728 | 18.64981 | 19.01583 | 21.63814
1278 | -3.5888 | 6.253 | -8.7125 | 4.1668 | 4.5857 | -4.9485 | -6.564 | 41.534 | -2.4947 | -9.202 | -6.7854 | 1.3999 | -5.6349 | -7.3398 | -6.4967 | 1.3793 | -3.5602 | -3.9446 | -2.6125 | -5.5101 | 14.538 | 12.383 | -2.5756 | -0.76155 | -0.73462 | -4.6642 | -1.1385 | 1.8395 | -3.2701 | 11.525 | 0.68921 | -5.675 | -14.407 | -8.0379 | 5.4891 | -8.9668 | 10.052 | 7.9635 | 23.253 | 10.362 | 16.329 | 13.325 | 19.14 | 33.873 | 20.418 | 19.247 | 23.626 | 26.372 | 19.607 | 30.577 | 28.228 | 18.126 | 20.561 | 16.513 | 20.611 | 17.37 | 21.87718 | 27.74052 | 22.03659 | 21.2295 | 17.98766 | 20.16107 | 7.64926 | 9.97865 | 5.73035 | 1.7911 | -4.90991 | 12.71233 | -2.74242 | 5.65021 | -11.64783 | -8.08296 | 23.46774 | 20.08129 | 6.23617 | 23.85846 | 24.88381 | 27.83807 | 33.8235 | 27.02283 | 32.87809 | 34.27223 | 31.3983 | 36.90315 | 30.56802 | 33.52504 | 23.98741 | 23.69816 | 23.80077 | 21.99427 | 19.13376 | 22.53773 | 23.61457 | 26.58045 | 22.80277 | 28.83991 | 0.76995 | 18.65642 | 19.0278 | 21.6498
1281.4 | -3.4707 | 6.3767 | -8.5573 | 4.2761 | 4.6817 | -4.819 | -6.3934 | 42.211 | -2.1679 | -9.111 | -6.6409 | 1.4854 | -5.5231 | -7.1687 | -6.2737 | 1.4757 | -3.4859 | -3.7552 | -2.4747 | -5.4771 | 14.727 | 12.702 | -2.3832 | -0.6711 | -0.55101 | -4.5365 | -1.0191 | 2.0611 | -3.1695 | 11.681 | 0.88603 | -5.4112 | -14.335 | -7.9188 | 5.8058 | -8.8874 | 10.374 | 8.1569 | 23.736 | 10.621 | 16.652 | 13.459 | 19.393 | 34.383 | 20.527 | 19.5 | 23.975 | 26.778 | 19.881 | 31.14 | 28.641 | 18.269 | 20.808 | 16.638 | 20.633 | 17.426 | 22.2327 | 28.19028 | 22.30983 | 21.53811 | 18.14684 | 20.54162 | 7.91002 | 10.20131 | 6.10171 | 2.10909 | -4.65604 | 12.8408 | -2.6417 | 5.92011 | -11.57131 | -7.96532 | 23.54172 | 20.2012 | 6.47987 | 24.01561 | 25.05014 | 27.88829 | 33.80245 | 27.06925 | 32.87363 | 34.30584 | 31.42294 | 36.91724 | 30.6177 | 33.56044 | 24.00349 | 23.70625 | 23.81834 | 22.01802 | 19.14269 | 22.55756 | 23.6171 | 26.63323 | 22.93194 | 29.0644 | 0.98394 | 18.66278 | 19.03947 | 21.66109
1284.8 | -3.3525 | 6.4999 | -8.4 | 4.385 | 4.7767 | -4.6886 | -6.2209 | 42.893 | -1.8357 | -9.0189 | -6.4957 | 1.5704 | -5.4108 | -6.997 | -6.0477 | 1.5716 | -3.4117 | -3.5628 | -2.3359 | -5.4443 | 14.916 | 13.026 | -2.1873 | -0.58088 | -0.36409 | -4.4087 | -0.89855 | 2.2859 | -3.0688 | 11.837 | 1.0859 | -5.1434 | -14.262 | -7.7994 | 6.1272 | -8.8073 | 10.701 | 8.3527 | 24.223 | 10.883 | 16.977 | 13.592 | 19.647 | 34.896 | 20.634 | 19.755 | 24.328 | 27.19 | 20.16 | 31.711 | 29.06 | 18.414 | 21.061 | 16.768 | 20.655 | 17.485 | 22.59178 | 28.64445 | 22.58807 | 21.84974 | 18.30948 | 20.92588 | 8.17397 | 10.42644 | 6.47907 | 2.43231 | -4.39997 | 12.96833 | -2.54046 | 6.18989 | -11.49397 | -7.84671 | 23.61483 | 20.32007 | 6.72332 | 24.16997 | 25.21353 | 27.93788 | 33.7815 | 27.115 | 32.86911 | 34.33908 | 31.44713 | 36.93109 | 30.66676 | 33.5953 | 24.01917 | 23.71381 | 23.8355 | 22.04135 | 19.15134 | 22.57703 | 23.6194 | 26.68586 | 23.06044 | 29.28533 | 1.19927 | 18.6689 | 19.05085 | 21.67201
1288.2 | -3.2342 | 6.6226 | -8.2407 | 4.4933 | 4.871 | -4.5573 | -6.0466 | 43.581 | -1.4982 | -8.9257 | -6.3499 | 1.6548 | -5.298 | -6.8246 | -5.8188 | 1.6671 | -3.3375 | -3.3674 | -2.196 | -5.4117 | 15.102 | 13.354 | -1.9879 | -0.49088 | -0.17391 | -4.2807 | -0.77678 | 2.514 | -2.9682 | 11.991 | 1.2889 | -4.8718 | -14.189 | -7.6795 | 6.4532 | -8.7266 | 11.032 | 8.551 | 24.716 | 11.148 | 17.307 | 13.724 | 19.905 | 35.413 | 20.741 | 20.013 | 24.685 | 27.609 | 20.444 | 32.288 | 29.484 | 18.563 | 21.319 | 16.9 | 20.677 | 17.545 | 22.95431 | 29.1029 | 22.87124 | 22.16432 | 18.47552 | 21.31376 | 8.44102 | 10.65401 | 6.8623 | 2.76066 | -4.14173 | 13.0949 | -2.4387 | 6.45953 | -11.41585 | -7.72716 | 23.68708 | 20.43789 | 6.96649 | 24.32155 | 25.37399 | 27.98685 | 33.76068 | 27.1601 | 32.86454 | 34.37198 | 31.47088 | 36.94474 | 30.7152 | 33.62962 | 24.03444 | 23.72085 | 23.85226 | 22.06425 | 19.15971 | 22.59613 | 23.62146 | 26.73835 | 23.18827 | 29.50271 | 1.41587 | 18.67479 | 19.06193 | 21.68256
1291.6 | -3.1157 | 6.7447 | -8.0793 | 4.6012 | 4.9644 | -4.4251 | -5.8705 | 44.274 | -1.1555 | -8.8314 | -6.2035 | 1.7388 | -5.1848 | -6.6515 | -5.587 | 1.7621 | -3.2632 | -3.1691 | -2.0552 | -5.3792 | 15.287 | 13.686 | -1.7851 | -0.40109 | 0.01948 | -4.1525 | -0.65382 | 2.7451 | -2.8676 | 12.145 | 1.4949 | -4.5963 | -14.115 | -7.5592 | 6.7837 | -8.6453 | 11.368 | 8.7517 | 25.212 | 11.416 | 17.639 | 13.854 | 20.164 | 35.932 | 20.846 | 20.274 | 25.046 | 28.035 | 20.733 | 32.872 | 29.914 | 18.716 | 21.581 | 17.036 | 20.699 | 17.608 | 23.32023 | 29.56554 | 23.15926 | 22.48178 | 18.64492 | 21.70519 | 8.71114 | 10.88398 | 7.25134 | 3.09409 | -3.88135 | 13.22052 | -2.33642 | 6.72901 | -11.33694 | -7.60668 | 23.75848 | 20.55466 | 7.20937 | 24.47034 | 25.53152 | 28.03522 | 33.73999 | 27.20456 | 32.85994 | 34.40456 | 31.49422 | 36.9582 | 30.76304 | 33.66342 | 24.04933 | 23.72737 | 23.86862 | 22.08672 | 19.1678 | 22.61486 | 23.62328 | 26.79069 | 23.31542 | 29.71655 | 1.63371 | 18.68043 | 19.07274 | 21.69275
1295 | -2.9971 | 6.8664 | -7.9158 | 4.7085 | 5.057 | -4.292 | -5.6927 | 44.971 | -0.80756 | -8.736 | -6.0565 | 1.8223 | -5.0711 | -6.4778 | -5.3524 | 1.8567 | -3.1889 | -2.968 | -1.9133 | -5.3468 | 15.471 | 14.022 | -1.5789 | -0.31151 | 0.21604 | -4.024 | -0.52967 | 2.9794 | -2.7669 | 12.298 | 1.7038 | -4.3169 | -14.04 | -7.4385 | 7.1187 | -8.5633 | 11.707 | 8.9548 | 25.713 | 11.688 | 17.975 | 13.984 | 20.426 | 36.454 | 20.95 | 20.537 | 25.411 | 28.467 | 21.027 | 33.462 | 30.349 | 18.871 | 21.849 | 17.175 | 20.72 | 17.673 | 23.68948 | 30.03227 | 23.45207 | 22.80208 | 18.81766 | 22.1001 | 8.98428 | 11.11631 | 7.64609 | 3.43251 | -3.61886 | 13.34519 | -2.23363 | 6.9983 | -11.25726 | -7.48529 | 23.82904 | 20.67039 | 7.45194 | 24.61639 | 25.68615 | 28.08298 | 33.71947 | 27.24838 | 32.85535 | 34.43681 | 31.51715 | 36.97148 | 30.8103 | 33.69672 | 24.06382 | 23.73339 | 23.88459 | 22.10878 | 19.1756 | 22.63324 | 23.62486 | 26.84289 | 23.4419 | 29.92689 | 1.85277 | 18.68584 | 19.08325 | 21.70257
1298.4 | -2.8784 | 6.9876 | -7.7504 | 4.8153 | 5.1487 | -4.158 | -5.5131 | 45.674 | -0.45459 | -8.6394 | -5.9088 | 1.9054 | -4.957 | -6.3035 | -5.1149 | 1.9508 | -3.1146 | -2.764 | -1.7705 | -5.3146 | 15.653 | 14.361 | -1.3694 | -0.22212 | 0.41571 | -3.8954 | -0.40435 | 3.2168 | -2.6662 | 12.449 | 1.9157 | -4.0339 | -13.965 | -7.3174 | 7.4581 | -8.4808 | 12.051 | 9.1602 | 26.219 | 11.962 | 18.314 | 14.112 | 20.69 | 36.979 | 21.052 | 20.803 | 25.78 | 28.906 | 21.326 | 34.059 | 30.79 | 19.03 | 22.121 | 17.318 | 20.742 | 17.74 | 24.06199 | 30.50303 | 23.7496 | 23.12516 | 18.9937 | 22.49844 | 9.2604 | 11.35097 | 8.04649 | 3.77588 | -3.35426 | 13.46892 | -2.13033 | 7.26741 | -11.1768 | -7.36299 | 23.89877 | 20.78509 | 7.6942 | 24.75971 | 25.83791 | 28.13016 | 33.69913 | 27.29158 | 32.85075 | 34.46877 | 31.53971 | 36.9846 | 30.85698 | 33.72954 | 24.07794 | 23.7389 | 23.90017 | 22.13043 | 19.18313 | 22.65125 | 23.62621 | 26.89494 | 23.56771 | 30.13374 | 2.07302 | 18.69102 | 19.09349 | 21.71204
1301.9 | -2.7596 | 7.1083 | -7.5829 | 4.9216 | 5.2397 | -4.0232 | -5.3318 | 46.381 | -0.09665 | -8.5418 | -5.7606 | 1.9879 | -4.8424 | -6.1286 | -4.8747 | 2.0445 | -3.0403 | -2.5572 | -1.6268 | -5.2824 | 15.834 | 14.705 | -1.1566 | -0.13293 | 0.61845 | -3.7666 | -0.27786 | 3.4571 | -2.5656 | 12.6 | 2.1304 | -3.7471 | -13.89 | -7.1959 | 7.8018 | -8.3976 | 12.398 | 9.3679 | 26.728 | 12.239 | 18.657 | 14.239 | 20.957 | 37.506 | 21.154 | 21.071 | 26.152 | 29.351 | 21.629 | 34.662 | 31.235 | 19.193 | 22.397 | 17.464 | 20.763 | 17.809 | 24.43767 | 30.97769 | 24.05176 | 23.45096 | 19.17298 | 22.90011 | 9.53945 | 11.58791 | 8.45242 | 4.12409 | -3.0876 | 13.59171 | -2.02652 | 7.5363 | -11.09558 | -7.2398 | 23.96768 | 20.89878 | 7.93612 | 24.90031 | 25.9868 | 28.17676 | 33.67898 | 27.33417 | 32.84619 | 34.50044 | 31.5619 | 36.9976 | 30.9031 | 33.76188 | 24.09167 | 23.74393 | 23.91536 | 22.15167 | 19.19039 | 22.66891 | 23.62732 | 26.94686 | 23.69283 | 30.33714 | 2.29441 | 18.69597 | 19.10344 | 21.72115
1305.3 | -2.6407 | 7.2285 | -7.4135 | 5.0275 | 5.3299 | -3.8875 | -5.1488 | 47.093 | 0.26617 | -8.4432 | -5.6117 | 2.0701 | -4.7274 | -5.953 | -4.6317 | 2.1379 | -2.9659 | -2.3476 | -1.4821 | -5.2504 | 16.013 | 15.052 | -0.94058 | -0.04391 | 0.8242 | -3.6377 | -0.15021 | 3.7004 | -2.4648 | 12.75 | 2.3481 | -3.4567 | -13.813 | -7.074 | 8.1497 | -8.3138 | 12.75 | 9.5779 | 27.242 | 12.519 | 19.002 | 14.366 | 21.226 | 38.036 | 21.255 | 21.342 | 26.528 | 29.802 | 21.936 | 35.271 | 31.687 | 19.358 | 22.678 | 17.613 | 20.784 | 17.88 | 24.81645 | 31.45616 | 24.35847 | 23.77941 | 19.35547 | 23.30504 | 9.82137 | 11.8271 | 8.86378 | 4.47708 | -2.81892 | 13.71355 | -1.92222 | 7.80496 | -11.0136 | -7.11575 | 24.03578 | 21.01144 | 8.17769 | 25.03821 | 26.13284 | 28.22279 | 33.65905 | 27.37615 | 32.84167 | 34.53182 | 31.58373 | 37.01047 | 30.94867 | 33.79377 | 24.10504 | 23.74846 | 23.93017 | 22.17249 | 19.19738 | 22.68622 | 23.62819 | 26.99863 | 23.81726 | 30.53709 | 2.51691 | 18.70069 | 19.11312 | 21.72991
1308.7 | -2.5216 | 7.3482 | -7.2421 | 5.1329 | 5.4194 | -3.751 | -4.9641 | 47.809 | 0.63382 | -8.3434 | -5.4623 | 2.1517 | -4.6119 | -5.7768 | -4.386 | 2.2308 | -2.8915 | -2.1353 | -1.3364 | -5.2184 | 16.191 | 15.402 | -0.72141 | 0.04494 | 1.0329 | -3.5085 | -0.02141 | 3.9467 | -2.3641 | 12.899 | 2.5685 | -3.1627 | -13.736 | -6.9517 | 8.5018 | -8.2294 | 13.105 | 9.7901 | 27.759 | 12.802 | 19.35 | 14.491 | 21.497 | 38.569 | 21.354 | 21.615 | 26.907 | 30.259 | 22.248 | 35.886 | 32.143 | 19.527 | 22.964 | 17.765 | 20.806 | 17.953 | 25.19828 | 31.93836 | 24.66967 | 24.11046 | 19.54114 | 23.71318 | 10.10613 | 12.0685 | 9.28052 | 4.83478 | -2.54821 | 13.83447 | -1.81741 | 8.07339 | -10.93088 | -6.99083 | 24.10308 | 21.1231 | 8.41891 | 25.17344 | 26.27607 | 28.26827 | 33.63933 | 27.41755 | 32.8372 | 34.56294 | 31.60523 | 37.02324 | 30.99371 | 33.82521 | 24.11803 | 23.75252 | 23.9446 | 22.19291 | 19.20411 | 22.70318 | 23.62882 | 27.05026 | 23.94102 | 30.73364 | 2.74049 | 18.70518 | 19.12252 | 21.73832
1312.1 | -2.4024 | 7.4675 | -7.0688 | 5.2378 | 5.508 | -3.6136 | -4.7778 | 48.53 | 1.0062 | -8.2427 | -5.3122 | 2.233 | -4.4959 | -5.6 | -4.1377 | 2.3233 | -2.8171 | -1.9203 | -1.1898 | -5.1865 | 16.367 | 15.757 | -0.49913 | 0.13362 | 1.2445 | -3.379 | 0.10853 | 4.1959 | -2.2633 | 13.047 | 2.7917 | -2.8651 | -13.659 | -6.8289 | 8.858 | -8.1443 | 13.464 | 10.004 | 28.281 | 13.088 | 19.702 | 14.615 | 21.77 | 39.104 | 21.453 | 21.89 | 27.29 | 30.722 | 22.565 | 36.507 | 32.604 | 19.699 | 23.254 | 17.921 | 20.827 | 18.028 | 25.58307 | 32.42419 | 24.98527 | 24.44406 | 19.72993 | 24.12445 | 10.39368 | 12.31208 | 9.70252 | 5.19711 | -2.27552 | 13.95446 | -1.71211 | 8.34156 | -10.84741 | -6.86508 | 24.16958 | 21.23376 | 8.65976 | 25.30603 | 26.41649 | 28.31319 | 33.61986 | 27.45837 | 32.8328 | 34.59379 | 31.62639 | 37.03591 | 31.03822 | 33.85622 | 24.13067 | 23.75612 | 23.95866 | 22.21293 | 19.21057 | 22.71978 | 23.62923 | 27.10176 | 24.0641 | 30.92681 | 2.96513 | 18.70944 | 19.13165 | 21.74638
1315.5 | -2.2831 | 7.5863 | -6.8936 | 5.3423 | 5.596 | -3.4755 | -4.5899 | 49.255 | 1.3831 | -8.1409 | -5.1616 | 2.3138 | -4.3795 | -5.4226 | -3.8868 | 2.4154 | -2.7425 | -1.7027 | -1.0424 | -5.1546 | 16.541 | 16.115 | -0.2738 | 0.22215 | 1.459 | -3.2494 | 0.23959 | 4.4478 | -2.1624 | 13.194 | 3.0177 | -2.564 | -13.581 | -6.7058 | 9.2182 | -8.0587 | 13.827 | 10.221 | 28.806 | 13.376 | 20.056 | 14.738 | 22.045 | 39.641 | 21.55 | 22.167 | 27.676 | 31.191 | 22.886 | 37.134 | 33.07 | 19.874 | 23.548 | 18.08 | 20.848 | 18.105 | 25.97073 | 32.91353 | 25.30518 | 24.78012 | 19.92178 | 24.53875 | 10.68394 | 12.55777 | 10.12969 | 5.56398 | -2.00088 | 14.07353 | -1.60631 | 8.60946 | -10.76321 | -6.73851 | 24.2353 | 21.34343 | 8.90022 | 25.43597 | 26.55414 | 28.35757 | 33.60064 | 27.49861 | 32.82848 | 34.62439 | 31.64725 | 37.04851 | 31.08221 | 33.88681 | 24.14295 | 23.75924 | 23.97234 | 22.23255 | 19.21677 | 22.73605 | 23.62939 | 27.15311 | 24.18648 | 31.11662 | 3.19076 | 18.71349 | 19.14051 | 21.7541
1318.9 | -2.1636 | 7.7046 | -6.7165 | 5.4464 | 5.6832 | -3.3365 | -4.4003 | 49.984 | 1.7647 | -8.038 | -5.0103 | 2.3942 | -4.2626 | -5.2446 | -3.6333 | 2.5072 | -2.6679 | -1.4825 | -0.89394 | -5.1228 | 16.715 | 16.476 | -0.04547 | 0.31053 | 1.6763 | -3.1196 | 0.37178 | 4.7026 | -2.0615 | 13.34 | 3.2464 | -2.2595 | -13.502 | -6.5822 | 9.5824 | -7.9725 | 14.193 | 10.44 | 29.335 | 13.667 | 20.413 | 14.859 | 22.322 | 40.181 | 21.647 | 22.447 | 28.065 | 31.666 | 23.211 | 37.767 | 33.54 | 20.052 | 23.847 | 18.241 | 20.869 | 18.184 | 26.36121 | 33.40628 | 25.62933 | 25.1186 | 20.11667 | 24.95603 | 10.97689 | 12.80555 | 10.56192 | 5.93532 | -1.72432 | 14.19167 | -1.50003 | 8.87706 | -10.67829 | -6.61112 | 24.30025 | 21.45211 | 9.14028 | 25.56331 | 26.68904 | 28.40143 | 33.58167 | 27.5383 | 32.82424 | 34.65476 | 31.6678 | 37.06105 | 31.1257 | 33.91699 | 24.15488 | 23.76191 | 23.98566 | 22.25178 | 19.22271 | 22.75197 | 23.62933 | 27.20432 | 24.30817 | 31.3031 | 3.41737 | 18.71732 | 19.1491 | 21.76149
1322.3 | -2.044 | 7.8225 | -6.5376 | 5.55 | 5.7696 | -3.1967 | -4.2091 | 50.717 | 2.1506 | -7.9342 | -4.8585 | 2.4742 | -4.1452 | -5.0659 | -3.3773 | 2.5986 | -2.5932 | -1.2598 | -0.74465 | -5.091 | 16.887 | 16.841 | 0.18582 | 0.39878 | 1.8963 | -2.9896 | 0.50507 | 4.9602 | -1.9605 | 13.486 | 3.4777 | -1.9516 | -13.422 | -6.4582 | 9.9504 | -7.8856 | 14.563 | 10.66 | 29.868 | 13.961 | 20.773 | 14.98 | 22.602 | 40.723 | 21.742 | 22.729 | 28.458 | 32.146 | 23.54 | 38.404 | 34.016 | 20.233 | 24.15 | 18.406 | 20.89 | 18.265 | 26.75443 | 33.90238 | 25.95764 | 25.45943 | 20.31455 | 25.3762 | 11.27246 | 13.05538 | 10.99914 | 6.31105 | -1.44586 | 14.3089 | -1.39327 | 9.14436 | -10.59265 | -6.48295 | 24.36443 | 21.55982 | 9.37993 | 25.68807 | 26.8212 | 28.44476 | 33.56298 | 27.57743 | 32.82011 | 34.68489 | 31.68807 | 37.07353 | 31.1687 | 33.94677 | 24.16645 | 23.76413 | 23.99862 | 22.27061 | 19.2284 | 22.76755 | 23.62904 | 27.25538 | 24.42917 | 31.48629 | 3.64493 | 18.72092 | 19.15743 | 21.76854
1325.7 | -1.9243 | 7.9399 | -6.3568 | 5.6532 | 5.8554 | -3.0562 | -4.0164 | 51.454 | 2.5409 | -7.8293 | -4.7061 | 2.5538 | -4.0274 | -4.8867 | -3.1188 | 2.6896 | -2.5184 | -1.0345 | -0.59446 | -5.0592 | 17.057 | 17.209 | 0.41999 | 0.4869 | 2.1191 | -2.8594 | 0.63947 | 5.2204 | -1.8595 | 13.63 | 3.7116 | -1.6404 | -13.342 | -6.3338 | 10.322 | -7.7982 | 14.937 | 10.883 | 30.404 | 14.257 | 21.135 | 15.1 | 22.883 | 41.266 | 21.836 | 23.013 | 28.854 | 32.632 | 23.873 | 39.047 | 34.496 | 20.417 | 24.457 | 18.574 | 20.912 | 18.348 | 27.15031 | 34.40171 | 26.29003 | 25.80257 | 20.51536 | 25.79922 | 11.57062 | 13.30723 | 11.44124 | 6.6911 | -1.16553 | 14.42522 | -1.28602 | 9.41135 | -10.50629 | -6.35399 | 24.42785 | 21.66655 | 9.61917 | 25.81027 | 26.95067 | 28.48757 | 33.54457 | 27.61601 | 32.8161 | 34.7148 | 31.70806 | 37.08598 | 31.21121 | 33.97617 | 24.17769 | 23.76592 | 24.01122 | 22.28906 | 19.23383 | 22.7828 | 23.62851 | 27.30631 | 24.54948 | 31.66621 | 3.87339 | 18.72432 | 19.1655 | 21.77525
1329.1 | -1.8045 | 8.0569 | -6.1742 | 5.756 | 5.9404 | -2.9149 | -3.8222 | 52.195 | 2.9355 | -7.7235 | -4.5531 | 2.633 | -3.9091 | -4.7068 | -2.8578 | 2.7803 | -2.4436 | -0.80671 | -0.4434 | -5.0274 | 17.226 | 17.581 | 0.657 | 0.57491 | 2.3444 | -2.7289 | 0.77495 | 5.4833 | -1.7583 | 13.774 | 3.9482 | -1.3259 | -13.261 | -6.209 | 10.698 | -7.7101 | 15.314 | 11.108 | 30.944 | 14.556 | 21.5 | 15.219 | 23.166 | 41.812 | 21.929 | 23.299 | 29.252 | 33.123 | 24.21 | 39.695 | 34.98 | 20.604 | 24.767 | 18.744 | 20.933 | 18.433 | 27.54878 | 34.90417 | 26.62641 | 26.14793 | 20.71907 | 26.22498 | 11.87131 | 13.56103 | 11.88813 | 7.07537 | -0.88336 | 14.54064 | -1.1783 | 9.67801 | -10.41924 | -6.22427 | 24.49053 | 21.77233 | 9.85798 | 25.92993 | 27.07745 | 28.52988 | 33.52645 | 27.65407 | 32.8122 | 34.74449 | 31.72778 | 37.09839 | 31.25326 | 34.0052 | 24.18859 | 23.76726 | 24.02346 | 22.30713 | 19.23902 | 22.79771 | 23.62776 | 27.35709 | 24.6691 | 31.84289 | 4.10273 | 18.7275 | 19.17331 | 21.78164
1332.5 | -1.6845 | 8.1735 | -5.9897 | 5.8585 | 6.0248 | -2.7728 | -3.6264 | 52.939 | 3.3342 | -7.6166 | -4.3996 | 2.7118 | -3.7904 | -4.5264 | -2.5945 | 2.8707 | -2.3686 | -0.57651 | -0.29147 | -4.9956 | 17.393 | 17.956 | 0.8968 | 0.6628 | 2.5724 | -2.5983 | 0.91152 | 5.7489 | -1.6571 | 13.916 | 4.1872 | -1.0081 | -13.18 | -6.0838 | 11.077 | -7.6215 | 15.694 | 11.334 | 31.487 | 14.857 | 21.868 | 15.336 | 23.451 | 42.36 | 22.021 | 23.587 | 29.654 | 33.619 | 24.551 | 40.348 | 35.468 | 20.794 | 25.082 | 18.918 | 20.954 | 18.52 | 27.94976 | 35.40966 | 26.9667 | 26.49546 | 20.92562 | 26.65341 | 12.17447 | 13.81677 | 12.33971 | 7.4638 | -0.59937 | 14.65515 | -1.07011 | 9.94433 | -10.33149 | -6.0938 | 24.55248 | 21.87716 | 10.09634 | 26.04708 | 27.20158 | 28.5717 | 33.50863 | 27.6916 | 32.80843 | 34.77398 | 31.74724 | 37.11079 | 31.29484 | 34.03385 | 24.19916 | 23.76818 | 24.03536 | 22.32481 | 19.24396 | 22.81229 | 23.62678 | 27.40773 | 24.78801 | 32.01635 | 4.33291 | 18.73047 | 19.18086 | 21.78771
1336 | -1.5644 | 8.2896 | -5.8036 | 5.9605 | 6.1085 | -2.63 | -3.4291 | 53.686 | 3.737 | -7.5088 | -4.2455 | 2.7903 | -3.6712 | -4.3453 | -2.3288 | 2.9607 | -2.2935 | -0.34393 | -0.1387 | -4.9638 | 17.56 | 18.333 | 1.1393 | 0.75059 | 2.8029 | -2.4674 | 1.0492 | 6.017 | -1.5558 | 14.058 | 4.4288 | -0.68721 | -13.097 | -5.9581 | 11.46 | -7.5323 | 16.078 | 11.563 | 32.033 | 15.16 | 22.238 | 15.453 | 23.738 | 42.909 | 22.112 | 23.877 | 30.058 | 34.12 | 24.896 | 41.006 | 35.961 | 20.986 | 25.401 | 19.094 | 20.975 | 18.608 | 28.35317 | 35.91809 | 27.3108 | 26.8451 | 21.13495 | 27.08445 | 12.48006 | 14.07438 | 12.79588 | 7.85628 | -0.31361 | 14.76877 | -0.96145 | 10.21028 | -10.24305 | -5.96261 | 24.61369 | 21.98104 | 10.33425 | 26.16174 | 27.32307 | 28.61302 | 33.49111 | 27.72861 | 32.80479 | 34.80326 | 31.76646 | 37.12317 | 31.33596 | 34.06215 | 24.2094 | 23.76868 | 24.04691 | 22.34212 | 19.24865 | 22.82654 | 23.62558 | 27.45822 | 24.90623 | 32.18663 | 4.56388 | 18.73323 | 19.18816 | 21.79345
1339.4 | -1.4442 | 8.4053 | -5.6157 | 6.0621 | 6.1916 | -2.4865 | -3.2303 | 54.437 | 4.1438 | -7.4001 | -4.0908 | 2.8684 | -3.5516 | -4.1637 | -2.0608 | 3.0505 | -2.2183 | -0.109 | 0.01492 | -4.9319 | 17.724 | 18.714 | 1.3845 | 0.8383 | 3.0358 | -2.3363 | 1.1878 | 6.2876 | -1.4544 | 14.199 | 4.6727 | -0.36316 | -13.015 | -5.8321 | 11.846 | -7.4425 | 16.464 | 11.794 | 32.582 | 15.466 | 22.611 | 15.569 | 24.027 | 43.461 | 22.203 | 24.169 | 30.466 | 34.627 | 25.244 | 41.669 | 36.458 | 21.182 | 25.723 | 19.273 | 20.997 | 18.699 | 28.75895 | 36.42934 | 27.65865 | 27.19677 | 21.34703 | 27.518 | 12.78801 | 14.33384 | 13.25654 | 8.25276 | -0.02609 | 14.8815 | -0.85233 | 10.47586 | -10.15394 | -5.8307 | 24.67418 | 22.08398 | 10.57169 | 26.27394 | 27.44197 | 28.65387 | 33.4739 | 27.76511 | 32.8013 | 34.83234 | 31.78544 | 37.13555 | 31.37664 | 34.09011 | 24.21932 | 23.76877 | 24.05811 | 22.35905 | 19.25311 | 22.84046 | 23.62415 | 27.50856 | 25.02374 | 32.35377 | 4.79563 | 18.73579 | 19.19521 | 21.79888
1342.8 | -1.3238 | 8.5205 | -5.426 | 6.1635 | 6.274 | -2.3422 | -3.0301 | 55.191 | 4.5545 | -7.2904 | -3.9356 | 2.9461 | -3.4315 | -3.9815 | -1.7905 | 3.1399 | -2.143 | 0.12823 | 0.16936 | -4.8999 | 17.888 | 19.098 | 1.6323 | 0.92591 | 3.2712 | -2.205 | 1.3276 | 6.5607 | -1.3529 | 14.339 | 4.9192 | -0.03605 | -12.931 | -5.7056 | 12.236 | -7.3521 | 16.854 | 12.026 | 33.134 | 15.774 | 22.985 | 15.683 | 24.317 | 44.013 | 22.292 | 24.462 | 30.876 | 35.138 | 25.597 | 42.336 | 36.959 | 21.38 | 26.049 | 19.455 | 21.018 | 18.791 | 29.16701 | 36.94334 | 28.01015 | 27.55044 | 21.5618 | 27.95402 | 13.09829 | 14.59509 | 13.7216 | 8.65314 | 0.26315 | 14.99335 | -0.74275 | 10.74106 | -10.06415 | -5.69808 | 24.73396 | 22.18599 | 10.80866 | 26.3837 | 27.55829 | 28.69424 | 33.45702 | 27.80111 | 32.79796 | 34.86124 | 31.80419 | 37.14795 | 31.41688 | 34.11773 | 24.22893 | 23.76845 | 24.06897 | 22.37561 | 19.25733 | 22.85406 | 23.6225 | 27.55876 | 25.14055 | 32.51778 | 5.02812 | 18.73814 | 19.20201 | 21.80399
1346.2 | -1.2033 | 8.6354 | -5.2347 | 6.2644 | 6.3557 | -2.1972 | -2.8285 | 55.947 | 4.969 | -7.1798 | -3.7798 | 3.0236 | -3.3109 | -3.7986 | -1.5179 | 3.229 | -2.0675 | 0.36773 | 0.32462 | -4.8679 | 18.049 | 19.485 | 1.8826 | 1.0135 | 3.509 | -2.0734 | 1.4684 | 6.8362 | -1.2513 | 14.478 | 5.1679 | 0.29408 | -12.847 | -5.5787 | 12.629 | -7.2612 | 17.247 | 12.26 | 33.689 | 16.085 | 23.363 | 15.797 | 24.609 | 44.568 | 22.38 | 24.758 | 31.288 | 35.654 | 25.952 | 43.007 | 37.463 | 21.581 | 26.379 | 19.64 | 21.039 | 18.885 | 29.57729 | 37.45999 | 28.36523 | 27.90603 | 21.77923 | 28.39241 | 13.41085 | 14.85812 | 14.19096 | 9.05735 | 0.5541 | 15.10432 | -0.63271 | 11.00587 | -9.9737 | -5.56478 | 24.79304 | 22.28709 | 11.04515 | 26.49105 | 27.67206 | 28.73415 | 33.44046 | 27.83661 | 32.79478 | 34.88995 | 31.82272 | 37.16036 | 31.4567 | 34.14503 | 24.23822 | 23.76773 | 24.0795 | 22.39181 | 19.26131 | 22.86735 | 23.62063 | 27.60881 | 25.25666 | 32.6787 | 5.26132 | 18.74029 | 19.20857 | 21.80879
1349.6 | -1.0826 | 8.7499 | -5.0417 | 6.365 | 6.4369 | -2.0515 | -2.6255 | 56.707 | 5.3872 | -7.0682 | -3.6235 | 3.1006 | -3.1899 | -3.6152 | -1.2432 | 3.3178 | -1.9919 | 0.60945 | 0.48068 | -4.8358 | 18.21 | 19.875 | 2.1355 | 1.1009 | 3.749 | -1.9417 | 1.6102 | 7.1141 | -1.1495 | 14.616 | 5.419 | 0.62716 | -12.762 | -5.4514 | 13.026 | -7.1696 | 17.643 | 12.496 | 34.247 | 16.397 | 23.742 | 15.909 | 24.903 | 45.124 | 22.467 | 25.055 | 31.703 | 36.174 | 26.312 | 43.683 | 37.972 | 21.784 | 26.712 | 19.827 | 21.061 | 18.981 | 29.9897 | 37.97917 | 28.72379 | 28.26348 | 21.99924 | 28.8331 | 13.72561 | 15.12285 | 14.66451 | 9.4653 | 0.84671 | 15.21442 | -0.52222 | 11.27026 | -9.8826 | -5.43081 | 24.85142 | 22.38726 | 11.28115 | 26.596 | 27.7833 | 28.7736 | 33.42423 | 27.87164 | 32.79176 | 34.91849 | 31.84104 | 37.17279 | 31.49609 | 34.172 | 24.2472 | 23.76662 | 24.0897 | 22.40765 | 19.26506 | 22.88031 | 23.61853 | 27.6587 | 25.37205 | 32.83656 | 5.49517 | 18.74224 | 19.21488 | 21.81329
1353 | -0.9618 | 8.8639 | -4.847 | 6.4653 | 6.5175 | -1.9051 | -2.4211 | 57.469 | 5.809 | -6.9557 | -3.4666 | 3.1774 | -3.0684 | -3.4312 | -0.96638 | 3.4064 | -1.9162 | 0.85335 | 0.63755 | -4.8036 | 18.369 | 20.268 | 2.3908 | 1.1884 | 3.9913 | -1.8096 | 1.753 | 7.3943 | -1.0477 | 14.753 | 5.6724 | 0.96316 | -12.676 | -5.3237 | 13.425 | -7.0775 | 18.042 | 12.733 | 34.807 | 16.712 | 24.124 | 16.021 | 25.198 | 45.681 | 22.553 | 25.354 | 32.121 | 36.699 | 26.674 | 44.363 | 38.484 | 21.99 | 27.048 | 20.017 | 21.083 | 19.079 | 30.40419 | 38.50081 | 29.08576 | 28.62274 | 22.2218 | 29.27603 | 14.04256 | 15.38928 | 15.14218 | 9.87693 | 1.14098 | 15.32365 | -0.41129 | 11.53423 | -9.79084 | -5.29619 | 24.90912 | 22.48654 | 11.51664 | 26.69861 | 27.89205 | 28.81261 | 33.40834 | 27.90618 | 32.7889 | 34.94685 | 31.85916 | 37.18525 | 31.53507 | 34.19866 | 24.25588 | 23.76512 | 24.09957 | 22.42312 | 19.26858 | 22.89296 | 23.61622 | 27.70845 | 25.48674 | 32.9914 | 5.72968 | 18.74399 | 19.22095 | 21.81748
1356.4 | -0.84087 | 8.9776 | -4.6507 | 6.5653 | 6.5974 | -1.7581 | -2.2153 | 58.234 | 6.2343 | -6.8423 | -3.3092 | 3.2539 | -2.9465 | -3.2467 | -0.68742 | 3.4947 | -1.8403 | 1.0994 | 0.79519 | -4.7713 | 18.527 | 20.663 | 2.6484 | 1.2757 | 4.2358 | -1.6774 | 1.8968 | 7.6769 | -0.94567 | 14.89 | 5.928 | 1.302 | -12.589 | -5.1955 | 13.828 | -6.9849 | 18.444 | 12.973 | 35.37 | 17.029 | 24.507 | 16.131 | 25.495 | 46.239 | 22.639 | 25.654 | 32.541 | 37.228 | 27.04 | 45.046 | 38.999 | 22.198 | 27.388 | 20.209 | 21.104 | 19.178 | 30.82066 | 39.02479 | 29.45104 | 28.98373 | 22.44685 | 29.7211 | 14.36161 | 15.65733 | 15.62385 | 10.29212 | 1.43684 | 15.43202 | -0.29991 | 11.79777 | -9.69845 | -5.16092 | 24.96615 | 22.58492 | 11.75163 | 26.79887 | 27.99834 | 28.85117 | 33.39278 | 27.94025 | 32.78621 | 34.97504 | 31.87708 | 37.19775 | 31.57365 | 34.22503 | 24.26426 | 23.76325 | 24.10912 | 22.43824 | 19.27187 | 22.90529 | 23.6137 | 27.75804 | 25.60072 | 33.14324 | 5.96478 | 18.74555 | 19.22678 | 21.82137
1359.8 | -0.71978 | 9.0908 | -4.4528 | 6.6649 | 6.6768 | -1.6104 | -2.0082 | 59.002 | 6.6631 | -6.728 | -3.1512 | 3.33 | -2.8241 | -3.0616 | -0.4064 | 3.5827 | -1.7642 | 1.3475 | 0.95361 | -4.7388 | 18.684 | 21.061 | 2.9084 | 1.3631 | 4.4825 | -1.5449 | 2.0416 | 7.9616 | -0.84354 | 15.025 | 6.1858 | 1.6436 | -12.502 | -5.0669 | 14.234 | -6.8916 | 18.848 | 13.214 | 35.936 | 17.347 | 24.893 | 16.241 | 25.793 | 46.799 | 22.723 | 25.957 | 32.963 | 37.762 | 27.409 | 45.734 | 39.519 | 22.409 | 27.731 | 20.404 | 21.126 | 19.279 | 31.23905 | 39.55104 | 29.81956 | 29.34641 | 22.67435 | 30.16826 | 14.68274 | 15.92699 | 16.10944 | 10.71083 | 1.73431 | 15.53954 | -0.18809 | 12.06087 | -9.60542 | -5.02503 | 25.0225 | 22.68241 | 11.98609 | 26.89683 | 28.10218 | 28.8893 | 33.37757 | 27.97386 | 32.7837 | 35.00308 | 31.89481 | 37.2103 | 31.61184 | 34.25109 | 24.27235 | 23.761 | 24.11835 | 22.45301 | 19.27494 | 22.91732 | 23.61096 | 27.80747 | 25.71398 | 33.29211 | 6.20046 | 18.74692 | 19.23238 | 21.82497
1363.3 | -0.59856 | 9.2037 | -4.2534 | 6.7643 | 6.7556 | -1.462 | -1.7998 | 59.772 | 7.0952 | -6.6129 | -2.9927 | 3.4059 | -2.7012 | -2.8758 | -0.12338 | 3.6705 | -1.688 | 1.5977 | 1.1128 | -4.7062 | 18.839 | 21.462 | 3.1707 | 1.4504 | 4.7313 | -1.4122 | 2.1874 | 8.2486 | -0.74126 | 15.16 | 6.4458 | 1.988 | -12.414 | -4.9379 | 14.643 | -6.7979 | 19.256 | 13.456 | 36.504 | 17.668 | 25.281 | 16.35 | 26.093 | 47.359 | 22.806 | 26.26 | 33.388 | 38.299 | 27.782 | 46.425 | 40.041 | 22.623 | 28.078 | 20.602 | 21.148 | 19.382 | 31.65927 | 40.07941 | 30.19121 | 29.71068 | 22.90424 | 30.61741 | 15.00586 | 16.19819 | 16.59881 | 11.13293 | 2.03331 | 15.64621 | -0.07584 | 12.32349 | -9.51178 | -4.88854 | 25.07819 | 22.77901 | 12.22002 | 26.9925 | 28.20361 | 28.927 | 33.3627 | 28.007 | 32.78137 | 35.03095 | 31.91236 | 37.22288 | 31.64964 | 34.27687 | 24.28015 | 23.75839 | 24.12726 | 22.46743 | 19.27779 | 22.92904 | 23.60801 | 27.85675 | 25.82652 | 33.43805 | 6.43666 | 18.7481 | 19.23775 | 21.82827
1366.7 | -0.47719 | 9.3163 | -4.0523 | 6.8633 | 6.8339 | -1.313 | -1.5901 | 60.544 | 7.5305 | -6.4969 | -2.8337 | 3.4815 | -2.5779 | -2.6896 | 0.16163 | 3.758 | -1.6116 | 1.8498 | 1.2727 | -4.6735 | 18.993 | 21.866 | 3.4351 | 1.5377 | 4.982 | -1.2793 | 2.3342 | 8.5377 | -0.63883 | 15.294 | 6.7079 | 2.3351 | -12.325 | -4.8085 | 15.055 | -6.7035 | 19.665 | 13.7 | 37.074 | 17.991 | 25.67 | 16.457 | 26.394 | 47.921 | 22.889 | 26.565 | 33.814 | 38.84 | 28.157 | 47.119 | 40.566 | 22.838 | 28.427 | 20.801 | 21.17 | 19.486 | 32.08126 | 40.60987 | 30.56594 | 30.07652 | 23.13647 | 31.0685 | 15.33096 | 16.47092 | 17.09192 | 11.55838 | 2.33385 | 15.75203 | 0.03684 | 12.58565 | -9.41751 | -4.75145 | 25.13324 | 22.87475 | 12.45341 | 27.08592 | 28.30265 | 28.96429 | 33.34818 | 28.0397 | 32.77922 | 35.05867 | 31.92974 | 37.23553 | 31.68705 | 34.30236 | 24.28766 | 23.75542 | 24.13586 | 22.4815 | 19.28042 | 22.94045 | 23.60485 | 27.90586 | 25.93835 | 33.58108 | 6.67337 | 18.74909 | 19.24289 | 21.83129
1370.1 | -0.35566 | 9.4284 | -3.8498 | 6.9621 | 6.9116 | -1.1633 | -1.3791 | 61.318 | 7.969 | -6.38 | -2.6741 | 3.5568 | -2.4541 | -2.5027 | 0.44857 | 3.8453 | -1.535 | 2.104 | 1.4334 | -4.6406 | 19.145 | 22.271 | 3.7018 | 1.625 | 5.2348 | -1.146 | 2.4819 | 8.8289 | -0.53624 | 15.427 | 6.9721 | 2.6848 | -12.236 | -4.6786 | 15.469 | -6.6086 | 20.078 | 13.946 | 37.647 | 18.315 | 26.062 | 16.564 | 26.697 | 48.484 | 22.97 | 26.872 | 34.243 | 39.386 | 28.535 | 47.817 | 41.095 | 23.056 | 28.779 | 21.003 | 21.193 | 19.592 | 32.50497 | 41.1423 | 30.94366 | 30.44386 | 23.371 | 31.52146 | 15.65798 | 16.74512 | 17.58865 | 11.98711 | 2.6359 | 15.85703 | 0.14995 | 12.84734 | -9.32264 | -4.61377 | 25.18764 | 22.96962 | 12.68627 | 27.17711 | 28.39934 | 29.00116 | 33.33401 | 28.07196 | 32.77725 | 35.08624 | 31.94694 | 37.24823 | 31.72409 | 34.32759 | 24.2949 | 23.7521 | 24.14415 | 22.49524 | 19.28283 | 22.95156 | 23.60148 | 27.95482 | 26.04946 | 33.72125 | 6.91056 | 18.7499 | 19.24779 | 21.83401
1373.5 | -0.234 | 9.5402 | -3.6457 | 7.0606 | 6.9889 | -1.0131 | -1.1669 | 62.094 | 8.4106 | -6.2622 | -2.5141 | 3.6319 | -2.3299 | -2.3153 | 0.73738 | 3.9324 | -1.4582 | 2.36 | 1.5947 | -4.6075 | 19.296 | 22.68 | 3.9705 | 1.7122 | 5.4895 | -1.0126 | 2.6306 | 9.1222 | -0.43349 | 15.559 | 7.2382 | 3.037 | -12.146 | -4.5484 | 15.886 | -6.5131 | 20.493 | 14.193 | 38.222 | 18.641 | 26.455 | 16.67 | 27 | 49.047 | 23.051 | 27.18 | 34.673 | 39.935 | 28.917 | 48.518 | 41.626 | 23.277 | 29.135 | 21.208 | 21.215 | 19.7 | 32.93026 | 41.67656 | 31.32424 | 30.81262 | 23.60775 | 31.97618 | 15.98684 | 17.02074 | 18.08887 | 12.41897 | 2.9394 | 15.96118 | 0.26347 | 13.10851 | -9.22717 | -4.47554 | 25.24139 | 23.06362 | 12.91855 | 27.2661 | 28.49369 | 29.03762 | 33.32019 | 28.10378 | 32.77548 | 35.11366 | 31.96399 | 37.26099 | 31.76076 | 34.35255 | 24.30186 | 23.74844 | 24.15213 | 22.50863 | 19.28503 | 22.96238 | 23.5979 | 28.00361 | 26.15985 | 33.85857 | 7.14818 | 18.75052 | 19.25248 | 21.83646
1376.9 | -0.11218 | 9.6516 | -3.4402 | 7.1589 | 7.0656 | -0.86221 | -0.95341 | 62.872 | 8.8551 | -6.1437 | -2.3535 | 3.7067 | -2.2052 | -2.1273 | 1.0281 | 4.0193 | -1.3812 | 2.6179 | 1.7568 | -4.5743 | 19.446 | 23.09 | 4.2413 | 1.7995 | 5.746 | -0.87889 | 2.7803 | 9.4175 | -0.33056 | 15.69 | 7.5064 | 3.3918 | -12.054 | -4.4176 | 16.306 | -6.4171 | 20.91 | 14.441 | 38.798 | 18.969 | 26.85 | 16.774 | 27.306 | 49.612 | 23.131 | 27.489 | 35.106 | 40.487 | 29.301 | 49.222 | 42.161 | 23.499 | 29.493 | 21.414 | 21.238 | 19.809 | 33.35713 | 42.21263 | 31.70765 | 31.18277 | 23.8467 | 32.43264 | 16.31752 | 17.29777 | 18.59254 | 12.85396 | 3.24436 | 16.06451 | 0.37742 | 13.3692 | -9.1311 | -4.33676 | 25.29453 | 23.15679 | 13.15028 | 27.35291 | 28.58575 | 29.07369 | 33.30673 | 28.13516 | 32.77389 | 35.14093 | 31.98087 | 37.27382 | 31.79708 | 34.37724 | 24.30854 | 23.74443 | 24.15982 | 22.52169 | 19.28701 | 22.97289 | 23.59411 | 28.05224 | 26.26951 | 33.99309 | 7.38621 | 18.75096 | 19.25694 | 21.83863
1380.3 | 0.0098 | 9.7627 | -3.2331 | 7.2569 | 7.1418 | -0.71074 | -0.73876 | 63.651 | 9.3026 | -6.0243 | -2.1924 | 3.7813 | -2.0801 | -1.9388 | 1.3205 | 4.106 | -1.304 | 2.8777 | 1.9196 | -4.5408 | 19.595 | 23.503 | 4.514 | 1.8868 | 6.0044 | -0.74493 | 2.9308 | 9.7148 | -0.22745 | 15.82 | 7.7765 | 3.7491 | -11.963 | -4.2865 | 16.729 | -6.3205 | 21.329 | 14.691 | 39.377 | 19.299 | 27.246 | 16.878 | 27.612 | 50.177 | 23.21 | 27.8 | 35.54 | 41.044 | 29.688 | 49.929 | 42.698 | 23.724 | 29.854 | 21.623 | 21.26 | 19.92 | 33.78548 | 42.75039 | 32.0938 | 31.55424 | 24.0878 | 32.89074 | 16.64997 | 17.57615 | 19.09954 | 13.29197 | 3.55074 | 16.16703 | 0.49178 | 13.62937 | -9.03444 | -4.19743 | 25.34704 | 23.24911 | 13.38144 | 27.43757 | 28.67554 | 29.10937 | 33.29361 | 28.16613 | 32.77249 | 35.16807 | 31.99761 | 37.28673 | 31.83304 | 34.40169 | 24.31496 | 23.74009 | 24.16721 | 22.53442 | 19.28879 | 22.98311 | 23.59013 | 28.1007 | 26.37845 | 34.12483 | 7.62462 | 18.75122 | 19.26118 | 21.84052
1383.7 | 0.13192 | 9.8735 | -3.0247 | 7.3547 | 7.2175 | -0.55869 | -0.52294 | 64.432 | 9.7528 | -5.904 | -2.0308 | 3.8556 | -1.9545 | -1.7497 | 1.6148 | 4.1925 | -1.2266 | 3.1393 | 2.0831 | -4.5072 | 19.742 | 23.919 | 4.7887 | 1.9741 | 6.2646 | -0.61072 | 3.0823 | 10.014 | -0.12416 | 15.95 | 8.0485 | 4.1088 | -11.87 | -4.1549 | 17.154 | -6.2234 | 21.751 | 14.943 | 39.957 | 19.63 | 27.644 | 16.981 | 27.919 | 50.742 | 23.288 | 28.111 | 35.976 | 41.603 | 30.077 | 50.638 | 43.238 | 23.951 | 30.217 | 21.834 | 21.283 | 20.032 | 34.21523 | 43.28972 | 32.48258 | 31.92696 | 24.33098 | 33.3504 | 16.98412 | 17.85584 | 19.60976 | 13.7329 | 3.85851 | 16.26874 | 0.60655 | 13.88901 | -8.93721 | -4.05759 | 25.39894 | 23.3406 | 13.61202 | 27.52011 | 28.76308 | 29.14466 | 33.28086 | 28.19667 | 32.77129 | 35.19507 | 32.0142 | 37.2997 | 31.86865 | 34.42588 | 24.32112 | 23.73543 | 24.1743 | 22.54682 | 19.29037 | 22.99304 | 23.58594 | 28.14899 | 26.48667 | 34.25383 | 7.86337 | 18.75131 | 19.2652 | 21.84214
1387.2 | 0.2542 | 9.9839 | -2.8148 | 7.4523 | 7.2928 | -0.40606 | -0.30597 | 65.215 | 10.206 | -5.783 | -1.8686 | 3.9297 | -1.8284 | -1.5601 | 1.9107 | 4.2788 | -1.1489 | 3.4026 | 2.2473 | -4.4733 | 19.889 | 24.336 | 5.0653 | 2.0615 | 6.5264 | -0.47626 | 3.2347 | 10.315 | -0.02068 | 16.078 | 8.3224 | 4.4709 | -11.777 | -4.0229 | 17.582 | -6.1258 | 22.175 | 15.195 | 40.539 | 19.963 | 28.044 | 17.083 | 28.228 | 51.308 | 23.365 | 28.424 | 36.414 | 42.166 | 30.469 | 51.351 | 43.78 | 24.179 | 30.583 | 22.047 | 21.306 | 20.146 | 34.64631 | 43.83055 | 32.87392 | 32.30087 | 24.5762 | 33.81155 | 17.31994 | 18.1368 | 20.12312 | 14.17669 | 4.16763 | 16.36963 | 0.72173 | 14.14811 | -8.83941 | -3.91724 | 25.45023 | 23.43126 | 13.84202 | 27.60055 | 28.84841 | 29.17958 | 33.26846 | 28.2268 | 32.77027 | 35.22194 | 32.03065 | 37.31276 | 31.90392 | 34.44984 | 24.32702 | 23.73045 | 24.18111 | 22.5589 | 19.29174 | 23.00268 | 23.58155 | 28.19711 | 26.59415 | 34.3801 | 8.10242 | 18.75122 | 19.26901 | 21.8435
1390.6 | 0.37664 | 10.094 | -2.6035 | 7.5496 | 7.3676 | -0.25287 | -0.08786 | 65.998 | 10.661 | -5.6612 | -1.706 | 4.0036 | -1.7019 | -1.3699 | 2.2084 | 4.3649 | -1.0711 | 3.6676 | 2.4122 | -4.4391 | 20.033 | 24.755 | 5.3437 | 2.1489 | 6.7899 | -0.34153 | 3.388 | 10.618 | 0.083 | 16.206 | 8.5981 | 4.8353 | -11.682 | -3.8905 | 18.012 | -6.0276 | 22.601 | 15.449 | 41.123 | 20.297 | 28.445 | 17.184 | 28.538 | 51.875 | 23.441 | 28.738 | 36.853 | 42.731 | 30.864 | 52.065 | 44.325 | 24.41 | 30.952 | 22.262 | 21.329 | 20.261 | 35.07867 | 44.3728 | 33.26775 | 32.67593 | 24.82341 | 34.27416 | 17.65737 | 18.41901 | 20.63953 | 14.62327 | 4.4781 | 16.46973 | 0.83731 | 14.40668 | -8.74104 | -3.7764 | 25.50093 | 23.5211 | 14.07142 | 27.67893 | 28.93155 | 29.21412 | 33.25642 | 28.25653 | 32.76946 | 35.24867 | 32.04697 | 37.32589 | 31.93886 | 34.47355 | 24.33266 | 23.72515 | 24.18763 | 22.57065 | 19.29291 | 23.01203 | 23.57696 | 28.24505 | 26.7009 | 34.50371 | 8.34177 | 18.75096 | 19.27261 | 21.84458
1394 | 0.49924 | 10.204 | -2.3908 | 7.6468 | 7.4419 | -0.09912 | 0.13136 | 66.783 | 11.119 | -5.5386 | -1.5429 | 4.0773 | -1.575 | -1.1791 | 2.5077 | 4.4509 | -0.993 | 3.9343 | 2.5777 | -4.4047 | 20.177 | 25.177 | 5.6238 | 2.2363 | 7.055 | -0.20653 | 3.5422 | 10.923 | 0.18689 | 16.333 | 8.8756 | 5.2019 | -11.587 | -3.7576 | 18.444 | -5.9289 | 23.029 | 15.704 | 41.708 | 20.633 | 28.847 | 17.284 | 28.849 | 52.441 | 23.517 | 29.054 | 37.294 | 43.3 | 31.261 | 52.782 | 44.873 | 24.643 | 31.323 | 22.479 | 21.353 | 20.378 | 35.51223 | 44.91636 | 33.66398 | 33.05208 | 25.07256 | 34.73811 | 17.99637 | 18.70241 | 21.1589 | 15.07255 | 4.78988 | 16.56904 | 0.95329 | 14.66469 | -8.64212 | -3.63508 | 25.55104 | 23.61014 | 14.30023 | 27.75526 | 29.01253 | 29.24829 | 33.24473 | 28.28585 | 32.76884 | 35.27527 | 32.06315 | 37.3391 | 31.97346 | 34.49704 | 24.33806 | 23.71955 | 24.19386 | 22.58209 | 19.29388 | 23.02109 | 23.57218 | 28.29282 | 26.80693 | 34.62466 | 8.58136 | 18.75053 | 19.276 | 21.84541
1397.4 | 0.622 | 10.313 | -2.1768 | 7.7438 | 7.5159 | 0.05517 | 0.35166 | 67.569 | 11.58 | -5.4152 | -1.3793 | 4.1508 | -1.4475 | -0.98783 | 2.8086 | 4.5367 | -0.91467 | 4.2026 | 2.7438 | -4.3701 | 20.32 | 25.601 | 5.9057 | 2.3238 | 7.3217 | -0.07127 | 3.6973 | 11.229 | 0.29099 | 16.459 | 9.1548 | 5.5707 | -11.491 | -3.6243 | 18.878 | -5.8297 | 23.459 | 15.961 | 42.295 | 20.97 | 29.251 | 17.384 | 29.16 | 53.008 | 23.591 | 29.37 | 37.736 | 43.872 | 31.66 | 53.502 | 45.422 | 24.878 | 31.697 | 22.698 | 21.376 | 20.496 | 35.9469 | 45.46113 | 34.06251 | 33.42925 | 25.32359 | 35.20335 | 18.33687 | 18.98697 | 21.68111 | 15.52445 | 5.10295 | 16.66756 | 1.06966 | 14.92213 | -8.54265 | -3.49329 | 25.60057 | 23.69837 | 14.52843 | 27.82958 | 29.09138 | 29.28211 | 33.2334 | 28.31478 | 32.76841 | 35.30174 | 32.07921 | 37.35241 | 32.00774 | 34.5203 | 24.34321 | 23.71364 | 24.19982 | 22.59322 | 19.29466 | 23.02988 | 23.56721 | 28.34041 | 26.91221 | 34.743 | 8.82118 | 18.74992 | 19.27918 | 21.84598
1400.8 | 0.74492 | 10.422 | -1.9615 | 7.8405 | 7.5894 | 0.20998 | 0.57303 | 68.356 | 12.043 | -5.291 | -1.2152 | 4.2241 | -1.3197 | -0.796 | 3.111 | 4.6224 | -0.83608 | 4.4725 | 2.9106 | -4.3351 | 20.461 | 26.026 | 6.1892 | 2.4114 | 7.5898 | 0.06425 | 3.8532 | 11.537 | 0.39531 | 16.585 | 9.4358 | 5.9417 | -11.394 | -3.4906 | 19.315 | -5.7299 | 23.891 | 16.218 | 42.883 | 21.309 | 29.656 | 17.482 | 29.473 | 53.576 | 23.665 | 29.687 | 38.18 | 44.446 | 32.061 | 54.223 | 45.974 | 25.114 | 32.073 | 22.919 | 21.4 | 20.616 | 36.38263 | 46.00703 | 34.46327 | 33.80736 | 25.57645 | 35.66979 | 18.67883 | 19.27263 | 22.20608 | 15.97888 | 5.41725 | 16.7653 | 1.18641 | 15.17898 | -8.44264 | -3.35106 | 25.64952 | 23.7858 | 14.756 | 27.9019 | 29.16813 | 29.31558 | 33.22243 | 28.34332 | 32.76819 | 35.32809 | 32.09514 | 37.36579 | 32.04171 | 34.54334 | 24.34811 | 23.70744 | 24.2055 | 22.60403 | 19.29525 | 23.03838 | 23.56204 | 28.38781 | 27.01676 | 34.85874 | 9.06117 | 18.74916 | 19.28215 | 21.8463
1404.2 | 0.86801 | 10.531 | -1.7449 | 7.9371 | 7.6625 | 0.36533 | 0.79545 | 69.144 | 12.508 | -5.1661 | -1.0506 | 4.2973 | -1.1913 | -0.60362 | 3.415 | 4.708 | -0.75724 | 4.7439 | 3.078 | -4.2999 | 20.601 | 26.453 | 6.4743 | 2.499 | 7.8594 | 0.20006 | 4.01 | 11.847 | 0.49985 | 16.709 | 9.7183 | 6.3148 | -11.297 | -3.3564 | 19.754 | -5.6296 | 24.325 | 16.477 | 43.473 | 21.649 | 30.062 | 17.579 | 29.787 | 54.143 | 23.738 | 30.005 | 38.625 | 45.023 | 32.465 | 54.946 | 46.527 | 25.353 | 32.45 | 23.142 | 21.424 | 20.737 | 36.81936 | 46.554 | 34.8662 | 34.18642 | 25.83112 | 36.13741 | 19.02223 | 19.55939 | 22.73374 | 16.43581 | 5.73281 | 16.86227 | 1.30356 | 15.43527 | -8.3421 | -3.20839 | 25.6979 | 23.87245 | 14.98297 | 27.97227 | 29.24281 | 29.34869 | 33.2118 | 28.37147 | 32.76815 | 35.35432 | 32.11096 | 37.37927 | 32.07536 | 34.56617 | 24.35278 | 23.70095 | 24.21092 | 22.61454 | 19.29565 | 23.04661 | 23.55668 | 28.43504 | 27.12058 | 34.97193 | 9.30133 | 18.74823 | 19.28493 | 21.84636
1407.7 | 0.99126 | 10.64 | -1.527 | 8.0336 | 7.7352 | 0.52119 | 1.0189 | 69.932 | 12.976 | -5.0405 | -0.88545 | 4.3703 | -1.0625 | -0.4107 | 3.7204 | 4.7934 | -0.67814 | 5.0168 | 3.246 | -4.2644 | 20.74 | 26.883 | 6.761 | 2.5867 | 8.1304 | 0.33614 | 4.1677 | 12.158 | 0.60463 | 16.833 | 10.003 | 6.69 | -11.198 | -3.2218 | 20.195 | -5.5289 | 24.761 | 16.737 | 44.063 | 21.99 | 30.47 | 17.676 | 30.101 | 54.711 | 23.81 | 30.324 | 39.071 | 45.603 | 32.871 | 55.671 | 47.083 | 25.593 | 32.831 | 23.367 | 21.448 | 20.859 | 37.25701 | 47.10191 | 35.2712 | 34.56632 | 26.08752 | 36.6061 | 19.36699 | 19.84719 | 23.26397 | 16.89512 | 6.04957 | 16.95846 | 1.42109 | 15.69095 | -8.24102 | -3.06529 | 25.74573 | 23.95832 | 15.20931 | 28.04069 | 29.31544 | 29.38147 | 33.20154 | 28.39925 | 32.76831 | 35.38042 | 32.12666 | 37.39284 | 32.1087 | 34.58878 | 24.35722 | 23.69417 | 24.21606 | 22.62474 | 19.29585 | 23.05456 | 23.55113 | 28.48208 | 27.22365 | 35.0826 | 9.54162 | 18.74714 | 19.2875 | 21.84618
1411.1 | 1.1147 | 10.748 | -1.3078 | 8.1299 | 7.8076 | 0.67754 | 1.2433 | 70.721 | 13.445 | -4.9141 | -0.71988 | 4.4431 | -0.93326 | -0.21725 | 4.0273 | 4.8787 | -0.59876 | 5.2912 | 3.4146 | -4.2286 | 20.878 | 27.314 | 7.0492 | 2.6745 | 8.4027 | 0.4725 | 4.3262 | 12.471 | 0.70964 | 16.956 | 10.288 | 7.0672 | -11.099 | -3.0867 | 20.638 | -5.4275 | 25.198 | 16.998 | 44.655 | 22.332 | 30.878 | 17.772 | 30.417 | 55.278 | 23.882 | 30.644 | 39.518 | 46.185 | 33.278 | 56.398 | 47.64 | 25.835 | 33.213 | 23.593 | 21.473 | 20.982 | 37.69551 | 47.6507 | 35.67819 | 34.94701 | 26.34561 | 37.07581 | 19.71308 | 20.13599 | 23.7967 | 17.35674 | 6.3675 | 17.0539 | 1.53899 | 15.94604 | -8.13943 | -2.92179 | 25.793 | 24.04342 | 15.43502 | 28.10721 | 29.38606 | 29.41391 | 33.19162 | 28.42665 | 32.76867 | 35.40641 | 32.14225 | 37.4065 | 32.14175 | 34.61119 | 24.36142 | 23.68712 | 24.22094 | 22.63464 | 19.29587 | 23.06224 | 23.5454 | 28.52893 | 27.32598 | 35.19077 | 9.78201 | 18.74589 | 19.28987 | 21.84575
1414.5 | 1.2383 | 10.856 | -1.0874 | 8.226 | 7.8796 | 0.83438 | 1.4688 | 71.51 | 13.917 | -4.787 | -0.55383 | 4.5158 | -0.80355 | -0.02327 | 4.3356 | 4.9639 | -0.51911 | 5.5671 | 3.5839 | -4.1924 | 21.014 | 27.746 | 7.3388 | 2.7624 | 8.6763 | 0.60913 | 4.4855 | 12.786 | 0.81489 | 17.078 | 10.576 | 7.4463 | -10.999 | -2.9512 | 21.082 | -5.3257 | 25.637 | 17.26 | 45.247 | 22.676 | 31.287 | 17.867 | 30.733 | 55.845 | 23.952 | 30.965 | 39.966 | 46.769 | 33.688 | 57.126 | 48.199 | 26.078 | 33.597 | 23.821 | 21.498 | 21.107 | 38.13478 | 48.20024 | 36.08708 | 35.32844 | 26.60533 | 37.54645 | 20.06043 | 20.42574 | 24.3318 | 17.82059 | 6.68659 | 17.14858 | 1.65727 | 16.2005 | -8.03733 | -2.77789 | 25.83972 | 24.12775 | 15.66008 | 28.17184 | 29.45468 | 29.44602 | 33.18205 | 28.45368 | 32.76922 | 35.43227 | 32.15774 | 37.42025 | 32.17449 | 34.63339 | 24.3654 | 23.6798 | 24.22555 | 22.64425 | 19.29571 | 23.06965 | 23.53948 | 28.57558 | 27.42757 | 35.29648 | 10.02246 | 18.74448 | 19.29205 | 21.84508
1417.9 | 1.362 | 10.963 | -0.8657 | 8.3221 | 7.9512 | 0.99171 | 1.6951 | 72.3 | 14.39 | -4.6592 | -0.38729 | 4.5883 | -0.67338 | 0.17126 | 4.6452 | 5.049 | -0.43917 | 5.8443 | 3.7537 | -4.1559 | 21.15 | 28.18 | 7.6297 | 2.8505 | 8.9512 | 0.74606 | 4.6456 | 13.102 | 0.9204 | 17.199 | 10.864 | 7.8273 | -10.898 | -2.8152 | 21.529 | -5.2233 | 26.077 | 17.523 | 45.841 | 23.021 | 31.698 | 17.961 | 31.05 | 56.412 | 24.022 | 31.286 | 40.415 | 47.355 | 34.1 | 57.855 | 48.76 | 26.324 | 33.983 | 24.051 | 21.522 | 21.234 | 38.5748 | 48.75051 | 36.49783 | 35.71057 | 26.86666 | 38.01799 | 20.40902 | 20.71644 | 24.86924 | 18.28663 | 7.00681 | 17.24252 | 1.77593 | 16.45435 | -7.93471 | -2.63361 | 25.88591 | 24.21133 | 15.88451 | 28.23462 | 29.52135 | 29.47781 | 33.17283 | 28.48035 | 32.76997 | 35.45802 | 32.17312 | 37.4341 | 32.20694 | 34.6554 | 24.36916 | 23.67221 | 24.22991 | 22.65356 | 19.29537 | 23.07679 | 23.53338 | 28.62205 | 27.52842 | 35.39976 | 10.26296 | 18.74292 | 19.29404 | 21.84417
1421.3 | 1.486 | 11.071 | -0.64286 | 8.4179 | 8.0225 | 1.1495 | 1.9225 | 73.09 | 14.865 | -4.5307 | -0.22028 | 4.6608 | -0.54276 | 0.36631 | 4.9562 | 5.1341 | -0.35894 | 6.1228 | 3.924 | -4.1191 | 21.284 | 28.616 | 7.9221 | 2.9386 | 9.2272 | 0.88327 | 4.8066 | 13.419 | 1.0262 | 17.32 | 11.155 | 8.2102 | -10.796 | -2.6789 | 21.977 | -5.1205 | 26.519 | 17.787 | 46.435 | 23.366 | 32.109 | 18.054 | 31.367 | 56.979 | 24.091 | 31.608 | 40.865 | 47.944 | 34.513 | 58.586 | 49.322 | 26.57 | 34.371 | 24.283 | 21.548 | 21.361 | 39.01545 | 49.30137 | 36.91031 | 36.09332 | 27.12952 | 38.49034 | 20.75879 | 21.00803 | 25.40888 | 18.75474 | 7.32813 | 17.33571 | 1.89494 | 16.70757 | -7.83161 | -2.48896 | 25.93156 | 24.29416 | 16.10828 | 28.29557 | 29.58608 | 29.50928 | 33.16396 | 28.50665 | 32.7709 | 35.48365 | 32.1884 | 37.44804 | 32.23911 | 34.67722 | 24.3727 | 23.66436 | 24.23401 | 22.66258 | 19.29485 | 23.08367 | 23.5271 | 28.66832 | 27.62852 | 35.50064 | 10.50347 | 18.7412 | 19.29583 | 21.84303
1424.7 | 1.6101 | 11.178 | -0.41885 | 8.5137 | 8.0935 | 1.3078 | 2.1507 | 73.88 | 15.342 | -4.4014 | -0.05281 | 4.733 | -0.41168 | 0.5619 | 5.2685 | 5.219 | -0.27842 | 6.4027 | 4.095 | -4.0819 | 21.417 | 29.053 | 8.2157 | 3.0269 | 9.5044 | 1.0208 | 4.9684 | 13.738 | 1.1322 | 17.439 | 11.446 | 8.5948 | -10.693 | -2.542 | 22.427 | -5.0171 | 26.963 | 18.051 | 47.03 | 23.713 | 32.521 | 18.146 | 31.686 | 57.546 | 24.159 | 31.931 | 41.316 | 48.534 | 34.928 | 59.318 | 49.886 | 26.819 | 34.76 | 24.516 | 21.573 | 21.49 | 39.4567 | 49.85275 | 37.32448 | 36.47665 | 27.39388 | 38.96343 | 21.10969 | 21.30047 | 25.95066 | 19.22488 | 7.65053 | 17.42817 | 2.01432 | 16.96014 | -7.728 | -2.34395 | 25.97669 | 24.37624 | 16.3314 | 28.35471 | 29.64891 | 29.54044 | 33.15543 | 28.53261 | 32.77203 | 35.50916 | 32.20359 | 37.46207 | 32.27099 | 34.69884 | 24.37602 | 23.65625 | 24.23786 | 22.67132 | 19.29416 | 23.09028 | 23.52064 | 28.71439 | 27.72788 | 35.59915 | 10.74396 | 18.73934 | 19.29744 | 21.84166
1428.2 | 1.7344 | 11.285 | -0.19367 | 8.6094 | 8.1642 | 1.4665 | 2.3799 | 74.67 | 15.821 | -4.2715 | 0.11514 | 4.8052 | -0.28013 | 0.75801 | 5.582 | 5.3039 | -0.19758 | 6.6838 | 4.2665 | -4.0443 | 21.549 | 29.492 | 8.5106 | 3.1153 | 9.7826 | 1.1586 | 5.1309 | 14.058 | 1.2385 | 17.558 | 11.74 | 8.9813 | -10.59 | -2.4047 | 22.879 | -4.9132 | 27.408 | 18.317 | 47.626 | 24.061 | 32.934 | 18.238 | 32.005 | 58.112 | 24.227 | 32.255 | 41.768 | 49.126 | 35.344 | 60.051 | 50.45 | 27.068 | 35.151 | 24.75 | 21.599 | 21.619 | 39.89847 | 50.40458 | 37.74025 | 36.86052 | 27.65969 | 39.43721 | 21.4617 | 21.59373 | 26.49448 | 19.69696 | 7.97399 | 17.5199 | 2.13407 | 17.21208 | -7.62392 | -2.1986 | 26.0213 | 24.4576 | 16.55386 | 28.41208 | 29.70987 | 29.57129 | 33.14725 | 28.55821 | 32.77334 | 35.53457 | 32.21867 | 37.47621 | 32.3026 | 34.72028 | 24.37914 | 23.6479 | 24.24147 | 22.67977 | 19.29329 | 23.09663 | 23.51401 | 28.76026 | 27.82648 | 35.69532 | 10.98441 | 18.73732 | 19.29886 | 21.84006
1431.6 | 1.8588 | 11.392 | 0.03264 | 8.705 | 8.2346 | 1.6256 | 2.6099 | 75.46 | 16.301 | -4.141 | 0.28356 | 4.8773 | -0.14813 | 0.95465 | 5.8967 | 5.3887 | -0.11644 | 6.9661 | 4.4385 | -4.0064 | 21.68 | 29.932 | 8.8066 | 3.2038 | 10.062 | 1.2967 | 5.2942 | 14.379 | 1.3451 | 17.676 | 12.034 | 9.3694 | -10.485 | -2.267 | 23.332 | -4.8089 | 27.854 | 18.584 | 48.222 | 24.409 | 33.347 | 18.329 | 32.324 | 58.677 | 24.294 | 32.578 | 42.221 | 49.72 | 35.763 | 60.785 | 51.017 | 27.319 | 35.544 | 24.986 | 21.625 | 21.75 | 40.3407 | 50.95676 | 38.15754 | 37.24485 | 27.9269 | 39.91161 | 21.81474 | 21.88777 | 27.04026 | 20.17091 | 8.29847 | 17.6109 | 2.25417 | 17.46336 | -7.51935 | -2.05292 | 26.0654 | 24.53822 | 16.77565 | 28.46769 | 29.76897 | 29.60185 | 33.1394 | 28.58347 | 32.77484 | 35.55985 | 32.23367 | 37.49044 | 32.33393 | 34.74154 | 24.38204 | 23.6393 | 24.24483 | 22.68794 | 19.29224 | 23.10272 | 23.50719 | 28.80592 | 27.92433 | 35.78919 | 11.22478 | 18.73515 | 19.3001 | 21.83823
1435 | 1.9835 | 11.498 | 0.26006 | 8.8006 | 8.3047 | 1.7852 | 2.8408 | 76.249 | 16.783 | -4.0097 | 0.45243 | 4.9493 | -0.01568 | 1.1518 | 6.2125 | 5.4735 | -0.03498 | 7.2497 | 4.6111 | -3.968 | 21.81 | 30.374 | 9.1038 | 3.2925 | 10.342 | 1.4351 | 5.4584 | 14.702 | 1.4519 | 17.794 | 12.33 | 9.7592 | -10.379 | -2.1288 | 23.786 | -4.704 | 28.301 | 18.851 | 48.819 | 24.759 | 33.762 | 18.418 | 32.644 | 59.242 | 24.36 | 32.903 | 42.674 | 50.316 | 36.182 | 61.519 | 51.584 | 27.572 | 35.939 | 25.223 | 21.651 | 21.883 | 40.78332 | 51.50921 | 38.57628 | 37.62959 | 28.19546 | 40.38656 | 22.16878 | 22.18256 | 27.5879 | 20.64667 | 8.62397 | 17.70119 | 2.37462 | 17.71398 | -7.41431 | -1.90692 | 26.109 | 24.61813 | 16.99677 | 28.52157 | 29.82625 | 29.6321 | 33.13189 | 28.60838 | 32.77654 | 35.58503 | 32.24858 | 37.50476 | 32.36499 | 34.76263 | 24.38474 | 23.63046 | 24.24795 | 22.69583 | 19.29104 | 23.10855 | 23.50021 | 28.85138 | 28.02144 | 35.88077 | 11.46505 | 18.73285 | 19.30116 | 21.83618
1438.4 | 2.1083 | 11.604 | 0.48857 | 8.896 | 8.3745 | 1.9452 | 3.0725 | 77.038 | 17.267 | -3.8778 | 0.62176 | 5.0212 | 0.11724 | 1.3495 | 6.5295 | 5.5582 | 0.0468 | 7.5344 | 4.7842 | -3.9293 | 21.939 | 30.816 | 9.402 | 3.3813 | 10.623 | 1.5738 | 5.6232 | 15.026 | 1.5591 | 17.91 | 12.627 | 10.151 | -10.273 | -1.9901 | 24.242 | -4.5987 | 28.75 | 19.119 | 49.416 | 25.109 | 34.176 | 18.508 | 32.965 | 59.807 | 24.425 | 33.228 | 43.127 | 50.913 | 36.603 | 62.254 | 52.152 | 27.826 | 36.334 | 25.462 | 21.677 | 22.016 | 41.22627 | 52.06184 | 38.99638 | 38.01469 | 28.46532 | 40.86199 | 22.52377 | 22.47806 | 28.13732 | 21.12413 | 8.95044 | 17.79077 | 2.49541 | 17.96392 | -7.30881 | -1.76062 | 26.1521 | 24.69732 | 17.21721 | 28.57375 | 29.88174 | 29.66207 | 33.12471 | 28.63296 | 32.7784 | 35.61009 | 32.2634 | 37.51918 | 32.39579 | 34.78354 | 24.38725 | 23.62139 | 24.25083 | 22.70344 | 19.28966 | 23.11413 | 23.49305 | 28.89663 | 28.11778 | 35.9701 | 11.70518 | 18.73039 | 19.30203 | 21.83392
1441.9 | 2.2333 | 11.71 | 0.71816 | 8.9914 | 8.444 | 2.1056 | 3.3051 | 77.827 | 17.751 | -3.7453 | 0.79155 | 5.0931 | 0.25062 | 1.5477 | 6.8476 | 5.6429 | 0.12892 | 7.8202 | 4.9577 | -3.8901 | 22.067 | 31.26 | 9.7013 | 3.4703 | 10.906 | 1.7128 | 5.7889 | 15.351 | 1.6665 | 18.026 | 12.925 | 10.544 | -10.166 | -1.851 | 24.7 | -4.4928 | 29.199 | 19.388 | 50.013 | 25.46 | 34.592 | 18.596 | 33.286 | 60.37 | 24.49 | 33.553 | 43.581 | 51.511 | 37.026 | 62.989 | 52.721 | 28.081 | 36.731 | 25.702 | 21.704 | 22.15 | 41.66949 | 52.61459 | 39.41779 | 38.40012 | 28.73644 | 41.33786 | 22.87968 | 22.77424 | 28.68844 | 21.60326 | 9.27787 | 17.87964 | 2.61656 | 18.21318 | -7.20285 | -1.61402 | 26.1947 | 24.77581 | 17.43697 | 28.62426 | 29.93546 | 29.69174 | 33.11785 | 28.65721 | 32.78046 | 35.63504 | 32.27814 | 37.5337 | 32.42633 | 34.80427 | 24.38956 | 23.61209 | 24.25348 | 22.71078 | 19.28812 | 23.11946 | 23.48573 | 28.94167 | 28.21337 | 36.05722 | 11.94516 | 18.7278 | 19.30273 | 21.83144
1445.3 | 2.3585 | 11.816 | 0.9488 | 9.0867 | 8.5133 | 2.2664 | 3.5384 | 78.615 | 18.237 | -3.6121 | 0.9618 | 5.1649 | 0.38445 | 1.7464 | 7.1668 | 5.7276 | 0.21138 | 8.107 | 5.1319 | -3.8505 | 22.194 | 31.705 | 10.002 | 3.5595 | 11.188 | 1.8521 | 5.9552 | 15.677 | 1.7743 | 18.141 | 13.225 | 10.938 | -10.057 | -1.7115 | 25.159 | -4.3865 | 29.65 | 19.658 | 50.611 | 25.812 | 35.008 | 18.683 | 33.607 | 60.933 | 24.554 | 33.879 | 44.036 | 52.111 | 37.449 | 63.725 | 53.292 | 28.337 | 37.13 | 25.944 | 21.731 | 22.286 | 42.11292 | 53.16736 | 39.8404 | 38.7858 | 29.00876 | 41.81409 | 23.23645 | 23.07105 | 29.24117 | 22.08397 | 9.60624 | 17.96782 | 2.73805 | 18.46176 | -7.09644 | -1.46714 | 26.23682 | 24.8536 | 17.65604 | 28.67312 | 29.98745 | 29.72114 | 33.11134 | 28.68113 | 32.78268 | 35.65988 | 32.29279 | 37.54831 | 32.45661 | 34.82484 | 24.39167 | 23.60257 | 24.25589 | 22.71786 | 19.28641 | 23.12454 | 23.47824 | 28.9865 | 28.30821 | 36.14216 | 12.18496 | 18.72507 | 19.30325 | 21.82874
1448.7 | 2.4839 | 11.921 | 1.1805 | 9.182 | 8.5824 | 2.4277 | 3.7725 | 79.402 | 18.724 | -3.4783 | 1.1325 | 5.2366 | 0.51875 | 1.9457 | 7.487 | 5.8123 | 0.29418 | 8.3949 | 5.3064 | -3.8105 | 22.319 | 32.151 | 10.303 | 3.6489 | 11.472 | 1.9917 | 6.1223 | 16.005 | 1.8823 | 18.255 | 13.525 | 11.334 | -9.9483 | -1.5714 | 25.618 | -4.2796 | 30.101 | 19.928 | 51.208 | 26.165 | 35.424 | 18.77 | 33.929 | 61.495 | 24.617 | 34.205 | 44.49 | 52.712 | 37.874 | 64.461 | 53.862 | 28.595 | 37.529 | 26.187 | 21.758 | 22.422 | 42.5565 | 53.72007 | 40.26418 | 39.17169 | 29.28226 | 42.29062 | 23.59405 | 23.36847 | 29.79543 | 22.5662 | 9.93553 | 18.0553 | 2.85987 | 18.70965 | -6.98958 | -1.31999 | 26.27847 | 24.9307 | 17.87442 | 28.72035 | 30.03772 | 29.75026 | 33.10514 | 28.70473 | 32.78509 | 35.68461 | 32.30737 | 37.56302 | 32.48665 | 34.84525 | 24.3936 | 23.59283 | 24.25808 | 22.72467 | 19.28455 | 23.12936 | 23.47058 | 29.03111 | 28.40229 | 36.22493 | 12.42455 | 18.72219 | 19.3036 | 21.82584
1452.1 | 2.6095 | 12.026 | 1.4131 | 9.2773 | 8.6513 | 2.5893 | 4.0074 | 80.189 | 19.213 | -3.3438 | 1.3036 | 5.3083 | 0.6535 | 2.1454 | 7.8082 | 5.8969 | 0.37733 | 8.6838 | 5.4815 | -3.77 | 22.444 | 32.599 | 10.605 | 3.7384 | 11.757 | 2.1317 | 6.2901 | 16.333 | 1.9907 | 18.369 | 13.827 | 11.731 | -9.8381 | -1.4309 | 26.079 | -4.1723 | 30.554 | 20.199 | 51.806 | 26.518 | 35.841 | 18.856 | 34.251 | 62.056 | 24.679 | 34.532 | 44.945 | 53.314 | 38.3 | 65.197 | 54.434 | 28.854 | 37.93 | 26.431 | 21.786 | 22.56 | 43.00015 | 54.27265 | 40.68901 | 39.55774 | 29.55687 | 42.76739 | 23.95243 | 23.66646 | 30.35113 | 23.04987 | 10.26569 | 18.14211 | 2.98204 | 18.95683 | -6.88228 | -1.17259 | 26.31964 | 25.00711 | 18.09211 | 28.76598 | 30.08631 | 29.77912 | 33.09926 | 28.728 | 32.78767 | 35.70923 | 32.32187 | 37.57782 | 32.51642 | 34.86549 | 24.39533 | 23.58289 | 24.26004 | 22.73121 | 19.28253 | 23.13394 | 23.46276 | 29.0755 | 28.4956 | 36.30557 | 12.6639 | 18.71919 | 19.30379 | 21.82273
1455.5 | 2.7353 | 12.131 | 1.6468 | 9.3726 | 8.7199 | 2.7512 | 4.243 | 80.975 | 19.702 | -3.2088 | 1.4752 | 5.3799 | 0.78872 | 2.3457 | 8.1303 | 5.9816 | 0.46084 | 8.9737 | 5.6571 | -3.7291 | 22.567 | 33.047 | 10.908 | 3.8282 | 12.042 | 2.2719 | 6.4587 | 16.663 | 2.0994 | 18.482 | 14.13 | 12.13 | -9.727 | -1.29 | 26.542 | -4.0645 | 31.007 | 20.471 | 52.404 | 26.872 | 36.258 | 18.941 | 34.573 | 62.616 | 24.741 | 34.858 | 45.401 | 53.916 | 38.727 | 65.933 | 55.006 | 29.113 | 38.332 | 26.676 | 21.814 | 22.699 | 43.44383 | 54.82502 | 41.11485 | 39.9439 | 29.83256 | 43.24435 | 24.31155 | 23.965 | 30.90821 | 23.53493 | 10.59674 | 18.22823 | 3.10453 | 19.20331 | -6.77454 | -1.02494 | 26.36034 | 25.08285 | 18.3091 | 28.81004 | 30.13324 | 29.8077 | 33.0937 | 28.75097 | 32.79042 | 35.73373 | 32.33629 | 37.59272 | 32.54596 | 34.88558 | 24.39689 | 23.57273 | 24.26178 | 22.7375 | 19.28035 | 23.13828 | 23.45478 | 29.11967 | 28.58816 | 36.38411 | 12.90299 | 18.71605 | 19.3038 | 21.81942
1459 | 2.8613 | 12.236 | 1.8815 | 9.4678 | 8.7884 | 2.9136 | 4.4794 | 81.759 | 20.193 | -3.0731 | 1.6473 | 5.4515 | 0.9244 | 2.5465 | 8.4533 | 6.0663 | 0.54471 | 9.2645 | 5.8331 | -3.6876 | 22.69 | 33.496 | 11.211 | 3.9182 | 12.328 | 2.4125 | 6.628 | 16.993 | 2.2084 | 18.594 | 14.434 | 12.53 | -9.615 | -1.1486 | 27.005 | -3.9562 | 31.461 | 20.743 | 53.001 | 27.226 | 36.675 | 19.026 | 34.896 | 63.175 | 24.802 | 35.185 | 45.856 | 54.52 | 39.154 | 66.669 | 55.578 | 29.374 | 38.735 | 26.922 | 21.842 | 22.838 | 43.88747 | 55.37709 | 41.54161 | 40.33011 | 30.10928 | 43.72142 | 24.67135 | 24.26403 | 31.46655 | 24.02127 | 10.92862 | 18.31368 | 3.22736 | 19.44907 | -6.66638 | -0.87707 | 26.40059 | 25.15792 | 18.52538 | 28.85255 | 30.17853 | 29.83603 | 33.08845 | 28.77361 | 32.79334 | 35.75813 | 32.35064 | 37.6077 | 32.57526 | 34.90551 | 24.39827 | 23.56237 | 24.2633 | 22.74353 | 19.27802 | 23.14238 | 23.44663 | 29.16361 | 28.67995 | 36.46058 | 13.14178 | 18.71277 | 19.30364 | 21.81591
1462.4 | 2.9874 | 12.341 | 2.1171 | 9.563 | 8.8567 | 3.0763 | 4.7164 | 82.543 | 20.684 | -2.9369 | 1.8198 | 5.5231 | 1.0605 | 2.7478 | 8.7772 | 6.151 | 0.62895 | 9.5562 | 6.0096 | -3.6458 | 22.812 | 33.946 | 11.516 | 4.0083 | 12.614 | 2.5534 | 6.7979 | 17.325 | 2.3178 | 18.705 | 14.739 | 12.932 | -9.5019 | -1.0067 | 27.469 | -3.8475 | 31.916 | 21.016 | 53.599 | 27.581 | 37.092 | 19.109 | 35.219 | 63.733 | 24.863 | 35.512 | 46.312 | 55.125 | 39.583 | 67.405 | 56.151 | 29.636 | 39.138 | 27.169 | 21.87 | 22.979 | 44.331 | 55.92879 | 41.96922 | 40.71633 | 30.38697 | 44.19855 | 25.03181 | 24.56353 | 32.02609 | 24.50886 | 11.26132 | 18.39846 | 3.35051 | 19.6941 | -6.5578 | -0.72897 | 26.44038 | 25.23233 | 18.74095 | 28.89353 | 30.22223 | 29.8641 | 33.08351 | 28.79595 | 32.79643 | 35.78242 | 32.36491 | 37.62278 | 32.60431 | 34.92529 | 24.39947 | 23.55182 | 24.2646 | 22.74931 | 19.27554 | 23.14623 | 23.43833 | 29.20733 | 28.77098 | 36.535 | 13.38025 | 18.70937 | 19.30332 | 21.8122
1465.8 | 3.1138 | 12.445 | 2.3537 | 9.6583 | 8.9247 | 3.2393 | 4.9542 | 83.325 | 21.176 | -2.8 | 1.9927 | 5.5947 | 1.1971 | 2.9496 | 9.102 | 6.2357 | 0.71358 | 9.8488 | 6.1865 | -3.6034 | 22.932 | 34.397 | 11.821 | 4.0987 | 12.901 | 2.6947 | 6.9686 | 17.657 | 2.4275 | 18.816 | 15.044 | 13.334 | -9.3879 | -0.86435 | 27.934 | -3.7382 | 32.372 | 21.289 | 54.196 | 27.936 | 37.51 | 19.192 | 35.542 | 64.29 | 24.923 | 35.84 | 46.767 | 55.73 | 40.013 | 68.14 | 56.724 | 29.899 | 39.543 | 27.418 | 21.899 | 23.12 | 44.77439 | 56.48005 | 42.39762 | 41.10251 | 30.66561 | 44.67568 | 25.39289 | 24.86348 | 32.58675 | 24.99763 | 11.59483 | 18.48259 | 3.47398 | 19.93842 | -6.4488 | -0.58066 | 26.47972 | 25.30608 | 18.95581 | 28.93302 | 30.26434 | 29.89192 | 33.07888 | 28.81799 | 32.79968 | 35.8066 | 32.37912 | 37.63795 | 32.63314 | 34.94492 | 24.4005 | 23.54107 | 24.26569 | 22.75483 | 19.27291 | 23.14985 | 23.42987 | 29.25082 | 28.86124 | 36.60742 | 13.61839 | 18.70584 | 19.30284 | 21.80829
1469.2 | 3.2404 | 12.55 | 2.5911 | 9.7535 | 8.9927 | 3.4027 | 5.1926 | 84.106 | 21.669 | -2.6626 | 2.166 | 5.6662 | 1.3342 | 3.152 | 9.4276 | 6.3205 | 0.79858 | 10.142 | 6.3638 | -3.5605 | 23.052 | 34.848 | 12.127 | 4.1894 | 13.189 | 2.8362 | 7.1399 | 17.99 | 2.5375 | 18.925 | 15.351 | 13.738 | -9.2729 | -0.72153 | 28.4 | -3.6285 | 32.828 | 21.563 | 54.793 | 28.292 | 37.928 | 19.275 | 35.865 | 64.846 | 24.982 | 36.167 | 47.223 | 56.335 | 40.443 | 68.875 | 57.298 | 30.163 | 39.948 | 27.667 | 21.928 | 23.263 | 45.21756 | 57.03079 | 42.82673 | 41.4886 | 30.94514 | 45.15275 | 25.75453 | 25.16382 | 33.14845 | 25.4875 | 11.92912 | 18.56606 | 3.59777 | 20.18199 | -6.3394 | -0.43215 | 26.51863 | 25.37918 | 19.16995 | 28.97103 | 30.30491 | 29.9195 | 33.07455 | 28.83972 | 32.80309 | 35.83066 | 32.39325 | 37.65322 | 32.66173 | 34.9644 | 24.40136 | 23.53013 | 24.26658 | 22.76011 | 19.27013 | 23.15323 | 23.42126 | 29.29407 | 28.95073 | 36.67785 | 13.85616 | 18.70218 | 19.3022 | 21.8042
1472.7 | 3.3672 | 12.654 | 2.8295 | 9.8488 | 9.0605 | 3.5664 | 5.4316 | 84.885 | 22.162 | -2.5246 | 2.3398 | 5.7378 | 1.4717 | 3.3548 | 9.7539 | 6.4053 | 0.88398 | 10.436 | 6.5416 | -3.5171 | 23.171 | 35.301 | 12.433 | 4.2802 | 13.477 | 2.9781 | 7.3119 | 18.324 | 2.6479 | 19.034 | 15.659 | 14.143 | -9.157 | -0.57823 | 28.867 | -3.5184 | 33.285 | 21.837 | 55.389 | 28.648 | 38.346 | 19.356 | 36.189 | 65.4 | 25.041 | 36.494 | 47.678 | 56.941 | 40.874 | 69.609 | 57.871 | 30.428 | 40.354 | 27.917 | 21.958 | 23.406 | 45.66044 | 57.58091 | 43.25647 | 41.87455 | 31.22551 | 45.6297 | 26.1167 | 25.46453 | 33.71109 | 25.97839 | 12.26416 | 18.64888 | 3.72188 | 20.42482 | -6.22959 | -0.28346 | 26.5571 | 25.45164 | 19.38337 | 29.00758 | 30.34395 | 29.94683 | 33.07052 | 28.86116 | 32.80665 | 35.85462 | 32.40732 | 37.66856 | 32.6901 | 34.98373 | 24.40206 | 23.51901 | 24.26725 | 22.76514 | 19.2672 | 23.15637 | 23.4125 | 29.33709 | 29.03945 | 36.74632 | 14.09353 | 18.6984 | 19.3014 | 21.79991
1476.1 | 3.4942 | 12.758 | 3.0687 | 9.9441 | 9.1281 | 3.7305 | 5.6713 | 85.663 | 22.656 | -2.3861 | 2.5141 | 5.8094 | 1.6097 | 3.5581 | 10.081 | 6.4901 | 0.96977 | 10.731 | 6.7198 | -3.4731 | 23.289 | 35.754 | 12.74 | 4.3713 | 13.765 | 3.1204 | 7.4846 | 18.659 | 2.7587 | 19.143 | 15.968 | 14.549 | -9.04 | -0.43446 | 29.334 | -3.4077 | 33.742 | 22.111 | 55.985 | 29.004 | 38.763 | 19.437 | 36.512 | 65.953 | 25.099 | 36.822 | 48.133 | 57.548 | 41.305 | 70.342 | 58.444 | 30.693 | 40.761 | 28.168 | 21.988 | 23.55 | 46.10299 | 58.13035 | 43.68678 | 42.2603 | 31.50668 | 46.10646 | 26.47934 | 25.76557 | 34.2746 | 26.47026 | 12.59992 | 18.73106 | 3.8463 | 20.6669 | -6.11938 | -0.1346 | 26.59513 | 25.52346 | 19.59606 | 29.04271 | 30.38148 | 29.97392 | 33.06677 | 28.8823 | 32.81036 | 35.87846 | 32.42132 | 37.684 | 32.71824 | 35.00293 | 24.40259 | 23.50772 | 24.26772 | 22.76993 | 19.26414 | 23.15929 | 23.40358 | 29.37987 | 29.1274 | 36.81287 | 14.33048 | 18.69449 | 19.30044 | 21.79545
1479.5 | 3.6214 | 12.861 | 3.3088 | 10.04 | 9.1957 | 3.8948 | 5.9116 | 86.439 | 23.151 | -2.247 | 2.6887 | 5.881 | 1.7482 | 3.762 | 10.409 | 6.5751 | 1.056 | 11.027 | 6.8984 | -3.4287 | 23.406 | 36.207 | 13.047 | 4.4627 | 14.054 | 3.263 | 7.658 | 18.995 | 2.8698 | 19.25 | 16.277 | 14.956 | -8.9221 | -0.29021 | 29.802 | -3.2966 | 34.2 | 22.387 | 56.581 | 29.361 | 39.181 | 19.517 | 36.835 | 66.504 | 25.156 | 37.149 | 48.588 | 58.154 | 41.737 | 71.075 | 59.018 | 30.959 | 41.169 | 28.42 | 22.018 | 23.695 | 46.54516 | 58.67907 | 44.1176 | 42.64583 | 31.78863 | 46.583 | 26.84246 | 26.06694 | 34.83894 | 26.96305 | 12.93642 | 18.81261 | 3.97104 | 20.90822 | -6.00878 | 0.01444 | 26.63275 | 25.59466 | 19.80803 | 29.07644 | 30.41755 | 30.00078 | 33.06332 | 28.90316 | 32.81423 | 35.90219 | 32.43526 | 37.69952 | 32.74617 | 35.02198 | 24.40297 | 23.49625 | 24.26799 | 22.77448 | 19.26093 | 23.16197 | 23.39452 | 29.42241 | 29.21458 | 36.87751 | 14.567 | 18.69046 | 19.29933 | 21.79079
1483 | 3.7488 | 12.965 | 3.5498 | 10.135 | 9.2631 | 4.0595 | 6.1525 | 87.213 | 23.646 | -2.1073 | 2.8638 | 5.9527 | 1.8871 | 3.9664 | 10.737 | 6.6601 | 1.1426 | 11.323 | 7.0774 | -3.3836 | 23.521 | 36.661 | 13.355 | 4.5543 | 14.343 | 3.4059 | 7.832 | 19.331 | 2.9813 | 19.357 | 16.587 | 15.364 | -8.8031 | -0.14548 | 30.271 | -3.185 | 34.658 | 22.662 | 57.175 | 29.718 | 39.599 | 19.596 | 37.159 | 67.054 | 25.213 | 37.476 | 49.043 | 58.761 | 42.17 | 71.806 | 59.591 | 31.226 | 41.576 | 28.673 | 22.048 | 23.841 | 46.98688 | 59.22694 | 44.54884 | 43.03108 | 32.07129 | 47.05925 | 27.20596 | 26.36857 | 35.40398 | 27.45667 | 13.27361 | 18.89352 | 4.09608 | 21.14879 | -5.89779 | 0.16362 | 26.66994 | 25.66523 | 20.01926 | 29.10878 | 30.45217 | 30.02741 | 33.06015 | 28.92372 | 32.81824 | 35.92581 | 32.44913 | 37.71512 | 32.77387 | 35.0409 | 24.40318 | 23.48462 | 24.26806 | 22.77879 | 19.25758 | 23.16443 | 23.3853 | 29.46471 | 29.30099 | 36.94029 | 14.80304 | 18.68632 | 19.29807 | 21.78596
1486.4 | 3.8764 | 13.069 | 3.7916 | 10.23 | 9.3304 | 4.2245 | 6.394 | 87.986 | 24.142 | -1.9672 | 3.0394 | 6.0244 | 2.0265 | 4.1712 | 11.066 | 6.7452 | 1.2296 | 11.62 | 7.2569 | -3.3381 | 23.637 | 37.116 | 13.663 | 4.6462 | 14.632 | 3.5492 | 8.0066 | 19.668 | 3.0931 | 19.464 | 16.898 | 15.773 | -8.6831 | -0.000266 | 30.74 | -3.073 | 35.116 | 22.938 | 57.769 | 30.075 | 40.016 | 19.675 | 37.482 | 67.602 | 25.269 | 37.804 | 49.497 | 59.368 | 42.603 | 72.537 | 60.164 | 31.494 | 41.985 | 28.927 | 22.079 | 23.987 | 47.42811 | 59.77394 | 44.98047 | 43.416 | 32.35463 | 47.53516 | 27.56986 | 26.67045 | 35.9697 | 27.95108 | 13.61148 | 18.97382 | 4.22143 | 21.38859 | -5.78642 | 0.31295 | 26.70673 | 25.73519 | 20.22977 | 29.13978 | 30.48537 | 30.05382 | 33.05727 | 28.94401 | 32.8224 | 35.94932 | 32.46294 | 37.73081 | 32.80136 | 35.05969 | 24.40325 | 23.47282 | 24.26793 | 22.78288 | 19.25409 | 23.16665 | 23.37595 | 29.50677 | 29.38662 | 37.00122 | 15.03861 | 18.68205 | 19.29665 | 21.78095
1489.8 | 4.0042 | 13.172 | 4.0341 | 10.326 | 9.3976 | 4.3897 | 6.636 | 88.757 | 24.637 | -1.8265 | 3.2153 | 6.0961 | 2.1664 | 4.3766 | 11.396 | 6.8304 | 1.3171 | 11.918 | 7.4366 | -3.2919 | 23.751 | 37.571 | 13.972 | 4.7384 | 14.922 | 3.6928 | 8.1819 | 20.006 | 3.2054 | 19.569 | 17.21 | 16.183 | -8.562 | 0.14543 | 31.21 | -2.9605 | 35.575 | 23.214 | 58.362 | 30.432 | 40.434 | 19.753 | 37.806 | 68.149 | 25.325 | 38.131 | 49.951 | 59.975 | 43.036 | 73.266 | 60.737 | 31.763 | 42.393 | 29.181 | 22.11 | 24.135 | 47.86875 | 60.31994 | 45.41236 | 43.80053 | 32.63859 | 48.01064 | 27.93406 | 26.97253 | 36.53595 | 28.44619 | 13.94999 | 19.05349 | 4.34708 | 21.62761 | -5.67468 | 0.46241 | 26.7431 | 25.80454 | 20.43952 | 29.16944 | 30.51716 | 30.08001 | 33.05466 | 28.96401 | 32.82669 | 35.97271 | 32.47669 | 37.74657 | 32.82864 | 35.07834 | 24.40316 | 23.46086 | 24.26761 | 22.78672 | 19.25047 | 23.16866 | 23.36645 | 29.54857 | 29.47148 | 37.06033 | 15.27364 | 18.67767 | 19.29509 | 21.77577
1493.2 | 4.1323 | 13.275 | 4.2775 | 10.422 | 9.4648 | 4.5553 | 6.8786 | 89.525 | 25.133 | -1.6852 | 3.3917 | 6.1679 | 2.3067 | 4.5825 | 11.726 | 6.9156 | 1.4049 | 12.216 | 7.6168 | -3.2452 | 23.864 | 38.027 | 14.281 | 4.8308 | 15.212 | 3.8368 | 8.3578 | 20.344 | 3.318 | 19.674 | 17.523 | 16.594 | -8.44 | 0.29161 | 31.68 | -2.8475 | 36.034 | 23.49 | 58.955 | 30.789 | 40.851 | 19.831 | 38.129 | 68.694 | 25.38 | 38.457 | 50.404 | 60.581 | 43.47 | 73.994 | 61.309 | 32.032 | 42.802 | 29.436 | 22.142 | 24.283 | 48.30878 | 60.8649 | 45.84449 | 44.18465 | 32.92314 | 48.48567 | 28.29855 | 27.2748 | 37.10269 | 28.94195 | 14.28913 | 19.13256 | 4.47303 | 21.86585 | -5.56257 | 0.61198 | 26.77908 | 25.87329 | 20.64854 | 29.19779 | 30.54759 | 30.10598 | 33.05232 | 28.98373 | 32.83112 | 35.99599 | 32.49037 | 37.76242 | 32.85572 | 35.09685 | 24.40293 | 23.44875 | 24.26711 | 22.79034 | 19.24671 | 23.17044 | 23.3568 | 29.59012 | 29.55555 | 37.11765 | 15.50813 | 18.67317 | 19.29339 | 21.77042
1496.7 | 4.2605 | 13.378 | 4.5217 | 10.517 | 9.5319 | 4.7211 | 7.1217 | 90.291 | 25.63 | -1.5435 | 3.5685 | 6.2397 | 2.4475 | 4.7889 | 12.057 | 7.001 | 1.4932 | 12.514 | 7.7973 | -3.1979 | 23.976 | 38.482 | 14.59 | 4.9236 | 15.502 | 3.9812 | 8.5343 | 20.683 | 3.4311 | 19.778 | 17.836 | 17.006 | -8.3169 | 0.43828 | 32.151 | -2.7341 | 36.493 | 23.767 | 59.546 | 31.147 | 41.267 | 19.907 | 38.452 | 69.237 | 25.434 | 38.784 | 50.857 | 61.188 | 43.903 | 74.72 | 61.88 | 32.301 | 43.212 | 29.692 | 22.173 | 24.432 | 48.74815 | 61.40875 | 46.27677 | 44.56829 | 33.20824 | 48.96018 | 28.66329 | 27.57721 | 37.66986 | 29.4383 | 14.62889 | 19.21102 | 4.59928 | 22.10331 | -5.45009 | 0.76167 | 26.81466 | 25.94144 | 20.8568 | 29.22485 | 30.57667 | 30.13174 | 33.05024 | 29.00319 | 32.83569 | 36.01916 | 32.50399 | 37.77834 | 32.88259 | 35.11524 | 24.40255 | 23.43648 | 24.26641 | 22.79374 | 19.24282 | 23.172 | 23.34702 | 29.63142 | 29.63885 | 37.17321 | 15.74206 | 18.66857 | 19.29153 | 21.76489
1500.1 | 4.389 | 13.481 | 4.7666 | 10.613 | 9.5989 | 4.8872 | 7.3654 | 91.056 | 26.126 | -1.4013 | 3.7457 | 6.3117 | 2.5888 | 4.9958 | 12.389 | 7.0865 | 1.582 | 12.814 | 7.9783 | -3.15 | 24.088 | 38.938 | 14.899 | 5.0166 | 15.792 | 4.1259 | 8.7115 | 21.023 | 3.5445 | 19.882 | 18.15 | 17.419 | -8.1928 | 0.58545 | 32.621 | -2.6203 | 36.952 | 24.043 | 60.136 | 31.504 | 41.684 | 19.983 | 38.775 | 69.778 | 25.488 | 39.11 | 51.309 | 61.794 | 44.337 | 75.445 | 62.451 | 32.571 | 43.621 | 29.948 | 22.206 | 24.581 | 49.18681 | 61.95143 | 46.70917 | 44.95144 | 33.49386 | 49.43414 | 29.02826 | 27.87975 | 38.23739 | 29.93519 | 14.96926 | 19.28888 | 4.72583 | 22.33998 | -5.33725 | 0.91146 | 26.84985 | 26.009 | 21.06433 | 29.25066 | 30.60443 | 30.1573 | 33.04843 | 29.02237 | 32.84037 | 36.04221 | 32.51756 | 37.79433 | 32.90925 | 35.1335 | 24.40203 | 23.42407 | 24.26553 | 22.79691 | 19.23881 | 23.17334 | 23.33709 | 29.67246 | 29.72137 | 37.22703 | 15.97541 | 18.66384 | 19.28954 | 21.7592
1503.5 | 4.5178 | 13.584 | 5.0122 | 10.709 | 9.6659 | 5.0535 | 7.6095 | 91.817 | 26.622 | -1.2585 | 3.9233 | 6.3837 | 2.7305 | 5.2032 | 12.72 | 7.1722 | 1.6712 | 13.113 | 8.1595 | -3.1015 | 24.198 | 39.395 | 15.209 | 5.11 | 16.082 | 4.271 | 8.8892 | 21.363 | 3.6584 | 19.984 | 18.464 | 17.832 | -8.0676 | 0.73311 | 33.092 | -2.5059 | 37.411 | 24.32 | 60.725 | 31.862 | 42.1 | 20.058 | 39.098 | 70.317 | 25.541 | 39.436 | 51.76 | 62.399 | 44.771 | 76.168 | 63.022 | 32.842 | 44.031 | 30.205 | 22.238 | 24.731 | 49.62465 | 62.49283 | 47.14156 | 45.334 | 33.77993 | 49.90745 | 29.39337 | 28.18237 | 38.80516 | 30.43251 | 15.31018 | 19.36614 | 4.85266 | 22.57585 | -5.22406 | 1.06134 | 26.88465 | 26.07598 | 21.27109 | 29.27522 | 30.63089 | 30.18265 | 33.04688 | 29.04128 | 32.84519 | 36.06514 | 32.53107 | 37.8104 | 32.93572 | 35.15164 | 24.40137 | 23.41153 | 24.26447 | 22.79986 | 19.23466 | 23.17446 | 23.32703 | 29.71324 | 29.8031 | 37.27914 | 16.20814 | 18.65902 | 19.2874 | 21.75335
1507 | 4.6467 | 13.686 | 5.2586 | 10.805 | 9.7329 | 5.2201 | 7.8541 | 92.577 | 27.119 | -1.1153 | 4.1014 | 6.4558 | 2.8727 | 5.4111 | 13.053 | 7.2579 | 1.7609 | 13.413 | 8.3411 | -3.0524 | 24.308 | 39.851 | 15.519 | 5.2036 | 16.372 | 4.4165 | 9.0676 | 21.703 | 3.7726 | 20.086 | 18.779 | 18.246 | -7.9413 | 0.88127 | 33.564 | -2.3912 | 37.87 | 24.597 | 61.313 | 32.219 | 42.515 | 20.133 | 39.421 | 70.855 | 25.594 | 39.762 | 52.211 | 63.004 | 45.205 | 76.89 | 63.591 | 33.113 | 44.44 | 30.463 | 22.271 | 24.882 | 50.0617 | 63.03293 | 47.57395 | 45.71599 | 34.06643 | 50.38011 | 29.75866 | 28.48506 | 39.37315 | 30.93028 | 15.65168 | 19.44282 | 4.97979 | 22.81092 | -5.11052 | 1.2113 | 26.91908 | 26.14239 | 21.47711 | 29.29857 | 30.65608 | 30.2078 | 33.04558 | 29.05993 | 32.85012 | 36.08796 | 32.54451 | 37.82654 | 32.96199 | 35.16965 | 24.40058 | 23.39884 | 24.26323 | 22.8026 | 19.23039 | 23.17536 | 23.31684 | 29.75377 | 29.88405 | 37.32957 | 16.44025 | 18.65408 | 19.28512 | 21.74734
1510.4 | 4.7759 | 13.789 | 5.5057 | 10.901 | 9.7998 | 5.387 | 8.0992 | 93.333 | 27.615 | -0.97153 | 4.2799 | 6.528 | 3.0154 | 5.6195 | 13.385 | 7.3438 | 1.851 | 13.714 | 8.523 | -3.0026 | 24.417 | 40.308 | 15.829 | 5.2976 | 16.662 | 4.5623 | 9.2465 | 22.044 | 3.8873 | 20.188 | 19.095 | 18.661 | -7.814 | 1.0299 | 34.035 | -2.2759 | 38.329 | 24.875 | 61.9 | 32.576 | 42.93 | 20.207 | 39.743 | 71.39 | 25.646 | 40.087 | 52.661 | 63.608 | 45.639 | 77.61 | 64.16 | 33.385 | 44.85 | 30.721 | 22.304 | 25.034 | 50.49784 | 63.57162 | 48.00622 | 46.09732 | 34.35332 | 50.85202 | 30.12403 | 28.78778 | 39.94126 | 31.42837 | 15.9937 | 19.51892 | 5.10721 | 23.04519 | -4.99663 | 1.36133 | 26.95314 | 26.20822 | 21.68236 | 29.32073 | 30.68003 | 30.23276 | 33.04453 | 29.07832 | 32.85518 | 36.11066 | 32.55791 | 37.84275 | 32.98807 | 35.18755 | 24.39965 | 23.38602 | 24.26181 | 22.80511 | 19.22599 | 23.17605 | 23.30651 | 29.79402 | 29.96421 | 37.37835 | 16.67169 | 18.64904 | 19.28271 | 21.74116
1513.8 | 4.9053 | 13.891 | 5.7534 | 10.998 | 9.8668 | 5.5541 | 8.3447 | 94.088 | 28.111 | -0.82733 | 4.4588 | 6.6003 | 3.1586 | 5.8284 | 13.718 | 7.4299 | 1.9416 | 14.015 | 8.7053 | -2.9522 | 24.525 | 40.765 | 16.139 | 5.392 | 16.952 | 4.7085 | 9.426 | 22.385 | 4.0024 | 20.289 | 19.411 | 19.077 | -7.6856 | 1.1791 | 34.507 | -2.1603 | 38.788 | 25.152 | 62.486 | 32.933 | 43.345 | 20.281 | 40.065 | 71.924 | 25.698 | 40.412 | 53.11 | 64.212 | 46.073 | 78.327 | 64.728 | 33.657 | 45.259 | 30.979 | 22.338 | 25.186 | 50.93304 | 64.10883 | 48.43831 | 46.47795 | 34.64053 | 51.32314 | 30.48945 | 29.09049 | 40.5094 | 31.92674 | 16.33624 | 19.59444 | 5.23491 | 23.27863 | -4.8824 | 1.51141 | 26.98682 | 26.27348 | 21.88685 | 29.34172 | 30.70275 | 30.25753 | 33.04372 | 29.09645 | 32.86034 | 36.13324 | 32.57124 | 37.85902 | 33.01395 | 35.20531 | 24.39859 | 23.37307 | 24.26022 | 22.80742 | 19.22147 | 23.17653 | 23.29605 | 29.83401 | 30.04359 | 37.42549 | 16.90245 | 18.64389 | 19.28016 | 21.73484
1517.3 | 5.035 | 13.994 | 6.0019 | 11.094 | 9.9337 | 5.7214 | 8.5906 | 94.839 | 28.607 | -0.68266 | 4.6381 | 6.6727 | 3.3023 | 6.0378 | 14.052 | 7.5161 | 2.0326 | 14.316 | 8.8879 | -2.9011 | 24.633 | 41.222 | 16.449 | 5.4866 | 17.242 | 4.8551 | 9.6061 | 22.727 | 4.118 | 20.389 | 19.728 | 19.493 | -7.556 | 1.3288 | 34.978 | -2.0441 | 39.247 | 25.43 | 63.07 | 33.29 | 43.759 | 20.353 | 40.387 | 72.455 | 25.749 | 40.737 | 53.558 | 64.815 | 46.506 | 79.043 | 65.295 | 33.929 | 45.669 | 31.238 | 22.372 | 25.339 | 51.36726 | 64.64453 | 48.87019 | 46.85786 | 34.92807 | 51.79344 | 30.85492 | 29.39317 | 41.07754 | 32.42534 | 16.67929 | 19.6694 | 5.36289 | 23.51126 | -4.76784 | 1.66155 | 27.02014 | 26.33819 | 22.09058 | 29.36155 | 30.72427 | 30.28211 | 33.04315 | 29.11432 | 32.86561 | 36.1557 | 32.58452 | 37.87535 | 33.03965 | 35.22297 | 24.39741 | 23.36 | 24.25846 | 22.80951 | 19.21683 | 23.1768 | 23.28546 | 29.87373 | 30.12217 | 37.47102 | 17.13252 | 18.63863 | 19.27747 | 21.72835
1520.7 | 5.1649 | 14.096 | 6.251 | 11.191 | 10.001 | 5.8889 | 8.837 | 95.587 | 29.102 | -0.53752 | 4.8178 | 6.7452 | 3.4464 | 6.2477 | 14.386 | 7.6025 | 2.1242 | 14.618 | 9.0708 | -2.8494 | 24.739 | 41.679 | 16.759 | 5.5816 | 17.532 | 5.0021 | 9.7868 | 23.069 | 4.234 | 20.488 | 20.045 | 19.909 | -7.4255 | 1.4789 | 35.45 | -1.9276 | 39.705 | 25.707 | 63.652 | 33.647 | 44.172 | 20.426 | 40.708 | 72.984 | 25.799 | 41.061 | 54.005 | 65.417 | 46.94 | 79.756 | 65.861 | 34.201 | 46.078 | 31.497 | 22.407 | 25.492 | 51.80042 | 65.17861 | 49.30176 | 47.23698 | 35.21585 | 52.26284 | 31.22036 | 29.6958 | 41.64558 | 32.9241 | 17.02282 | 19.74378 | 5.49115 | 23.74306 | -4.65295 | 1.81173 | 27.0531 | 26.40235 | 22.29353 | 29.38026 | 30.74462 | 30.3065 | 33.04281 | 29.13194 | 32.87099 | 36.17804 | 32.59774 | 37.89175 | 33.06516 | 35.2405 | 24.3961 | 23.34681 | 24.25653 | 22.8114 | 19.21207 | 23.17686 | 23.27474 | 29.91317 | 30.19997 | 37.51498 | 17.36185 | 18.63328 | 19.27466 | 21.72172
1524.1 | 5.295 | 14.198 | 6.5007 | 11.288 | 10.068 | 6.0567 | 9.0837 | 96.333 | 29.598 | -0.39193 | 4.998 | 6.8179 | 3.591 | 6.4582 | 14.72 | 7.689 | 2.2162 | 14.919 | 9.254 | -2.797 | 24.845 | 42.136 | 17.068 | 5.677 | 17.822 | 5.1494 | 9.9681 | 23.411 | 4.3504 | 20.587 | 20.362 | 20.327 | -7.2938 | 1.6296 | 35.921 | -1.8106 | 40.163 | 25.984 | 64.234 | 34.004 | 44.585 | 20.497 | 41.029 | 73.511 | 25.849 | 41.384 | 54.451 | 66.017 | 47.373 | 80.467 | 66.425 | 34.474 | 46.487 | 31.757 | 22.441 | 25.646 | 52.23248 | 65.71101 | 49.73296 | 47.61527 | 35.50385 | 52.73128 | 31.58575 | 29.99833 | 42.21343 | 33.42294 | 17.3668 | 19.81761 | 5.61969 | 23.97403 | -4.53774 | 1.96193 | 27.08571 | 26.46596 | 22.49572 | 29.39787 | 30.76381 | 30.33072 | 33.0427 | 29.14931 | 32.87647 | 36.20026 | 32.61091 | 37.90821 | 33.09049 | 35.25792 | 24.39468 | 23.3335 | 24.25443 | 22.81308 | 19.20719 | 23.17671 | 23.26389 | 29.95234 | 30.27697 | 37.55739 | 17.59043 | 18.62783 | 19.27171 | 21.71494
1527.6 | 5.4254 | 14.3 | 6.7511 | 11.385 | 10.135 | 6.2247 | 9.3309 | 97.076 | 30.092 | -0.24589 | 5.1785 | 6.8907 | 3.7361 | 6.6691 | 15.054 | 7.7757 | 2.3087 | 15.222 | 9.4375 | -2.744 | 24.95 | 42.593 | 17.378 | 5.7727 | 18.111 | 5.2972 | 10.15 | 23.754 | 4.4673 | 20.685 | 20.68 | 20.744 | -7.161 | 1.7808 | 36.393 | -1.6931 | 40.621 | 26.262 | 64.813 | 34.36 | 44.997 | 20.568 | 41.349 | 74.035 | 25.899 | 41.707 | 54.896 | 66.617 | 47.805 | 81.176 | 66.989 | 34.747 | 46.896 | 32.017 | 22.477 | 25.8 | 52.6634 | 66.24169 | 50.16376 | 47.99271 | 35.79205 | 53.19875 | 31.95107 | 30.30075 | 42.78108 | 33.92186 | 17.71125 | 19.89089 | 5.74851 | 24.20418 | -4.4222 | 2.11216 | 27.11798 | 26.52903 | 22.69714 | 29.41439 | 30.78188 | 30.35476 | 33.04282 | 29.16643 | 32.88203 | 36.22236 | 32.62401 | 37.92473 | 33.11563 | 35.27523 | 24.39313 | 23.32008 | 24.25217 | 22.81456 | 19.2022 | 23.17635 | 23.25292 | 29.99124 | 30.35318 | 37.59826 | 17.81825 | 18.62227 | 19.26864 | 21.70801
1531 | 5.556 | 14.402 | 7.0021 | 11.482 | 10.202 | 6.3928 | 9.5784 | 97.815 | 30.587 | -0.0994 | 5.3595 | 6.9637 | 3.8816 | 6.8806 | 15.389 | 7.8627 | 2.4017 | 15.524 | 9.6213 | -2.6902 | 25.054 | 43.049 | 17.688 | 5.8688 | 18.401 | 5.4454 | 10.332 | 24.097 | 4.5847 | 20.782 | 20.998 | 21.162 | -7.0271 | 1.9325 | 36.864 | -1.5752 | 41.079 | 26.539 | 65.391 | 34.716 | 45.408 | 20.638 | 41.669 | 74.558 | 25.948 | 42.029 | 55.34 | 67.216 | 48.237 | 81.882 | 67.551 | 35.02 | 47.304 | 32.277 | 22.512 | 25.955 | 53.09312 | 66.77056 | 50.59406 | 48.36924 | 36.08038 | 53.66516 | 32.31627 | 30.60303 | 43.34842 | 34.42076 | 18.05611 | 19.96362 | 5.87761 | 24.43348 | -4.30635 | 2.2624 | 27.14989 | 26.59157 | 22.89777 | 29.42986 | 30.79884 | 30.37863 | 33.04315 | 29.18331 | 32.8877 | 36.24434 | 32.63707 | 37.94129 | 33.14059 | 35.29242 | 24.39146 | 23.30656 | 24.24974 | 22.81584 | 19.19709 | 23.17579 | 23.24182 | 30.02985 | 30.4286 | 37.63764 | 18.04527 | 18.61662 | 19.26544 | 21.70095
1534.4 | 5.6869 | 14.504 | 7.2537 | 11.579 | 10.269 | 6.5612 | 9.8263 | 98.551 | 31.08 | 0.04752 | 5.5409 | 7.0368 | 4.0277 | 7.0925 | 15.724 | 7.9498 | 2.4953 | 15.826 | 9.8054 | -2.6357 | 25.158 | 43.506 | 17.997 | 5.9653 | 18.69 | 5.5939 | 10.515 | 24.44 | 4.7025 | 20.879 | 21.317 | 21.581 | -6.892 | 2.0848 | 37.335 | -1.4569 | 41.536 | 26.817 | 65.967 | 35.072 | 45.818 | 20.708 | 41.989 | 75.077 | 25.997 | 42.351 | 55.782 | 67.813 | 48.669 | 82.585 | 68.112 | 35.294 | 47.712 | 32.537 | 22.548 | 26.111 | 53.52158 | 67.29755 | 51.02381 | 48.74481 | 36.36882 | 54.13047 | 32.6813 | 30.90513 | 43.91537 | 34.91958 | 18.40138 | 20.0358 | 6.00697 | 24.66193 | -4.19018 | 2.41263 | 27.18147 | 26.65358 | 23.09763 | 29.44428 | 30.81472 | 30.40233 | 33.04369 | 29.19994 | 32.89345 | 36.26618 | 32.65007 | 37.95791 | 33.16539 | 35.30951 | 24.38969 | 23.29293 | 24.24716 | 22.81692 | 19.19187 | 23.17502 | 23.2306 | 30.06817 | 30.50321 | 37.67553 | 18.27148 | 18.61087 | 19.26211 | 21.69374
1537.9 | 5.818 | 14.606 | 7.5058 | 11.677 | 10.336 | 6.7298 | 10.075 | 99.284 | 31.573 | 0.19488 | 5.7227 | 7.11 | 4.1742 | 7.305 | 16.058 | 8.0371 | 2.5893 | 16.129 | 9.9897 | -2.5806 | 25.26 | 43.962 | 18.306 | 6.0621 | 18.978 | 5.7429 | 10.699 | 24.783 | 4.8208 | 20.975 | 21.636 | 22 | -6.7558 | 2.2375 | 37.806 | -1.3381 | 41.993 | 27.094 | 66.542 | 35.427 | 46.227 | 20.777 | 42.308 | 75.595 | 26.045 | 42.672 | 56.224 | 68.409 | 49.1 | 83.286 | 68.671 | 35.567 | 48.119 | 32.798 | 22.585 | 26.267 | 53.94874 | 67.82262 | 51.45296 | 49.1194 | 36.65732 | 54.59464 | 33.04616 | 31.20704 | 44.48189 | 35.41828 | 18.74706 | 20.10745 | 6.13661 | 24.88954 | -4.07371 | 2.56287 | 27.21272 | 26.71507 | 23.29671 | 29.45769 | 30.82955 | 30.42586 | 33.04445 | 29.21633 | 32.89929 | 36.2879 | 32.66301 | 37.97458 | 33.19 | 35.32648 | 24.3878 | 23.2792 | 24.24443 | 22.8178 | 19.18654 | 23.17405 | 23.21926 | 30.10621 | 30.57703 | 37.71198 | 18.49686 | 18.60503 | 19.25866 | 21.68639
1541.3 | 5.9494 | 14.708 | 7.7586 | 11.775 | 10.404 | 6.8985 | 10.323 | 100.01 | 32.066 | 0.34266 | 5.9049 | 7.1835 | 4.3213 | 7.5179 | 16.394 | 8.1247 | 2.6839 | 16.432 | 10.174 | -2.5247 | 25.362 | 44.418 | 18.615 | 6.1594 | 19.267 | 5.8923 | 10.883 | 25.127 | 4.9396 | 21.071 | 21.955 | 22.419 | -6.6185 | 2.3908 | 38.276 | -1.2188 | 42.449 | 27.371 | 67.114 | 35.782 | 46.636 | 20.846 | 42.626 | 76.109 | 26.092 | 42.992 | 56.664 | 69.004 | 49.531 | 83.984 | 69.228 | 35.84 | 48.526 | 33.058 | 22.621 | 26.423 | 54.37456 | 68.34568 | 51.88144 | 49.49296 | 36.94585 | 55.05762 | 33.4108 | 31.50872 | 45.04792 | 35.91681 | 19.09312 | 20.17858 | 6.26652 | 25.1163 | -3.95694 | 2.71309 | 27.24364 | 26.77604 | 23.49501 | 29.4701 | 30.84334 | 30.44924 | 33.0454 | 29.23249 | 32.9052 | 36.3095 | 32.6759 | 37.99129 | 33.21444 | 35.34334 | 24.3858 | 23.26537 | 24.24153 | 22.8185 | 19.1811 | 23.17289 | 23.2078 | 30.14396 | 30.65005 | 37.74699 | 18.72138 | 18.5991 | 19.25509 | 21.6789
1544.8 | 6.081 | 14.81 | 8.0119 | 11.873 | 10.471 | 7.0675 | 10.572 | 100.74 | 32.557 | 0.49085 | 6.0875 | 7.2571 | 4.4688 | 7.7314 | 16.729 | 8.2124 | 2.779 | 16.735 | 10.359 | -2.4681 | 25.464 | 44.874 | 18.924 | 6.257 | 19.554 | 6.0421 | 11.067 | 25.47 | 5.0588 | 21.166 | 22.275 | 22.839 | -6.48 | 2.5446 | 38.746 | -1.0992 | 42.904 | 27.648 | 67.685 | 36.136 | 47.043 | 20.914 | 42.944 | 76.621 | 26.139 | 43.312 | 57.102 | 69.596 | 49.961 | 84.679 | 69.784 | 36.114 | 48.932 | 33.319 | 22.659 | 26.58 | 54.79895 | 68.86665 | 52.30917 | 49.86542 | 37.23436 | 55.51932 | 33.77515 | 31.81013 | 45.61332 | 36.41506 | 19.43951 | 20.24917 | 6.39669 | 25.34218 | -3.83987 | 2.86327 | 27.27424 | 26.8365 | 23.69251 | 29.48154 | 30.85612 | 30.47245 | 33.04655 | 29.24841 | 32.91119 | 36.33096 | 32.68874 | 38.00805 | 33.23872 | 35.3601 | 24.3837 | 23.25146 | 24.23849 | 22.819 | 19.17555 | 23.17152 | 23.19622 | 30.18142 | 30.72226 | 37.7806 | 18.945 | 18.59307 | 19.25139 | 21.67128
1548.2 | 6.2129 | 14.912 | 8.2657 | 11.971 | 10.539 | 7.2366 | 10.821 | 101.46 | 33.048 | 0.63947 | 6.2706 | 7.3309 | 4.6168 | 7.9454 | 17.064 | 8.3004 | 2.8746 | 17.038 | 10.544 | -2.4107 | 25.564 | 45.329 | 19.232 | 6.3551 | 19.842 | 6.1923 | 11.252 | 25.814 | 5.1786 | 21.26 | 22.594 | 23.259 | -6.3404 | 2.699 | 39.215 | -0.97909 | 43.359 | 27.925 | 68.253 | 36.49 | 47.45 | 20.981 | 43.261 | 77.131 | 26.186 | 43.63 | 57.54 | 70.188 | 50.39 | 85.371 | 70.339 | 36.387 | 49.337 | 33.58 | 22.696 | 26.737 | 55.22192 | 69.38551 | 52.73613 | 50.23679 | 37.52284 | 55.97975 | 34.13924 | 32.11127 | 46.17812 | 36.91306 | 19.78628 | 20.31925 | 6.52713 | 25.56722 | -3.7225 | 3.01342 | 27.30451 | 26.89646 | 23.88923 | 29.49202 | 30.86792 | 30.49552 | 33.0479 | 29.26409 | 32.91725 | 36.35229 | 32.70152 | 38.02485 | 33.26282 | 35.37674 | 24.38149 | 23.23745 | 24.2353 | 22.81931 | 19.1699 | 23.16996 | 23.18453 | 30.21858 | 30.79368 | 37.81283 | 19.16774 | 18.58696 | 19.24758 | 21.66354
1551.6 | 6.3451 | 15.013 | 8.52 | 12.069 | 10.606 | 7.4058 | 11.071 | 102.18 | 33.538 | 0.78849 | 6.454 | 7.405 | 4.7653 | 8.1599 | 17.4 | 8.3887 | 2.9707 | 17.341 | 10.73 | -2.3526 | 25.664 | 45.784 | 19.54 | 6.4535 | 20.129 | 6.343 | 11.438 | 26.158 | 5.2989 | 21.354 | 22.914 | 23.679 | -6.1996 | 2.8539 | 39.684 | -0.85856 | 43.813 | 28.202 | 68.82 | 36.843 | 47.855 | 21.048 | 43.577 | 77.638 | 26.232 | 43.948 | 57.976 | 70.777 | 50.818 | 86.06 | 70.891 | 36.661 | 49.742 | 33.841 | 22.734 | 26.895 | 55.64338 | 69.90217 | 53.16223 | 50.60699 | 37.81122 | 56.43884 | 34.503 | 32.41211 | 46.74221 | 37.41069 | 20.13337 | 20.38881 | 6.65784 | 25.79138 | -3.60484 | 3.16354 | 27.33448 | 26.95592 | 24.08516 | 29.50157 | 30.87874 | 30.51843 | 33.04944 | 29.27955 | 32.92337 | 36.3735 | 32.71424 | 38.04168 | 33.28676 | 35.39329 | 24.37919 | 23.22336 | 24.23196 | 22.81943 | 19.16414 | 23.1682 | 23.17271 | 30.25545 | 30.86428 | 37.8437 | 19.38956 | 18.58076 | 19.24365 | 21.65566
1555.1 | 6.4775 | 15.115 | 8.7749 | 12.168 | 10.674 | 7.5752 | 11.32 | 102.9 | 34.027 | 0.93791 | 6.6379 | 7.4792 | 4.9143 | 8.3749 | 17.735 | 8.4772 | 3.0675 | 17.644 | 10.916 | -2.2937 | 25.763 | 46.239 | 19.847 | 6.5524 | 20.415 | 6.494 | 11.624 | 26.501 | 5.4196 | 21.447 | 23.234 | 24.099 | -6.0576 | 3.0093 | 40.153 | -0.73759 | 44.266 | 28.478 | 69.384 | 37.195 | 48.26 | 21.114 | 43.893 | 78.142 | 26.278 | 44.265 | 58.41 | 71.365 | 51.245 | 86.746 | 71.442 | 36.934 | 50.146 | 34.102 | 22.773 | 27.053 | 56.06327 | 70.41656 | 53.58741 | 50.97599 | 38.09947 | 56.89652 | 34.86639 | 32.7126 | 47.3055 | 37.90792 | 20.48076 | 20.45786 | 6.7888 | 26.01467 | -3.4869 | 3.31359 | 27.36413 | 27.01488 | 24.2803 | 29.51021 | 30.88863 | 30.54119 | 33.05115 | 29.29478 | 32.92956 | 36.39457 | 32.72691 | 38.05856 | 33.31054 | 35.40973 | 24.37678 | 23.20919 | 24.22848 | 22.81938 | 19.15827 | 23.16625 | 23.16079 | 30.29201 | 30.93408 | 37.87324 | 19.61043 | 18.57447 | 19.23961 | 21.64765
1558.5 | 6.6102 | 15.217 | 9.0303 | 12.267 | 10.742 | 7.7448 | 11.57 | 103.61 | 34.515 | 1.0877 | 6.8221 | 7.5536 | 5.0638 | 8.5904 | 18.071 | 8.5659 | 3.1647 | 17.947 | 11.101 | -2.234 | 25.862 | 46.693 | 20.154 | 6.6517 | 20.701 | 6.6455 | 11.81 | 26.845 | 5.5409 | 21.539 | 23.554 | 24.52 | -5.9145 | 3.1653 | 40.621 | -0.61618 | 44.719 | 28.754 | 69.946 | 37.547 | 48.663 | 21.18 | 44.208 | 78.643 | 26.323 | 44.582 | 58.842 | 71.951 | 51.672 | 87.428 | 71.99 | 37.207 | 50.549 | 34.363 | 22.812 | 27.211 | 56.48157 | 70.92861 | 54.01162 | 51.34376 | 38.38757 | 57.35275 | 35.22939 | 33.01273 | 47.86795 | 38.40468 | 20.82846 | 20.52642 | 6.92003 | 26.23709 | -3.36867 | 3.46359 | 27.39347 | 27.07335 | 24.47464 | 29.51796 | 30.89759 | 30.56382 | 33.05304 | 29.30978 | 32.9358 | 36.4155 | 32.73953 | 38.07546 | 33.33415 | 35.42606 | 24.37428 | 23.19494 | 24.22485 | 22.81913 | 19.15231 | 23.1641 | 23.14875 | 30.32827 | 31.00307 | 37.90148 | 19.83034 | 18.56809 | 19.23545 | 21.63952
1562 | 6.7432 | 15.318 | 9.2861 | 12.366 | 10.81 | 7.9146 | 11.82 | 104.32 | 35.002 | 1.2379 | 7.0068 | 7.6283 | 5.2138 | 8.8065 | 18.406 | 8.655 | 3.2625 | 18.251 | 11.288 | -2.1736 | 25.959 | 47.146 | 20.46 | 6.7515 | 20.986 | 6.7975 | 11.997 | 27.189 | 5.6627 | 21.631 | 23.875 | 24.94 | -5.7701 | 3.3218 | 41.088 | -0.49434 | 45.171 | 29.03 | 70.506 | 37.899 | 49.065 | 21.245 | 44.523 | 79.141 | 26.368 | 44.897 | 59.273 | 72.535 | 52.098 | 88.107 | 72.537 | 37.48 | 50.951 | 34.624 | 22.851 | 27.37 | 56.89825 | 71.43831 | 54.43481 | 51.71026 | 38.67547 | 57.80751 | 35.59198 | 33.31249 | 48.42952 | 38.90096 | 21.17646 | 20.59447 | 7.05152 | 26.45863 | -3.25016 | 3.61353 | 27.42253 | 27.13135 | 24.66819 | 29.52484 | 30.90565 | 30.5863 | 33.0551 | 29.32456 | 32.9421 | 36.4363 | 32.75209 | 38.0924 | 33.3576 | 35.4423 | 24.37168 | 23.18062 | 24.22109 | 22.81871 | 19.14625 | 23.16176 | 23.13661 | 30.36423 | 31.07125 | 37.92843 | 20.04927 | 18.56162 | 19.23117 | 21.63127
1565.4 | 6.8765 | 15.42 | 9.5424 | 12.466 | 10.878 | 8.0844 | 12.071 | 105.02 | 35.488 | 1.3885 | 7.1919 | 7.7031 | 5.3643 | 9.023 | 18.741 | 8.7442 | 3.3609 | 18.554 | 11.474 | -2.1124 | 26.057 | 47.599 | 20.766 | 6.8517 | 21.27 | 6.9498 | 12.185 | 27.532 | 5.785 | 21.722 | 24.195 | 25.361 | -5.6246 | 3.4789 | 41.554 | -0.37206 | 45.622 | 29.306 | 71.064 | 38.25 | 49.466 | 21.31 | 44.836 | 79.637 | 26.413 | 45.211 | 59.703 | 73.116 | 52.522 | 88.782 | 73.081 | 37.753 | 51.352 | 34.884 | 22.891 | 27.529 | 57.31319 | 71.9455 | 54.85688 | 52.07542 | 38.96312 | 58.26069 | 35.95408 | 33.6118 | 48.99006 | 39.39662 | 21.52469 | 20.66203 | 7.18326 | 26.67926 | -3.13138 | 3.76337 | 27.45128 | 27.18887 | 24.86092 | 29.53086 | 30.91284 | 30.60864 | 33.05733 | 29.33911 | 32.94844 | 36.45696 | 32.7646 | 38.10936 | 33.3809 | 35.45843 | 24.369 | 23.16623 | 24.21718 | 22.81811 | 19.14008 | 23.15922 | 23.12435 | 30.39987 | 31.13861 | 37.95411 | 20.26718 | 18.55508 | 19.22679 | 21.6229
1568.9 | 7.01 | 15.522 | 9.7992 | 12.566 | 10.947 | 8.2544 | 12.322 | 105.72 | 35.973 | 1.5395 | 7.3774 | 7.7782 | 5.5153 | 9.2401 | 19.077 | 8.8338 | 3.4599 | 18.857 | 11.66 | -2.0503 | 26.153 | 48.051 | 21.072 | 6.9524 | 21.554 | 7.1027 | 12.373 | 27.876 | 5.9079 | 21.813 | 24.516 | 25.782 | -5.4778 | 3.6365 | 42.02 | -0.24935 | 46.072 | 29.581 | 71.619 | 38.6 | 49.866 | 21.374 | 45.149 | 80.129 | 26.457 | 45.525 | 60.13 | 73.696 | 52.946 | 89.454 | 73.624 | 38.026 | 51.752 | 35.145 | 22.931 | 27.688 | 57.7264 | 72.45021 | 55.27782 | 52.43923 | 39.25051 | 58.71231 | 36.3157 | 33.91069 | 49.54959 | 39.89169 | 21.87319 | 20.72911 | 7.31527 | 26.89902 | -3.01233 | 3.91314 | 27.47974 | 27.24592 | 25.05286 | 29.53606 | 30.91918 | 30.63086 | 33.05971 | 29.35345 | 32.95482 | 36.47749 | 32.77705 | 38.12634 | 33.40404 | 35.47446 | 24.36622 | 23.15178 | 24.21315 | 22.81734 | 19.13382 | 23.15651 | 23.11199 | 30.4352 | 31.20516 | 37.97856 | 20.48407 | 18.54845 | 19.2223 | 21.61441
1572.3 | 7.1439 | 15.623 | 10.056 | 12.666 | 11.015 | 8.4246 | 12.572 | 106.41 | 36.456 | 1.6908 | 7.5633 | 7.8536 | 5.6668 | 9.4577 | 19.412 | 8.9237 | 3.5595 | 19.159 | 11.847 | -1.9874 | 26.249 | 48.503 | 21.376 | 7.0535 | 21.837 | 7.256 | 12.561 | 28.219 | 6.0313 | 21.903 | 24.836 | 26.203 | -5.3298 | 3.7947 | 42.485 | -0.12621 | 46.521 | 29.856 | 72.172 | 38.949 | 50.264 | 21.438 | 45.461 | 80.619 | 26.5 | 45.837 | 60.556 | 74.273 | 53.368 | 90.122 | 74.164 | 38.298 | 52.151 | 35.405 | 22.972 | 27.848 | 58.13781 | 72.95232 | 55.69754 | 52.80163 | 39.53757 | 59.16227 | 36.67679 | 34.2091 | 50.108 | 40.38607 | 22.22192 | 20.7957 | 7.44752 | 27.11788 | -2.89301 | 4.0628 | 27.50791 | 27.3025 | 25.244 | 29.54045 | 30.92468 | 30.65294 | 33.06226 | 29.36757 | 32.96124 | 36.49787 | 32.78944 | 38.14335 | 33.42702 | 35.49039 | 24.36337 | 23.13726 | 24.20897 | 22.81639 | 19.12747 | 23.1536 | 23.09952 | 30.47022 | 31.27089 | 38.0018 | 20.6999 | 18.54174 | 19.21769 | 21.60581
1575.8 | 7.278 | 15.725 | 10.314 | 12.766 | 11.084 | 8.5948 | 12.823 | 107.1 | 36.939 | 1.8425 | 7.7496 | 7.9292 | 5.8188 | 9.6758 | 19.747 | 9.0139 | 3.6596 | 19.462 | 12.034 | -1.9238 | 26.344 | 48.954 | 21.68 | 7.1551 | 22.12 | 7.4097 | 12.75 | 28.563 | 6.1553 | 21.992 | 25.157 | 26.624 | -5.1806 | 3.9534 | 42.949 | -0.00263 | 46.969 | 30.13 | 72.723 | 39.297 | 50.661 | 21.501 | 45.772 | 81.105 | 26.543 | 46.148 | 60.98 | 74.849 | 53.789 | 90.786 | 74.702 | 38.57 | 52.549 | 35.666 | 23.013 | 28.008 | 58.54738 | 73.45179 | 56.11601 | 53.1626 | 39.82431 | 59.61056 | 37.03734 | 34.50703 | 50.66526 | 40.87973 | 22.57089 | 20.86181 | 7.58004 | 27.33584 | -2.77342 | 4.21237 | 27.53581 | 27.35862 | 25.43433 | 29.54405 | 30.92938 | 30.67489 | 33.06495 | 29.38147 | 32.9677 | 36.51811 | 32.80178 | 38.16037 | 33.44986 | 35.50623 | 24.36042 | 23.12269 | 24.20467 | 22.81528 | 19.12102 | 23.1505 | 23.08694 | 30.50492 | 31.33581 | 38.02384 | 20.91468 | 18.53496 | 19.21299 | 21.59709
1579.2 | 7.4124 | 15.827 | 10.572 | 12.867 | 11.153 | 8.7652 | 13.075 | 107.79 | 37.419 | 1.9946 | 7.9363 | 8.0051 | 5.9714 | 9.8945 | 20.082 | 9.1044 | 3.7603 | 19.765 | 12.222 | -1.8592 | 26.439 | 49.404 | 21.983 | 7.2572 | 22.401 | 7.5639 | 12.94 | 28.906 | 6.2798 | 22.081 | 25.477 | 27.045 | -5.0301 | 4.1128 | 43.413 | 0.12138 | 47.416 | 30.404 | 73.27 | 39.645 | 51.056 | 21.564 | 46.082 | 81.588 | 26.586 | 46.458 | 61.402 | 75.421 | 54.209 | 91.447 | 75.237 | 38.842 | 52.946 | 35.926 | 23.054 | 28.168 | 58.95506 | 73.94854 | 56.53313 | 53.52208 | 40.11065 | 60.0571 | 37.39728 | 34.80443 | 51.22127 | 41.37259 | 22.92005 | 20.92746 | 7.71281 | 27.5529 | -2.65357 | 4.36182 | 27.56342 | 27.41429 | 25.62385 | 29.54688 | 30.93328 | 30.69672 | 33.06779 | 29.39516 | 32.97419 | 36.5382 | 32.81406 | 38.17741 | 33.47254 | 35.52196 | 24.35739 | 23.10806 | 24.20024 | 22.81399 | 19.11447 | 23.14722 | 23.07426 | 30.5393 | 31.3999 | 38.04471 | 21.12836 | 18.52809 | 19.20817 | 21.58826
1582.7 | 7.5471 | 15.928 | 10.831 | 12.968 | 11.222 | 8.9357 | 13.326 | 108.47 | 37.899 | 2.1471 | 8.1235 | 8.0813 | 6.1244 | 10.114 | 20.417 | 9.1951 | 3.8617 | 20.067 | 12.409 | -1.7939 | 26.533 | 49.853 | 22.286 | 7.3598 | 22.682 | 7.7186 | 13.13 | 29.248 | 6.4049 | 22.169 | 25.798 | 27.465 | -4.8784 | 4.2726 | 43.875 | 0.24583 | 47.861 | 30.678 | 73.815 | 39.991 | 51.451 | 21.626 | 46.391 | 82.068 | 26.628 | 46.768 | 61.822 | 75.991 | 54.627 | 92.103 | 75.77 | 39.113 | 53.341 | 36.185 | 23.096 | 28.328 | 59.36079 | 74.44253 | 56.94887 | 53.88005 | 40.39658 | 60.50187 | 37.75661 | 35.10129 | 51.77598 | 41.86463 | 23.26941 | 20.99264 | 7.84583 | 27.76905 | -2.53347 | 4.51116 | 27.59076 | 27.4695 | 25.81256 | 29.54896 | 30.93642 | 30.71843 | 33.07076 | 29.40864 | 32.98069 | 36.55815 | 32.82628 | 38.19446 | 33.49507 | 35.5376 | 24.35429 | 23.09337 | 24.19568 | 22.81253 | 19.10784 | 23.14376 | 23.06148 | 30.57335 | 31.46316 | 38.06443 | 21.34093 | 18.52115 | 19.20325 | 21.57932
1586.1 | 7.6821 | 16.03 | 11.089 | 13.069 | 11.292 | 9.1064 | 13.578 | 109.15 | 38.377 | 2.2999 | 8.3111 | 8.1577 | 6.278 | 10.333 | 20.752 | 9.2863 | 3.9636 | 20.369 | 12.597 | -1.7276 | 26.626 | 50.302 | 22.588 | 7.4629 | 22.962 | 7.8737 | 13.32 | 29.591 | 6.5305 | 22.257 | 26.118 | 27.886 | -4.7255 | 4.4331 | 44.336 | 0.37071 | 48.306 | 30.951 | 74.358 | 40.337 | 51.843 | 21.688 | 46.7 | 82.545 | 26.67 | 47.076 | 62.24 | 76.559 | 55.044 | 92.755 | 76.301 | 39.384 | 53.735 | 36.445 | 23.139 | 28.488 | 59.76454 | 74.93367 | 57.36316 | 54.23645 | 40.68204 | 60.9448 | 38.11528 | 35.39758 | 52.32933 | 42.35577 | 23.61894 | 21.05736 | 7.9791 | 27.98428 | -2.41311 | 4.66036 | 27.61784 | 27.52428 | 26.00045 | 29.55031 | 30.93881 | 30.74003 | 33.07387 | 29.42191 | 32.98722 | 36.57796 | 32.83844 | 38.21152 | 33.51746 | 35.55314 | 24.35111 | 23.07865 | 24.19099 | 22.81091 | 19.10112 | 23.14011 | 23.0486 | 30.60708 | 31.5256 | 38.08304 | 21.55237 | 18.51413 | 19.19823 | 21.57028
1589.6 | 7.8174 | 16.132 | 11.349 | 13.171 | 11.361 | 9.2771 | 13.829 | 109.82 | 38.853 | 2.453 | 8.4991 | 8.2344 | 6.4321 | 10.554 | 21.086 | 9.3777 | 4.0662 | 20.671 | 12.784 | -1.6605 | 26.719 | 50.75 | 22.888 | 7.5664 | 23.241 | 8.0293 | 13.511 | 29.933 | 6.6567 | 22.344 | 26.438 | 28.307 | -4.5712 | 4.5942 | 44.797 | 0.49603 | 48.749 | 31.224 | 74.897 | 40.682 | 52.234 | 21.749 | 47.007 | 83.018 | 26.712 | 47.382 | 62.656 | 77.124 | 55.46 | 93.403 | 76.828 | 39.655 | 54.128 | 36.704 | 23.182 | 28.649 | 60.16626 | 75.42193 | 57.77597 | 54.59127 | 40.96702 | 61.38586 | 38.47327 | 35.69328 | 52.88126 | 42.84599 | 23.96865 | 21.12162 | 8.11263 | 28.19861 | -2.29249 | 4.80944 | 27.64464 | 27.57861 | 26.18753 | 29.55095 | 30.94048 | 30.76151 | 33.07711 | 29.43497 | 32.99376 | 36.59761 | 32.85055 | 38.22858 | 33.5397 | 35.56858 | 24.34785 | 23.06387 | 24.18618 | 22.80913 | 19.0943 | 23.13628 | 23.03561 | 30.64048 | 31.58721 | 38.10054 | 21.76266 | 18.50703 | 19.19311 | 21.56113
1593 | 7.953 | 16.233 | 11.608 | 13.273 | 11.431 | 9.4479 | 14.081 | 110.49 | 39.328 | 2.6065 | 8.6875 | 8.3114 | 6.5867 | 10.774 | 21.42 | 9.4695 | 4.1694 | 20.972 | 12.972 | -1.5925 | 26.811 | 51.196 | 23.189 | 7.6705 | 23.519 | 8.1854 | 13.703 | 30.276 | 6.7836 | 22.43 | 26.758 | 28.727 | -4.4157 | 4.7558 | 45.256 | 0.62178 | 49.191 | 31.496 | 75.434 | 41.026 | 52.624 | 21.809 | 47.313 | 83.488 | 26.753 | 47.688 | 63.069 | 77.686 | 55.874 | 94.047 | 77.353 | 39.925 | 54.519 | 36.962 | 23.225 | 28.81 | 60.56588 | 75.90721 | 58.18719 | 54.94443 | 41.25147 | 61.82498 | 38.83053 | 35.98834 | 53.43169 | 43.33519 | 24.3185 | 21.18543 | 8.24641 | 28.412 | -2.17163 | 4.95836 | 27.67119 | 27.63251 | 26.3738 | 29.5509 | 30.94145 | 30.78288 | 33.08046 | 29.44782 | 33.00031 | 36.61711 | 32.8626 | 38.24565 | 33.56179 | 35.58393 | 24.34452 | 23.04906 | 24.18126 | 22.80718 | 19.0874 | 23.13227 | 23.02253 | 30.67354 | 31.64799 | 38.11695 | 21.97178 | 18.49987 | 19.18789 | 21.55188
1596.5 | 8.089 | 16.335 | 11.868 | 13.376 | 11.502 | 9.6188 | 14.333 | 111.16 | 39.801 | 2.7603 | 8.8763 | 8.3887 | 6.7419 | 10.996 | 21.754 | 9.5617 | 4.2732 | 21.273 | 13.16 | -1.5237 | 26.903 | 51.642 | 23.488 | 7.7752 | 23.796 | 8.342 | 13.894 | 30.617 | 6.911 | 22.516 | 27.078 | 29.147 | -4.2589 | 4.9181 | 45.714 | 0.74797 | 49.632 | 31.768 | 75.968 | 41.369 | 53.012 | 21.87 | 47.618 | 83.955 | 26.794 | 47.992 | 63.481 | 78.245 | 56.287 | 94.686 | 77.876 | 40.194 | 54.909 | 37.221 | 23.269 | 28.971 | 60.96337 | 76.38947 | 58.5968 | 55.29592 | 41.53535 | 62.26213 | 39.18704 | 36.28276 | 53.98056 | 43.82336 | 24.6685 | 21.2488 | 8.38044 | 28.62447 | -2.05053 | 5.10714 | 27.69748 | 27.68599 | 26.55924 | 29.55018 | 30.94173 | 30.80414 | 33.08393 | 29.46047 | 33.00687 | 36.63646 | 32.87459 | 38.26271 | 33.58375 | 35.59919 | 24.34112 | 23.0342 | 24.17621 | 22.80508 | 19.08042 | 23.12807 | 23.00935 | 30.70627 | 31.70794 | 38.13232 | 22.1797 | 18.49263 | 19.18257 | 21.54252
1599.9 | 8.2252 | 16.437 | 12.129 | 13.479 | 11.572 | 9.7898 | 14.585 | 111.81 | 40.272 | 2.9145 | 9.0655 | 8.4664 | 6.8976 | 11.218 | 22.088 | 9.6542 | 4.3777 | 21.574 | 13.349 | -1.4539 | 26.994 | 52.087 | 23.786 | 7.8803 | 24.072 | 8.4991 | 14.087 | 30.959 | 7.039 | 22.601 | 27.398 | 29.567 | -4.1008 | 5.0809 | 46.171 | 0.8746 | 50.071 | 32.039 | 76.499 | 41.711 | 53.398 | 21.929 | 47.922 | 84.418 | 26.835 | 48.295 | 63.89 | 78.802 | 56.698 | 95.32 | 78.395 | 40.463 | 55.298 | 37.478 | 23.313 | 29.132 | 61.35869 | 76.86864 | 59.00474 | 55.64569 | 41.81864 | 62.69727 | 39.54278 | 36.57652 | 54.52782 | 44.31043 | 25.01862 | 21.31173 | 8.51472 | 28.83601 | -1.92918 | 5.25575 | 27.72352 | 27.73904 | 26.74386 | 29.54881 | 30.94136 | 30.8253 | 33.08752 | 29.47292 | 33.01342 | 36.65565 | 32.88652 | 38.27978 | 33.60556 | 35.61435 | 24.33765 | 23.01932 | 24.17104 | 22.80282 | 19.07334 | 23.1237 | 22.99608 | 30.73865 | 31.76705 | 38.14664 | 22.38641 | 18.48532 | 19.17715 | 21.53307
1603.4 | 8.3618 | 16.539 | 12.389 | 13.582 | 11.643 | 9.9609 | 14.837 | 112.47 | 40.742 | 3.069 | 9.2552 | 8.5443 | 7.0538 | 11.44 | 22.421 | 9.7471 | 4.4828 | 21.875 | 13.537 | -1.3832 | 27.084 | 52.531 | 24.083 | 7.986 | 24.347 | 8.6567 | 14.279 | 31.3 | 7.1676 | 22.686 | 27.718 | 29.987 | -3.9413 | 5.2443 | 46.627 | 1.0017 | 50.509 | 32.31 | 77.027 | 42.051 | 53.783 | 21.989 | 48.225 | 84.877 | 26.875 | 48.597 | 64.297 | 79.355 | 57.107 | 95.95 | 78.912 | 40.731 | 55.684 | 37.736 | 23.358 | 29.293 | 61.75177 | 77.34465 | 59.41094 | 55.9937 | 42.10129 | 63.13033 | 39.8977 | 36.86957 | 55.0734 | 44.79635 | 25.36885 | 21.37422 | 8.64925 | 29.04662 | -1.80759 | 5.4042 | 27.74931 | 27.79167 | 26.92766 | 29.5468 | 30.94034 | 30.84635 | 33.09121 | 29.48517 | 33.01997 | 36.67469 | 32.89839 | 38.29683 | 33.62723 | 35.62941 | 24.33412 | 23.0044 | 24.16577 | 22.8004 | 19.06619 | 23.11915 | 22.98271 | 30.7707 | 31.82532 | 38.15995 | 22.59188 | 18.47794 | 19.17163 | 21.52352
1606.8 | 8.4987 | 16.641 | 12.65 | 13.685 | 11.714 | 10.132 | 15.09 | 113.12 | 41.209 | 3.2238 | 9.4453 | 8.6226 | 7.2106 | 11.663 | 22.754 | 9.8404 | 4.5886 | 22.175 | 13.726 | -1.3116 | 27.174 | 52.973 | 24.379 | 8.0922 | 24.621 | 8.8148 | 14.472 | 31.64 | 7.2969 | 22.77 | 28.037 | 30.406 | -3.7806 | 5.4084 | 47.081 | 1.1292 | 50.946 | 32.58 | 77.552 | 42.391 | 54.166 | 22.048 | 48.527 | 85.333 | 26.915 | 48.897 | 64.702 | 79.905 | 57.515 | 96.576 | 79.426 | 40.999 | 56.069 | 37.993 | 23.404 | 29.455 | 62.14257 | 77.81744 | 59.81534 | 56.33991 | 42.38326 | 63.56127 | 40.25177 | 37.1619 | 55.61723 | 45.28106 | 25.71919 | 21.43628 | 8.78402 | 29.25629 | -1.68576 | 5.55248 | 27.77486 | 27.84389 | 27.11063 | 29.54419 | 30.93871 | 30.86731 | 33.09499 | 29.49722 | 33.02651 | 36.69357 | 32.9102 | 38.31387 | 33.64877 | 35.64439 | 24.33052 | 22.98946 | 24.16037 | 22.79783 | 19.05895 | 23.11442 | 22.96924 | 30.8024 | 31.88275 | 38.17227 | 22.79609 | 18.47049 | 19.16603 | 21.51388
1610.3 | 8.6359 | 16.743 | 12.911 | 13.789 | 11.786 | 10.303 | 15.342 | 113.76 | 41.675 | 3.3789 | 9.6358 | 8.7012 | 7.3679 | 11.886 | 23.086 | 9.9341 | 4.695 | 22.475 | 13.915 | -1.239 | 27.264 | 53.415 | 24.675 | 8.199 | 24.893 | 8.9734 | 14.666 | 31.98 | 7.4267 | 22.854 | 28.356 | 30.825 | -3.6185 | 5.5731 | 47.534 | 1.2571 | 51.381 | 32.849 | 78.074 | 42.729 | 54.547 | 22.106 | 48.828 | 85.786 | 26.954 | 49.196 | 65.104 | 80.453 | 57.92 | 97.196 | 79.936 | 41.266 | 56.452 | 38.249 | 23.449 | 29.616 | 62.53105 | 78.28696 | 60.21789 | 56.68428 | 42.66453 | 63.99005 | 40.60497 | 37.45349 | 56.15925 | 45.76453 | 26.0696 | 21.49792 | 8.91905 | 29.46502 | -1.5637 | 5.70057 | 27.80017 | 27.8957 | 27.29278 | 29.54098 | 30.93649 | 30.88817 | 33.09887 | 29.50907 | 33.03303 | 36.71228 | 32.92195 | 38.3309 | 33.67017 | 35.65927 | 24.32686 | 22.97449 | 24.15487 | 22.79511 | 19.05163 | 23.10952 | 22.95568 | 30.83375 | 31.93934 | 38.18362 | 22.99903 | 18.46297 | 19.16032 | 21.50414
1613.7 | 8.7735 | 16.845 | 13.173 | 13.894 | 11.857 | 10.475 | 15.594 | 114.4 | 42.139 | 3.5344 | 9.8267 | 8.7802 | 7.5257 | 12.11 | 23.418 | 10.028 | 4.8022 | 22.774 | 14.104 | -1.1655 | 27.353 | 53.855 | 24.969 | 8.3064 | 25.165 | 9.1325 | 14.86 | 32.32 | 7.5572 | 22.937 | 28.675 | 31.244 | -3.455 | 5.7384 | 47.986 | 1.3855 | 51.814 | 33.118 | 78.592 | 43.067 | 54.926 | 22.164 | 49.128 | 86.234 | 26.993 | 49.494 | 65.504 | 80.996 | 58.324 | 97.812 | 80.443 | 41.532 | 56.834 | 38.504 | 23.496 | 29.778 | 62.91714 | 78.75311 | 60.61852 | 57.02678 | 42.94505 | 64.4166 | 40.95726 | 37.74429 | 56.69939 | 46.24667 | 26.42009 | 21.55913 | 9.05433 | 29.6728 | -1.44141 | 5.84847 | 27.82523 | 27.94711 | 27.47409 | 29.53719 | 30.93368 | 30.90894 | 33.10284 | 29.52072 | 33.03954 | 36.73084 | 32.93364 | 38.34791 | 33.69144 | 35.67405 | 24.32314 | 22.9595 | 24.14926 | 22.79223 | 19.04423 | 23.10444 | 22.94204 | 30.86474 | 31.99507 | 38.19402 | 23.20067 | 18.45539 | 19.15453 | 21.49431
1617.2 | 8.9114 | 16.947 | 13.435 | 13.999 | 11.929 | 10.646 | 15.847 | 115.03 | 42.601 | 3.6902 | 10.018 | 8.8596 | 7.6841 | 12.335 | 23.75 | 10.123 | 4.91 | 23.073 | 14.293 | -1.091 | 27.441 | 54.295 | 25.262 | 8.4144 | 25.435 | 9.2922 | 15.055 | 32.659 | 7.6884 | 23.02 | 28.994 | 31.662 | -3.2902 | 5.9043 | 48.436 | 1.5143 | 52.246 | 33.386 | 79.107 | 43.403 | 55.303 | 22.221 | 49.426 | 86.679 | 27.032 | 49.79 | 65.902 | 81.537 | 58.727 | 98.422 | 80.948 | 41.797 | 57.214 | 38.759 | 23.543 | 29.939 | 63.30082 | 79.21587 | 61.01718 | 57.36735 | 43.2248 | 64.8409 | 41.30861 | 38.03431 | 57.23761 | 46.72747 | 26.77065 | 21.61993 | 9.18985 | 29.87963 | -1.31888 | 5.99617 | 27.85008 | 27.99812 | 27.65457 | 29.53285 | 30.93033 | 30.92962 | 33.10688 | 29.53218 | 33.04601 | 36.74923 | 32.94526 | 38.3649 | 33.71257 | 35.68875 | 24.31937 | 22.9445 | 24.14354 | 22.78921 | 19.03676 | 23.09919 | 22.9283 | 30.89539 | 32.04996 | 38.20349 | 23.40099 | 18.44774 | 19.14864 | 21.4844
1620.7 | 9.0496 | 17.05 | 13.697 | 14.104 | 12.002 | 10.817 | 16.099 | 115.66 | 43.061 | 3.8463 | 10.21 | 8.9393 | 7.8431 | 12.56 | 24.081 | 10.217 | 5.0185 | 23.371 | 14.482 | -1.0155 | 27.529 | 54.733 | 25.554 | 8.5229 | 25.704 | 9.4524 | 15.249 | 32.998 | 7.8202 | 23.102 | 29.312 | 32.08 | -3.1241 | 6.0708 | 48.885 | 1.6436 | 52.677 | 33.653 | 79.619 | 43.738 | 55.679 | 22.278 | 49.723 | 87.12 | 27.07 | 50.084 | 66.296 | 82.074 | 59.127 | 99.027 | 81.448 | 42.062 | 57.591 | 39.014 | 23.59 | 30.101 | 63.68201 | 79.67513 | 61.4138 | 57.70595 | 43.50372 | 65.26288 | 41.65897 | 38.32349 | 57.7738 | 47.20684 | 27.12124 | 21.68033 | 9.32562 | 30.08549 | -1.19613 | 6.14367 | 27.87469 | 28.04873 | 27.83421 | 29.52798 | 30.92643 | 30.95022 | 33.11101 | 29.54345 | 33.05246 | 36.76745 | 32.95681 | 38.38186 | 33.73357 | 35.70335 | 24.31553 | 22.92948 | 24.13772 | 22.78605 | 19.0292 | 23.09376 | 22.91447 | 30.92567 | 32.10399 | 38.21206 | 23.59996 | 18.44003 | 19.14266 | 21.47439
1624.1 | 9.1882 | 17.152 | 13.959 | 14.21 | 12.075 | 10.989 | 16.351 | 116.28 | 43.518 | 4.0027 | 10.402 | 9.0193 | 8.0027 | 12.786 | 24.412 | 10.313 | 5.1277 | 23.669 | 14.672 | -0.93906 | 27.616 | 55.169 | 25.844 | 8.632 | 25.972 | 9.6131 | 15.445 | 33.336 | 7.9527 | 23.183 | 29.63 | 32.497 | -2.9565 | 6.238 | 49.333 | 1.7733 | 53.105 | 33.92 | 80.127 | 44.071 | 56.052 | 22.335 | 50.019 | 87.558 | 27.108 | 50.378 | 66.688 | 82.607 | 59.525 | 99.628 | 81.946 | 42.326 | 57.967 | 39.267 | 23.638 | 30.262 | 64.06068 | 80.13087 | 61.80835 | 58.04257 | 43.7818 | 65.68251 | 42.00835 | 38.61183 | 58.30795 | 47.68477 | 27.47189 | 21.74031 | 9.46165 | 30.2904 | -1.07316 | 6.29096 | 27.89908 | 28.09897 | 28.01302 | 29.52259 | 30.92203 | 30.97073 | 33.1152 | 29.55453 | 33.05886 | 36.7855 | 32.96831 | 38.3988 | 33.75444 | 35.71787 | 24.31165 | 22.91445 | 24.13179 | 22.78274 | 19.02157 | 23.08816 | 22.90055 | 30.95558 | 32.15717 | 38.21974 | 23.79757 | 18.43226 | 19.1366 | 21.4643
1627.6 | 9.3272 | 17.254 | 14.222 | 14.316 | 12.148 | 11.161 | 16.604 | 116.9 | 43.974 | 4.1594 | 10.595 | 9.0998 | 8.1628 | 13.012 | 24.742 | 10.409 | 5.2376 | 23.966 | 14.861 | -0.86159 | 27.703 | 55.605 | 26.134 | 8.7418 | 26.239 | 9.7744 | 15.641 | 33.674 | 8.0858 | 23.264 | 29.947 | 32.914 | -2.7875 | 6.4059 | 49.778 | 1.9034 | 53.532 | 34.186 | 80.632 | 44.404 | 56.424 | 22.391 | 50.313 | 87.991 | 27.146 | 50.669 | 67.078 | 83.137 | 59.921 | 100.22 | 82.44 | 42.589 | 58.341 | 39.52 | 23.686 | 30.424 | 64.43677 | 80.58298 | 62.20074 | 58.37713 | 44.05899 | 66.09972 | 42.35669 | 38.8993 | 58.83996 | 48.16117 | 27.82255 | 21.7999 | 9.59793 | 30.49435 | -0.94995 | 6.43802 | 27.92325 | 28.14881 | 28.191 | 29.5167 | 30.91713 | 30.99116 | 33.11946 | 29.56541 | 33.06522 | 36.80338 | 32.97974 | 38.4157 | 33.77518 | 35.73229 | 24.30771 | 22.89942 | 24.12576 | 22.77928 | 19.01386 | 23.08239 | 22.88655 | 30.98514 | 32.20948 | 38.22656 | 23.9938 | 18.42442 | 19.13045 | 21.45413
1631.1 | 9.4665 | 17.357 | 14.485 | 14.422 | 12.221 | 11.332 | 16.856 | 117.51 | 44.427 | 4.3164 | 10.788 | 9.1807 | 8.3234 | 13.239 | 25.072 | 10.505 | 5.3482 | 24.263 | 15.051 | -0.78312 | 27.79 | 56.038 | 26.422 | 8.8522 | 26.504 | 9.9362 | 15.837 | 34.011 | 8.2197 | 23.345 | 30.265 | 33.331 | -2.6172 | 6.5743 | 50.223 | 2.034 | 53.957 | 34.451 | 81.134 | 44.734 | 56.793 | 22.447 | 50.606 | 88.42 | 27.184 | 50.959 | 67.465 | 83.664 | 60.315 | 100.81 | 82.93 | 42.851 | 58.713 | 39.772 | 23.735 | 30.585 | 64.81024 | 81.03141 | 62.59091 | 58.70961 | 44.33525 | 66.51447 | 42.70395 | 39.18587 | 59.36977 | 48.636 | 28.17323 | 21.85909 | 9.73446 | 30.69732 | -0.82653 | 6.58485 | 27.9472 | 28.19828 | 28.36812 | 29.51033 | 30.91176 | 31.01151 | 33.12377 | 29.57611 | 33.07154 | 36.82108 | 32.9911 | 38.43256 | 33.79579 | 35.74662 | 24.30373 | 22.88438 | 24.11963 | 22.77568 | 19.00608 | 23.07645 | 22.87246 | 31.01432 | 32.26093 | 38.23253 | 24.18862 | 18.41652 | 19.12421 | 21.44388
1634.5 | 9.6062 | 17.46 | 14.748 | 14.53 | 12.295 | 11.504 | 17.109 | 118.11 | 44.878 | 4.4738 | 10.982 | 9.262 | 8.4847 | 13.467 | 25.401 | 10.601 | 5.4596 | 24.559 | 15.241 | -0.7036 | 27.876 | 56.471 | 26.708 | 8.9632 | 26.767 | 10.099 | 16.033 | 34.347 | 8.3542 | 23.425 | 30.581 | 33.746 | -2.4453 | 6.7435 | 50.665 | 2.1651 | 54.38 | 34.715 | 81.631 | 45.064 | 57.161 | 22.502 | 50.898 | 88.845 | 27.221 | 51.247 | 67.849 | 84.186 | 60.706 | 101.4 | 83.417 | 43.113 | 59.082 | 40.024 | 23.784 | 30.746 | 65.18103 | 81.47609 | 62.97881 | 59.03996 | 44.61054 | 66.9267 | 43.05012 | 39.47151 | 59.89732 | 49.10921 | 28.52391 | 21.91789 | 9.87124 | 30.89932 | -0.70289 | 6.73145 | 27.97094 | 28.24738 | 28.54441 | 29.50351 | 30.90594 | 31.0318 | 33.12814 | 29.58662 | 33.0778 | 36.83861 | 33.00239 | 38.44939 | 33.81628 | 35.76086 | 24.2997 | 22.86934 | 24.11341 | 22.77195 | 18.99823 | 23.07033 | 22.85829 | 31.04312 | 32.31151 | 38.23769 | 24.38201 | 18.40856 | 19.11789 | 21.43354
1638 | 9.7462 | 17.563 | 15.012 | 14.637 | 12.37 | 11.676 | 17.361 | 118.71 | 45.326 | 4.6314 | 11.176 | 9.3437 | 8.6465 | 13.695 | 25.73 | 10.699 | 5.5717 | 24.854 | 15.431 | -0.62304 | 27.962 | 56.902 | 26.994 | 9.0748 | 27.03 | 10.262 | 16.23 | 34.683 | 8.4894 | 23.504 | 30.897 | 34.162 | -2.2721 | 6.9133 | 51.106 | 2.2966 | 54.801 | 34.978 | 82.125 | 45.392 | 57.526 | 22.557 | 51.188 | 89.266 | 27.258 | 51.534 | 68.23 | 84.705 | 61.096 | 101.97 | 83.901 | 43.373 | 59.45 | 40.274 | 23.834 | 30.908 | 65.54909 | 81.91695 | 63.36438 | 59.36815 | 44.88484 | 67.33639 | 43.39516 | 39.7562 | 60.42255 | 49.58075 | 28.87459 | 21.9763 | 10.00827 | 31.10034 | -0.57903 | 6.87781 | 27.99447 | 28.2961 | 28.71985 | 29.49624 | 30.8997 | 31.05201 | 33.13255 | 29.59694 | 33.08401 | 36.85596 | 33.01361 | 38.46618 | 33.83664 | 35.77501 | 24.29562 | 22.8543 | 24.10708 | 22.76808 | 18.99031 | 23.06405 | 22.84403 | 31.07155 | 32.36121 | 38.24204 | 24.57394 | 18.40054 | 19.11148 | 21.42313
1641.4 | 9.8867 | 17.666 | 15.275 | 14.745 | 12.445 | 11.847 | 17.614 | 119.3 | 45.772 | 4.7893 | 11.37 | 9.4258 | 8.809 | 13.923 | 26.058 | 10.796 | 5.6846 | 25.149 | 15.621 | -0.54142 | 28.047 | 57.332 | 27.278 | 9.1871 | 27.291 | 10.425 | 16.428 | 35.018 | 8.6254 | 23.583 | 31.213 | 34.576 | -2.0974 | 7.0838 | 51.545 | 2.4285 | 55.221 | 35.241 | 82.616 | 45.719 | 57.889 | 22.612 | 51.477 | 89.683 | 27.294 | 51.819 | 68.608 | 85.219 | 61.483 | 102.55 | 84.38 | 43.632 | 59.815 | 40.524 | 23.885 | 31.069 | 65.91436 | 82.35393 | 63.74755 | 59.69411 | 45.1581 | 67.74345 | 43.73902 | 40.03991 | 60.94538 | 50.05055 | 29.22524 | 22.03434 | 10.14556 | 31.30038 | -0.45495 | 7.02392 | 28.0178 | 28.34447 | 28.89444 | 29.48856 | 30.89305 | 31.07215 | 33.13699 | 29.60708 | 33.09015 | 36.87313 | 33.02477 | 38.48291 | 33.85688 | 35.78907 | 24.2915 | 22.83927 | 24.10067 | 22.76407 | 18.98231 | 23.05759 | 22.82969 | 31.0996 | 32.41005 | 38.24561 | 24.7644 | 18.39247 | 19.10499 | 21.41265
1644.9 | 10.027 | 17.769 | 15.539 | 14.854 | 12.52 | 12.019 | 17.866 | 119.89 | 46.216 | 4.9475 | 11.565 | 9.5083 | 8.972 | 14.153 | 26.386 | 10.894 | 5.7982 | 25.443 | 15.811 | -0.45872 | 28.131 | 57.76 | 27.56 | 9.3001 | 27.55 | 10.589 | 16.626 | 35.352 | 8.7621 | 23.661 | 31.528 | 34.99 | -1.9212 | 7.255 | 51.982 | 2.5609 | 55.638 | 35.503 | 83.102 | 46.044 | 58.25 | 22.666 | 51.764 | 90.096 | 27.331 | 52.102 | 68.983 | 85.73 | 61.868 | 103.11 | 84.856 | 43.89 | 60.178 | 40.773 | 23.936 | 31.23 | 66.27677 | 82.78693 | 64.12824 | 60.01781 | 45.43028 | 68.14782 | 44.08168 | 40.32261 | 61.46572 | 50.51854 | 29.57585 | 22.092 | 10.2831 | 31.49941 | -0.33066 | 7.16976 | 28.04093 | 28.39247 | 29.06817 | 29.48047 | 30.88601 | 31.09223 | 33.14148 | 29.61704 | 33.09621 | 36.89011 | 33.03585 | 38.4996 | 33.87699 | 35.80303 | 24.28734 | 22.82425 | 24.09416 | 22.75992 | 18.97425 | 23.05097 | 22.81527 | 31.12725 | 32.45799 | 38.24843 | 24.95335 | 18.38433 | 19.09841 | 21.40208
1648.4 | 10.169 | 17.872 | 15.803 | 14.963 | 12.596 | 12.191 | 18.119 | 120.47 | 46.656 | 5.106 | 11.76 | 9.5914 | 9.1357 | 14.383 | 26.712 | 10.993 | 5.9126 | 25.736 | 16.001 | -0.37493 | 28.216 | 58.186 | 27.842 | 9.4137 | 27.808 | 10.754 | 16.824 | 35.685 | 8.8995 | 23.739 | 31.843 | 35.404 | -1.7435 | 7.4269 | 52.417 | 2.6938 | 56.053 | 35.764 | 83.585 | 46.367 | 58.608 | 22.72 | 52.05 | 90.504 | 27.367 | 52.384 | 69.355 | 86.236 | 62.25 | 103.67 | 85.327 | 44.148 | 60.538 | 41.02 | 23.987 | 31.391 | 66.63633 | 83.21592 | 64.50642 | 60.33923 | 45.70136 | 68.54951 | 44.42313 | 40.6043 | 61.98357 | 50.98474 | 29.92645 | 22.14928 | 10.4209 | 31.69747 | -0.20615 | 7.31535 | 28.06387 | 28.44013 | 29.24106 | 29.47201 | 30.8786 | 31.11225 | 33.14598 | 29.62681 | 33.1022 | 36.9069 | 33.04686 | 38.51622 | 33.89698 | 35.81691 | 24.28315 | 22.80924 | 24.08756 | 22.75565 | 18.96611 | 23.04418 | 22.80076 | 31.15452 | 32.50505 | 38.25051 | 25.14079 | 18.37614 | 19.09176 | 21.39145
1651.8 | 10.31 | 17.975 | 16.067 | 15.073 | 12.672 | 12.363 | 18.371 | 121.04 | 47.095 | 5.2648 | 11.956 | 9.6748 | 9.2999 | 14.613 | 27.038 | 11.092 | 6.0278 | 26.029 | 16.192 | -0.29003 | 28.3 | 58.611 | 28.121 | 9.528 | 28.064 | 10.919 | 17.023 | 36.018 | 9.0377 | 23.817 | 32.157 | 35.816 | -1.5642 | 7.5995 | 52.851 | 2.8272 | 56.466 | 36.024 | 84.063 | 46.689 | 58.965 | 22.774 | 52.335 | 90.908 | 27.402 | 52.663 | 69.724 | 86.738 | 62.63 | 104.23 | 85.795 | 44.404 | 60.896 | 41.267 | 24.04 | 31.552 | 66.9929 | 83.64076 | 64.88199 | 60.65826 | 45.97126 | 68.94838 | 44.76329 | 40.8849 | 62.49878 | 51.44899 | 30.27696 | 22.20621 | 10.55896 | 31.89451 | -0.08143 | 7.46065 | 28.08661 | 28.48743 | 29.41308 | 29.46318 | 30.87085 | 31.1322 | 33.15051 | 29.6364 | 33.10811 | 36.9235 | 33.0578 | 38.53279 | 33.91685 | 35.8307 | 24.27891 | 22.79425 | 24.08087 | 22.75124 | 18.95791 | 23.03722 | 22.78618 | 31.18139 | 32.55122 | 38.25187 | 25.32666 | 18.3679 | 19.08503 | 21.38075
1655.3 | 10.452 | 18.079 | 16.332 | 15.183 | 12.749 | 12.535 | 18.623 | 121.61 | 47.53 | 5.4239 | 12.153 | 9.7588 | 9.4648 | 14.844 | 27.364 | 11.192 | 6.1438 | 26.321 | 16.382 | -0.204 | 28.383 | 59.034 | 28.399 | 9.6431 | 28.318 | 11.085 | 17.222 | 36.35 | 9.1766 | 23.893 | 32.471 | 36.228 | -1.3835 | 7.7728 | 53.282 | 2.961 | 56.877 | 36.283 | 84.538 | 47.01 | 59.319 | 22.827 | 52.617 | 91.307 | 27.438 | 52.941 | 70.09 | 87.235 | 63.007 | 104.77 | 86.258 | 44.659 | 61.252 | 41.513 | 24.092 | 31.713 | 67.34647 | 84.06143 | 65.25491 | 60.97492 | 46.23998 | 69.34444 | 45.10216 | 41.16444 | 63.01133 | 51.9113 | 30.62743 | 22.26277 | 10.69728 | 32.09055 | 0.0435 | 7.60568 | 28.10917 | 28.53439 | 29.58424 | 29.45401 | 30.86278 | 31.15211 | 33.15505 | 29.64581 | 33.11392 | 36.93991 | 33.06866 | 38.5493 | 33.9366 | 35.84439 | 24.27464 | 22.77929 | 24.07409 | 22.7467 | 18.94964 | 23.0301 | 22.77152 | 31.20787 | 32.5965 | 38.25254 | 25.51096 | 18.3596 | 19.07822 | 21.36997
1658.8 | 10.595 | 18.183 | 16.596 | 15.294 | 12.826 | 12.707 | 18.875 | 122.17 | 47.963 | 5.5832 | 12.35 | 9.8432 | 9.6303 | 15.076 | 27.688 | 11.292 | 6.2606 | 26.612 | 16.573 | -0.11683 | 28.466 | 59.455 | 28.676 | 9.7588 | 28.571 | 11.252 | 17.421 | 36.681 | 9.3163 | 23.97 | 32.784 | 36.639 | -1.2012 | 7.9469 | 53.712 | 3.0953 | 57.286 | 36.541 | 85.008 | 47.328 | 59.67 | 22.879 | 52.899 | 91.702 | 27.473 | 53.217 | 70.453 | 87.729 | 63.382 | 105.32 | 86.718 | 44.912 | 61.605 | 41.758 | 24.146 | 31.873 | 67.69698 | 84.47783 | 65.62509 | 61.28913 | 46.50746 | 69.73759 | 45.43969 | 41.44286 | 63.52113 | 52.37161 | 30.97783 | 22.31897 | 10.83586 | 32.28559 | 0.16865 | 7.75042 | 28.13154 | 28.58101 | 29.75454 | 29.44451 | 30.85442 | 31.17196 | 33.15959 | 29.65505 | 33.11964 | 36.95613 | 33.07945 | 38.56573 | 33.95623 | 35.858 | 24.27034 | 22.76434 | 24.06723 | 22.74203 | 18.94131 | 23.02281 | 22.75677 | 31.23393 | 32.64086 | 38.25254 | 25.69367 | 18.35125 | 19.07133 | 21.35913
1662.3 | 10.738 | 18.287 | 16.861 | 15.406 | 12.904 | 12.879 | 19.127 | 122.73 | 48.393 | 5.7429 | 12.547 | 9.9282 | 9.7964 | 15.308 | 28.012 | 11.393 | 6.3782 | 26.902 | 16.764 | -0.02849 | 28.549 | 59.875 | 28.95 | 9.8753 | 28.822 | 11.419 | 17.621 | 37.011 | 9.4568 | 24.046 | 33.096 | 37.05 | -1.0173 | 8.1216 | 54.139 | 3.23 | 57.693 | 36.798 | 85.474 | 47.645 | 60.019 | 22.932 | 53.178 | 92.092 | 27.508 | 53.491 | 70.812 | 88.217 | 63.754 | 105.85 | 87.173 | 45.165 | 61.955 | 42.001 | 24.2 | 32.033 | 68.04434 | 84.88987 | 65.99247 | 61.60083 | 46.77366 | 70.1278 | 45.77585 | 41.72013 | 64.02811 | 52.82983 | 31.32814 | 22.37483 | 10.97471 | 32.4796 | 0.29401 | 7.89486 | 28.15373 | 28.6273 | 29.92397 | 29.43472 | 30.84577 | 31.19176 | 33.16413 | 29.6641 | 33.12526 | 36.97214 | 33.09015 | 38.5821 | 33.97575 | 35.87152 | 24.26601 | 22.74942 | 24.06028 | 22.73724 | 18.93292 | 23.01535 | 22.74195 | 31.25959 | 32.68433 | 38.25188 | 25.87474 | 18.34284 | 19.06436 | 21.34823
1665.7 | 10.881 | 18.391 | 17.126 | 15.518 | 12.982 | 13.051 | 19.379 | 123.28 | 48.82 | 5.9028 | 12.745 | 10.014 | 9.9632 | 15.542 | 28.335 | 11.494 | 6.4967 | 27.192 | 16.954 | 0.06104 | 28.631 | 60.293 | 29.223 | 9.9925 | 29.072 | 11.587 | 17.822 | 37.341 | 9.5981 | 24.121 | 33.408 | 37.459 | -0.83186 | 8.2972 | 54.564 | 3.3653 | 58.097 | 37.054 | 85.936 | 47.961 | 60.366 | 22.984 | 53.456 | 92.478 | 27.543 | 53.763 | 71.168 | 88.701 | 64.123 | 106.38 | 87.623 | 45.416 | 62.303 | 42.244 | 24.254 | 32.194 | 68.38853 | 85.29748 | 66.35698 | 61.91 | 47.03856 | 70.51501 | 46.11061 | 41.99624 | 64.5322 | 53.28593 | 31.67837 | 22.43034 | 11.11383 | 32.67259 | 0.41958 | 8.039 | 28.17574 | 28.67325 | 30.09254 | 29.42464 | 30.83687 | 31.21152 | 33.16866 | 29.67298 | 33.13077 | 36.98795 | 33.10078 | 38.59838 | 33.99514 | 35.88495 | 24.26165 | 22.73453 | 24.05326 | 22.73232 | 18.92445 | 23.00772 | 22.72706 | 31.28483 | 32.72687 | 38.2506 | 26.05416 | 18.33439 | 19.05732 | 21.33726
1669.2 | 11.025 | 18.495 | 17.391 | 15.63 | 13.061 | 13.223 | 19.631 | 123.82 | 49.244 | 6.063 | 12.943 | 10.1 | 10.131 | 15.775 | 28.658 | 11.596 | 6.6161 | 27.48 | 17.145 | 0.15176 | 28.713 | 60.708 | 29.495 | 10.111 | 29.319 | 11.756 | 18.022 | 37.669 | 9.7403 | 24.196 | 33.719 | 37.868 | -0.64478 | 8.4735 | 54.987 | 3.501 | 58.499 | 37.309 | 86.393 | 48.274 | 60.709 | 23.036 | 53.732 | 92.859 | 27.577 | 54.033 | 71.521 | 89.18 | 64.489 | 106.9 | 88.069 | 45.666 | 62.648 | 42.485 | 24.309 | 32.353 | 68.72942 | 85.70054 | 66.71851 | 62.21655 | 47.30207 | 70.89911 | 46.4439 | 42.27113 | 65.03326 | 53.7398 | 32.02847 | 22.4855 | 11.25322 | 32.86454 | 0.54535 | 8.18282 | 28.19758 | 28.71889 | 30.26022 | 29.41431 | 30.82775 | 31.23124 | 33.17317 | 29.68168 | 33.13615 | 37.00355 | 33.11133 | 38.61459 | 34.01443 | 35.89828 | 24.25727 | 22.71968 | 24.04615 | 22.72727 | 18.91593 | 22.99993 | 22.71209 | 31.30965 | 32.76849 | 38.24871 | 26.23188 | 18.32588 | 19.0502 | 21.32623
1672.7 | 11.169 | 18.6 | 17.656 | 15.744 | 13.14 | 13.395 | 19.883 | 124.35 | 49.664 | 6.2235 | 13.142 | 10.186 | 10.299 | 16.01 | 28.979 | 11.699 | 6.7363 | 27.768 | 17.337 | 0.24372 | 28.795 | 61.122 | 29.764 | 10.229 | 29.565 | 11.925 | 18.224 | 37.997 | 9.8833 | 24.27 | 34.029 | 38.275 | -0.45603 | 8.6505 | 55.408 | 3.6373 | 58.898 | 37.562 | 86.846 | 48.586 | 61.051 | 23.087 | 54.007 | 93.235 | 27.612 | 54.301 | 71.87 | 89.654 | 64.852 | 107.42 | 88.511 | 45.914 | 62.99 | 42.725 | 24.365 | 32.513 | 69.06699 | 86.09898 | 67.07702 | 62.52044 | 47.56417 | 71.28007 | 46.77571 | 42.54479 | 65.53128 | 54.19141 | 32.37848 | 22.54033 | 11.39288 | 33.05545 | 0.67134 | 8.32633 | 28.21926 | 28.7642 | 30.42703 | 29.40373 | 30.81841 | 31.25091 | 33.17766 | 29.6902 | 33.14142 | 37.01894 | 33.12179 | 38.6307 | 34.0336 | 35.91152 | 24.25286 | 22.70487 | 24.03896 | 22.7221 | 18.90734 | 22.99197 | 22.69704 | 31.33405 | 32.80918 | 38.24623 | 26.40788 | 18.31732 | 19.04301 | 21.31514
1676.2 | 11.314 | 18.705 | 17.921 | 15.858 | 13.22 | 13.567 | 20.135 | 124.88 | 50.082 | 6.3843 | 13.341 | 10.273 | 10.468 | 16.245 | 29.3 | 11.802 | 6.8574 | 28.054 | 17.528 | 0.33693 | 28.876 | 61.534 | 30.032 | 10.349 | 29.808 | 12.095 | 18.425 | 38.323 | 10.027 | 24.344 | 34.339 | 38.682 | -0.26561 | 8.8284 | 55.826 | 3.774 | 59.295 | 37.815 | 87.294 | 48.895 | 61.389 | 23.138 | 54.279 | 93.606 | 27.646 | 54.567 | 72.216 | 90.123 | 65.212 | 107.92 | 88.947 | 46.161 | 63.329 | 42.964 | 24.421 | 32.672 | 69.40115 | 86.49269 | 67.4324 | 62.82161 | 47.82481 | 71.65781 | 47.10598 | 42.81718 | 66.02614 | 54.64068 | 32.72836 | 22.59483 | 11.53283 | 33.24532 | 0.79755 | 8.4695 | 28.24077 | 28.8092 | 30.59296 | 29.39294 | 30.8089 | 31.27056 | 33.18211 | 29.69855 | 33.14655 | 37.03411 | 33.13217 | 38.64672 | 34.05265 | 35.92467 | 24.24843 | 22.69009 | 24.03169 | 22.71682 | 18.8987 | 22.98384 | 22.68192 | 31.358 | 32.84893 | 38.2432 | 26.58213 | 18.30872 | 19.03574 | 21.30399
1679.6 | 11.459 | 18.81 | 18.187 | 15.972 | 13.301 | 13.739 | 20.386 | 125.4 | 50.496 | 6.5454 | 13.541 | 10.361 | 10.637 | 16.481 | 29.619 | 11.906 | 6.9794 | 28.34 | 17.719 | 0.43142 | 28.957 | 61.944 | 30.297 | 10.469 | 30.05 | 12.266 | 18.627 | 38.649 | 10.172 | 24.417 | 34.648 | 39.088 | -0.07347 | 9.0071 | 56.242 | 3.9113 | 59.69 | 38.067 | 87.738 | 49.203 | 61.725 | 23.189 | 54.55 | 93.972 | 27.68 | 54.83 | 72.557 | 90.587 | 65.569 | 108.42 | 89.379 | 46.407 | 63.665 | 43.201 | 24.478 | 32.831 | 69.73183 | 86.88156 | 67.78458 | 63.11999 | 48.08395 | 72.03225 | 47.43469 | 43.08827 | 66.51775 | 55.08755 | 33.07813 | 22.64901 | 11.67306 | 33.43413 | 0.92397 | 8.61234 | 28.26212 | 28.85389 | 30.758 | 29.38196 | 30.79922 | 31.29017 | 33.18653 | 29.70672 | 33.15154 | 37.04906 | 33.14247 | 38.66264 | 34.07159 | 35.93773 | 24.24399 | 22.67537 | 24.02435 | 22.71141 | 18.88999 | 22.97555 | 22.66672 | 31.38152 | 32.88772 | 38.23962 | 26.75459 | 18.30007 | 19.02841 | 21.29279
1683.1 | 11.604 | 18.915 | 18.452 | 16.088 | 13.382 | 13.911 | 20.637 | 125.91 | 50.907 | 6.7067 | 13.742 | 10.449 | 10.807 | 16.717 | 29.938 | 12.01 | 7.1024 | 28.625 | 17.91 | 0.52723 | 29.038 | 62.352 | 30.561 | 10.591 | 30.29 | 12.437 | 18.83 | 38.973 | 10.317 | 24.49 | 34.956 | 39.492 | 0.12042 | 9.1866 | 56.656 | 4.049 | 60.081 | 38.317 | 88.177 | 49.509 | 62.058 | 23.239 | 54.819 | 94.332 | 27.713 | 55.092 | 72.895 | 91.046 | 65.923 | 108.92 | 89.806 | 46.651 | 63.997 | 43.437 | 24.535 | 32.99 | 70.05891 | 87.26547 | 68.13342 | 63.4155 | 48.34151 | 72.40331 | 47.76177 | 43.35801 | 67.006 | 55.53191 | 33.42774 | 22.70287 | 11.81359 | 33.62188 | 1.0506 | 8.75483 | 28.28331 | 28.89827 | 30.92214 | 29.37082 | 30.78943 | 31.30975 | 33.19089 | 29.71472 | 33.15638 | 37.06379 | 33.15267 | 38.67846 | 34.09042 | 35.9507 | 24.23952 | 22.66069 | 24.01694 | 22.70588 | 18.88123 | 22.96709 | 22.65145 | 31.40459 | 32.92556 | 38.23553 | 26.92522 | 18.29137 | 19.021 | 21.28153
1686.6 | 11.75 | 19.021 | 18.718 | 16.204 | 13.464 | 14.083 | 20.889 | 126.41 | 51.315 | 6.8684 | 13.943 | 10.538 | 10.978 | 16.955 | 30.256 | 12.115 | 7.2263 | 28.908 | 18.102 | 0.62438 | 29.118 | 62.758 | 30.823 | 10.713 | 30.527 | 12.609 | 19.033 | 39.296 | 10.464 | 24.563 | 35.263 | 39.896 | 0.3161 | 9.367 | 57.067 | 4.1873 | 60.47 | 38.566 | 88.61 | 49.813 | 62.388 | 23.289 | 55.086 | 94.688 | 27.747 | 55.351 | 73.23 | 91.499 | 66.274 | 109.4 | 90.228 | 46.894 | 64.327 | 43.672 | 24.594 | 33.148 | 70.3823 | 87.64425 | 68.47883 | 63.70806 | 48.59742 | 72.77086 | 48.08715 | 43.62636 | 67.49076 | 55.97366 | 33.77721 | 22.75641 | 11.95441 | 33.80854 | 1.17745 | 8.89695 | 28.30436 | 28.94236 | 31.08537 | 29.35953 | 30.77953 | 31.32932 | 33.19519 | 29.72255 | 33.16105 | 37.07829 | 33.16278 | 38.69416 | 34.10914 | 35.96357 | 24.23505 | 22.64608 | 24.00945 | 22.70023 | 18.87241 | 22.95845 | 22.63611 | 31.4272 | 32.96241 | 38.23096 | 27.09397 | 18.28262 | 19.01352 | 21.27022

## epsilon2
Sample point
Wavelength, nm | 1 | 2 | 3 | 4 | 5 | 6 | 7 | 8 | 9 | 10 | 11 | 12 | 13 | 14 | 15 | 16 | 17 | 18 | 19 | 20 | 21 | 22 | 23 | 24 | 25 | 26 | 27 | 28 | 29 | 30 | 31 | 32 | 33 | 34 | 35 | 36 | 37 | 38 | 39 | 40 | 41 | 42 | 43 | 44 | 45 | 46 | 47 | 48 | 49 | 50 | 51 | 52 | 53 | 54 | 55 | 56 | 57 | 58 | 59 | 60 | 61 | 62 | 63 | 64 | 65 | 66 | 67 | 68 | 69 | 70 | 71 | 72 | 73 | 74 | 75 | 76 | 77 | 78 | 79 | 80 | 81 | 82 | 83 | 84 | 85 | 86 | 87 | 88 | 89 | 90 | 91 | 92 | 93 | 94 | 95 | 96 | 97 | 98 | 99 | 100
210.41 | 3.1746 | 3.2758 | 2.9865 | 3.3393 | 2.9824 | 2.9939 | 3.3181 | 2.8495 | 2.7933 | 2.606 | 3.2195 | 3.0621 | 2.9809 | 3.5232 | 2.9325 | 3.1897 | 2.9292 | 1.4758 | 1.7181 | 2.8649 | 2.8359 | 3.5562 | 2.8017 | 3.0861 | 2.6948 | 3.1345 | 2.694 | 2.8575 | 3.0647 | 2.9088 | 2.8762 | 2.9638 | 2.6431 | 2.9664 | 2.6558 | 3.0232 | 2.7321 | 2.5614 | 2.5587 | 2.5691 | 2.6012 | 2.5756 | 3.0248 | 2.4918 | 2.9 | 2.7985 | 2.4842 | 2.7009 | 2.5213 | 2.3777 | 2.6219 | 2.6688 | 2.5927 | 2.59 | 2.5803 | 2.6345 | 2.41021 | 2.43402 | 2.69561 | 2.64666 | 2.61063 | 2.72134 | 2.80991 | 2.70543 | 2.66981 | 2.71723 | 3.07081 | 2.76113 | 3.08069 | 3.03695 | 3.07282 | 3.01673 | 2.57017 | 2.86325 | 3.02674 | 2.29473 | 2.36281 | 2.65187 | 2.60206 | 2.72974 | 2.78551 | 3.55752 | 2.65101 | 2.44863 | 2.0001 | 2.5712 | 2.36703 | 2.32762 | 2.75234 | 2.10187 | 2.31012 | 2.37234 | 2.42942 | 1.93133 | 2.58564 | 2.55146 | 2.65908 | 2.37669 | 2.41169 | 2.21034
212 | 3.171 | 3.2902 | 3.0141 | 3.3429 | 2.9658 | 2.9862 | 3.3272 | 2.7998 | 2.7977 | 2.5918 | 3.2366 | 3.0881 | 2.9914 | 3.5338 | 2.9482 | 3.2139 | 2.9255 | 2.1443 | 2.312 | 2.8609 | 2.8277 | 3.4921 | 2.7923 | 3.1086 | 2.6806 | 3.1431 | 2.7125 | 2.805 | 3.0744 | 2.8685 | 2.8195 | 2.9873 | 2.6681 | 2.9996 | 2.6696 | 3.0135 | 2.7066 | 2.5139 | 2.5277 | 2.5241 | 2.5373 | 2.5485 | 2.9923 | 2.4748 | 2.866 | 2.7608 | 2.4882 | 2.6826 | 2.5075 | 2.3907 | 2.5978 | 2.65 | 2.5592 | 2.5322 | 2.5607 | 2.5714 | 2.39798 | 2.40709 | 2.65681 | 2.62192 | 2.57266 | 2.69407 | 2.77173 | 2.67241 | 2.68434 | 2.73507 | 3.09245 | 2.72242 | 3.08361 | 3.03028 | 3.05255 | 2.98745 | 2.55876 | 2.83902 | 3.02691 | 2.33318 | 2.41255 | 2.79513 | 2.80343 | 2.72519 | 2.80855 | 3.45266 | 2.57984 | 2.53129 | 2.20939 | 2.6337 | 2.49561 | 2.46545 | 2.74908 | 2.09299 | 2.31326 | 2.37612 | 2.49662 | 2.31422 | 2.65025 | 2.62498 | 2.71049 | 2.36298 | 2.38702 | 2.20494
213.58 | 3.1702 | 3.3061 | 3.0306 | 3.3537 | 2.9716 | 2.9814 | 3.3377 | 2.765 | 2.7988 | 2.5796 | 3.2508 | 3.1241 | 2.9983 | 3.5381 | 2.9632 | 3.2454 | 2.9211 | 2.5651 | 2.6869 | 2.859 | 2.8177 | 3.4474 | 2.7845 | 3.1379 | 2.6693 | 3.1579 | 2.7186 | 2.7677 | 3.0916 | 2.8364 | 2.7832 | 3.0004 | 2.6893 | 3.0289 | 2.6751 | 3.0077 | 2.6874 | 2.4787 | 2.5053 | 2.4908 | 2.4925 | 2.5243 | 2.9627 | 2.4609 | 2.832 | 2.731 | 2.485 | 2.6633 | 2.4938 | 2.3954 | 2.5762 | 2.6268 | 2.528 | 2.4824 | 2.537 | 2.5204 | 2.38863 | 2.38666 | 2.62452 | 2.60352 | 2.54253 | 2.67165 | 2.74195 | 2.64557 | 2.68969 | 2.74489 | 3.1059 | 2.69085 | 3.09104 | 3.02401 | 3.04169 | 2.96779 | 2.54585 | 2.81452 | 3.03138 | 2.34851 | 2.43721 | 2.87715 | 2.91297 | 2.71521 | 2.80039 | 3.35892 | 2.55432 | 2.56988 | 2.31334 | 2.66261 | 2.56333 | 2.54485 | 2.74105 | 2.07821 | 2.31066 | 2.38502 | 2.54529 | 2.5652 | 2.69471 | 2.67575 | 2.75506 | 2.34645 | 2.36433 | 2.19276
215.16 | 3.1713 | 3.3238 | 3.0382 | 3.3698 | 2.9941 | 2.9789 | 3.3483 | 2.742 | 2.7975 | 2.5694 | 3.2622 | 3.1672 | 3.0024 | 3.5367 | 2.9766 | 3.2823 | 2.9164 | 2.7952 | 2.8929 | 2.8584 | 2.8064 | 3.4173 | 2.778 | 3.1718 | 2.6604 | 3.1765 | 2.7157 | 2.7424 | 3.1138 | 2.8109 | 2.7623 | 3.005 | 2.7069 | 3.054 | 2.6743 | 3.0048 | 2.6731 | 2.4535 | 2.4898 | 2.4671 | 2.4629 | 2.5023 | 2.9362 | 2.4496 | 2.7986 | 2.7079 | 2.4768 | 2.6435 | 2.4807 | 2.3939 | 2.5572 | 2.6011 | 2.4991 | 2.4398 | 2.5109 | 2.4796 | 2.38182 | 2.37154 | 2.59781 | 2.59027 | 2.51888 | 2.65338 | 2.71912 | 2.62407 | 2.68794 | 2.74834 | 3.11238 | 2.66511 | 3.10206 | 3.0173 | 3.03789 | 2.95539 | 2.53229 | 2.79011 | 3.03835 | 2.34703 | 2.44335 | 2.91241 | 2.95409 | 2.70153 | 2.77063 | 3.27629 | 2.56144 | 2.57553 | 2.33898 | 2.6662 | 2.58533 | 2.57953 | 2.72916 | 2.05947 | 2.30315 | 2.39774 | 2.57976 | 2.71426 | 2.72323 | 2.70818 | 2.79331 | 2.32797 | 2.34286 | 2.17647
216.74 | 3.1736 | 3.3433 | 3.0394 | 3.3895 | 3.028 | 2.9779 | 3.3583 | 2.7279 | 2.7943 | 2.5608 | 3.271 | 3.2144 | 3.004 | 3.5302 | 2.9876 | 3.3224 | 2.9115 | 2.8872 | 2.9762 | 2.8584 | 2.7945 | 3.3979 | 2.7727 | 3.2081 | 2.6534 | 3.1967 | 2.7065 | 2.7262 | 3.1389 | 2.7906 | 2.7523 | 3.003 | 2.7211 | 3.0751 | 2.6691 | 3.0041 | 2.6627 | 2.4364 | 2.4796 | 2.4508 | 2.4449 | 2.4823 | 2.9129 | 2.4406 | 2.7661 | 2.6904 | 2.4659 | 2.6236 | 2.4686 | 2.3881 | 2.5404 | 2.5745 | 2.4728 | 2.4036 | 2.4839 | 2.447 | 2.3772 | 2.36059 | 2.57583 | 2.58108 | 2.50047 | 2.63855 | 2.70189 | 2.60712 | 2.68099 | 2.74694 | 3.11301 | 2.64401 | 3.11584 | 3.00935 | 3.03899 | 2.94807 | 2.51884 | 2.76616 | 3.04618 | 2.33451 | 2.43704 | 2.91424 | 2.94828 | 2.68576 | 2.72813 | 3.20477 | 2.58924 | 2.55849 | 2.31119 | 2.6521 | 2.57551 | 2.58209 | 2.71425 | 2.03857 | 2.2915 | 2.4131 | 2.60401 | 2.78901 | 2.73972 | 2.72633 | 2.82574 | 2.30835 | 2.32189 | 2.15851
218.33 | 3.1765 | 3.3649 | 3.0361 | 3.4113 | 3.0688 | 2.9781 | 3.3666 | 2.7203 | 2.7899 | 2.5538 | 3.2772 | 3.2632 | 3.0039 | 3.5192 | 2.9957 | 3.3642 | 2.9064 | 2.8893 | 2.9796 | 2.8584 | 2.7824 | 3.3852 | 2.7682 | 3.2449 | 2.6477 | 3.2168 | 2.6936 | 2.7162 | 3.1648 | 2.7742 | 2.7493 | 2.996 | 2.732 | 3.0919 | 2.6613 | 3.0047 | 2.6552 | 2.4252 | 2.4733 | 2.4404 | 2.4353 | 2.4637 | 2.8929 | 2.4334 | 2.7352 | 2.6775 | 2.4541 | 2.604 | 2.4577 | 2.3796 | 2.5257 | 2.5487 | 2.4489 | 2.3731 | 2.4575 | 2.421 | 2.37447 | 2.35279 | 2.55778 | 2.57494 | 2.48614 | 2.62655 | 2.68902 | 2.59399 | 2.67063 | 2.7421 | 3.10883 | 2.62646 | 3.13159 | 2.99944 | 3.043 | 2.94383 | 2.50621 | 2.74298 | 3.05337 | 2.31629 | 2.42384 | 2.89489 | 2.91534 | 2.66936 | 2.681 | 3.14434 | 2.62672 | 2.52818 | 2.25287 | 2.62732 | 2.54671 | 2.56417 | 2.6971 | 2.01715 | 2.27644 | 2.42999 | 2.6217 | 2.81489 | 2.74774 | 2.73396 | 2.85283 | 2.28833 | 2.30078 | 2.14113
219.91 | 3.1794 | 3.3887 | 3.0305 | 3.4338 | 3.1119 | 2.9787 | 3.3724 | 2.7165 | 2.7849 | 2.5481 | 3.2808 | 3.3112 | 3.0024 | 3.5042 | 3.0002 | 3.4058 | 2.9014 | 2.8462 | 2.9421 | 2.8578 | 2.7707 | 3.3756 | 2.7644 | 3.2804 | 2.6427 | 3.2347 | 2.6796 | 2.71 | 3.1896 | 2.7605 | 2.7492 | 2.9855 | 2.7398 | 3.1046 | 2.6524 | 3.0058 | 2.6495 | 2.4184 | 2.4695 | 2.4339 | 2.431 | 2.4463 | 2.8762 | 2.4275 | 2.706 | 2.6681 | 2.4432 | 2.5852 | 2.4484 | 2.3701 | 2.5129 | 2.525 | 2.4278 | 2.3478 | 2.4329 | 2.4 | 2.37335 | 2.3472 | 2.54292 | 2.57093 | 2.47482 | 2.61681 | 2.67937 | 2.58399 | 2.65848 | 2.7351 | 3.10082 | 2.61144 | 3.14861 | 2.98694 | 3.04808 | 2.94082 | 2.49505 | 2.72087 | 3.05855 | 2.29726 | 2.40887 | 2.86565 | 2.87347 | 2.65368 | 2.6367 | 3.09496 | 2.66379 | 2.49327 | 2.18505 | 2.59831 | 2.5107 | 2.53644 | 2.67843 | 1.99672 | 2.25863 | 2.44742 | 2.63623 | 2.81532 | 2.75061 | 2.7345 | 2.87502 | 2.26858 | 2.27895 | 2.12638
221.49 | 3.1816 | 3.4148 | 3.0241 | 3.4555 | 3.1534 | 2.9794 | 3.3751 | 2.7144 | 2.7797 | 2.5436 | 3.2818 | 3.3561 | 3 | 3.4857 | 3.0006 | 3.4458 | 2.8966 | 2.7986 | 2.8997 | 2.856 | 2.7597 | 3.366 | 2.761 | 3.3128 | 2.6383 | 3.2491 | 2.6665 | 2.7053 | 3.2117 | 2.7484 | 2.7488 | 2.9731 | 2.7446 | 3.1131 | 2.6439 | 3.0068 | 2.6448 | 2.4143 | 2.467 | 2.4301 | 2.4293 | 2.4297 | 2.8629 | 2.4227 | 2.6791 | 2.6614 | 2.4349 | 2.5674 | 2.4409 | 2.3608 | 2.5019 | 2.5046 | 2.4095 | 2.3268 | 2.4113 | 2.3825 | 2.37356 | 2.34295 | 2.53057 | 2.56818 | 2.46555 | 2.60878 | 2.67188 | 2.57651 | 2.64602 | 2.72713 | 3.08985 | 2.59801 | 3.16624 | 2.97124 | 3.05258 | 2.93737 | 2.48593 | 2.70009 | 3.06045 | 2.2819 | 2.39682 | 2.83689 | 2.83935 | 2.63996 | 2.60204 | 3.05656 | 2.6912 | 2.4617 | 2.12703 | 2.57098 | 2.47829 | 2.50871 | 2.6589 | 1.97865 | 2.23869 | 2.46445 | 2.65067 | 2.81177 | 2.75135 | 2.73114 | 2.89273 | 2.24974 | 2.25585 | 2.11615
223.08 | 3.1827 | 3.4431 | 3.0185 | 3.4755 | 3.1898 | 2.9798 | 3.374 | 2.7121 | 2.7748 | 2.5402 | 3.2805 | 3.3961 | 2.997 | 3.4642 | 2.9964 | 3.4829 | 2.8921 | 2.7806 | 2.8823 | 2.8527 | 2.7498 | 3.3537 | 2.758 | 3.3409 | 2.6338 | 3.2585 | 2.6563 | 2.7 | 3.2297 | 2.7369 | 2.7451 | 2.9599 | 2.7466 | 3.1174 | 2.637 | 3.0071 | 2.6403 | 2.4114 | 2.4646 | 2.4274 | 2.4279 | 2.4137 | 2.8531 | 2.4185 | 2.6547 | 2.6567 | 2.4304 | 2.5509 | 2.4355 | 2.3532 | 2.4924 | 2.4888 | 2.394 | 2.3098 | 2.3937 | 2.3673 | 2.37489 | 2.33931 | 2.52015 | 2.56599 | 2.45749 | 2.60201 | 2.66565 | 2.571 | 2.63452 | 2.71919 | 3.07671 | 2.58542 | 3.18389 | 2.9519 | 3.05509 | 2.93211 | 2.47935 | 2.68091 | 3.05808 | 2.2739 | 2.39155 | 2.81725 | 2.82671 | 2.62922 | 2.58255 | 3.02895 | 2.70151 | 2.44003 | 2.09468 | 2.55025 | 2.45835 | 2.48911 | 2.63906 | 1.96408 | 2.21719 | 2.48035 | 2.66762 | 2.82213 | 2.75249 | 2.72656 | 2.90631 | 2.2323 | 2.231 | 2.1119
224.66 | 3.1828 | 3.4728 | 3.0141 | 3.4932 | 3.2204 | 2.9798 | 3.3695 | 2.7096 | 2.7703 | 2.5378 | 3.2767 | 3.4306 | 2.9936 | 3.4401 | 2.9883 | 3.5163 | 2.8879 | 2.7957 | 2.8935 | 2.8481 | 2.7412 | 3.3386 | 2.7553 | 3.3641 | 2.6295 | 3.2628 | 2.6492 | 2.6941 | 3.2432 | 2.7261 | 2.7382 | 2.9463 | 2.746 | 3.1177 | 2.6319 | 3.0067 | 2.6361 | 2.4097 | 2.4624 | 2.4258 | 2.4263 | 2.3987 | 2.8466 | 2.4152 | 2.6331 | 2.6537 | 2.4297 | 2.536 | 2.4322 | 2.3474 | 2.4846 | 2.4773 | 2.3813 | 2.2962 | 2.3801 | 2.354 | 2.37729 | 2.33625 | 2.51148 | 2.56439 | 2.4506 | 2.59644 | 2.66051 | 2.5673 | 2.62424 | 2.71157 | 3.06175 | 2.57375 | 3.20111 | 2.9293 | 3.05558 | 2.92509 | 2.47529 | 2.66364 | 3.05176 | 2.2734 | 2.3933 | 2.80806 | 2.83601 | 2.62173 | 2.5777 | 3.01095 | 2.6959 | 2.42876 | 2.08849 | 2.53657 | 2.45106 | 2.47845 | 2.61895 | 1.95305 | 2.1947 | 2.49523 | 2.68743 | 2.84852 | 2.7544 | 2.7214 | 2.91593 | 2.21621 | 2.20408 | 2.11317
226.24 | 3.1821 | 3.5024 | 3.0104 | 3.5086 | 3.2458 | 2.9795 | 3.3622 | 2.7073 | 2.7663 | 2.5365 | 3.2706 | 3.4597 | 2.9899 | 3.4138 | 2.977 | 3.5454 | 2.8841 | 2.835 | 2.9253 | 2.8427 | 2.7339 | 3.3219 | 2.753 | 3.3827 | 2.6258 | 3.2626 | 2.6448 | 2.688 | 3.2525 | 2.7161 | 2.7292 | 2.9323 | 2.743 | 3.1145 | 2.6283 | 3.0059 | 2.6324 | 2.4092 | 2.4606 | 2.4252 | 2.425 | 2.3852 | 2.8432 | 2.4127 | 2.6146 | 2.6526 | 2.4325 | 2.5227 | 2.431 | 2.3433 | 2.4785 | 2.4695 | 2.371 | 2.2857 | 2.3699 | 2.3426 | 2.38081 | 2.33403 | 2.50454 | 2.56371 | 2.44511 | 2.59216 | 2.65653 | 2.56538 | 2.61501 | 2.70422 | 3.04516 | 2.56342 | 3.21755 | 2.90414 | 3.05454 | 2.91702 | 2.47356 | 2.64861 | 3.04233 | 2.27902 | 2.40073 | 2.80753 | 2.86213 | 2.61741 | 2.58443 | 3.00106 | 2.67908 | 2.42577 | 2.10246 | 2.52851 | 2.45294 | 2.47439 | 2.59841 | 1.94512 | 2.17177 | 2.50957 | 2.7095 | 2.88637 | 2.75649 | 2.7154 | 2.92165 | 2.20117 | 2.17487 | 2.11869
227.83 | 3.1807 | 3.5308 | 3.0074 | 3.5214 | 3.2661 | 2.9793 | 3.3527 | 2.7057 | 2.7628 | 2.5362 | 3.2623 | 3.4834 | 2.9858 | 3.3857 | 2.9632 | 3.5698 | 2.8807 | 2.89 | 2.9707 | 2.837 | 2.728 | 3.3046 | 2.7514 | 3.3966 | 2.6228 | 3.2584 | 2.6426 | 2.6822 | 3.2577 | 2.7073 | 2.7192 | 2.918 | 2.7378 | 3.1081 | 2.6261 | 3.005 | 2.6294 | 2.4102 | 2.4594 | 2.426 | 2.4245 | 2.3738 | 2.8428 | 2.4113 | 2.5994 | 2.6536 | 2.438 | 2.511 | 2.4319 | 2.3408 | 2.4742 | 2.4648 | 2.363 | 2.278 | 2.3626 | 2.3332 | 2.38546 | 2.33287 | 2.49933 | 2.56426 | 2.44126 | 2.58925 | 2.65383 | 2.56523 | 2.60667 | 2.6971 | 3.02709 | 2.55481 | 3.23287 | 2.87705 | 3.05244 | 2.90852 | 2.47395 | 2.63615 | 3.03057 | 2.2895 | 2.4126 | 2.81396 | 2.90029 | 2.61616 | 2.59989 | 2.99785 | 2.65547 | 2.42913 | 2.13099 | 2.52473 | 2.46076 | 2.47478 | 2.57727 | 1.9399 | 2.1489 | 2.52379 | 2.73326 | 2.93143 | 2.75822 | 2.70831 | 2.92354 | 2.18692 | 2.14316 | 2.12729
229.41 | 3.1788 | 3.5567 | 3.0048 | 3.5316 | 3.282 | 2.9792 | 3.3417 | 2.7054 | 2.7598 | 2.5371 | 3.2517 | 3.5017 | 2.9815 | 3.3561 | 2.9478 | 3.5891 | 2.8777 | 2.9528 | 3.0228 | 2.8314 | 2.7235 | 3.2878 | 2.7506 | 3.4059 | 2.621 | 3.2505 | 2.6423 | 2.6771 | 3.2592 | 2.7 | 2.7094 | 2.9032 | 2.7307 | 3.0986 | 2.625 | 3.004 | 2.6273 | 2.4128 | 2.459 | 2.4281 | 2.425 | 2.3649 | 2.845 | 2.4111 | 2.5877 | 2.6567 | 2.4459 | 2.5011 | 2.4348 | 2.3399 | 2.4717 | 2.4628 | 2.3571 | 2.2727 | 2.3579 | 2.3257 | 2.39129 | 2.333 | 2.49584 | 2.56632 | 2.43925 | 2.58778 | 2.65247 | 2.56684 | 2.59909 | 2.69017 | 3.00769 | 2.54828 | 3.24679 | 2.84863 | 3.04972 | 2.90019 | 2.47629 | 2.62651 | 3.0172 | 2.30364 | 2.42777 | 2.82578 | 2.94609 | 2.61791 | 2.62146 | 3 | 2.62911 | 2.43701 | 2.16894 | 2.52399 | 2.47151 | 2.4776 | 2.55541 | 1.93701 | 2.12657 | 2.53831 | 2.75821 | 2.97976 | 2.75912 | 2.69993 | 2.92168 | 2.1732 | 2.10874 | 2.13787
230.99 | 3.1767 | 3.5792 | 3.0023 | 3.5391 | 3.2936 | 2.9794 | 3.3295 | 2.7067 | 2.7574 | 2.539 | 3.239 | 3.5146 | 2.9769 | 3.3255 | 2.9313 | 3.6027 | 2.8752 | 3.0163 | 3.0756 | 2.8264 | 2.7205 | 3.2722 | 2.7505 | 3.4108 | 2.6206 | 3.2394 | 2.6435 | 2.6732 | 3.2571 | 2.6944 | 2.7007 | 2.888 | 2.7219 | 3.0866 | 2.6249 | 3.0033 | 2.6265 | 2.4173 | 2.4596 | 2.4318 | 2.427 | 2.359 | 2.8497 | 2.4123 | 2.5796 | 2.662 | 2.4558 | 2.493 | 2.4398 | 2.3404 | 2.4711 | 2.4628 | 2.3532 | 2.2695 | 2.3554 | 2.3202 | 2.39831 | 2.33461 | 2.49405 | 2.57015 | 2.43928 | 2.58781 | 2.65254 | 2.57018 | 2.59213 | 2.6834 | 2.9871 | 2.54416 | 3.25901 | 2.81944 | 3.04677 | 2.89254 | 2.48041 | 2.61995 | 3.00289 | 2.32036 | 2.44517 | 2.84156 | 2.99545 | 2.62257 | 2.6467 | 3.00631 | 2.60373 | 2.44773 | 2.21152 | 2.52516 | 2.48245 | 2.48101 | 2.53269 | 1.9361 | 2.10519 | 2.5535 | 2.78386 | 3.02773 | 2.75873 | 2.69005 | 2.91611 | 2.15979 | 2.07147 | 2.14942
232.58 | 3.1744 | 3.5974 | 2.9999 | 3.5437 | 3.3014 | 2.98 | 3.3168 | 2.7101 | 2.7555 | 2.542 | 3.2241 | 3.5222 | 2.9722 | 3.294 | 2.9143 | 3.6105 | 2.8731 | 3.0738 | 3.1233 | 2.8223 | 2.7189 | 3.2588 | 2.7514 | 3.4112 | 2.6218 | 3.2255 | 2.6458 | 2.6709 | 3.2515 | 2.6907 | 2.6938 | 2.8725 | 2.7115 | 3.0722 | 2.6254 | 3.0031 | 2.627 | 2.4237 | 2.4614 | 2.4372 | 2.4307 | 2.3566 | 2.8568 | 2.4149 | 2.5754 | 2.6696 | 2.4673 | 2.4868 | 2.4468 | 2.3422 | 2.4724 | 2.4645 | 2.3511 | 2.2681 | 2.3546 | 2.3165 | 2.40654 | 2.33788 | 2.49396 | 2.57596 | 2.44151 | 2.58941 | 2.6541 | 2.57524 | 2.58566 | 2.67677 | 2.96546 | 2.54274 | 3.26931 | 2.78998 | 3.04398 | 2.88609 | 2.48614 | 2.61668 | 2.98827 | 2.33865 | 2.46384 | 2.85994 | 3.04461 | 2.63007 | 2.67337 | 3.01564 | 2.58277 | 2.45977 | 2.25435 | 2.52718 | 2.49103 | 2.48331 | 2.509 | 1.93686 | 2.08516 | 2.56969 | 2.80977 | 3.07201 | 2.75663 | 2.6785 | 2.90693 | 2.14648 | 2.03118 | 2.16102
234.16 | 3.1721 | 3.6103 | 2.9974 | 3.5455 | 3.3057 | 2.981 | 3.304 | 2.7159 | 2.7543 | 2.5461 | 3.2073 | 3.5245 | 2.9672 | 3.2621 | 2.8975 | 3.612 | 2.8715 | 3.1192 | 3.1608 | 2.8194 | 2.7188 | 3.2481 | 2.7533 | 3.4073 | 2.6248 | 3.2091 | 2.649 | 2.6705 | 3.2427 | 2.689 | 2.6898 | 2.8565 | 2.6997 | 3.0556 | 2.6265 | 3.0034 | 2.629 | 2.4323 | 2.4647 | 2.4443 | 2.4365 | 2.3579 | 2.8661 | 2.4192 | 2.5752 | 2.6795 | 2.4799 | 2.4825 | 2.4558 | 2.3453 | 2.4757 | 2.4674 | 2.3506 | 2.2684 | 2.3552 | 2.3148 | 2.41601 | 2.34296 | 2.49554 | 2.58398 | 2.44611 | 2.59263 | 2.65721 | 2.58198 | 2.57957 | 2.67023 | 2.94289 | 2.54429 | 3.27744 | 2.76073 | 3.04167 | 2.88129 | 2.49333 | 2.61693 | 2.9739 | 2.35757 | 2.48285 | 2.8797 | 3.09012 | 2.64031 | 2.6994 | 3.02694 | 2.56938 | 2.47168 | 2.29337 | 2.52908 | 2.49491 | 2.48295 | 2.48422 | 1.93897 | 2.06684 | 2.58719 | 2.83552 | 3.10953 | 2.75246 | 2.66511 | 2.8942 | 2.13306 | 1.98775 | 2.17182
235.75 | 3.17 | 3.6172 | 2.9945 | 3.5443 | 3.3067 | 2.9827 | 3.2914 | 2.7243 | 2.7536 | 2.5513 | 3.1884 | 3.5216 | 2.9621 | 3.2299 | 2.8812 | 3.6071 | 2.8705 | 3.1475 | 3.1837 | 2.8181 | 2.7202 | 3.2409 | 2.7563 | 3.3992 | 2.6299 | 3.1906 | 2.6529 | 2.6722 | 3.2309 | 2.6897 | 2.6891 | 2.8402 | 2.6866 | 3.0372 | 2.628 | 3.0045 | 2.6327 | 2.443 | 2.4695 | 2.4533 | 2.4446 | 2.3634 | 2.8773 | 2.4251 | 2.579 | 2.6918 | 2.4934 | 2.4801 | 2.4667 | 2.3495 | 2.481 | 2.4712 | 2.3517 | 2.27 | 2.357 | 2.315 | 2.42672 | 2.34998 | 2.49877 | 2.59436 | 2.45317 | 2.5975 | 2.66191 | 2.59039 | 2.57376 | 2.66377 | 2.91953 | 2.54901 | 3.28324 | 2.7321 | 3.04013 | 2.8785 | 2.50185 | 2.62081 | 2.96027 | 2.37632 | 2.50146 | 2.89977 | 3.1291 | 2.65322 | 2.72305 | 3.03933 | 2.56614 | 2.48226 | 2.32521 | 2.53005 | 2.49222 | 2.47859 | 2.45834 | 1.94218 | 2.05054 | 2.60627 | 2.8608 | 3.1378 | 2.74593 | 2.64978 | 2.87804 | 2.11941 | 1.94121 | 2.1811
237.33 | 3.168 | 3.6186 | 2.9914 | 3.5405 | 3.3047 | 2.985 | 3.2791 | 2.7354 | 2.7536 | 2.5575 | 3.168 | 3.514 | 2.957 | 3.1977 | 2.8658 | 3.5963 | 2.87 | 3.1597 | 3.1929 | 2.8184 | 2.723 | 3.2371 | 2.7604 | 3.3873 | 2.6369 | 3.1703 | 2.6573 | 2.6761 | 3.2164 | 2.6925 | 2.6917 | 2.8237 | 2.6727 | 3.0174 | 2.63 | 3.0062 | 2.638 | 2.4558 | 2.4758 | 2.4641 | 2.4548 | 2.3726 | 2.8905 | 2.4326 | 2.5867 | 2.7064 | 2.5076 | 2.4797 | 2.4794 | 2.355 | 2.4881 | 2.4758 | 2.3541 | 2.2729 | 2.3598 | 2.3171 | 2.43866 | 2.35887 | 2.5036 | 2.607 | 2.46257 | 2.60396 | 2.66815 | 2.60039 | 2.56833 | 2.65754 | 2.89565 | 2.55675 | 3.2868 | 2.70438 | 3.03935 | 2.87768 | 2.51167 | 2.6281 | 2.94754 | 2.39479 | 2.51961 | 2.91997 | 3.16165 | 2.66855 | 2.74422 | 3.0526 | 2.57248 | 2.49143 | 2.3499 | 2.53008 | 2.48342 | 2.47004 | 2.43187 | 1.94642 | 2.03645 | 2.62692 | 2.88574 | 3.15751 | 2.73743 | 2.63286 | 2.859 | 2.10581 | 1.89299 | 2.18899
238.91 | 3.1661 | 3.6152 | 2.9882 | 3.5342 | 3.3 | 2.9877 | 3.2672 | 2.7487 | 2.7541 | 2.5646 | 3.1464 | 3.5023 | 2.952 | 3.1659 | 2.8511 | 3.5806 | 2.8701 | 3.1596 | 3.1915 | 2.8201 | 2.7273 | 3.2362 | 2.7655 | 3.3722 | 2.6456 | 3.1487 | 2.6625 | 2.6818 | 3.1996 | 2.6973 | 2.6971 | 2.8074 | 2.6582 | 2.9964 | 2.6326 | 3.0086 | 2.6448 | 2.4705 | 2.4835 | 2.4764 | 2.467 | 2.3851 | 2.9054 | 2.4416 | 2.5977 | 2.7229 | 2.5228 | 2.481 | 2.4938 | 2.3615 | 2.4971 | 2.4813 | 2.358 | 2.2771 | 2.3636 | 2.3209 | 2.45183 | 2.36947 | 2.51 | 2.62167 | 2.47406 | 2.61192 | 2.67585 | 2.61192 | 2.56343 | 2.65171 | 2.87161 | 2.56716 | 3.28836 | 2.67773 | 3.03918 | 2.87859 | 2.5228 | 2.63835 | 2.93568 | 2.41318 | 2.53758 | 2.94052 | 3.18927 | 2.68601 | 2.76361 | 3.06687 | 2.58636 | 2.49961 | 2.36905 | 2.52958 | 2.47008 | 2.45764 | 2.40557 | 1.95168 | 2.02468 | 2.64902 | 2.91068 | 3.1708 | 2.72764 | 2.61487 | 2.83781 | 2.09271 | 1.84513 | 2.19594
240.5 | 3.1641 | 3.6077 | 2.985 | 3.5258 | 3.2927 | 2.9908 | 3.2556 | 2.7641 | 2.7553 | 2.5725 | 3.1242 | 3.4871 | 2.9473 | 3.1346 | 2.8374 | 3.5609 | 2.8709 | 3.1507 | 3.1826 | 2.8231 | 2.7328 | 3.2377 | 2.7717 | 3.3544 | 2.6559 | 3.126 | 2.6685 | 2.6892 | 3.181 | 2.704 | 2.7049 | 2.7914 | 2.6434 | 2.9748 | 2.6358 | 3.0114 | 2.653 | 2.4867 | 2.4925 | 2.4902 | 2.4809 | 2.4004 | 2.922 | 2.452 | 2.6117 | 2.7413 | 2.539 | 2.484 | 2.5097 | 2.3693 | 2.5076 | 2.4879 | 2.3633 | 2.2826 | 2.3685 | 2.3263 | 2.46622 | 2.38162 | 2.51789 | 2.63817 | 2.48741 | 2.62127 | 2.68493 | 2.62488 | 2.5592 | 2.64647 | 2.84772 | 2.57995 | 3.28814 | 2.65233 | 3.03946 | 2.88099 | 2.53524 | 2.65119 | 2.9247 | 2.43167 | 2.55563 | 2.96164 | 3.21337 | 2.70532 | 2.78185 | 3.08228 | 2.60589 | 2.50721 | 2.38421 | 2.5289 | 2.45368 | 2.44171 | 2.38014 | 1.95797 | 2.01536 | 2.67246 | 2.93594 | 3.17967 | 2.71719 | 2.59631 | 2.81515 | 2.08057 | 1.79951 | 2.20241
242.08 | 3.1619 | 3.5969 | 2.9818 | 3.5157 | 3.2829 | 2.9942 | 3.2443 | 2.7811 | 2.7571 | 2.5811 | 3.1016 | 3.4689 | 2.9429 | 3.104 | 2.8245 | 3.538 | 2.8725 | 3.1362 | 3.1689 | 2.8273 | 2.7397 | 3.2414 | 2.779 | 3.3345 | 2.6676 | 3.1026 | 2.6754 | 2.6981 | 3.161 | 2.7124 | 2.7146 | 2.7762 | 2.6286 | 2.9529 | 2.6399 | 3.0147 | 2.6626 | 2.5042 | 2.5029 | 2.5053 | 2.4963 | 2.4182 | 2.9401 | 2.4638 | 2.6284 | 2.7614 | 2.5562 | 2.4886 | 2.5271 | 2.3781 | 2.5196 | 2.4957 | 2.37 | 2.2896 | 2.3745 | 2.3333 | 2.48181 | 2.39519 | 2.52723 | 2.6563 | 2.5024 | 2.63193 | 2.69529 | 2.63921 | 2.55578 | 2.64198 | 2.82428 | 2.59482 | 3.28633 | 2.62833 | 3.04008 | 2.88468 | 2.54901 | 2.66625 | 2.91455 | 2.45045 | 2.574 | 2.98352 | 3.23525 | 2.72621 | 2.79953 | 3.09892 | 2.62932 | 2.51458 | 2.39676 | 2.52838 | 2.43557 | 2.42257 | 2.35625 | 1.9653 | 2.00857 | 2.69713 | 2.96182 | 3.18597 | 2.70665 | 2.57764 | 2.79166 | 2.06976 | 1.75785 | 2.20882
243.67 | 3.1596 | 3.5834 | 2.9788 | 3.5039 | 3.271 | 2.9979 | 3.2333 | 2.7996 | 2.7595 | 2.5903 | 3.0791 | 3.4483 | 2.9391 | 3.0744 | 2.8126 | 3.5127 | 2.8749 | 3.1192 | 3.1529 | 2.8327 | 2.7477 | 3.2468 | 2.7873 | 3.3129 | 2.6805 | 3.0789 | 2.6834 | 2.7082 | 3.1399 | 2.7223 | 2.7259 | 2.7618 | 2.6143 | 2.931 | 2.6448 | 3.0182 | 2.6733 | 2.523 | 2.5143 | 2.5216 | 2.513 | 2.4378 | 2.9596 | 2.4768 | 2.6473 | 2.7828 | 2.5746 | 2.4946 | 2.5456 | 2.3881 | 2.533 | 2.5046 | 2.378 | 2.2979 | 2.3816 | 2.3418 | 2.49858 | 2.41003 | 2.53796 | 2.67586 | 2.51884 | 2.64381 | 2.70688 | 2.65484 | 2.55329 | 2.63839 | 2.80156 | 2.61151 | 3.28314 | 2.60588 | 3.0409 | 2.88946 | 2.56411 | 2.68317 | 2.90524 | 2.46966 | 2.59293 | 3.00635 | 3.25611 | 2.74844 | 2.8172 | 3.11691 | 2.65499 | 2.52208 | 2.40804 | 2.52833 | 2.41702 | 2.40049 | 2.33448 | 1.97367 | 2.00439 | 2.72293 | 2.98859 | 3.19143 | 2.69658 | 2.55927 | 2.76791 | 2.06066 | 1.72176 | 2.21553
245.25 | 3.1571 | 3.5678 | 2.976 | 3.4909 | 3.257 | 3.0017 | 3.2225 | 2.8193 | 2.7626 | 2.6001 | 3.0571 | 3.4257 | 2.9359 | 3.046 | 2.8016 | 3.4856 | 2.8781 | 3.1024 | 3.137 | 2.8392 | 2.757 | 3.2536 | 2.7966 | 3.2901 | 2.6946 | 3.0551 | 2.6924 | 2.7195 | 3.118 | 2.7336 | 2.7384 | 2.7485 | 2.6004 | 2.9094 | 2.6507 | 3.022 | 2.6851 | 2.5427 | 2.5269 | 2.539 | 2.5307 | 2.4591 | 2.9804 | 2.4909 | 2.6682 | 2.8056 | 2.5941 | 2.502 | 2.5652 | 2.3992 | 2.5476 | 2.5149 | 2.3874 | 2.3076 | 2.3898 | 2.3517 | 2.51653 | 2.42601 | 2.55005 | 2.69668 | 2.53652 | 2.65684 | 2.71961 | 2.6717 | 2.55184 | 2.63583 | 2.77981 | 2.62976 | 3.27873 | 2.58511 | 3.04182 | 2.89513 | 2.58054 | 2.70165 | 2.89674 | 2.48945 | 2.61261 | 3.03028 | 3.27707 | 2.7718 | 2.83536 | 3.13633 | 2.68141 | 2.53003 | 2.41925 | 2.52904 | 2.3992 | 2.37575 | 2.31539 | 1.98307 | 2.0029 | 2.74976 | 3.01649 | 3.19762 | 2.68747 | 2.54161 | 2.74445 | 2.05361 | 1.69271 | 2.22291
246.84 | 3.1542 | 3.5506 | 2.9736 | 3.4767 | 3.2412 | 3.0057 | 3.212 | 2.84 | 2.7662 | 2.6103 | 3.0358 | 3.4015 | 2.9334 | 3.0189 | 2.7916 | 3.4575 | 2.8822 | 3.0885 | 3.1235 | 2.8466 | 2.7673 | 3.2616 | 2.8069 | 3.2664 | 2.7096 | 3.0314 | 2.7026 | 2.7318 | 3.0956 | 2.7463 | 2.7517 | 2.7366 | 2.5875 | 2.8885 | 2.6577 | 3.0259 | 2.6979 | 2.5632 | 2.5406 | 2.5573 | 2.5495 | 2.4816 | 3.0024 | 2.5061 | 2.6908 | 2.8295 | 2.6148 | 2.5106 | 2.5858 | 2.4114 | 2.5633 | 2.5266 | 2.398 | 2.3187 | 2.3992 | 2.3629 | 2.53563 | 2.44303 | 2.56344 | 2.71861 | 2.55528 | 2.67093 | 2.73341 | 2.68972 | 2.55155 | 2.63444 | 2.75927 | 2.64934 | 3.27327 | 2.56613 | 3.04272 | 2.90153 | 2.59829 | 2.72138 | 2.88904 | 2.50997 | 2.63323 | 3.05546 | 3.29917 | 2.79605 | 2.85449 | 3.15727 | 2.70717 | 2.53872 | 2.43151 | 2.53078 | 2.38319 | 2.3486 | 2.29949 | 1.99352 | 2.00417 | 2.77753 | 3.04577 | 3.20604 | 2.67977 | 2.52501 | 2.72178 | 2.04891 | 1.67204 | 2.23128
248.42 | 3.151 | 3.5325 | 2.9716 | 3.4617 | 3.2236 | 3.0097 | 3.2017 | 2.8615 | 2.7705 | 2.6209 | 3.0156 | 3.3762 | 2.9317 | 2.9933 | 2.7826 | 3.4288 | 2.8872 | 3.0798 | 3.1142 | 2.8548 | 2.7787 | 3.2704 | 2.8181 | 3.2423 | 2.7254 | 3.0081 | 2.7139 | 2.7449 | 3.0731 | 2.76 | 2.7656 | 2.7261 | 2.5755 | 2.8684 | 2.6658 | 3.0298 | 2.7117 | 2.5843 | 2.5551 | 2.5765 | 2.569 | 2.5049 | 3.0256 | 2.5223 | 2.7148 | 2.8543 | 2.6368 | 2.5205 | 2.6073 | 2.4248 | 2.5801 | 2.5397 | 2.41 | 2.3312 | 2.4096 | 2.3754 | 2.55587 | 2.46097 | 2.57809 | 2.74148 | 2.57494 | 2.68601 | 2.74823 | 2.70885 | 2.55249 | 2.63431 | 2.74015 | 2.67003 | 3.26693 | 2.54905 | 3.04351 | 2.90849 | 2.61737 | 2.74208 | 2.88213 | 2.53132 | 2.65498 | 3.08204 | 3.32335 | 2.82102 | 2.87502 | 3.17978 | 2.73097 | 2.54841 | 2.44587 | 2.53377 | 2.36999 | 2.31928 | 2.28724 | 2.005 | 2.00824 | 2.80615 | 3.07662 | 3.21802 | 2.67392 | 2.5098 | 2.70037 | 2.04683 | 1.66099 | 2.24094
250.01 | 3.1474 | 3.5138 | 2.9701 | 3.446 | 3.2045 | 3.0137 | 3.1916 | 2.8837 | 2.7754 | 2.6318 | 2.9967 | 3.3502 | 2.9309 | 2.9693 | 2.7746 | 3.4003 | 2.8932 | 3.0783 | 3.111 | 2.864 | 2.7912 | 3.2797 | 2.8304 | 3.218 | 2.742 | 2.9855 | 2.7266 | 2.7587 | 3.0507 | 2.7748 | 2.7799 | 2.7173 | 2.5648 | 2.8495 | 2.6751 | 3.0338 | 2.7263 | 2.606 | 2.5706 | 2.5964 | 2.5891 | 2.5289 | 3.0498 | 2.5394 | 2.7399 | 2.88 | 2.6602 | 2.5315 | 2.6296 | 2.4392 | 2.5977 | 2.5543 | 2.4233 | 2.3451 | 2.4212 | 2.3891 | 2.57722 | 2.47973 | 2.59395 | 2.76517 | 2.59538 | 2.70203 | 2.76401 | 2.72903 | 2.55475 | 2.63556 | 2.72262 | 2.69163 | 3.25986 | 2.53395 | 3.04413 | 2.91588 | 2.63776 | 2.76351 | 2.87599 | 2.55363 | 2.67798 | 3.11012 | 3.35044 | 2.84652 | 2.89732 | 3.20396 | 2.75175 | 2.55935 | 2.46319 | 2.53824 | 2.36043 | 2.28809 | 2.27903 | 2.01752 | 2.01517 | 2.83555 | 3.10922 | 3.2347 | 2.67027 | 2.49627 | 2.68061 | 2.04764 | 1.66053 | 2.25216
251.59 | 3.1437 | 3.4951 | 2.9692 | 3.43 | 3.1843 | 3.0178 | 3.182 | 2.9064 | 2.7809 | 2.643 | 2.9793 | 3.3238 | 2.931 | 2.9471 | 2.7677 | 3.3722 | 2.9002 | 3.0837 | 3.1136 | 2.8739 | 2.8045 | 3.2897 | 2.8435 | 3.1941 | 2.7592 | 2.9638 | 2.7405 | 2.7731 | 3.0286 | 2.7906 | 2.7944 | 2.7102 | 2.5554 | 2.8319 | 2.6856 | 3.0379 | 2.7418 | 2.6281 | 2.5871 | 2.6171 | 2.6098 | 2.5533 | 3.0751 | 2.5574 | 2.7659 | 2.9065 | 2.6847 | 2.5437 | 2.6527 | 2.4546 | 2.6164 | 2.5704 | 2.4378 | 2.3604 | 2.4339 | 2.4041 | 2.59966 | 2.49929 | 2.61103 | 2.78965 | 2.61659 | 2.71897 | 2.78073 | 2.75022 | 2.55835 | 2.63819 | 2.7068 | 2.71407 | 3.25235 | 2.52083 | 3.04466 | 2.92366 | 2.65937 | 2.78555 | 2.87071 | 2.57687 | 2.70225 | 3.13966 | 3.3805 | 2.87255 | 2.92148 | 3.22987 | 2.76975 | 2.57164 | 2.48348 | 2.54426 | 2.35463 | 2.25585 | 2.2749 | 2.0312 | 2.02495 | 2.86575 | 3.14356 | 3.25595 | 2.66884 | 2.48451 | 2.66265 | 2.05146 | 1.67 | 2.26508
253.18 | 3.14 | 3.4766 | 2.969 | 3.4142 | 3.1635 | 3.0221 | 3.1731 | 2.9299 | 2.7872 | 2.6547 | 2.9634 | 3.2978 | 2.9322 | 2.9268 | 2.762 | 3.345 | 2.9081 | 3.0949 | 3.121 | 2.8846 | 2.8189 | 3.3006 | 2.8576 | 3.1707 | 2.7772 | 2.9431 | 2.7555 | 2.7883 | 3.0074 | 2.8074 | 2.8094 | 2.7047 | 2.5474 | 2.8157 | 2.6973 | 3.0421 | 2.7581 | 2.6508 | 2.6044 | 2.6385 | 2.6313 | 2.5781 | 3.1016 | 2.5763 | 2.7928 | 2.934 | 2.7105 | 2.557 | 2.6767 | 2.4711 | 2.636 | 2.588 | 2.4536 | 2.3771 | 2.4478 | 2.4202 | 2.62312 | 2.51967 | 2.62933 | 2.81496 | 2.63868 | 2.73686 | 2.7984 | 2.77242 | 2.56329 | 2.64218 | 2.69274 | 2.73732 | 3.24473 | 2.50964 | 3.04528 | 2.93184 | 2.68209 | 2.80815 | 2.86642 | 2.601 | 2.72769 | 3.17054 | 3.41325 | 2.89918 | 2.94745 | 3.25761 | 2.78584 | 2.58532 | 2.50634 | 2.55183 | 2.35232 | 2.22369 | 2.27474 | 2.0462 | 2.03759 | 2.8968 | 3.17953 | 3.28102 | 2.6695 | 2.47448 | 2.64652 | 2.05836 | 1.68797 | 2.2798
254.76 | 3.1368 | 3.4588 | 2.9696 | 3.3989 | 3.1429 | 3.0266 | 3.1651 | 2.9541 | 2.7944 | 2.6667 | 2.9491 | 3.2724 | 2.9344 | 2.9083 | 2.7575 | 3.319 | 2.917 | 3.1104 | 3.1322 | 2.8961 | 2.8341 | 3.3125 | 2.8725 | 3.1483 | 2.7959 | 2.9238 | 2.7715 | 2.8044 | 2.9871 | 2.825 | 2.8249 | 2.7009 | 2.5408 | 2.8011 | 2.71 | 3.0465 | 2.7753 | 2.6742 | 2.6226 | 2.6607 | 2.6534 | 2.6032 | 3.1292 | 2.5962 | 2.8203 | 2.9625 | 2.7375 | 2.5716 | 2.7016 | 2.4886 | 2.6567 | 2.607 | 2.4707 | 2.3953 | 2.463 | 2.4377 | 2.64756 | 2.54088 | 2.64885 | 2.84113 | 2.66172 | 2.75571 | 2.81702 | 2.79559 | 2.56956 | 2.6475 | 2.68049 | 2.76137 | 3.23733 | 2.50032 | 3.04616 | 2.94043 | 2.70578 | 2.83126 | 2.86321 | 2.62596 | 2.75424 | 3.20265 | 3.44843 | 2.92646 | 2.97518 | 3.28726 | 2.80085 | 2.60042 | 2.53136 | 2.56096 | 2.35326 | 2.1926 | 2.27841 | 2.06268 | 2.05306 | 2.92875 | 3.21703 | 3.30921 | 2.67211 | 2.46618 | 2.63223 | 2.06839 | 1.71308 | 2.29641
256.35 | 3.1343 | 3.4419 | 2.9712 | 3.3846 | 3.1227 | 3.0315 | 3.1583 | 2.9791 | 2.8024 | 2.6792 | 2.9366 | 3.2481 | 2.9378 | 2.8918 | 2.7543 | 3.2944 | 2.927 | 3.1292 | 3.1462 | 2.9086 | 2.8502 | 3.3256 | 2.8884 | 3.1271 | 2.8154 | 2.9061 | 2.7886 | 2.8213 | 2.9682 | 2.8435 | 2.8412 | 2.6987 | 2.5356 | 2.7881 | 2.7239 | 3.0513 | 2.7935 | 2.6984 | 2.6419 | 2.6837 | 2.6763 | 2.6286 | 3.1581 | 2.617 | 2.8482 | 2.992 | 2.7655 | 2.5874 | 2.7274 | 2.507 | 2.6784 | 2.6274 | 2.4892 | 2.4148 | 2.4794 | 2.4565 | 2.67292 | 2.56294 | 2.66961 | 2.86819 | 2.68578 | 2.77553 | 2.83662 | 2.81972 | 2.57716 | 2.65413 | 2.67009 | 2.78619 | 3.23044 | 2.49282 | 3.04745 | 2.94943 | 2.73035 | 2.85484 | 2.86121 | 2.65169 | 2.78181 | 3.23588 | 3.48579 | 2.95446 | 3.00464 | 3.3189 | 2.81554 | 2.61696 | 2.55819 | 2.57166 | 2.35719 | 2.16355 | 2.28579 | 2.08076 | 2.07134 | 2.96164 | 3.25596 | 3.33987 | 2.67654 | 2.45956 | 2.61979 | 2.08162 | 1.74407 | 2.31496
257.93 | 3.1326 | 3.4263 | 2.9739 | 3.3715 | 3.1036 | 3.0369 | 3.1529 | 3.0049 | 2.8114 | 2.6921 | 2.9259 | 3.2254 | 2.9423 | 2.8774 | 2.7524 | 3.2715 | 2.9379 | 3.1501 | 3.1622 | 2.9218 | 2.8671 | 3.34 | 2.905 | 3.1074 | 2.8356 | 2.8901 | 2.8065 | 2.8392 | 2.9508 | 2.8628 | 2.8582 | 2.6981 | 2.5319 | 2.7769 | 2.7388 | 3.0566 | 2.8126 | 2.7233 | 2.662 | 2.7075 | 2.7001 | 2.6542 | 3.1883 | 2.6387 | 2.8766 | 3.0226 | 2.7946 | 2.6046 | 2.7544 | 2.5264 | 2.7012 | 2.6492 | 2.5089 | 2.4358 | 2.4971 | 2.4767 | 2.69917 | 2.58587 | 2.69161 | 2.89615 | 2.71093 | 2.79635 | 2.85718 | 2.84479 | 2.58608 | 2.66203 | 2.66157 | 2.81177 | 3.22432 | 2.4871 | 3.04929 | 2.95886 | 2.75569 | 2.87884 | 2.8605 | 2.67816 | 2.81035 | 3.27013 | 3.52507 | 2.98323 | 3.03576 | 3.35258 | 2.83063 | 2.63498 | 2.58648 | 2.58391 | 2.36391 | 2.13739 | 2.29677 | 2.10058 | 2.09242 | 2.99551 | 3.29623 | 3.37237 | 2.68269 | 2.45462 | 2.60921 | 2.09807 | 1.77975 | 2.33553
259.52 | 3.1322 | 3.4122 | 2.9778 | 3.36 | 3.086 | 3.0428 | 3.1491 | 3.0317 | 2.8214 | 2.7056 | 2.917 | 3.2046 | 2.9481 | 2.8651 | 2.752 | 3.2506 | 2.9498 | 3.1721 | 3.1794 | 2.936 | 2.8847 | 3.356 | 2.9225 | 3.0895 | 2.8566 | 2.8759 | 2.8253 | 2.858 | 2.9353 | 2.8828 | 2.8761 | 2.6991 | 2.5297 | 2.7675 | 2.7547 | 3.0623 | 2.8326 | 2.7492 | 2.6832 | 2.7321 | 2.7246 | 2.68 | 3.2199 | 2.6613 | 2.9051 | 3.0544 | 2.8246 | 2.6231 | 2.7824 | 2.5467 | 2.7252 | 2.6723 | 2.5299 | 2.4581 | 2.5162 | 2.4982 | 2.72625 | 2.60966 | 2.71485 | 2.92504 | 2.73724 | 2.81817 | 2.87871 | 2.87079 | 2.59629 | 2.67119 | 2.65497 | 2.83809 | 3.21922 | 2.48311 | 3.0518 | 2.96873 | 2.78171 | 2.90323 | 2.86116 | 2.7053 | 2.83978 | 3.30531 | 3.56606 | 3.0128 | 3.06852 | 3.38836 | 2.84678 | 2.65448 | 2.6159 | 2.59771 | 2.37319 | 2.11495 | 2.31123 | 2.12225 | 2.11628 | 3.03039 | 3.33776 | 3.40615 | 2.69042 | 2.45131 | 2.60049 | 2.1178 | 1.81903 | 2.35818
261.1 | 3.133 | 3.3999 | 2.9829 | 3.3504 | 3.0702 | 3.0493 | 3.1471 | 3.0595 | 2.8324 | 2.7196 | 2.91 | 3.186 | 2.9551 | 2.8549 | 2.7531 | 3.2319 | 2.9627 | 3.1944 | 3.197 | 2.951 | 2.9031 | 3.3737 | 2.9408 | 3.0736 | 2.8784 | 2.8638 | 2.8448 | 2.8778 | 2.9217 | 2.9037 | 2.8951 | 2.7017 | 2.5289 | 2.76 | 2.7717 | 3.0686 | 2.8535 | 2.7759 | 2.7053 | 2.7575 | 2.7501 | 2.706 | 3.2529 | 2.6848 | 2.9339 | 3.0874 | 2.8556 | 2.6431 | 2.8115 | 2.5678 | 2.7504 | 2.6967 | 2.5523 | 2.4819 | 2.5366 | 2.5211 | 2.75413 | 2.63432 | 2.73933 | 2.95488 | 2.76476 | 2.84099 | 2.90121 | 2.89768 | 2.60781 | 2.68157 | 2.65032 | 2.86513 | 3.21539 | 2.48079 | 3.05512 | 2.97905 | 2.8083 | 2.92796 | 2.86328 | 2.73307 | 2.87005 | 3.34133 | 3.60855 | 3.04323 | 3.10285 | 3.4263 | 2.86459 | 2.6755 | 2.64616 | 2.61306 | 2.38483 | 2.09697 | 2.32906 | 2.14587 | 2.14288 | 3.06632 | 3.38045 | 3.44068 | 2.69964 | 2.44962 | 2.59364 | 2.14081 | 1.86087 | 2.38296
262.69 | 3.1354 | 3.3897 | 2.9894 | 3.3429 | 3.0567 | 3.0565 | 3.147 | 3.0883 | 2.8445 | 2.7341 | 2.905 | 3.17 | 2.9634 | 2.847 | 2.7557 | 3.2155 | 2.9766 | 3.216 | 3.2142 | 2.9669 | 2.9222 | 3.3931 | 2.9598 | 3.0598 | 2.9009 | 2.8539 | 2.8651 | 2.8987 | 2.9104 | 2.9252 | 2.915 | 2.7058 | 2.5297 | 2.7546 | 2.7896 | 3.0755 | 2.8755 | 2.8037 | 2.7284 | 2.7837 | 2.7765 | 2.732 | 3.2873 | 2.7093 | 2.9626 | 3.1216 | 2.8874 | 2.6644 | 2.8418 | 2.5898 | 2.7767 | 2.7223 | 2.576 | 2.507 | 2.5584 | 2.5455 | 2.78276 | 2.65987 | 2.76505 | 2.98568 | 2.79353 | 2.86483 | 2.92468 | 2.92545 | 2.6206 | 2.69315 | 2.64763 | 2.89287 | 3.21303 | 2.48011 | 3.05935 | 2.98981 | 2.83539 | 2.95301 | 2.86693 | 2.76145 | 2.9011 | 3.3781 | 3.65233 | 3.07455 | 3.13872 | 3.46644 | 2.88464 | 2.69803 | 2.67698 | 2.62995 | 2.39864 | 2.08414 | 2.35016 | 2.17154 | 2.17221 | 3.10333 | 3.42424 | 3.47545 | 2.71025 | 2.44952 | 2.58865 | 2.16715 | 1.90431 | 2.40991
264.27 | 3.1395 | 3.3817 | 2.9972 | 3.3379 | 3.0457 | 3.0645 | 3.149 | 3.1181 | 2.8577 | 2.7493 | 2.9019 | 3.1568 | 2.9729 | 2.8413 | 2.7598 | 3.2017 | 2.9916 | 3.2361 | 3.2305 | 2.9837 | 2.942 | 3.4144 | 2.9796 | 3.0485 | 2.9243 | 2.8463 | 2.886 | 2.9207 | 2.9015 | 2.9474 | 2.9362 | 2.7114 | 2.532 | 2.7512 | 2.8084 | 3.0831 | 2.8983 | 2.8324 | 2.7525 | 2.8108 | 2.8038 | 2.7582 | 3.3231 | 2.7346 | 2.9913 | 3.1571 | 2.9201 | 2.6872 | 2.8732 | 2.6126 | 2.8043 | 2.7492 | 2.601 | 2.5335 | 2.5815 | 2.5712 | 2.81211 | 2.68631 | 2.792 | 3.01746 | 2.82361 | 2.88968 | 2.94911 | 2.95408 | 2.63467 | 2.70591 | 2.64693 | 2.92129 | 3.21234 | 2.48102 | 3.06459 | 3.00102 | 2.8629 | 2.97834 | 2.87216 | 2.79037 | 2.93287 | 3.41555 | 3.69722 | 3.1068 | 3.17609 | 3.50881 | 2.90744 | 2.72209 | 2.70809 | 2.64838 | 2.41445 | 2.07708 | 2.37441 | 2.19935 | 2.20422 | 3.14143 | 3.46905 | 3.51001 | 2.72214 | 2.45099 | 2.58552 | 2.19681 | 1.94845 | 2.43906
265.86 | 3.1455 | 3.3761 | 3.0065 | 3.3355 | 3.0377 | 3.0732 | 3.1533 | 3.1489 | 2.8721 | 2.765 | 2.9009 | 3.1467 | 2.9839 | 2.8379 | 2.7655 | 3.1907 | 3.0075 | 3.2541 | 3.2452 | 3.0014 | 2.9624 | 3.4378 | 3.0002 | 3.0398 | 2.9484 | 2.8411 | 2.9075 | 2.9437 | 2.8952 | 2.9703 | 2.9585 | 2.7186 | 2.5358 | 2.7499 | 2.8281 | 3.0914 | 2.9222 | 2.8623 | 2.7776 | 2.8387 | 2.8321 | 2.7843 | 3.3605 | 2.7609 | 3.0198 | 3.1939 | 2.9536 | 2.7114 | 2.9059 | 2.6361 | 2.8331 | 2.7773 | 2.6273 | 2.5614 | 2.6061 | 2.5985 | 2.84214 | 2.71363 | 2.82017 | 3.05022 | 2.85502 | 2.91556 | 2.97451 | 2.98356 | 2.65 | 2.71981 | 2.64822 | 2.95038 | 3.2135 | 2.48348 | 3.07093 | 3.01269 | 2.89075 | 3.00392 | 2.87904 | 2.8198 | 2.96531 | 3.4536 | 3.74306 | 3.14 | 3.21491 | 3.55344 | 2.93346 | 2.74769 | 2.73927 | 2.66832 | 2.43208 | 2.07636 | 2.40172 | 2.22935 | 2.2389 | 3.18065 | 3.5148 | 3.54395 | 2.73523 | 2.45399 | 2.58425 | 2.22981 | 1.99249 | 2.47046
267.44 | 3.1533 | 3.3731 | 3.0173 | 3.3358 | 3.0325 | 3.0828 | 3.1597 | 3.1808 | 2.8877 | 2.7813 | 2.9019 | 3.1397 | 2.9961 | 2.8367 | 2.7728 | 3.1824 | 3.0244 | 3.2698 | 3.2584 | 3.02 | 2.9834 | 3.4631 | 3.0215 | 3.0336 | 2.9733 | 2.8384 | 2.9295 | 2.9679 | 2.8914 | 2.9938 | 2.9821 | 2.7272 | 2.5411 | 2.7506 | 2.8488 | 3.1005 | 2.947 | 2.8931 | 2.8036 | 2.8674 | 2.8614 | 2.8105 | 3.3993 | 2.7881 | 3.0482 | 3.2321 | 2.9879 | 2.737 | 2.9398 | 2.6605 | 2.8631 | 2.8066 | 2.6549 | 2.5906 | 2.632 | 2.6271 | 2.87284 | 2.74183 | 2.84958 | 3.08396 | 2.88775 | 2.94245 | 3.00087 | 3.01387 | 2.66656 | 2.73486 | 2.65147 | 2.98009 | 3.21653 | 2.48744 | 3.0784 | 3.02484 | 2.91895 | 3.02978 | 2.88755 | 2.84972 | 2.9984 | 3.49229 | 3.78977 | 3.17421 | 3.25513 | 3.60029 | 2.9627 | 2.77477 | 2.7705 | 2.68975 | 2.45143 | 2.08184 | 2.43194 | 2.26159 | 2.27616 | 3.22101 | 3.56152 | 3.57728 | 2.74953 | 2.45854 | 2.58479 | 2.26607 | 2.03626 | 2.50411
269.03 | 3.1629 | 3.3723 | 3.0295 | 3.3385 | 3.03 | 3.0933 | 3.1682 | 3.2137 | 2.9043 | 2.7982 | 2.9047 | 3.1356 | 3.0096 | 2.8377 | 2.7816 | 3.1768 | 3.0423 | 3.2838 | 3.2704 | 3.0394 | 3.0051 | 3.4903 | 3.0435 | 3.0299 | 2.999 | 2.8378 | 2.9522 | 2.9931 | 2.8899 | 3.0179 | 3.0068 | 2.7373 | 2.5478 | 2.7533 | 2.8703 | 3.1104 | 2.9728 | 2.9249 | 2.8307 | 2.8969 | 2.8915 | 2.8368 | 3.4395 | 2.8162 | 3.0765 | 3.2714 | 3.023 | 2.7641 | 2.9748 | 2.6856 | 2.8943 | 2.8371 | 2.6838 | 2.6212 | 2.6592 | 2.6571 | 2.90422 | 2.77091 | 2.88023 | 3.11866 | 2.92173 | 2.97036 | 3.0282 | 3.04499 | 2.68437 | 2.75103 | 2.65661 | 3.0104 | 3.22137 | 2.49288 | 3.08695 | 3.03752 | 2.94756 | 3.056 | 2.89761 | 2.88012 | 3.03215 | 3.53175 | 3.83736 | 3.20946 | 3.29665 | 3.64924 | 2.99481 | 2.80326 | 2.80198 | 2.7126 | 2.47242 | 2.09285 | 2.46485 | 2.29605 | 2.3159 | 3.26253 | 3.60928 | 3.61035 | 2.76511 | 2.46464 | 2.58705 | 2.30541 | 2.0801 | 2.54
270.62 | 3.1741 | 3.3738 | 3.0429 | 3.3435 | 3.03 | 3.1047 | 3.1786 | 3.2476 | 2.9218 | 2.8158 | 2.9093 | 3.1341 | 3.0244 | 2.8409 | 2.7919 | 3.1736 | 3.0611 | 3.2967 | 3.2817 | 3.0597 | 3.0275 | 3.5194 | 3.0664 | 3.0284 | 3.0255 | 2.8393 | 2.9755 | 3.0193 | 2.8906 | 3.0427 | 3.0326 | 2.7488 | 2.5557 | 2.7577 | 2.8928 | 3.1211 | 2.9996 | 2.9577 | 2.8586 | 2.9272 | 2.9226 | 2.8631 | 3.481 | 2.8452 | 3.1049 | 3.3119 | 3.0589 | 2.7925 | 3.0109 | 2.7115 | 2.9266 | 2.8688 | 2.714 | 2.653 | 2.6876 | 2.6885 | 2.93629 | 2.80083 | 2.91211 | 3.15429 | 2.95688 | 2.99926 | 3.05649 | 3.07692 | 2.70341 | 2.76832 | 2.66355 | 3.04124 | 3.22792 | 2.49975 | 3.09654 | 3.05076 | 2.97666 | 3.08266 | 2.90915 | 2.91098 | 3.06656 | 3.57209 | 3.88586 | 3.24581 | 3.33941 | 3.70019 | 3.02943 | 2.83306 | 2.83387 | 2.73682 | 2.49501 | 2.10875 | 2.50027 | 2.33271 | 2.35799 | 3.30521 | 3.65814 | 3.64352 | 2.78205 | 2.47232 | 2.59094 | 2.34768 | 2.12434 | 2.57811
272.2 | 3.1869 | 3.3775 | 3.0576 | 3.3507 | 3.0322 | 3.1169 | 3.1908 | 3.2823 | 2.9403 | 2.8338 | 2.9156 | 3.1351 | 3.0403 | 2.846 | 2.8036 | 3.1728 | 3.0808 | 3.3089 | 3.2927 | 3.0807 | 3.0506 | 3.5504 | 3.09 | 3.0291 | 3.0526 | 2.8426 | 2.9993 | 3.0466 | 2.8933 | 3.068 | 3.0594 | 2.7618 | 2.5648 | 2.7636 | 2.9162 | 3.1326 | 3.0273 | 2.9912 | 2.8875 | 2.9583 | 2.9545 | 2.8896 | 3.5238 | 2.8751 | 3.1334 | 3.3534 | 3.0955 | 2.8224 | 3.048 | 2.7381 | 2.96 | 2.9016 | 2.7456 | 2.6861 | 2.7172 | 2.7211 | 2.96905 | 2.8316 | 2.94524 | 3.19084 | 2.99314 | 3.02917 | 3.08573 | 3.10964 | 2.72368 | 2.78673 | 2.67222 | 3.07258 | 3.23611 | 2.50802 | 3.10715 | 3.06458 | 3.00629 | 3.10983 | 2.92211 | 2.94229 | 3.10164 | 3.61341 | 3.93527 | 3.28331 | 3.38334 | 3.75303 | 3.06625 | 2.8641 | 2.86633 | 2.76237 | 2.51913 | 2.12893 | 2.53804 | 2.37155 | 2.40235 | 3.34907 | 3.70819 | 3.67709 | 2.80042 | 2.48159 | 2.59638 | 2.39273 | 2.16928 | 2.61845
273.79 | 3.201 | 3.3832 | 3.0734 | 3.3598 | 3.0365 | 3.1301 | 3.2046 | 3.3178 | 2.9595 | 2.8525 | 2.9234 | 3.1384 | 3.0574 | 2.8532 | 2.8166 | 3.1742 | 3.1015 | 3.3209 | 3.3038 | 3.1026 | 3.0744 | 3.5831 | 3.1145 | 3.0317 | 3.0804 | 2.8477 | 3.0238 | 3.0748 | 2.8979 | 3.0941 | 3.0873 | 2.7762 | 2.5749 | 2.771 | 2.9406 | 3.145 | 3.056 | 3.0255 | 2.9174 | 2.9901 | 2.9873 | 2.9161 | 3.5677 | 2.9059 | 3.1621 | 3.396 | 3.133 | 2.8535 | 3.0861 | 2.7656 | 2.9945 | 2.9356 | 2.7785 | 2.7205 | 2.748 | 2.7551 | 3.00251 | 2.8632 | 2.97961 | 3.22829 | 3.03046 | 3.06006 | 3.11594 | 3.14314 | 2.74515 | 2.80624 | 2.68255 | 3.10437 | 3.24587 | 2.51766 | 3.11873 | 3.07903 | 3.03652 | 3.13758 | 2.9364 | 2.97403 | 3.13739 | 3.65581 | 3.98561 | 3.32198 | 3.42836 | 3.80768 | 3.10493 | 2.89631 | 2.8995 | 2.78917 | 2.54472 | 2.15281 | 2.57796 | 2.41256 | 2.44887 | 3.39412 | 3.75947 | 3.71136 | 2.82028 | 2.49246 | 2.60329 | 2.44042 | 2.21521 | 2.66099
275.37 | 3.2164 | 3.3908 | 3.0903 | 3.3709 | 3.0426 | 3.1443 | 3.2199 | 3.3541 | 2.9796 | 2.8717 | 2.9326 | 3.1437 | 3.0756 | 2.8622 | 2.8309 | 3.1777 | 3.1231 | 3.3332 | 3.3152 | 3.1252 | 3.099 | 3.6175 | 3.1399 | 3.0363 | 3.1088 | 2.8544 | 3.049 | 3.104 | 2.9041 | 3.1207 | 3.1161 | 2.792 | 2.586 | 2.7798 | 2.9659 | 3.1582 | 3.0857 | 3.0605 | 2.9481 | 3.0226 | 3.0209 | 2.9428 | 3.6129 | 2.9375 | 3.1911 | 3.4395 | 3.1712 | 2.886 | 3.1251 | 2.7938 | 3.0301 | 2.9708 | 2.8127 | 2.7561 | 2.7798 | 2.7903 | 3.03668 | 2.89562 | 3.01523 | 3.26662 | 3.06876 | 3.09193 | 3.1471 | 3.17742 | 2.76783 | 2.82685 | 2.69448 | 3.13659 | 3.25713 | 2.52862 | 3.13124 | 3.09414 | 3.06739 | 3.16595 | 2.95198 | 3.00619 | 3.17382 | 3.69939 | 4.03687 | 3.36186 | 3.47442 | 3.86402 | 3.14521 | 2.9296 | 2.93354 | 2.81719 | 2.57173 | 2.17986 | 2.6199 | 2.45572 | 2.49745 | 3.44036 | 3.81204 | 3.74662 | 2.84167 | 2.50493 | 2.61161 | 2.49061 | 2.26239 | 2.7057
276.96 | 3.233 | 3.4003 | 3.1082 | 3.3837 | 3.0505 | 3.1593 | 3.2367 | 3.3912 | 3.0003 | 2.8914 | 2.9432 | 3.1509 | 3.0948 | 2.8732 | 2.8464 | 3.1833 | 3.1455 | 3.3461 | 3.3273 | 3.1485 | 3.1243 | 3.6535 | 3.166 | 3.0426 | 3.1379 | 2.8625 | 3.0748 | 3.1341 | 2.9118 | 3.1479 | 3.1457 | 2.8092 | 2.598 | 2.7898 | 2.9922 | 3.1724 | 3.1163 | 3.0961 | 2.9797 | 3.0559 | 3.0553 | 2.9697 | 3.6591 | 2.9701 | 3.2204 | 3.484 | 3.2103 | 2.9198 | 3.1649 | 2.8227 | 3.0667 | 3.0071 | 2.8482 | 2.7929 | 2.8126 | 2.8266 | 3.07156 | 2.92883 | 3.05208 | 3.3058 | 3.108 | 3.12477 | 3.1792 | 3.21245 | 2.79169 | 2.84854 | 2.70794 | 3.16918 | 3.26982 | 2.54089 | 3.14467 | 3.10991 | 3.09894 | 3.19502 | 2.96877 | 3.03876 | 3.21093 | 3.74422 | 4.08908 | 3.40298 | 3.52145 | 3.92199 | 3.1868 | 2.96392 | 2.96855 | 2.84638 | 2.60011 | 2.20957 | 2.66369 | 2.50099 | 2.548 | 3.48781 | 3.86595 | 3.78311 | 2.86466 | 2.51901 | 2.62126 | 2.54316 | 2.31107 | 2.75259
278.55 | 3.2507 | 3.4115 | 3.127 | 3.3981 | 3.0599 | 3.1754 | 3.2547 | 3.4289 | 3.0216 | 2.9117 | 2.9551 | 3.1599 | 3.115 | 2.8859 | 2.8631 | 3.1907 | 3.1688 | 3.3599 | 3.3404 | 3.1726 | 3.1503 | 3.6911 | 3.1931 | 3.0505 | 3.1676 | 2.8719 | 3.1012 | 3.165 | 2.9209 | 3.1758 | 3.1762 | 2.8278 | 2.6108 | 2.8008 | 3.0195 | 3.1874 | 3.1479 | 3.1324 | 3.0122 | 3.0899 | 3.0904 | 2.9967 | 3.7063 | 3.0035 | 3.2502 | 3.5292 | 3.2502 | 2.9549 | 3.2056 | 2.8524 | 3.1043 | 3.0445 | 2.885 | 2.8309 | 2.8464 | 2.8642 | 3.10715 | 2.96283 | 3.09016 | 3.34582 | 3.14812 | 3.15857 | 3.21225 | 3.24822 | 2.81673 | 2.87132 | 2.72286 | 3.20213 | 3.28388 | 2.55442 | 3.15896 | 3.12639 | 3.13122 | 3.22482 | 2.98673 | 3.07173 | 3.24871 | 3.79037 | 4.14223 | 3.44538 | 3.56939 | 3.98148 | 3.22945 | 2.99918 | 3.00467 | 2.87669 | 2.62981 | 2.24146 | 2.70918 | 2.54836 | 2.60044 | 3.53645 | 3.92125 | 3.82107 | 2.88928 | 2.53471 | 2.63217 | 2.59795 | 2.36147 | 2.80161
280.13 | 3.2694 | 3.4244 | 3.1468 | 3.4139 | 3.0707 | 3.1924 | 3.2738 | 3.4673 | 3.0436 | 2.9325 | 2.9682 | 3.1706 | 3.1363 | 2.9003 | 2.881 | 3.2 | 3.1929 | 3.3751 | 3.3547 | 3.1974 | 3.1772 | 3.7303 | 3.2211 | 3.06 | 3.1979 | 2.8826 | 3.1283 | 3.1969 | 2.9314 | 3.2042 | 3.2075 | 2.8476 | 2.6243 | 2.8128 | 3.0477 | 3.2033 | 3.1804 | 3.1691 | 3.0455 | 3.1245 | 3.1262 | 3.024 | 3.7546 | 3.0378 | 3.2805 | 3.5753 | 3.2908 | 2.9912 | 3.247 | 2.8829 | 3.1428 | 3.083 | 2.9231 | 2.87 | 2.8812 | 2.9029 | 3.14344 | 2.9976 | 3.12948 | 3.38665 | 3.18907 | 3.19331 | 3.24623 | 3.28473 | 2.84294 | 2.89515 | 2.73918 | 3.23538 | 3.29924 | 2.56919 | 3.1741 | 3.14359 | 3.16427 | 3.2554 | 3.00579 | 3.10508 | 3.28716 | 3.83793 | 4.19632 | 3.48906 | 3.61818 | 4.04242 | 3.27291 | 3.03534 | 3.04199 | 2.90807 | 2.66078 | 2.27509 | 2.75625 | 2.59781 | 2.65467 | 3.5863 | 3.97796 | 3.86072 | 2.91558 | 2.55203 | 2.64428 | 2.65486 | 2.41381 | 2.85276
281.72 | 3.289 | 3.439 | 3.1674 | 3.4312 | 3.0827 | 3.2104 | 3.2941 | 3.5062 | 3.066 | 2.9538 | 2.9825 | 3.1826 | 3.1585 | 2.9165 | 2.9 | 3.211 | 3.2179 | 3.392 | 3.3706 | 3.2228 | 3.2048 | 3.7709 | 3.2499 | 3.0709 | 3.2288 | 2.8944 | 3.1561 | 3.2295 | 2.9429 | 3.2333 | 3.2396 | 2.8689 | 2.6384 | 2.8257 | 3.0769 | 3.2202 | 3.2139 | 3.2064 | 3.0797 | 3.1598 | 3.1628 | 3.0514 | 3.8037 | 3.0729 | 3.3112 | 3.6222 | 3.3323 | 3.0287 | 3.2892 | 2.9141 | 3.1823 | 3.1226 | 2.9625 | 2.9103 | 2.9168 | 2.9427 | 3.18045 | 3.03313 | 3.17002 | 3.42829 | 3.2308 | 3.22899 | 3.28114 | 3.32196 | 2.87029 | 2.92004 | 2.75686 | 3.26893 | 3.31585 | 2.58516 | 3.19006 | 3.16153 | 3.19811 | 3.28681 | 3.0259 | 3.1388 | 3.32629 | 3.88694 | 4.25136 | 3.53406 | 3.66777 | 4.10473 | 3.31697 | 3.07233 | 3.08061 | 2.94049 | 2.69296 | 2.31004 | 2.80475 | 2.64931 | 2.71063 | 3.63736 | 4.03613 | 3.90227 | 2.94359 | 2.57097 | 2.65754 | 2.71378 | 2.46828 | 2.90601
283.3 | 3.3095 | 3.455 | 3.1888 | 3.4497 | 3.0958 | 3.2294 | 3.3153 | 3.5458 | 3.0889 | 2.9756 | 2.9977 | 3.196 | 3.1816 | 2.9343 | 2.92 | 3.2236 | 3.2437 | 3.4108 | 3.3883 | 3.2489 | 3.2332 | 3.813 | 3.2796 | 3.0832 | 3.2602 | 2.9071 | 3.1845 | 3.263 | 2.9555 | 3.2629 | 3.2724 | 2.8914 | 2.6532 | 2.8394 | 3.107 | 3.238 | 3.2482 | 3.2441 | 3.1147 | 3.1958 | 3.2001 | 3.079 | 3.8538 | 3.1089 | 3.3426 | 3.6697 | 3.3746 | 3.0675 | 3.332 | 2.9461 | 3.2226 | 3.1633 | 3.0031 | 2.9517 | 2.9532 | 2.9836 | 3.21816 | 3.0694 | 3.21178 | 3.4707 | 3.27326 | 3.26558 | 3.31697 | 3.35989 | 2.89878 | 2.94597 | 2.77583 | 3.30273 | 3.33365 | 2.60231 | 3.20679 | 3.18023 | 3.23278 | 3.31909 | 3.04702 | 3.17289 | 3.36609 | 3.93747 | 4.30735 | 3.58038 | 3.71811 | 4.16834 | 3.36141 | 3.1101 | 3.12064 | 2.9739 | 2.72633 | 2.34591 | 2.85457 | 2.70283 | 2.76822 | 3.68961 | 4.09579 | 3.94589 | 2.97334 | 2.59152 | 2.67187 | 2.77459 | 2.52506 | 2.96133
284.89 | 3.3308 | 3.4725 | 3.2109 | 3.4695 | 3.1099 | 3.2494 | 3.3375 | 3.5858 | 3.1123 | 2.9979 | 3.014 | 3.2106 | 3.2055 | 2.9536 | 2.9411 | 3.2377 | 3.2702 | 3.4318 | 3.4078 | 3.2756 | 3.2624 | 3.8565 | 3.3103 | 3.0967 | 3.2921 | 2.9207 | 3.2136 | 3.2972 | 2.969 | 3.2931 | 3.3059 | 2.9152 | 2.6684 | 2.8537 | 3.1381 | 3.2567 | 3.2835 | 3.2822 | 3.1505 | 3.2324 | 3.238 | 3.1069 | 3.9047 | 3.1457 | 3.3746 | 3.7179 | 3.4176 | 3.1074 | 3.3755 | 2.9788 | 3.2639 | 3.2051 | 3.0451 | 2.9942 | 2.9905 | 3.0255 | 3.25658 | 3.1064 | 3.25474 | 3.51388 | 3.31642 | 3.30309 | 3.35371 | 3.39852 | 2.9284 | 2.97292 | 2.79604 | 3.33677 | 3.35259 | 2.6206 | 3.2243 | 3.19969 | 3.26831 | 3.35226 | 3.06909 | 3.20732 | 3.40655 | 3.98955 | 4.36429 | 3.62803 | 3.76917 | 4.23317 | 3.40606 | 3.1486 | 3.16211 | 3.00827 | 2.76082 | 2.38239 | 2.9056 | 2.75831 | 2.82734 | 3.74306 | 4.15694 | 3.99172 | 3.00484 | 2.61367 | 2.68723 | 2.83716 | 2.58422 | 3.01866
286.48 | 3.3529 | 3.4914 | 3.2338 | 3.4903 | 3.125 | 3.2704 | 3.3605 | 3.6264 | 3.1361 | 3.0208 | 3.0313 | 3.2265 | 3.2304 | 2.9745 | 2.9631 | 3.2534 | 3.2976 | 3.4548 | 3.4291 | 3.303 | 3.2923 | 3.9014 | 3.3418 | 3.1114 | 3.3246 | 2.9353 | 3.2433 | 3.3322 | 2.9835 | 3.324 | 3.3401 | 2.9403 | 2.6841 | 2.8688 | 3.1701 | 3.2763 | 3.3197 | 3.3207 | 3.1871 | 3.2696 | 3.2765 | 3.135 | 3.9565 | 3.1834 | 3.4073 | 3.7668 | 3.4615 | 3.1485 | 3.4197 | 3.0122 | 3.306 | 3.248 | 3.0883 | 3.0379 | 3.0285 | 3.0685 | 3.2957 | 3.14412 | 3.29889 | 3.55782 | 3.36029 | 3.34151 | 3.39134 | 3.43785 | 2.9591 | 3.00087 | 2.8175 | 3.3711 | 3.37266 | 2.64004 | 3.24259 | 3.21996 | 3.30467 | 3.38634 | 3.0921 | 3.24211 | 3.44761 | 4.04315 | 4.4222 | 3.67689 | 3.82095 | 4.2992 | 3.45097 | 3.18787 | 3.20492 | 3.04355 | 2.79637 | 2.41942 | 2.9577 | 2.81554 | 2.88774 | 3.79766 | 4.21953 | 4.0396 | 3.03801 | 2.63734 | 2.70359 | 2.90123 | 2.64545 | 3.07776
288.06 | 3.3758 | 3.5118 | 3.2574 | 3.5124 | 3.1411 | 3.2924 | 3.3845 | 3.6676 | 3.1603 | 3.0441 | 3.0495 | 3.2435 | 3.2561 | 2.997 | 2.9861 | 3.2706 | 3.3257 | 3.4796 | 3.4521 | 3.3311 | 3.3231 | 3.9477 | 3.3742 | 3.1274 | 3.3577 | 2.9507 | 3.2737 | 3.368 | 2.9989 | 3.3555 | 3.375 | 2.9665 | 2.7004 | 2.8845 | 3.2031 | 3.2968 | 3.3568 | 3.3597 | 3.2245 | 3.3075 | 3.3158 | 3.1635 | 4.0092 | 3.2218 | 3.4407 | 3.8164 | 3.5061 | 3.1907 | 3.4645 | 3.0463 | 3.349 | 3.2919 | 3.1328 | 3.0826 | 3.0675 | 3.1126 | 3.33551 | 3.18255 | 3.34422 | 3.60252 | 3.40492 | 3.38083 | 3.42986 | 3.47791 | 2.99087 | 3.0298 | 2.84017 | 3.40578 | 3.39386 | 2.6606 | 3.26169 | 3.24103 | 3.34185 | 3.42135 | 3.11602 | 3.27726 | 3.48919 | 4.09823 | 4.4811 | 3.72686 | 3.87348 | 4.3664 | 3.4962 | 3.22792 | 3.24893 | 3.07973 | 2.83294 | 2.457 | 3.01078 | 2.87426 | 2.94916 | 3.85337 | 4.28345 | 4.08935 | 3.07275 | 2.66247 | 2.7209 | 2.9665 | 2.70836 | 3.13832
289.65 | 3.3996 | 3.5335 | 3.2818 | 3.5357 | 3.1582 | 3.3154 | 3.4094 | 3.7094 | 3.1851 | 3.0679 | 3.0687 | 3.2617 | 3.2827 | 3.021 | 3.0101 | 3.2893 | 3.3546 | 3.506 | 3.4766 | 3.3598 | 3.3547 | 3.9955 | 3.4073 | 3.1446 | 3.3913 | 2.9672 | 3.3048 | 3.4046 | 3.0153 | 3.3876 | 3.4106 | 2.994 | 2.7172 | 2.901 | 3.2369 | 3.3183 | 3.3948 | 3.3992 | 3.2626 | 3.3461 | 3.3557 | 3.1924 | 4.0628 | 3.261 | 3.475 | 3.8668 | 3.5514 | 3.2341 | 3.5102 | 3.081 | 3.393 | 3.3369 | 3.1784 | 3.1285 | 3.1073 | 3.1578 | 3.37599 | 3.22167 | 3.39069 | 3.648 | 3.45033 | 3.42105 | 3.46923 | 3.51871 | 3.02367 | 3.05968 | 2.86408 | 3.44087 | 3.41619 | 2.68229 | 3.28162 | 3.26294 | 3.37983 | 3.4573 | 3.14085 | 3.31276 | 3.53125 | 4.15473 | 4.54101 | 3.7778 | 3.9268 | 4.43473 | 3.54182 | 3.26882 | 3.294 | 3.11679 | 2.87045 | 2.49514 | 3.06473 | 2.93424 | 3.01133 | 3.91015 | 4.34864 | 4.14078 | 3.10898 | 2.68895 | 2.73913 | 3.0327 | 2.77257 | 3.2001
291.24 | 3.4242 | 3.5566 | 3.3069 | 3.5602 | 3.1762 | 3.3393 | 3.4352 | 3.7519 | 3.2103 | 3.0922 | 3.0888 | 3.2812 | 3.3102 | 3.0464 | 3.0351 | 3.3095 | 3.3842 | 3.5338 | 3.5023 | 3.3892 | 3.387 | 4.0446 | 3.4413 | 3.1631 | 3.4255 | 2.9845 | 3.3365 | 3.442 | 3.0327 | 3.4205 | 3.447 | 3.0225 | 2.7344 | 2.9183 | 3.2717 | 3.3407 | 3.4337 | 3.4392 | 3.3016 | 3.3853 | 3.3963 | 3.2218 | 4.1174 | 3.3009 | 3.51 | 3.9178 | 3.5976 | 3.2786 | 3.5566 | 3.1165 | 3.4379 | 3.3829 | 3.2253 | 3.1755 | 3.1481 | 3.2042 | 3.41713 | 3.26148 | 3.43831 | 3.69424 | 3.49655 | 3.46216 | 3.50946 | 3.56025 | 3.05749 | 3.09049 | 2.8892 | 3.47642 | 3.43963 | 2.70509 | 3.3024 | 3.2857 | 3.41858 | 3.4942 | 3.16655 | 3.34863 | 3.5737 | 4.21263 | 4.60194 | 3.82963 | 3.98091 | 4.50418 | 3.58792 | 3.31057 | 3.34 | 3.15469 | 2.90886 | 2.53383 | 3.11944 | 2.99526 | 3.07401 | 3.96796 | 4.41501 | 4.19371 | 3.14659 | 2.71673 | 2.75825 | 3.09958 | 2.83773 | 3.26283
292.82 | 3.4497 | 3.581 | 3.3328 | 3.586 | 3.1952 | 3.3642 | 3.462 | 3.7951 | 3.2361 | 3.1171 | 3.1099 | 3.3018 | 3.3384 | 3.0733 | 3.061 | 3.3311 | 3.4146 | 3.5628 | 3.5292 | 3.4192 | 3.4202 | 4.0953 | 3.476 | 3.1829 | 3.4604 | 3.0029 | 3.3688 | 3.4802 | 3.0511 | 3.4541 | 3.4841 | 3.0522 | 2.7522 | 2.9362 | 3.3073 | 3.3641 | 3.4733 | 3.4797 | 3.3413 | 3.4251 | 3.4376 | 3.2517 | 4.173 | 3.3415 | 3.546 | 3.9697 | 3.6444 | 3.3243 | 3.6037 | 3.1526 | 3.4837 | 3.4301 | 3.2734 | 3.2237 | 3.1899 | 3.2517 | 3.45893 | 3.30197 | 3.48704 | 3.74125 | 3.54361 | 3.50417 | 3.55051 | 3.60254 | 3.09228 | 3.1222 | 2.91554 | 3.51249 | 3.46418 | 2.729 | 3.32406 | 3.30932 | 3.45809 | 3.53206 | 3.19313 | 3.38487 | 3.6165 | 4.27186 | 4.6639 | 3.88222 | 4.03584 | 4.5747 | 3.63453 | 3.35321 | 3.38682 | 3.19341 | 2.9481 | 2.57308 | 3.17483 | 3.05711 | 3.13699 | 4.02676 | 4.4825 | 4.24798 | 3.1855 | 2.74573 | 2.77824 | 3.16691 | 2.90351 | 3.32629
294.41 | 3.4761 | 3.6068 | 3.3594 | 3.6129 | 3.2152 | 3.39 | 3.4897 | 3.8389 | 3.2624 | 3.1424 | 3.1319 | 3.3237 | 3.3676 | 3.1016 | 3.0878 | 3.3542 | 3.4458 | 3.5929 | 3.5571 | 3.45 | 3.4541 | 4.1474 | 3.5115 | 3.2039 | 3.4958 | 3.0222 | 3.4018 | 3.5191 | 3.0706 | 3.4884 | 3.5219 | 3.0828 | 2.7705 | 2.9549 | 3.3437 | 3.3884 | 3.5139 | 3.5208 | 3.3817 | 3.4656 | 3.4795 | 3.2821 | 4.2296 | 3.3828 | 3.5829 | 4.0223 | 3.692 | 3.371 | 3.6517 | 3.1892 | 3.5305 | 3.4782 | 3.3226 | 3.2731 | 3.2327 | 3.3004 | 3.50137 | 3.34311 | 3.53687 | 3.78903 | 3.59151 | 3.54706 | 3.59238 | 3.6456 | 3.12803 | 3.15479 | 2.94308 | 3.5491 | 3.48984 | 2.754 | 3.34661 | 3.33383 | 3.49834 | 3.57087 | 3.22055 | 3.42147 | 3.65959 | 4.3324 | 4.72691 | 3.93549 | 4.09162 | 4.64628 | 3.68172 | 3.39677 | 3.43435 | 3.23293 | 2.98813 | 2.61289 | 3.23081 | 3.1196 | 3.20004 | 4.08651 | 4.55102 | 4.30342 | 3.22564 | 2.77588 | 2.79905 | 3.23445 | 2.9696 | 3.39023
296 | 3.5034 | 3.6339 | 3.3868 | 3.6411 | 3.2363 | 3.4168 | 3.5184 | 3.8835 | 3.2892 | 3.1683 | 3.1549 | 3.3468 | 3.3975 | 3.1314 | 3.1155 | 3.3787 | 3.4777 | 3.6238 | 3.586 | 3.4814 | 3.4888 | 4.2009 | 3.5477 | 3.2262 | 3.5318 | 3.0425 | 3.4354 | 3.5589 | 3.0911 | 3.5235 | 3.5606 | 3.1145 | 2.7893 | 2.9743 | 3.381 | 3.4137 | 3.5552 | 3.5625 | 3.4228 | 3.5068 | 3.5222 | 3.3131 | 4.2872 | 3.4248 | 3.6207 | 4.0757 | 3.7403 | 3.4189 | 3.7006 | 3.2266 | 3.5783 | 3.5275 | 3.3729 | 3.3237 | 3.2765 | 3.3503 | 3.54444 | 3.38491 | 3.58778 | 3.83757 | 3.64029 | 3.59082 | 3.63505 | 3.68943 | 3.16471 | 3.18823 | 2.97181 | 3.58631 | 3.5166 | 2.78009 | 3.37006 | 3.35921 | 3.5393 | 3.61065 | 3.24881 | 3.45844 | 3.70292 | 4.39419 | 4.79098 | 3.98934 | 4.14824 | 4.7189 | 3.72954 | 3.44127 | 3.48246 | 3.27322 | 3.0289 | 2.65326 | 3.28729 | 3.18253 | 3.26296 | 4.14718 | 4.62052 | 4.35989 | 3.26692 | 2.80711 | 2.82067 | 3.30199 | 3.03571 | 3.45447
297.58 | 3.5316 | 3.6623 | 3.415 | 3.6705 | 3.2582 | 3.4445 | 3.5481 | 3.9288 | 3.3166 | 3.1947 | 3.1788 | 3.3711 | 3.4283 | 3.1625 | 3.1441 | 3.4047 | 3.5104 | 3.6555 | 3.6155 | 3.5136 | 3.5244 | 4.2559 | 3.5846 | 3.2496 | 3.5685 | 3.0638 | 3.4697 | 3.5994 | 3.1126 | 3.5594 | 3.6 | 3.1472 | 2.8085 | 2.9945 | 3.4191 | 3.4399 | 3.5974 | 3.6047 | 3.4647 | 3.5486 | 3.5655 | 3.3448 | 4.3459 | 3.4674 | 3.6595 | 4.13 | 3.7894 | 3.4679 | 3.7503 | 3.2645 | 3.627 | 3.5777 | 3.4245 | 3.3754 | 3.3214 | 3.4015 | 3.58813 | 3.42735 | 3.63975 | 3.88688 | 3.68996 | 3.63546 | 3.6785 | 3.73404 | 3.20229 | 3.22251 | 3.00173 | 3.62416 | 3.54445 | 2.80725 | 3.39444 | 3.3855 | 3.58097 | 3.65141 | 3.27788 | 3.49577 | 3.74644 | 4.45721 | 4.85611 | 4.04369 | 4.20573 | 4.79252 | 3.77805 | 3.48672 | 3.53107 | 3.31426 | 3.07036 | 2.69419 | 3.34419 | 3.24575 | 3.32558 | 4.20872 | 4.69093 | 4.41725 | 3.30927 | 2.83936 | 2.84306 | 3.36933 | 3.10157 | 3.51879
299.17 | 3.5607 | 3.6919 | 3.4438 | 3.7012 | 3.2812 | 3.4732 | 3.5787 | 3.9749 | 3.3445 | 3.2215 | 3.2036 | 3.3966 | 3.4599 | 3.195 | 3.1735 | 3.432 | 3.5437 | 3.6877 | 3.6457 | 3.5464 | 3.5606 | 4.3123 | 3.6222 | 3.2744 | 3.6057 | 3.0862 | 3.5045 | 3.6408 | 3.1352 | 3.5961 | 3.6401 | 3.1809 | 2.8283 | 3.0155 | 3.458 | 3.4671 | 3.6404 | 3.6476 | 3.5073 | 3.5911 | 3.6095 | 3.3772 | 4.4056 | 3.5107 | 3.6993 | 4.185 | 3.8391 | 3.5179 | 3.8008 | 3.3029 | 3.6767 | 3.629 | 3.4771 | 3.4283 | 3.3673 | 3.4538 | 3.63243 | 3.47041 | 3.69277 | 3.93694 | 3.74054 | 3.68096 | 3.72271 | 3.77942 | 3.24075 | 3.2576 | 3.03282 | 3.66268 | 3.57337 | 2.83548 | 3.41974 | 3.41269 | 3.62331 | 3.69313 | 3.30775 | 3.53347 | 3.7901 | 4.5214 | 4.92231 | 4.09845 | 4.2641 | 4.86712 | 3.82727 | 3.53315 | 3.58008 | 3.35603 | 3.11248 | 2.73568 | 3.40145 | 3.30908 | 3.38772 | 4.27111 | 4.76218 | 4.47536 | 3.35262 | 2.87257 | 2.86619 | 3.4363 | 3.16692 | 3.58302
300.76 | 3.5907 | 3.7228 | 3.4735 | 3.7331 | 3.3052 | 3.5028 | 3.6103 | 4.0217 | 3.3731 | 3.2489 | 3.2293 | 3.4233 | 3.4922 | 3.2289 | 3.2039 | 3.4607 | 3.5779 | 3.7203 | 3.6765 | 3.5799 | 3.5977 | 4.3702 | 3.6604 | 3.3003 | 3.6436 | 3.1095 | 3.54 | 3.6829 | 3.1588 | 3.6336 | 3.681 | 3.2155 | 2.8485 | 3.0372 | 3.4976 | 3.4951 | 3.6841 | 3.691 | 3.5505 | 3.6343 | 3.6542 | 3.4103 | 4.4664 | 3.5546 | 3.7402 | 4.2409 | 3.8895 | 3.569 | 3.8523 | 3.3419 | 3.7274 | 3.6813 | 3.5308 | 3.4824 | 3.4143 | 3.5074 | 3.67732 | 3.51409 | 3.7468 | 3.98776 | 3.79203 | 3.72731 | 3.76768 | 3.82558 | 3.28007 | 3.29348 | 3.06507 | 3.7019 | 3.60337 | 2.86476 | 3.44597 | 3.4408 | 3.66632 | 3.73583 | 3.33841 | 3.57154 | 3.83386 | 4.58674 | 4.98959 | 4.15355 | 4.32336 | 4.94268 | 3.87726 | 3.58058 | 3.62939 | 3.3985 | 3.15519 | 2.77773 | 3.45897 | 3.37237 | 3.4492 | 4.33431 | 4.83422 | 4.5341 | 3.39691 | 2.90669 | 2.89005 | 3.5027 | 3.23152 | 3.64698
302.35 | 3.6217 | 3.7549 | 3.5038 | 3.7662 | 3.3301 | 3.5332 | 3.6429 | 4.0694 | 3.4022 | 3.2768 | 3.2559 | 3.4512 | 3.5254 | 3.2641 | 3.235 | 3.4908 | 3.6127 | 3.7533 | 3.7076 | 3.6141 | 3.6356 | 4.4296 | 3.6992 | 3.3276 | 3.6822 | 3.1339 | 3.576 | 3.7258 | 3.1835 | 3.6718 | 3.7228 | 3.2509 | 2.8693 | 3.0597 | 3.538 | 3.5241 | 3.7287 | 3.7351 | 3.5945 | 3.6781 | 3.6995 | 3.4441 | 4.5282 | 3.599 | 3.7822 | 4.2975 | 3.9406 | 3.6211 | 3.9046 | 3.3815 | 3.779 | 3.7346 | 3.5856 | 3.5376 | 3.4624 | 3.5622 | 3.7228 | 3.55838 | 3.80185 | 4.03933 | 3.84445 | 3.77451 | 3.81338 | 3.87253 | 3.32021 | 3.33012 | 3.09848 | 3.74185 | 3.63443 | 2.89508 | 3.47316 | 3.46982 | 3.70997 | 3.7795 | 3.36984 | 3.60998 | 3.87767 | 4.65319 | 5.05794 | 4.2089 | 4.3835 | 5.01916 | 3.92805 | 3.62901 | 3.67893 | 3.44165 | 3.19847 | 2.82033 | 3.51671 | 3.43547 | 3.50988 | 4.39828 | 4.90699 | 4.59335 | 3.44207 | 2.94166 | 2.91461 | 3.56839 | 3.29514 | 3.7105
303.93 | 3.6536 | 3.7883 | 3.5349 | 3.8005 | 3.356 | 3.5646 | 3.6764 | 4.1178 | 3.4319 | 3.3053 | 3.2834 | 3.4804 | 3.5594 | 3.3005 | 3.267 | 3.5222 | 3.6482 | 3.7864 | 3.7391 | 3.649 | 3.6742 | 4.4903 | 3.7387 | 3.356 | 3.7214 | 3.1593 | 3.6127 | 3.7695 | 3.2093 | 3.711 | 3.7652 | 3.2872 | 2.8905 | 3.0829 | 3.5792 | 3.5541 | 3.774 | 3.7799 | 3.6391 | 3.7225 | 3.7456 | 3.4787 | 4.5911 | 3.644 | 3.8252 | 4.3551 | 3.9924 | 3.6743 | 3.9578 | 3.4216 | 3.8317 | 3.789 | 3.6414 | 3.5941 | 3.5117 | 3.6182 | 3.76885 | 3.60326 | 3.85787 | 4.09164 | 3.89781 | 3.82254 | 3.8598 | 3.92026 | 3.36117 | 3.36752 | 3.13303 | 3.78257 | 3.66654 | 2.92644 | 3.5013 | 3.49977 | 3.75426 | 3.82414 | 3.40202 | 3.64877 | 3.92151 | 4.72071 | 5.12737 | 4.26445 | 4.44456 | 5.09656 | 3.97968 | 3.67846 | 3.7286 | 3.48547 | 3.24228 | 2.86348 | 3.5746 | 3.49826 | 3.56961 | 4.46301 | 4.98044 | 4.65299 | 3.48803 | 2.97743 | 2.93985 | 3.6332 | 3.35759 | 3.77344
305.52 | 3.6864 | 3.8228 | 3.5668 | 3.8361 | 3.3829 | 3.5969 | 3.7109 | 4.167 | 3.4623 | 3.3342 | 3.3118 | 3.5106 | 3.5941 | 3.3382 | 3.2998 | 3.5549 | 3.6844 | 3.8197 | 3.7708 | 3.6847 | 3.7135 | 4.5526 | 3.7787 | 3.3856 | 3.7612 | 3.1857 | 3.65 | 3.8139 | 3.2361 | 3.7509 | 3.8085 | 3.3243 | 2.9121 | 3.1069 | 3.621 | 3.585 | 3.82 | 3.8252 | 3.6843 | 3.7676 | 3.7923 | 3.5141 | 4.6552 | 3.6896 | 3.8694 | 4.4134 | 4.0448 | 3.7285 | 4.012 | 3.4622 | 3.8853 | 3.8443 | 3.6983 | 3.6517 | 3.562 | 3.6755 | 3.81546 | 3.64872 | 3.91487 | 4.14469 | 3.95211 | 3.8714 | 3.90693 | 3.96878 | 3.4029 | 3.40564 | 3.1687 | 3.82406 | 3.6997 | 2.9588 | 3.53039 | 3.53064 | 3.79915 | 3.86975 | 3.43493 | 3.68793 | 3.96533 | 4.78926 | 5.19787 | 4.32013 | 4.50651 | 5.17483 | 4.03216 | 3.72893 | 3.77834 | 3.52993 | 3.28658 | 2.90717 | 3.63257 | 3.56061 | 3.62827 | 4.52845 | 5.05451 | 4.71293 | 3.53475 | 3.01394 | 2.96573 | 3.697 | 3.41866 | 3.83564
307.11 | 3.7202 | 3.8584 | 3.5993 | 3.8729 | 3.4107 | 3.6301 | 3.7463 | 4.217 | 3.4932 | 3.3636 | 3.341 | 3.5421 | 3.6296 | 3.3771 | 3.3333 | 3.5889 | 3.7213 | 3.8529 | 3.8028 | 3.721 | 3.7536 | 4.6162 | 3.8193 | 3.4164 | 3.8016 | 3.2131 | 3.6878 | 3.8591 | 3.2639 | 3.7917 | 3.8525 | 3.3623 | 2.9343 | 3.1316 | 3.6636 | 3.6167 | 3.8667 | 3.8713 | 3.7302 | 3.8134 | 3.8396 | 3.5503 | 4.7203 | 3.7356 | 3.9146 | 4.4726 | 4.0979 | 3.7837 | 4.067 | 3.5033 | 3.9399 | 3.9006 | 3.7561 | 3.7104 | 3.6135 | 3.734 | 3.86262 | 3.69474 | 3.97281 | 4.19846 | 4.00734 | 3.92104 | 3.95473 | 4.01805 | 3.44538 | 3.44445 | 3.20544 | 3.86635 | 3.73386 | 2.99215 | 3.56044 | 3.56243 | 3.84462 | 3.91631 | 3.46855 | 3.72747 | 4.00917 | 4.85874 | 5.26934 | 4.37594 | 4.5693 | 5.25397 | 4.08547 | 3.78038 | 3.82815 | 3.57504 | 3.33129 | 2.95134 | 3.69057 | 3.62245 | 3.68583 | 4.59455 | 5.12915 | 4.77316 | 3.5822 | 3.05115 | 2.99225 | 3.75975 | 3.47834 | 3.89707
308.69 | 3.7549 | 3.8952 | 3.6326 | 3.9108 | 3.4394 | 3.664 | 3.7826 | 4.2678 | 3.5246 | 3.3935 | 3.371 | 3.5746 | 3.6658 | 3.4172 | 3.3676 | 3.6242 | 3.7589 | 3.8863 | 3.835 | 3.7579 | 3.7944 | 4.681 | 3.8605 | 3.4483 | 3.8426 | 3.2415 | 3.7262 | 3.905 | 3.2928 | 3.8333 | 3.8972 | 3.4009 | 2.9568 | 3.157 | 3.7068 | 3.6494 | 3.9141 | 3.9179 | 3.7767 | 3.8597 | 3.8875 | 3.5873 | 4.7864 | 3.7822 | 3.9609 | 4.5326 | 4.1516 | 3.8398 | 4.1229 | 3.5449 | 3.9954 | 3.9578 | 3.815 | 3.7703 | 3.666 | 3.7937 | 3.91032 | 3.74133 | 4.03167 | 4.25292 | 4.06347 | 3.97143 | 4.00318 | 4.06805 | 3.48855 | 3.48389 | 3.24319 | 3.90942 | 3.769 | 3.02642 | 3.59142 | 3.59513 | 3.89065 | 3.96377 | 3.50283 | 3.7674 | 4.05312 | 4.92905 | 5.34165 | 4.43191 | 4.63281 | 5.33398 | 4.13954 | 3.83277 | 3.87804 | 3.62083 | 3.37635 | 2.9959 | 3.74857 | 3.68377 | 3.74232 | 4.66125 | 5.20428 | 4.83375 | 3.63037 | 3.08902 | 3.01939 | 3.82146 | 3.53674 | 3.95769
310.28 | 3.7904 | 3.9331 | 3.6665 | 3.9498 | 3.469 | 3.6988 | 3.8198 | 4.3193 | 3.5566 | 3.4238 | 3.4018 | 3.6082 | 3.7026 | 3.4583 | 3.4026 | 3.6605 | 3.7971 | 3.9199 | 3.8676 | 3.7956 | 3.8359 | 4.7472 | 3.9022 | 3.4813 | 3.8843 | 3.2707 | 3.7651 | 3.9515 | 3.3226 | 3.8756 | 3.9426 | 3.4403 | 2.9798 | 3.1831 | 3.7506 | 3.6829 | 3.9621 | 3.9651 | 3.8237 | 3.9066 | 3.9361 | 3.6251 | 4.8536 | 3.8293 | 4.0083 | 4.5933 | 4.2059 | 3.8968 | 4.1796 | 3.5869 | 4.0517 | 4.016 | 3.8748 | 3.8312 | 3.7196 | 3.8545 | 3.95853 | 3.78845 | 4.09143 | 4.30805 | 4.12048 | 4.02251 | 4.05225 | 4.11874 | 3.53234 | 3.52393 | 3.28187 | 3.95328 | 3.80508 | 3.06158 | 3.62332 | 3.62872 | 3.9372 | 4.01211 | 3.53774 | 3.80775 | 4.09723 | 5.00005 | 5.41465 | 4.48808 | 4.69696 | 5.41484 | 4.19431 | 3.88603 | 3.92805 | 3.66731 | 3.42168 | 3.04075 | 3.80652 | 3.74455 | 3.79778 | 4.7285 | 5.27984 | 4.89473 | 3.67927 | 3.12748 | 3.04715 | 3.88216 | 3.59391 | 4.01751
311.87 | 3.8267 | 3.972 | 3.701 | 3.9899 | 3.4994 | 3.7344 | 3.8578 | 4.3715 | 3.5891 | 3.4546 | 3.4334 | 3.6428 | 3.7401 | 3.5005 | 3.4382 | 3.698 | 3.836 | 3.9537 | 3.9004 | 3.8339 | 3.8781 | 4.8144 | 3.9444 | 3.5153 | 3.9264 | 3.3009 | 3.8046 | 3.9986 | 3.3533 | 3.9186 | 3.9886 | 3.4803 | 3.0032 | 3.2099 | 3.7949 | 3.7173 | 4.0107 | 4.0129 | 3.8712 | 3.954 | 3.9851 | 3.6637 | 4.9217 | 3.8769 | 4.0566 | 4.6548 | 4.2609 | 3.9547 | 4.2371 | 3.6294 | 4.109 | 4.0751 | 3.9356 | 3.8932 | 3.7742 | 3.9164 | 4.00725 | 3.8361 | 4.15206 | 4.36382 | 4.17834 | 4.07424 | 4.1019 | 4.17009 | 3.57673 | 3.56451 | 3.32142 | 3.99792 | 3.84206 | 3.09757 | 3.65611 | 3.6632 | 3.98425 | 4.0613 | 3.57322 | 3.84853 | 4.14159 | 5.07163 | 5.48823 | 4.54449 | 4.76165 | 5.49654 | 4.2497 | 3.94009 | 3.97821 | 3.7145 | 3.4672 | 3.0858 | 3.86438 | 3.80478 | 3.85223 | 4.79623 | 5.35578 | 4.95617 | 3.72888 | 3.16651 | 3.07551 | 3.94184 | 3.64996 | 4.07651
313.46 | 3.8638 | 4.0118 | 3.7361 | 4.0309 | 3.5305 | 3.7707 | 3.8966 | 4.4243 | 3.622 | 3.4858 | 3.4657 | 3.6783 | 3.7783 | 3.5436 | 3.4745 | 3.7365 | 3.8755 | 3.9877 | 3.9337 | 3.8728 | 3.9208 | 4.8827 | 3.9871 | 3.5502 | 3.9691 | 3.3318 | 3.8446 | 4.0463 | 3.3849 | 3.9624 | 4.0352 | 3.5209 | 3.027 | 3.2373 | 3.8398 | 3.7525 | 4.0598 | 4.0612 | 3.9192 | 4.0019 | 4.0347 | 3.7031 | 4.9908 | 3.9249 | 4.106 | 4.7171 | 4.3164 | 4.0134 | 4.2954 | 3.6724 | 4.167 | 4.1351 | 3.9973 | 3.9561 | 3.8297 | 3.9794 | 4.05646 | 3.88427 | 4.21355 | 4.42022 | 4.23703 | 4.12657 | 4.15211 | 4.22208 | 3.62165 | 3.60559 | 3.36178 | 4.04334 | 3.87992 | 3.13436 | 3.68979 | 3.69854 | 4.03176 | 4.1113 | 3.60926 | 3.88976 | 4.18624 | 5.14368 | 5.56225 | 4.60115 | 4.82678 | 5.57909 | 4.30567 | 3.99492 | 4.02853 | 3.76243 | 3.51286 | 3.13098 | 3.92211 | 3.86443 | 3.90571 | 4.8644 | 5.43203 | 5.0181 | 3.77921 | 3.20605 | 3.10446 | 4.00053 | 3.70494 | 4.13468
315.04 | 3.9016 | 4.0527 | 3.7718 | 4.0729 | 3.5625 | 3.8078 | 3.9362 | 4.4778 | 3.6554 | 3.5174 | 3.4988 | 3.7148 | 3.817 | 3.5875 | 3.5113 | 3.7759 | 3.9156 | 4.022 | 3.9673 | 3.9125 | 3.9642 | 4.9521 | 4.0302 | 3.5861 | 4.0123 | 3.3635 | 3.8851 | 4.0946 | 3.4173 | 4.0068 | 4.0823 | 3.562 | 3.0512 | 3.2653 | 3.8852 | 3.7886 | 4.1094 | 4.11 | 3.9677 | 4.0503 | 4.0847 | 3.7433 | 5.0607 | 3.9734 | 4.1563 | 4.78 | 4.3726 | 4.0729 | 4.3544 | 3.7158 | 4.2258 | 4.196 | 4.0598 | 4.02 | 3.8862 | 4.0434 | 4.10614 | 3.93294 | 4.27587 | 4.47721 | 4.29652 | 4.17947 | 4.20286 | 4.27466 | 3.66707 | 3.64714 | 3.4029 | 4.08954 | 3.91862 | 3.1719 | 3.72434 | 3.73475 | 4.07972 | 4.16208 | 3.6458 | 3.93146 | 4.23126 | 5.21612 | 5.6366 | 4.65809 | 4.89228 | 5.66246 | 4.36215 | 4.05046 | 4.07905 | 3.8111 | 3.55858 | 3.17621 | 3.97969 | 3.9235 | 3.95825 | 4.93294 | 5.50854 | 5.08057 | 3.83024 | 3.24607 | 3.13399 | 4.05825 | 3.75894 | 4.19201
316.63 | 3.9402 | 4.0944 | 3.808 | 4.1158 | 3.5951 | 3.8456 | 3.9765 | 4.5318 | 3.6893 | 3.5494 | 3.5325 | 3.7521 | 3.8563 | 3.6323 | 3.5487 | 3.8163 | 3.9563 | 4.0567 | 4.0013 | 3.9527 | 4.0081 | 5.0223 | 4.0738 | 3.6228 | 4.0559 | 3.3959 | 3.9261 | 4.1433 | 3.4505 | 4.0519 | 4.13 | 3.6037 | 3.0758 | 3.2938 | 3.9311 | 3.8254 | 4.1594 | 4.1594 | 4.0165 | 4.0991 | 4.1352 | 3.7844 | 5.1316 | 4.0223 | 4.2075 | 4.8437 | 4.4294 | 4.1333 | 4.4141 | 3.7597 | 4.2853 | 4.2578 | 4.1233 | 4.0847 | 3.9436 | 4.1085 | 4.15629 | 3.9821 | 4.339 | 4.53478 | 4.35679 | 4.2329 | 4.25411 | 4.32782 | 3.71294 | 3.68912 | 3.44471 | 4.1365 | 3.95813 | 3.21015 | 3.75974 | 3.7718 | 4.12809 | 4.21361 | 3.68283 | 3.97363 | 4.27669 | 5.28883 | 5.71118 | 4.71535 | 4.95805 | 5.74666 | 4.4191 | 4.10665 | 4.12978 | 3.86052 | 3.60431 | 3.22141 | 4.03707 | 3.98197 | 4.00987 | 5.00183 | 5.58526 | 5.14361 | 3.88197 | 3.28652 | 3.16408 | 4.115 | 3.81203 | 4.24851
318.22 | 3.9794 | 4.1371 | 3.8448 | 4.1595 | 3.6284 | 3.8842 | 4.0176 | 4.5865 | 3.7235 | 3.5818 | 3.5669 | 3.7902 | 3.8962 | 3.6779 | 3.5866 | 3.8576 | 3.9975 | 4.0917 | 4.0358 | 3.9936 | 4.0526 | 5.0935 | 4.1179 | 3.6603 | 4.1001 | 3.429 | 3.9676 | 4.1925 | 3.4845 | 4.0976 | 4.1782 | 3.6459 | 3.1007 | 3.3229 | 3.9773 | 3.863 | 4.2099 | 4.2092 | 4.0658 | 4.1484 | 4.186 | 3.8262 | 5.2034 | 4.0716 | 4.2596 | 4.908 | 4.4867 | 4.1943 | 4.4745 | 3.8039 | 4.3456 | 4.3204 | 4.1875 | 4.1504 | 4.0019 | 4.1744 | 4.20689 | 4.03174 | 4.40292 | 4.59291 | 4.41782 | 4.28682 | 4.30585 | 4.38153 | 3.75921 | 3.73148 | 3.48716 | 4.18422 | 3.99841 | 3.24908 | 3.79597 | 3.80968 | 4.17685 | 4.26587 | 3.7203 | 4.0163 | 4.32259 | 5.36174 | 5.78587 | 4.77294 | 5.02404 | 5.83166 | 4.47645 | 4.16346 | 4.18074 | 3.91072 | 3.64999 | 3.26652 | 4.09423 | 4.03984 | 4.0606 | 5.071 | 5.66214 | 5.20726 | 3.93439 | 3.32738 | 3.19474 | 4.1708 | 3.86426 | 4.30415
319.81 | 4.0194 | 4.1806 | 3.8821 | 4.2041 | 3.6623 | 3.9233 | 4.0593 | 4.6416 | 3.7581 | 3.6145 | 3.602 | 3.8291 | 3.9366 | 3.7242 | 3.625 | 3.8996 | 4.0394 | 4.1272 | 4.0707 | 4.0351 | 4.0976 | 5.1654 | 4.1624 | 3.6986 | 4.1446 | 3.4628 | 4.0095 | 4.2421 | 3.5192 | 4.144 | 4.2269 | 3.6885 | 3.126 | 3.3526 | 4.024 | 3.9014 | 4.2607 | 4.2595 | 4.1153 | 4.1981 | 4.2373 | 3.8688 | 5.2759 | 4.1213 | 4.3127 | 4.9729 | 4.5447 | 4.256 | 4.5355 | 3.8486 | 4.4065 | 4.3838 | 4.2526 | 4.2168 | 4.061 | 4.2413 | 4.25793 | 4.08185 | 4.46761 | 4.65157 | 4.47958 | 4.34119 | 4.35805 | 4.43576 | 3.80586 | 3.7742 | 3.5302 | 4.2327 | 4.03945 | 3.28865 | 3.83302 | 3.84839 | 4.22598 | 4.31883 | 3.75819 | 4.05947 | 4.369 | 5.43475 | 5.8606 | 4.83089 | 5.09016 | 5.91747 | 4.53416 | 4.22084 | 4.23195 | 3.9617 | 3.69557 | 3.31148 | 4.15113 | 4.09708 | 4.11047 | 5.14042 | 5.73913 | 5.27156 | 3.9875 | 3.3686 | 3.22594 | 4.22568 | 3.91571 | 4.35895
321.4 | 4.0599 | 4.2249 | 3.9198 | 4.2494 | 3.6969 | 3.9632 | 4.1016 | 4.6973 | 3.7931 | 3.6476 | 3.6377 | 3.8687 | 3.9774 | 3.7711 | 3.6638 | 3.9425 | 4.0818 | 4.163 | 4.1062 | 4.0772 | 4.1431 | 5.2382 | 4.2072 | 3.7377 | 4.1896 | 3.4972 | 4.0519 | 4.292 | 3.5546 | 4.1909 | 4.2759 | 3.7315 | 3.1515 | 3.3827 | 4.0711 | 3.9406 | 4.312 | 4.3102 | 4.1652 | 4.2481 | 4.2889 | 3.9122 | 5.3493 | 4.1715 | 4.3666 | 5.0385 | 4.6032 | 4.3184 | 4.5972 | 3.8937 | 4.4681 | 4.448 | 4.3185 | 4.2841 | 4.121 | 4.3092 | 4.30939 | 4.1324 | 4.53305 | 4.71074 | 4.54205 | 4.39598 | 4.41068 | 4.49048 | 3.85284 | 3.81723 | 3.57378 | 4.28193 | 4.08122 | 3.32882 | 3.87087 | 3.8879 | 4.27545 | 4.37245 | 3.79646 | 4.10314 | 4.41598 | 5.50778 | 5.93524 | 4.8892 | 5.15634 | 6.00406 | 4.59219 | 4.27874 | 4.28343 | 4.01347 | 3.741 | 3.35622 | 4.20776 | 4.15369 | 4.1595 | 5.21003 | 5.81619 | 5.33653 | 4.04129 | 3.41015 | 3.25768 | 4.27963 | 3.96642 | 4.41289
322.98 | 4.1011 | 4.27 | 3.9581 | 4.2955 | 3.7321 | 4.0036 | 4.1446 | 4.7535 | 3.8285 | 3.681 | 3.6739 | 3.9091 | 4.0188 | 3.8187 | 3.7031 | 3.9861 | 4.1247 | 4.1993 | 4.1421 | 4.1199 | 4.1891 | 5.3116 | 4.2525 | 3.7775 | 4.235 | 3.5322 | 4.0948 | 4.3424 | 3.5907 | 4.2384 | 4.3254 | 3.7749 | 3.1775 | 3.4133 | 4.1185 | 3.9804 | 4.3635 | 4.3613 | 4.2154 | 4.2984 | 4.3409 | 3.9564 | 5.4235 | 4.222 | 4.4213 | 5.1047 | 4.6623 | 4.3815 | 4.6594 | 3.9391 | 4.5303 | 4.513 | 4.3851 | 4.3522 | 4.1818 | 4.3779 | 4.36126 | 4.1834 | 4.59921 | 4.77041 | 4.60521 | 4.45116 | 4.46373 | 4.54566 | 3.90013 | 3.86055 | 3.61785 | 4.3319 | 4.12368 | 3.36956 | 3.90952 | 3.92822 | 4.32525 | 4.42672 | 3.83509 | 4.14734 | 4.46355 | 5.58077 | 6.00974 | 4.94791 | 5.22253 | 6.09143 | 4.65049 | 4.33713 | 4.33518 | 4.06603 | 3.78623 | 3.40068 | 4.26407 | 4.20967 | 4.20772 | 5.27981 | 5.89328 | 5.40221 | 4.09576 | 3.45201 | 3.28995 | 4.33268 | 4.01646 | 4.46597
324.57 | 4.1429 | 4.3159 | 3.9967 | 4.3423 | 3.7678 | 4.0447 | 4.1882 | 4.8102 | 3.8642 | 3.7148 | 3.7108 | 3.9501 | 4.0606 | 3.8668 | 3.7427 | 4.0304 | 4.1682 | 4.2362 | 4.1786 | 4.1633 | 4.2356 | 5.3856 | 4.2981 | 3.8179 | 4.2808 | 3.5678 | 4.138 | 4.3931 | 3.6273 | 4.2864 | 4.3753 | 3.8187 | 3.2037 | 3.4444 | 4.1662 | 4.021 | 4.4153 | 4.4128 | 4.2658 | 4.3491 | 4.3932 | 4.0013 | 5.4984 | 4.2728 | 4.4768 | 5.1715 | 4.7219 | 4.4452 | 4.7222 | 3.9849 | 4.5931 | 4.5788 | 4.4525 | 4.421 | 4.2434 | 4.4474 | 4.41353 | 4.23483 | 4.66608 | 4.83056 | 4.66904 | 4.50669 | 4.51716 | 4.6013 | 3.94767 | 3.90413 | 3.66237 | 4.38261 | 4.16681 | 3.41084 | 3.94893 | 3.96931 | 4.37535 | 4.4816 | 3.87406 | 4.19206 | 4.51176 | 5.65363 | 6.08399 | 5.00703 | 5.28865 | 6.17956 | 4.70901 | 4.39596 | 4.38723 | 4.1194 | 3.83122 | 3.44482 | 4.32006 | 4.265 | 4.25516 | 5.34972 | 5.97036 | 5.46861 | 4.15089 | 3.49414 | 3.32273 | 4.38483 | 4.06588 | 4.5182
326.16 | 4.1852 | 4.3625 | 4.0358 | 4.3898 | 3.8041 | 4.0864 | 4.2323 | 4.8673 | 3.9002 | 3.7488 | 3.7482 | 3.9917 | 4.1028 | 3.9155 | 3.7827 | 4.0754 | 4.2122 | 4.2735 | 4.2156 | 4.2072 | 4.2825 | 5.4603 | 4.3442 | 3.859 | 4.3269 | 3.6039 | 4.1818 | 4.444 | 3.6646 | 4.3349 | 4.4255 | 3.8628 | 3.2302 | 3.476 | 4.2142 | 4.0623 | 4.4674 | 4.4647 | 4.3165 | 4.4001 | 4.4457 | 4.047 | 5.574 | 4.324 | 4.5332 | 5.2388 | 4.782 | 4.5094 | 4.7856 | 4.0311 | 4.6565 | 4.6453 | 4.5207 | 4.4904 | 4.3057 | 4.5177 | 4.46619 | 4.28667 | 4.73364 | 4.89116 | 4.73351 | 4.56255 | 4.57097 | 4.65736 | 3.99545 | 3.94793 | 3.70731 | 4.43405 | 4.21059 | 3.45262 | 3.98911 | 4.01119 | 4.42573 | 4.53709 | 3.91333 | 4.23732 | 4.56064 | 5.7263 | 6.15794 | 5.06657 | 5.35466 | 6.26846 | 4.76773 | 4.45521 | 4.43959 | 4.17357 | 3.87592 | 3.48857 | 4.3757 | 4.31968 | 4.30182 | 5.41972 | 6.04738 | 5.53576 | 4.20668 | 3.53651 | 3.35603 | 4.43611 | 4.11473 | 4.56956
327.75 | 4.228 | 4.4099 | 4.0753 | 4.4379 | 3.8409 | 4.1287 | 4.277 | 4.9248 | 3.9365 | 3.7832 | 3.7862 | 4.0339 | 4.1454 | 3.9646 | 3.8231 | 4.1209 | 4.2567 | 4.3113 | 4.2531 | 4.2516 | 4.3298 | 5.5355 | 4.3905 | 3.9006 | 4.3734 | 3.6405 | 4.2259 | 4.4953 | 3.7025 | 4.384 | 4.4761 | 3.9071 | 3.257 | 3.5079 | 4.2624 | 4.1043 | 4.5198 | 4.517 | 4.3674 | 4.4514 | 4.4986 | 4.0935 | 5.6504 | 4.3756 | 4.5903 | 5.3068 | 4.8427 | 4.5743 | 4.8495 | 4.0777 | 4.7204 | 4.7126 | 4.5895 | 4.5606 | 4.3688 | 4.5889 | 4.51922 | 4.33893 | 4.80187 | 4.9522 | 4.79861 | 4.61871 | 4.62513 | 4.71382 | 4.04343 | 3.99193 | 3.7526 | 4.48621 | 4.25498 | 3.49488 | 4.03003 | 4.05381 | 4.47638 | 4.59314 | 3.95289 | 4.28312 | 4.61023 | 5.79871 | 6.23149 | 5.12655 | 5.42051 | 6.35809 | 4.82659 | 4.51482 | 4.49227 | 4.22856 | 3.9203 | 3.53191 | 4.43096 | 4.37369 | 4.34775 | 5.48977 | 6.12432 | 5.60368 | 4.26311 | 3.57909 | 3.38982 | 4.48653 | 4.16306 | 4.62005
329.34 | 4.2714 | 4.4579 | 4.1152 | 4.4867 | 3.8782 | 4.1715 | 4.3222 | 4.9827 | 3.9731 | 3.8178 | 3.8247 | 4.0768 | 4.1884 | 4.0142 | 3.8638 | 4.167 | 4.3017 | 4.3497 | 4.2912 | 4.2967 | 4.3775 | 5.6113 | 4.4372 | 3.9428 | 4.4203 | 3.6776 | 4.2704 | 4.5468 | 3.7409 | 4.4335 | 4.5269 | 3.9518 | 3.2841 | 3.5403 | 4.3109 | 4.147 | 4.5723 | 4.5697 | 4.4185 | 4.5029 | 4.5516 | 4.1407 | 5.7274 | 4.4275 | 4.6481 | 5.3752 | 4.9039 | 4.6396 | 4.9139 | 4.1246 | 4.7848 | 4.7806 | 4.6591 | 4.6314 | 4.4325 | 4.6608 | 4.57262 | 4.39157 | 4.87075 | 5.01366 | 4.86432 | 4.67513 | 4.67962 | 4.77066 | 4.09159 | 4.03611 | 3.79823 | 4.53908 | 4.29998 | 3.53759 | 4.07167 | 4.09719 | 4.52727 | 4.64974 | 3.99271 | 4.32946 | 4.66056 | 5.87081 | 6.30459 | 5.18698 | 5.48612 | 6.44846 | 4.88557 | 4.57477 | 4.54527 | 4.28435 | 3.96432 | 3.57477 | 4.48582 | 4.42705 | 4.39295 | 5.55984 | 6.20114 | 5.6724 | 4.3202 | 3.62186 | 3.42409 | 4.53609 | 4.21092 | 4.66969
330.92 | 4.3153 | 4.5065 | 4.1554 | 4.536 | 3.9159 | 4.2149 | 4.3679 | 5.041 | 4.0099 | 3.8528 | 3.8637 | 4.1201 | 4.2318 | 4.0642 | 3.9049 | 4.2138 | 4.3472 | 4.3887 | 4.3299 | 4.3423 | 4.4256 | 5.6875 | 4.4843 | 3.9856 | 4.4674 | 3.7152 | 4.3153 | 4.5986 | 3.7799 | 4.4835 | 4.5781 | 3.9967 | 3.3115 | 3.5731 | 4.3596 | 4.1903 | 4.6251 | 4.6227 | 4.4697 | 4.5547 | 4.6049 | 4.1887 | 5.8051 | 4.4797 | 4.7066 | 5.4442 | 4.9656 | 4.7055 | 4.9788 | 4.1718 | 4.8498 | 4.8493 | 4.7293 | 4.7029 | 4.497 | 4.7334 | 4.62638 | 4.44462 | 4.94028 | 5.07555 | 4.93063 | 4.73183 | 4.73444 | 4.82787 | 4.13992 | 4.08046 | 3.84418 | 4.59264 | 4.34557 | 3.58072 | 4.11403 | 4.14129 | 4.5784 | 4.70685 | 4.03277 | 4.37631 | 4.71161 | 5.94259 | 6.37725 | 5.24786 | 5.55153 | 6.53955 | 4.94466 | 4.63508 | 4.59864 | 4.34097 | 4.00799 | 3.61715 | 4.54037 | 4.47985 | 4.43755 | 5.62994 | 6.27785 | 5.74191 | 4.37792 | 3.66484 | 3.45886 | 4.58496 | 4.25843 | 4.71861
332.51 | 4.3597 | 4.5559 | 4.1961 | 4.586 | 3.9542 | 4.2588 | 4.4142 | 5.0998 | 4.0471 | 3.888 | 3.9032 | 4.1641 | 4.2756 | 4.1148 | 3.9463 | 4.2611 | 4.3932 | 4.4282 | 4.3692 | 4.3885 | 4.4742 | 5.7643 | 4.5317 | 4.0289 | 4.515 | 3.7532 | 4.3607 | 4.6506 | 3.8194 | 4.534 | 4.6296 | 4.0419 | 3.3392 | 3.6063 | 4.4087 | 4.2342 | 4.6781 | 4.676 | 4.5212 | 4.6068 | 4.6585 | 4.2371 | 5.8836 | 4.5322 | 4.7657 | 5.5137 | 5.0279 | 4.772 | 5.0442 | 4.2194 | 4.9153 | 4.9188 | 4.8002 | 4.7751 | 4.5621 | 4.8068 | 4.68053 | 4.49809 | 5.01049 | 5.13788 | 4.99758 | 4.78885 | 4.78963 | 4.8855 | 4.18849 | 4.12505 | 3.8905 | 4.64684 | 4.39176 | 3.62423 | 4.15705 | 4.18605 | 4.62977 | 4.76442 | 4.07312 | 4.4236 | 4.7633 | 6.01419 | 6.44966 | 5.30921 | 5.61687 | 6.63133 | 5.00394 | 4.69585 | 4.65245 | 4.3984 | 4.05144 | 3.65912 | 4.59483 | 4.53245 | 4.48191 | 5.70012 | 6.35455 | 5.8122 | 4.43632 | 3.70814 | 3.49411 | 4.63352 | 4.30589 | 4.76725
334.1 | 4.4047 | 4.6061 | 4.2372 | 4.6367 | 3.9929 | 4.3033 | 4.4611 | 5.159 | 4.0846 | 3.9234 | 3.9433 | 4.2087 | 4.3199 | 4.1659 | 3.9881 | 4.3091 | 4.4397 | 4.4684 | 4.4091 | 4.4352 | 4.5233 | 5.8417 | 4.5795 | 4.0729 | 4.5629 | 3.7918 | 4.4065 | 4.703 | 3.8596 | 4.585 | 4.6815 | 4.0875 | 3.3671 | 3.6399 | 4.4581 | 4.2788 | 4.7315 | 4.7298 | 4.5731 | 4.6592 | 4.7124 | 4.2861 | 5.9627 | 4.5852 | 4.8252 | 5.5838 | 5.0907 | 4.8391 | 5.1102 | 4.2675 | 4.9815 | 4.989 | 4.8719 | 4.8479 | 4.628 | 4.8811 | 4.7351 | 4.55202 | 5.08141 | 5.20069 | 5.0652 | 4.84625 | 4.84524 | 4.94357 | 4.23736 | 4.16994 | 3.93725 | 4.70161 | 4.43858 | 3.66807 | 4.20069 | 4.23141 | 4.68138 | 4.82239 | 4.11376 | 4.47122 | 4.81553 | 6.08574 | 6.522 | 5.37102 | 5.68227 | 6.72379 | 5.06349 | 4.75721 | 4.70677 | 4.45664 | 4.09478 | 3.70074 | 4.64948 | 4.58521 | 4.52635 | 5.77045 | 6.43136 | 5.88326 | 4.49542 | 3.75185 | 3.52987 | 4.68221 | 4.35361 | 4.81603
335.69 | 4.4503 | 4.657 | 4.2787 | 4.688 | 4.0323 | 4.3484 | 4.5085 | 5.2187 | 4.1224 | 3.9591 | 3.984 | 4.2539 | 4.3646 | 4.2176 | 4.0303 | 4.3577 | 4.4867 | 4.5091 | 4.4496 | 4.4825 | 4.5729 | 5.9199 | 4.6278 | 4.1175 | 4.6113 | 3.8309 | 4.4527 | 4.7557 | 3.9003 | 4.6366 | 4.7338 | 4.1336 | 3.3954 | 3.6741 | 4.5078 | 4.324 | 4.7852 | 4.7839 | 4.6252 | 4.712 | 4.7667 | 4.3353 | 6.0426 | 4.6386 | 4.885 | 5.6544 | 5.1541 | 4.9069 | 5.1769 | 4.316 | 5.0483 | 5.0599 | 4.9444 | 4.9215 | 4.6947 | 4.9561 | 4.79011 | 4.60643 | 5.15308 | 5.26402 | 5.13352 | 4.9041 | 4.90131 | 5.00212 | 4.28661 | 4.2152 | 3.98449 | 4.7569 | 4.48606 | 3.71222 | 4.24492 | 4.27732 | 4.73326 | 4.8807 | 4.15472 | 4.51911 | 4.86822 | 6.15736 | 6.59446 | 5.4333 | 5.74788 | 6.81691 | 5.12338 | 4.81925 | 4.76168 | 4.51569 | 4.13813 | 3.74207 | 4.70453 | 4.63845 | 4.5712 | 5.84099 | 6.50835 | 5.95505 | 4.55524 | 3.79609 | 3.56613 | 4.73142 | 4.40187 | 4.86538
337.28 | 4.4965 | 4.7086 | 4.3207 | 4.7401 | 4.0722 | 4.3941 | 4.5565 | 5.2789 | 4.1606 | 3.9951 | 4.0253 | 4.2998 | 4.4098 | 4.27 | 4.0731 | 4.4071 | 4.5343 | 4.5505 | 4.4908 | 4.5302 | 4.6231 | 5.9988 | 4.6765 | 4.1629 | 4.6602 | 3.8707 | 4.4995 | 4.809 | 3.9418 | 4.6888 | 4.7866 | 4.1801 | 3.4241 | 3.7088 | 4.5581 | 4.3697 | 4.8395 | 4.8386 | 4.6777 | 4.7652 | 4.8214 | 4.3846 | 6.1232 | 4.6924 | 4.9449 | 5.7257 | 5.2181 | 4.9754 | 5.2442 | 4.365 | 5.1159 | 5.1317 | 5.0177 | 4.9959 | 4.7621 | 5.032 | 4.84558 | 4.66136 | 5.22551 | 5.32789 | 5.20256 | 4.96244 | 4.95787 | 5.06117 | 4.33629 | 4.26088 | 4.03225 | 4.81267 | 4.5342 | 3.75664 | 4.2897 | 4.32373 | 4.78539 | 4.9393 | 4.19602 | 4.56716 | 4.92127 | 6.22917 | 6.66721 | 5.49604 | 5.81381 | 6.91066 | 5.18368 | 4.88209 | 4.81725 | 4.57554 | 4.1816 | 3.78317 | 4.76023 | 4.6925 | 4.61678 | 5.91179 | 6.58565 | 6.02757 | 4.6158 | 3.84095 | 3.60291 | 4.78151 | 4.45095 | 4.9157
338.87 | 4.5434 | 4.7611 | 4.3632 | 4.793 | 4.1127 | 4.4404 | 4.6052 | 5.3396 | 4.1993 | 4.0313 | 4.0673 | 4.3464 | 4.4556 | 4.3231 | 4.1164 | 4.4573 | 4.5823 | 4.5926 | 4.5325 | 4.5786 | 4.6739 | 6.0785 | 4.7258 | 4.2089 | 4.7095 | 3.9111 | 4.5468 | 4.8627 | 3.9839 | 4.7416 | 4.84 | 4.2271 | 3.4531 | 3.744 | 4.6088 | 4.4161 | 4.8942 | 4.8936 | 4.7307 | 4.8188 | 4.8766 | 4.434 | 6.2047 | 4.7467 | 5.0049 | 5.7975 | 5.2827 | 5.0447 | 5.3121 | 4.4145 | 5.1842 | 5.2042 | 5.0918 | 5.0711 | 4.8304 | 5.1088 | 4.90154 | 4.71682 | 5.29874 | 5.39232 | 5.27235 | 5.02132 | 5.01495 | 5.12076 | 4.38644 | 4.30703 | 4.0806 | 4.86886 | 4.58303 | 3.8013 | 4.335 | 4.37058 | 4.83779 | 4.99813 | 4.23769 | 4.61532 | 4.97461 | 6.30128 | 6.74041 | 5.55925 | 5.88019 | 7.00503 | 5.24446 | 4.94582 | 4.87353 | 4.63619 | 4.22529 | 3.8241 | 4.81677 | 4.74766 | 4.66336 | 5.98292 | 6.66332 | 6.10079 | 4.67714 | 3.88652 | 3.6402 | 4.83284 | 4.50109 | 4.96734
340.45 | 4.5909 | 4.8145 | 4.4062 | 4.8467 | 4.1538 | 4.4873 | 4.6545 | 5.4009 | 4.2383 | 4.0677 | 4.1098 | 4.3938 | 4.5018 | 4.377 | 4.1602 | 4.5083 | 4.631 | 4.6352 | 4.575 | 4.6274 | 4.7253 | 6.1592 | 4.7757 | 4.2557 | 4.7593 | 3.9522 | 4.5947 | 4.9169 | 4.0267 | 4.7949 | 4.8938 | 4.2747 | 3.4825 | 3.7798 | 4.6601 | 4.463 | 4.9494 | 4.9492 | 4.7842 | 4.8728 | 4.9322 | 4.4832 | 6.287 | 4.8016 | 5.0647 | 5.87 | 5.348 | 5.1147 | 5.3808 | 4.4645 | 5.2533 | 5.2776 | 5.1667 | 5.1471 | 4.8994 | 5.1864 | 4.958 | 4.77284 | 5.37279 | 5.45734 | 5.34292 | 5.08078 | 5.0726 | 5.18091 | 4.43714 | 4.35371 | 4.12956 | 4.92542 | 4.63255 | 3.84615 | 4.38077 | 4.41782 | 4.89047 | 5.05716 | 4.27973 | 4.6635 | 5.02815 | 6.37381 | 6.81421 | 5.62293 | 5.94714 | 7.1 | 5.30577 | 5.01052 | 4.9306 | 4.69764 | 4.26931 | 3.86491 | 4.87437 | 4.8042 | 4.71123 | 6.05442 | 6.74145 | 6.1747 | 4.73926 | 3.93289 | 3.67802 | 4.88574 | 4.55253 | 5.02067
342.04 | 4.6391 | 4.8687 | 4.4497 | 4.9012 | 4.1955 | 4.5348 | 4.7045 | 5.4627 | 4.2778 | 4.1044 | 4.1531 | 4.4419 | 4.5487 | 4.4317 | 4.2047 | 4.5602 | 4.6802 | 4.6786 | 4.6181 | 4.6768 | 4.7775 | 6.2408 | 4.8261 | 4.3033 | 4.8097 | 3.9939 | 4.6431 | 4.9716 | 4.0703 | 4.849 | 4.9483 | 4.323 | 3.5122 | 3.8162 | 4.712 | 4.5105 | 5.0053 | 5.0052 | 4.8381 | 4.9274 | 4.9883 | 4.5323 | 6.37 | 4.857 | 5.1244 | 5.9431 | 5.4139 | 5.1856 | 5.4502 | 4.5151 | 5.3232 | 5.3518 | 5.2425 | 5.224 | 4.9693 | 5.265 | 5.01499 | 4.82944 | 5.44767 | 5.52297 | 5.41428 | 5.14087 | 5.13083 | 5.24165 | 4.48842 | 4.40097 | 4.17919 | 4.98232 | 4.68279 | 3.89118 | 4.42698 | 4.46542 | 4.94342 | 5.11633 | 4.32217 | 4.71164 | 5.08184 | 6.44684 | 6.88876 | 5.68708 | 6.01475 | 7.19555 | 5.36768 | 5.07629 | 4.9885 | 4.75988 | 4.31374 | 3.90566 | 4.93321 | 4.8624 | 4.76065 | 6.12634 | 6.82012 | 6.24927 | 4.80218 | 3.98013 | 3.71637 | 4.94053 | 4.60551 | 5.076
343.63 | 4.688 | 4.9237 | 4.4938 | 4.9565 | 4.2379 | 4.5829 | 4.7552 | 5.5252 | 4.3177 | 4.1412 | 4.197 | 4.4907 | 4.5961 | 4.4872 | 4.2497 | 4.6129 | 4.73 | 4.7226 | 4.6618 | 4.7267 | 4.8303 | 6.3234 | 4.8771 | 4.3517 | 4.8607 | 4.0364 | 4.6921 | 5.0269 | 4.1146 | 4.9036 | 5.0034 | 4.3718 | 3.5424 | 3.8532 | 4.7644 | 4.5585 | 5.0617 | 5.0618 | 4.8926 | 4.9825 | 5.045 | 4.581 | 6.4539 | 4.9129 | 5.1837 | 6.0168 | 5.4805 | 5.2573 | 5.5204 | 4.5663 | 5.394 | 5.4268 | 5.3193 | 5.3017 | 5.0401 | 5.3444 | 5.07251 | 4.88663 | 5.52342 | 5.58922 | 5.48646 | 5.20163 | 5.18968 | 5.30298 | 4.54033 | 4.44884 | 4.22951 | 5.0395 | 4.73375 | 3.93636 | 4.47361 | 4.51332 | 4.99664 | 5.1756 | 4.36502 | 4.75967 | 5.1356 | 6.52047 | 6.96419 | 5.75169 | 6.08312 | 7.29166 | 5.43023 | 5.1432 | 5.04729 | 4.8229 | 4.35867 | 3.94638 | 4.99346 | 4.92251 | 4.81184 | 6.19871 | 6.8994 | 6.3245 | 4.86592 | 4.02833 | 3.75526 | 4.99748 | 4.66023 | 5.13364
345.22 | 4.7377 | 4.9797 | 4.5384 | 5.0127 | 4.2809 | 4.6316 | 4.8066 | 5.5883 | 4.3582 | 4.1783 | 4.2416 | 4.5403 | 4.644 | 4.5437 | 4.2954 | 4.6665 | 4.7803 | 4.7673 | 4.7062 | 4.7771 | 4.8839 | 6.407 | 4.9288 | 4.4008 | 4.9122 | 4.0796 | 4.7417 | 5.0829 | 4.1597 | 4.9589 | 5.0591 | 4.4214 | 3.573 | 3.8909 | 4.8176 | 4.607 | 5.1188 | 5.1188 | 4.9477 | 5.0381 | 5.1022 | 4.6294 | 6.5387 | 4.9694 | 5.2427 | 6.0911 | 5.5477 | 5.33 | 5.5914 | 4.618 | 5.4657 | 5.5027 | 5.3969 | 5.3804 | 5.1116 | 5.4249 | 5.13059 | 4.94445 | 5.60003 | 5.65613 | 5.55947 | 5.26309 | 5.24918 | 5.36495 | 4.59292 | 4.49737 | 4.28057 | 5.09693 | 4.78544 | 3.98165 | 4.52063 | 4.56149 | 5.05016 | 5.23493 | 4.40829 | 4.80753 | 5.18935 | 6.59479 | 7.04063 | 5.81677 | 6.15235 | 7.38832 | 5.49347 | 5.21132 | 5.10701 | 4.8867 | 4.40417 | 3.98713 | 5.05529 | 4.98475 | 4.86504 | 6.27159 | 6.97937 | 6.40036 | 4.93049 | 4.07754 | 3.79467 | 5.05689 | 4.71689 | 5.1939
346.81 | 4.7881 | 5.0366 | 4.5835 | 5.0698 | 4.3247 | 4.681 | 4.8586 | 5.652 | 4.3991 | 4.2156 | 4.2869 | 4.5907 | 4.6926 | 4.6011 | 4.3419 | 4.721 | 4.8312 | 4.8126 | 4.7513 | 4.8279 | 4.9382 | 6.4918 | 4.981 | 4.4509 | 4.9643 | 4.1235 | 4.7919 | 5.1395 | 4.2055 | 5.0149 | 5.1155 | 4.4717 | 3.6039 | 3.9292 | 4.8714 | 4.656 | 5.1767 | 5.1764 | 5.0033 | 5.0942 | 5.1601 | 4.6772 | 6.6243 | 5.0265 | 5.3012 | 6.1662 | 5.6156 | 5.4035 | 5.6632 | 4.6704 | 5.5384 | 5.5794 | 5.4754 | 5.46 | 5.1841 | 5.5062 | 5.18923 | 5.00289 | 5.67754 | 5.7237 | 5.63333 | 5.32529 | 5.30934 | 5.42757 | 4.64621 | 4.5466 | 4.33239 | 5.15457 | 4.83788 | 4.02704 | 4.568 | 4.60987 | 5.10395 | 5.29428 | 4.452 | 4.85516 | 5.24305 | 6.66988 | 7.11819 | 5.88231 | 6.22253 | 7.4855 | 5.55746 | 5.28073 | 5.16771 | 4.95127 | 4.45034 | 4.02795 | 5.11886 | 5.04934 | 4.92047 | 6.34502 | 7.06007 | 6.47683 | 4.99592 | 4.12784 | 3.83463 | 5.119 | 4.77567 | 5.25703
348.4 | 4.8392 | 5.0944 | 4.6293 | 5.1278 | 4.369 | 4.731 | 4.9115 | 5.7164 | 4.4405 | 4.2531 | 4.3328 | 4.642 | 4.7418 | 4.6594 | 4.389 | 4.7765 | 4.8827 | 4.8587 | 4.797 | 4.8793 | 4.9933 | 6.5776 | 5.034 | 4.5017 | 5.017 | 4.1682 | 4.8428 | 5.1967 | 4.2522 | 5.0716 | 5.1726 | 4.5227 | 3.6353 | 3.9681 | 4.9259 | 4.7056 | 5.2352 | 5.2346 | 5.0597 | 5.1509 | 5.2185 | 4.7245 | 6.7108 | 5.0842 | 5.3592 | 6.2418 | 5.6842 | 5.478 | 5.7359 | 4.7234 | 5.612 | 5.657 | 5.5549 | 5.5405 | 5.2574 | 5.5885 | 5.24845 | 5.06198 | 5.75596 | 5.79195 | 5.70805 | 5.38826 | 5.37019 | 5.49084 | 4.70026 | 4.59657 | 4.38501 | 5.21238 | 4.89107 | 4.07249 | 4.6157 | 4.65845 | 5.15803 | 5.35362 | 4.49617 | 4.90251 | 5.29663 | 6.74582 | 7.19698 | 5.94832 | 6.29373 | 7.58319 | 5.62224 | 5.35148 | 5.22943 | 5.0166 | 4.49723 | 4.06887 | 5.18432 | 5.11651 | 4.97832 | 6.41902 | 7.14159 | 6.55391 | 5.06219 | 4.17929 | 3.87513 | 5.18406 | 4.83676 | 5.32329
349.99 | 4.8911 | 5.1532 | 4.6756 | 5.1867 | 4.4141 | 4.7816 | 4.965 | 5.7814 | 4.4824 | 4.2908 | 4.3796 | 4.694 | 4.7916 | 4.7188 | 4.4368 | 4.833 | 4.9348 | 4.9054 | 4.8435 | 4.9312 | 5.0493 | 6.6646 | 5.0877 | 4.5535 | 5.0704 | 4.2138 | 4.8942 | 5.2547 | 4.2997 | 5.129 | 5.2304 | 4.5745 | 3.6672 | 4.0078 | 4.9812 | 4.7556 | 5.2945 | 5.2933 | 5.1166 | 5.2082 | 5.2776 | 4.771 | 6.7982 | 5.1425 | 5.4165 | 6.3182 | 5.7536 | 5.5534 | 5.8094 | 4.7771 | 5.6866 | 5.7354 | 5.6353 | 5.6219 | 5.3316 | 5.6718 | 5.30827 | 5.12172 | 5.83529 | 5.86088 | 5.78365 | 5.45202 | 5.43174 | 5.55479 | 4.75509 | 4.64729 | 4.43845 | 5.27033 | 4.94502 | 4.11799 | 4.6637 | 4.70717 | 5.2124 | 5.4129 | 4.54079 | 4.94953 | 5.35004 | 6.82268 | 7.27712 | 6.01478 | 6.36603 | 7.68137 | 5.68784 | 5.42364 | 5.29221 | 5.08269 | 4.54491 | 4.10994 | 5.25179 | 5.18643 | 5.03878 | 6.49363 | 7.22396 | 6.63156 | 5.12934 | 4.23195 | 3.91617 | 5.2523 | 4.90032 | 5.39293
351.58 | 4.9438 | 5.2129 | 4.7225 | 5.2466 | 4.4599 | 4.8329 | 5.0193 | 5.8471 | 4.5248 | 4.3287 | 4.427 | 4.7469 | 4.8421 | 4.7792 | 4.4854 | 4.8904 | 4.9874 | 4.9528 | 4.8906 | 4.9835 | 5.106 | 6.7527 | 5.142 | 4.6061 | 5.1244 | 4.2601 | 4.9463 | 5.3133 | 4.348 | 5.1871 | 5.2889 | 4.6271 | 3.6995 | 4.0481 | 5.0373 | 4.8061 | 5.3546 | 5.3525 | 5.1742 | 5.2661 | 5.3373 | 4.8169 | 6.8864 | 5.2015 | 5.473 | 6.3951 | 5.8236 | 5.6299 | 5.8838 | 4.8315 | 5.7622 | 5.8147 | 5.7167 | 5.7043 | 5.4067 | 5.756 | 5.36868 | 5.18214 | 5.91554 | 5.93053 | 5.86014 | 5.51661 | 5.49403 | 5.61944 | 4.81073 | 4.69882 | 4.49273 | 5.32838 | 4.99974 | 4.16351 | 4.71198 | 4.75601 | 5.26706 | 5.4721 | 4.58589 | 4.99616 | 5.40322 | 6.90053 | 7.3587 | 6.0817 | 6.43951 | 7.78003 | 5.7543 | 5.49726 | 5.35608 | 5.14952 | 4.59346 | 4.15118 | 5.32141 | 5.25929 | 5.10203 | 6.56888 | 7.30724 | 6.70978 | 5.19736 | 4.28586 | 3.95775 | 5.32393 | 4.96649 | 5.46616
353.16 | 4.9973 | 5.2735 | 4.77 | 5.3073 | 4.5064 | 4.8848 | 5.0743 | 5.9135 | 4.5678 | 4.3667 | 4.4752 | 4.8007 | 4.8932 | 4.8406 | 4.5347 | 4.9488 | 5.0406 | 5.0009 | 4.9384 | 5.0363 | 5.1636 | 6.8422 | 5.1971 | 4.6597 | 5.1791 | 4.3072 | 4.9991 | 5.3727 | 4.3972 | 5.2459 | 5.3482 | 4.6805 | 3.7322 | 4.0891 | 5.0941 | 4.8571 | 5.4156 | 5.4123 | 5.2326 | 5.3246 | 5.3977 | 4.8619 | 6.9756 | 5.2611 | 5.5288 | 6.4728 | 5.8943 | 5.7073 | 5.959 | 4.8865 | 5.8388 | 5.8949 | 5.7991 | 5.7877 | 5.4826 | 5.8412 | 5.4297 | 5.24324 | 5.99674 | 6.00088 | 5.93752 | 5.58204 | 5.55705 | 5.68479 | 4.86722 | 4.75117 | 4.54789 | 5.3865 | 5.05523 | 4.20903 | 4.76051 | 4.80494 | 5.32201 | 5.53119 | 4.63146 | 5.04236 | 5.45612 | 6.97943 | 7.4418 | 6.14907 | 6.51423 | 7.87914 | 5.82166 | 5.57238 | 5.42108 | 5.2171 | 4.64292 | 4.19264 | 5.3933 | 5.33525 | 5.16822 | 6.6448 | 7.39148 | 6.78856 | 5.26626 | 4.34108 | 3.99988 | 5.39914 | 5.03542 | 5.5432
354.75 | 5.0515 | 5.3351 | 4.8181 | 5.369 | 4.5536 | 4.9373 | 5.1302 | 5.9805 | 4.6113 | 4.405 | 4.5241 | 4.8553 | 4.945 | 4.9031 | 4.5849 | 5.0083 | 5.0945 | 5.0497 | 4.9868 | 5.0896 | 5.2221 | 6.9328 | 5.2529 | 4.7141 | 5.2344 | 4.3551 | 5.0525 | 5.4329 | 4.4471 | 5.3054 | 5.4083 | 4.7348 | 3.7654 | 4.1309 | 5.1517 | 4.9085 | 5.4773 | 5.4727 | 5.2917 | 5.3837 | 5.4588 | 4.906 | 7.0656 | 5.3214 | 5.5838 | 6.5511 | 5.9657 | 5.7857 | 6.0352 | 4.9422 | 5.9165 | 5.9759 | 5.8824 | 5.872 | 5.5595 | 5.9274 | 5.49134 | 5.30502 | 6.07888 | 6.07196 | 6.0158 | 5.64835 | 5.62083 | 5.75085 | 4.92457 | 4.80436 | 4.60394 | 5.44467 | 5.1115 | 4.25453 | 4.80928 | 4.85392 | 5.37725 | 5.59012 | 4.67753 | 5.08809 | 5.5087 | 7.05944 | 7.52653 | 6.21689 | 6.59025 | 7.9787 | 5.88995 | 5.64907 | 5.48724 | 5.28541 | 4.69335 | 4.23435 | 5.46756 | 5.41448 | 5.23752 | 6.72143 | 7.47673 | 6.86787 | 5.33605 | 4.39765 | 4.04255 | 5.47814 | 5.10725 | 5.62424
356.34 | 5.1066 | 5.3977 | 4.8667 | 5.4317 | 4.6015 | 4.9905 | 5.1867 | 6.0483 | 4.6554 | 4.4433 | 4.5737 | 4.9107 | 4.9975 | 4.9666 | 4.6358 | 5.0688 | 5.1489 | 5.0992 | 5.036 | 5.1434 | 5.2815 | 7.0247 | 5.3094 | 4.7695 | 5.2904 | 4.4039 | 5.1066 | 5.4938 | 4.498 | 5.3656 | 5.4691 | 4.7899 | 3.799 | 4.1733 | 5.2102 | 4.9603 | 5.54 | 5.5337 | 5.3515 | 5.4435 | 5.5206 | 4.9492 | 7.1565 | 5.3823 | 5.6377 | 6.6301 | 6.0379 | 5.8651 | 6.1122 | 4.9986 | 5.9952 | 6.0578 | 5.9667 | 5.9574 | 5.6372 | 6.0146 | 5.55361 | 5.36751 | 6.16197 | 6.14378 | 6.095 | 5.71555 | 5.68538 | 5.81764 | 4.98283 | 4.85844 | 4.6609 | 5.50285 | 5.16855 | 4.29999 | 4.85825 | 4.90292 | 5.43278 | 5.64889 | 4.72409 | 5.13331 | 5.56091 | 7.14061 | 7.61295 | 6.28516 | 6.66764 | 8.07869 | 5.9592 | 5.72736 | 5.55457 | 5.35445 | 4.74481 | 4.27632 | 5.54431 | 5.49712 | 5.31007 | 6.79877 | 7.56302 | 6.94769 | 5.40673 | 4.45561 | 4.08577 | 5.56107 | 5.18209 | 5.70946
357.93 | 5.1625 | 5.4613 | 4.9161 | 5.4954 | 4.6502 | 5.0443 | 5.244 | 6.1167 | 4.7001 | 4.4819 | 4.6241 | 4.967 | 5.0506 | 5.0313 | 4.6875 | 5.1303 | 5.2039 | 5.1494 | 5.0858 | 5.1976 | 5.3417 | 7.1179 | 5.3668 | 4.8258 | 5.3471 | 4.4536 | 5.1614 | 5.5555 | 4.5497 | 5.4266 | 5.5308 | 4.846 | 3.8331 | 4.2165 | 5.2696 | 5.0126 | 5.6035 | 5.5953 | 5.4121 | 5.504 | 5.5831 | 4.9913 | 7.2484 | 5.4439 | 5.6908 | 6.7098 | 6.1108 | 5.9456 | 6.1902 | 5.0557 | 6.075 | 6.1406 | 6.0519 | 6.0437 | 5.7159 | 6.1028 | 5.6165 | 5.4307 | 6.24601 | 6.21633 | 6.17512 | 5.78366 | 5.75072 | 5.88516 | 5.042 | 4.91341 | 4.71879 | 5.56101 | 5.22638 | 4.34539 | 4.9074 | 4.95192 | 5.4886 | 5.70745 | 4.77115 | 5.17797 | 5.61271 | 7.22299 | 7.70113 | 6.35387 | 6.74643 | 8.17909 | 6.02944 | 5.80729 | 5.62312 | 5.42419 | 4.79733 | 4.3186 | 5.62363 | 5.58331 | 5.386 | 6.87686 | 7.6504 | 7.02802 | 5.47832 | 4.51501 | 4.12953 | 5.64812 | 5.26007 | 5.79904
359.52 | 5.2191 | 5.5259 | 4.966 | 5.56 | 4.6996 | 5.0987 | 5.3021 | 6.1859 | 4.7453 | 4.5207 | 4.6753 | 5.0242 | 5.1044 | 5.0972 | 4.74 | 5.1929 | 5.2594 | 5.2003 | 5.1363 | 5.2522 | 5.4029 | 7.2124 | 5.4248 | 4.883 | 5.4045 | 4.5041 | 5.2169 | 5.618 | 4.6023 | 5.4884 | 5.5932 | 4.9029 | 3.8677 | 4.2605 | 5.3298 | 5.0653 | 5.6679 | 5.6575 | 5.4734 | 5.5651 | 5.6463 | 5.0324 | 7.3411 | 5.5062 | 5.7428 | 6.7901 | 6.1844 | 6.0272 | 6.2691 | 5.1136 | 6.1559 | 6.2242 | 6.1382 | 6.1311 | 5.7954 | 6.1919 | 5.68002 | 5.49459 | 6.33101 | 6.28963 | 6.25615 | 5.85269 | 5.81684 | 5.95342 | 5.1021 | 4.96929 | 4.77761 | 5.61915 | 5.285 | 4.39074 | 4.95674 | 5.0009 | 5.54473 | 5.76581 | 4.81872 | 5.22206 | 5.66409 | 7.30662 | 7.7911 | 6.42301 | 6.82665 | 8.27989 | 6.10066 | 5.88886 | 5.69288 | 5.49466 | 4.85095 | 4.36122 | 5.70556 | 5.67309 | 5.46533 | 6.9557 | 7.73888 | 7.10886 | 5.5508 | 4.57585 | 4.17383 | 5.73929 | 5.3412 | 5.893
361.11 | 5.2766 | 5.5914 | 5.0165 | 5.6256 | 4.7497 | 5.1537 | 5.361 | 6.2557 | 4.791 | 4.5596 | 4.7272 | 5.0823 | 5.1588 | 5.164 | 4.7934 | 5.2565 | 5.3156 | 5.2519 | 5.1875 | 5.3073 | 5.4649 | 7.3081 | 5.4836 | 4.9412 | 5.4626 | 4.5554 | 5.273 | 5.6813 | 4.6557 | 5.5508 | 5.6565 | 4.9607 | 3.9027 | 4.3051 | 5.3908 | 5.1184 | 5.7331 | 5.7202 | 5.5355 | 5.6268 | 5.7103 | 5.0726 | 7.4347 | 5.5693 | 5.794 | 6.8711 | 6.2587 | 6.1097 | 6.3489 | 5.1722 | 6.2378 | 6.3087 | 6.2254 | 6.2194 | 5.8758 | 6.282 | 5.74418 | 5.55919 | 6.41696 | 6.36365 | 6.33807 | 5.92262 | 5.88374 | 6.02241 | 5.16311 | 5.02605 | 4.83735 | 5.67732 | 5.34438 | 4.43614 | 5.00627 | 5.04991 | 5.6012 | 5.82408 | 4.86681 | 5.26567 | 5.71509 | 7.39146 | 7.88267 | 6.49259 | 6.90815 | 8.38105 | 6.17283 | 5.97201 | 5.76382 | 5.56585 | 4.90564 | 4.40421 | 5.78995 | 5.76616 | 5.54777 | 7.0353 | 7.82842 | 7.1902 | 5.62415 | 4.63808 | 4.21867 | 5.83423 | 5.42522 | 5.99099
362.7 | 5.3349 | 5.6579 | 5.0676 | 5.6922 | 4.8006 | 5.2094 | 5.4206 | 6.3263 | 4.8373 | 4.5986 | 4.7798 | 5.1413 | 5.2139 | 5.232 | 4.8475 | 5.3212 | 5.3723 | 5.3041 | 5.2393 | 5.3628 | 5.5277 | 7.4051 | 5.5431 | 5.0003 | 5.5213 | 4.6076 | 5.3297 | 5.7453 | 4.71 | 5.614 | 5.7204 | 5.0193 | 3.9382 | 4.3505 | 5.4527 | 5.1719 | 5.7992 | 5.7836 | 5.5983 | 5.6892 | 5.7749 | 5.1121 | 7.5292 | 5.6329 | 5.8446 | 6.9527 | 6.3337 | 6.1933 | 6.4295 | 5.2314 | 6.3207 | 6.394 | 6.3136 | 6.3086 | 5.9571 | 6.3731 | 5.80895 | 5.62447 | 6.50382 | 6.43839 | 6.42086 | 5.99344 | 5.9514 | 6.0921 | 5.225 | 5.08366 | 4.89796 | 5.73558 | 5.40449 | 4.48165 | 5.05601 | 5.09898 | 5.65805 | 5.88236 | 4.91541 | 5.30885 | 5.76577 | 7.47745 | 7.97565 | 6.56261 | 6.99079 | 8.48256 | 6.24589 | 6.05663 | 5.8359 | 5.63779 | 4.96135 | 4.44764 | 5.87662 | 5.86224 | 5.63299 | 7.11562 | 7.91897 | 7.27208 | 5.69835 | 4.70162 | 4.26406 | 5.93253 | 5.51185 | 6.09261
364.29 | 5.3939 | 5.7254 | 5.1193 | 5.7596 | 4.8522 | 5.2656 | 5.4809 | 6.3975 | 4.8841 | 4.6379 | 4.8332 | 5.2011 | 5.2696 | 5.3009 | 4.9024 | 5.3868 | 5.4295 | 5.357 | 5.2918 | 5.4187 | 5.5914 | 7.5033 | 5.6033 | 5.0603 | 5.5806 | 4.6606 | 5.3871 | 5.8101 | 4.7651 | 5.6778 | 5.7851 | 5.0787 | 3.9741 | 4.3966 | 5.5153 | 5.2259 | 5.8662 | 5.8474 | 5.6619 | 5.7522 | 5.8402 | 5.151 | 7.6245 | 5.6973 | 5.8948 | 7.0349 | 6.4093 | 6.2778 | 6.511 | 5.2914 | 6.4047 | 6.4802 | 6.4027 | 6.3988 | 6.0392 | 6.4651 | 5.87434 | 5.69043 | 6.59159 | 6.51384 | 6.50449 | 6.06511 | 6.01981 | 6.1625 | 5.28775 | 5.14209 | 4.95944 | 5.79397 | 5.46533 | 4.52738 | 5.10598 | 5.14817 | 5.71534 | 5.94077 | 4.96452 | 5.35169 | 5.81621 | 7.56457 | 8.06987 | 6.63305 | 7.07442 | 8.58438 | 6.31978 | 6.14266 | 5.90907 | 5.7105 | 5.01805 | 4.49154 | 5.96541 | 5.96102 | 5.72069 | 7.19668 | 8.01047 | 7.35451 | 5.77338 | 4.7664 | 4.31 | 6.0338 | 5.6008 | 6.19745
365.88 | 5.4537 | 5.7938 | 5.1715 | 5.828 | 4.9046 | 5.3225 | 5.5419 | 6.4693 | 4.9313 | 4.6773 | 4.8873 | 5.2617 | 5.3259 | 5.3708 | 4.958 | 5.4534 | 5.4873 | 5.4105 | 5.3448 | 5.4751 | 5.6558 | 7.6025 | 5.6642 | 5.1212 | 5.6406 | 4.7145 | 5.4451 | 5.8755 | 4.8211 | 5.7423 | 5.8505 | 5.1389 | 4.0105 | 4.4435 | 5.5788 | 5.2803 | 5.9339 | 5.9119 | 5.7262 | 5.8158 | 5.9062 | 5.1895 | 7.7207 | 5.7623 | 5.9447 | 7.1178 | 6.4857 | 6.3633 | 6.5933 | 5.3521 | 6.4896 | 6.5672 | 6.4928 | 6.4899 | 6.1221 | 6.5579 | 5.94034 | 5.75705 | 6.68026 | 6.58997 | 6.58894 | 6.13764 | 6.08894 | 6.23359 | 5.35133 | 5.20132 | 5.02175 | 5.85256 | 5.52688 | 4.57341 | 5.15621 | 5.1975 | 5.77309 | 5.99939 | 5.01416 | 5.39426 | 5.86645 | 7.65276 | 8.16513 | 6.70392 | 7.15891 | 8.6865 | 6.39444 | 6.22999 | 5.98329 | 5.784 | 5.07569 | 4.53596 | 6.05615 | 6.06222 | 5.81056 | 7.27844 | 8.10288 | 7.43751 | 5.84921 | 4.83238 | 4.35648 | 6.13765 | 5.69182 | 6.30516
367.47 | 5.5141 | 5.8632 | 5.2243 | 5.8972 | 4.9577 | 5.3799 | 5.6036 | 6.5417 | 4.9791 | 4.7169 | 4.9421 | 5.3233 | 5.3828 | 5.4416 | 5.0143 | 5.521 | 5.5456 | 5.4646 | 5.3985 | 5.5319 | 5.7209 | 7.703 | 5.7256 | 5.183 | 5.7012 | 4.7691 | 5.5037 | 5.9417 | 4.878 | 5.8075 | 5.9166 | 5.1999 | 4.0474 | 4.491 | 5.6429 | 5.3352 | 6.0024 | 5.9769 | 5.7911 | 5.88 | 5.9728 | 5.2277 | 7.8177 | 5.828 | 5.9945 | 7.2012 | 6.5627 | 6.4498 | 6.6764 | 5.4134 | 6.5755 | 6.655 | 6.5838 | 6.5818 | 6.2058 | 6.6517 | 6.00694 | 5.82433 | 6.76979 | 6.66678 | 6.67418 | 6.21098 | 6.15879 | 6.30535 | 5.41571 | 5.26132 | 5.08487 | 5.91139 | 5.58911 | 4.61981 | 5.2067 | 5.24702 | 5.83135 | 6.05833 | 5.06431 | 5.43662 | 5.91654 | 7.74198 | 8.26129 | 6.77522 | 7.24412 | 8.78889 | 6.46983 | 6.31856 | 6.05851 | 5.85829 | 5.13425 | 4.58094 | 6.14869 | 6.16557 | 5.90232 | 7.3609 | 8.19615 | 7.52109 | 5.92582 | 4.89947 | 4.4035 | 6.24374 | 5.78464 | 6.41537
369.05 | 5.5753 | 5.9335 | 5.2776 | 5.9674 | 5.0115 | 5.4378 | 5.6659 | 6.6148 | 5.0273 | 4.7567 | 4.9977 | 5.3857 | 5.4403 | 5.5133 | 5.0713 | 5.5895 | 5.6044 | 5.5192 | 5.4527 | 5.5891 | 5.7868 | 7.8044 | 5.7877 | 5.2457 | 5.7623 | 4.8246 | 5.5628 | 6.0085 | 4.9356 | 5.8732 | 5.9833 | 5.2616 | 4.0847 | 4.5393 | 5.7078 | 5.3904 | 6.0716 | 6.0424 | 5.8568 | 5.9448 | 6.0401 | 5.2656 | 7.9155 | 5.8943 | 6.0444 | 7.2853 | 6.6403 | 6.5371 | 6.7602 | 5.4755 | 6.6623 | 6.7435 | 6.6756 | 6.6746 | 6.2903 | 6.7463 | 6.07414 | 5.89224 | 6.86017 | 6.74425 | 6.76019 | 6.28513 | 6.22934 | 6.37776 | 5.48088 | 5.32205 | 5.14877 | 5.9705 | 5.652 | 4.66666 | 5.25748 | 5.29677 | 5.89014 | 6.11767 | 5.11499 | 5.47884 | 5.96654 | 7.8322 | 8.35816 | 6.84693 | 7.32994 | 8.89152 | 6.54589 | 6.40828 | 6.13471 | 5.9334 | 5.19368 | 4.62652 | 6.24289 | 6.27081 | 5.99568 | 7.44404 | 8.29023 | 7.60527 | 6.00319 | 4.96761 | 4.45107 | 6.35171 | 5.87903 | 6.52774
370.64 | 5.6372 | 6.0047 | 5.3314 | 6.0384 | 5.0661 | 5.4963 | 5.7289 | 6.6884 | 5.0759 | 4.7967 | 5.054 | 5.4489 | 5.4982 | 5.5859 | 5.1291 | 5.659 | 5.6636 | 5.5744 | 5.5075 | 5.6467 | 5.8534 | 7.9069 | 5.8503 | 5.3093 | 5.8241 | 4.8808 | 5.6225 | 6.0759 | 4.9941 | 5.9397 | 6.0506 | 5.324 | 4.1225 | 4.5882 | 5.7734 | 5.4462 | 6.1416 | 6.1085 | 5.9231 | 6.0102 | 6.108 | 5.3036 | 8.0142 | 5.9613 | 6.0945 | 7.3699 | 6.7186 | 6.6254 | 6.8447 | 5.5382 | 6.75 | 6.8328 | 6.7684 | 6.7683 | 6.3756 | 6.8417 | 6.14192 | 5.96079 | 6.9514 | 6.82237 | 6.84694 | 6.36007 | 6.30057 | 6.45083 | 5.54681 | 5.38351 | 5.21342 | 6.02995 | 5.71554 | 4.71403 | 5.30856 | 5.34678 | 5.94951 | 6.1775 | 5.16619 | 5.52099 | 6.01649 | 7.92338 | 8.4556 | 6.91906 | 7.41623 | 8.99437 | 6.62258 | 6.49909 | 6.21183 | 6.00932 | 5.25395 | 4.67273 | 6.33859 | 6.37769 | 6.0904 | 7.52786 | 8.38509 | 7.69005 | 6.08129 | 5.03676 | 4.49918 | 6.46124 | 5.97475 | 6.64196
372.23 | 5.6998 | 6.0768 | 5.3857 | 6.1102 | 5.1214 | 5.5554 | 5.7926 | 6.7627 | 5.125 | 4.8369 | 5.111 | 5.513 | 5.5568 | 5.6593 | 5.1875 | 5.7294 | 5.7234 | 5.6302 | 5.5628 | 5.7047 | 5.9206 | 8.0104 | 5.9135 | 5.3737 | 5.8864 | 4.9379 | 5.6827 | 6.144 | 5.0534 | 6.0067 | 6.1185 | 5.387 | 4.1607 | 4.6379 | 5.8397 | 5.5023 | 6.2122 | 6.1751 | 5.9901 | 6.0761 | 6.1765 | 5.3416 | 8.1136 | 6.029 | 6.1449 | 7.4551 | 6.7975 | 6.7146 | 6.93 | 5.6015 | 6.8386 | 6.9229 | 6.862 | 6.8628 | 6.4616 | 6.938 | 6.21028 | 6.02995 | 7.04344 | 6.90113 | 6.93442 | 6.43577 | 6.37247 | 6.52453 | 5.61348 | 5.44565 | 5.27881 | 6.08976 | 5.7797 | 4.76198 | 5.35995 | 5.39707 | 6.00948 | 6.23789 | 5.21791 | 5.56311 | 6.06645 | 8.01547 | 8.55346 | 6.9916 | 7.5029 | 9.09743 | 6.69986 | 6.59091 | 6.28985 | 6.08609 | 5.31502 | 4.71961 | 6.43567 | 6.48598 | 6.18623 | 7.61233 | 8.48067 | 7.77546 | 6.16011 | 5.10685 | 4.54782 | 6.57203 | 6.07158 | 6.75772
373.82 | 5.763 | 6.1498 | 5.4405 | 6.1828 | 5.1775 | 5.6149 | 5.8568 | 6.8374 | 5.1744 | 4.8773 | 5.1687 | 5.5778 | 5.6158 | 5.7334 | 5.2465 | 5.8007 | 5.7836 | 5.6864 | 5.6186 | 5.7631 | 5.9885 | 8.1149 | 5.9772 | 5.439 | 5.9492 | 4.9957 | 5.7435 | 6.2127 | 5.1135 | 6.0743 | 6.187 | 5.4507 | 4.1994 | 4.6882 | 5.9067 | 5.5589 | 6.2836 | 6.2422 | 6.0577 | 6.1426 | 6.2457 | 5.3797 | 8.2138 | 6.0972 | 6.1959 | 7.5409 | 6.877 | 6.8046 | 7.0159 | 5.6656 | 6.928 | 7.0137 | 6.9565 | 6.9581 | 6.5484 | 7.035 | 6.27922 | 6.09973 | 7.13629 | 6.98051 | 7.0226 | 6.51223 | 6.44503 | 6.59885 | 5.68087 | 5.50846 | 5.34492 | 6.14999 | 5.84448 | 4.81058 | 5.41167 | 5.44769 | 6.07008 | 6.29893 | 5.27015 | 5.60527 | 6.11645 | 8.10845 | 8.65161 | 7.06454 | 7.58983 | 9.20068 | 6.77767 | 6.68367 | 6.36873 | 6.16369 | 5.37688 | 4.76718 | 6.534 | 6.59546 | 6.28292 | 7.69745 | 8.57694 | 7.8615 | 6.23963 | 5.17784 | 4.59701 | 6.68378 | 6.16932 | 6.87472
375.41 | 5.8269 | 6.2237 | 5.4958 | 6.2563 | 5.2343 | 5.675 | 5.9216 | 6.9128 | 5.2243 | 4.9179 | 5.2271 | 5.6436 | 5.6753 | 5.8084 | 5.3061 | 5.8729 | 5.8443 | 5.7432 | 5.675 | 5.8219 | 6.057 | 8.2203 | 6.0414 | 5.5052 | 6.0126 | 5.0543 | 5.8047 | 6.2819 | 5.1744 | 6.1425 | 6.2561 | 5.5151 | 4.2386 | 4.7393 | 5.9743 | 5.616 | 6.3556 | 6.3098 | 6.126 | 6.2097 | 6.3154 | 5.4182 | 8.3148 | 6.1662 | 6.2474 | 7.6271 | 6.9571 | 6.8955 | 7.1025 | 5.7303 | 7.0183 | 7.1053 | 7.0518 | 7.0541 | 6.6358 | 7.1328 | 6.34872 | 6.1701 | 7.22992 | 7.0605 | 7.11146 | 6.58941 | 6.51823 | 6.67378 | 5.74895 | 5.57191 | 5.41171 | 6.21066 | 5.90986 | 4.85989 | 5.46373 | 5.49865 | 6.13134 | 6.36069 | 5.32291 | 5.64751 | 6.16654 | 8.20227 | 8.7499 | 7.13789 | 7.67691 | 9.30408 | 6.85598 | 6.77731 | 6.44843 | 6.24215 | 5.43947 | 4.81548 | 6.63344 | 6.70591 | 6.38025 | 7.7832 | 8.67386 | 7.94818 | 6.31981 | 5.24966 | 4.64674 | 6.79619 | 6.26776 | 6.99268
377 | 5.8913 | 6.2985 | 5.5515 | 6.3305 | 5.2919 | 5.7356 | 5.9871 | 6.9886 | 5.2745 | 4.9587 | 5.2861 | 5.7101 | 5.7353 | 5.884 | 5.3664 | 5.9459 | 5.9054 | 5.8005 | 5.7319 | 5.8811 | 6.1261 | 8.3266 | 6.106 | 5.5722 | 6.0764 | 5.1137 | 5.8665 | 6.3518 | 5.2361 | 6.2113 | 6.3256 | 5.58 | 4.2782 | 4.791 | 6.0425 | 5.6734 | 6.4282 | 6.378 | 6.1948 | 6.2772 | 6.3857 | 5.457 | 8.4165 | 6.2357 | 6.2996 | 7.7139 | 7.0378 | 6.9871 | 7.1897 | 5.7956 | 7.1094 | 7.1975 | 7.1479 | 7.1509 | 6.7239 | 7.2314 | 6.41878 | 6.24106 | 7.32432 | 7.14108 | 7.20097 | 6.66731 | 6.59206 | 6.74931 | 5.8177 | 5.63598 | 5.47917 | 6.27181 | 5.97581 | 4.90995 | 5.51614 | 5.54999 | 6.19327 | 6.42322 | 5.3762 | 5.68988 | 6.21675 | 8.29691 | 8.84822 | 7.21163 | 7.76405 | 9.40762 | 6.93475 | 6.87177 | 6.52893 | 6.32147 | 5.50278 | 4.86453 | 6.73389 | 6.81712 | 6.47801 | 7.86957 | 8.77139 | 8.0355 | 6.40065 | 5.32227 | 4.697 | 6.90901 | 6.3667 | 7.11133
378.59 | 5.9564 | 6.3742 | 5.6077 | 6.4055 | 5.3502 | 5.7966 | 6.0531 | 7.065 | 5.3251 | 4.9997 | 5.3459 | 5.7775 | 5.7958 | 5.9604 | 5.4273 | 6.0198 | 5.967 | 5.8583 | 5.7892 | 5.9407 | 6.1957 | 8.4337 | 6.1712 | 5.6401 | 6.1408 | 5.1738 | 5.9287 | 6.4221 | 5.2986 | 6.2806 | 6.3957 | 5.6455 | 4.3182 | 4.8433 | 6.1113 | 5.7314 | 6.5014 | 6.4466 | 6.2643 | 6.3453 | 6.4565 | 5.4963 | 8.5189 | 6.3059 | 6.3528 | 7.8013 | 7.1191 | 7.0797 | 7.2775 | 5.8616 | 7.2013 | 7.2905 | 7.2448 | 7.2484 | 6.8128 | 7.3307 | 6.48939 | 6.31259 | 7.41948 | 7.22225 | 7.29112 | 6.74591 | 6.6665 | 6.82542 | 5.8871 | 5.70065 | 5.54727 | 6.33347 | 6.04233 | 4.96083 | 5.56891 | 5.60173 | 6.25592 | 6.4866 | 5.43 | 5.73244 | 6.26712 | 8.39232 | 8.94644 | 7.28577 | 7.85116 | 9.51129 | 7.01394 | 6.96698 | 6.61018 | 6.40165 | 5.56678 | 4.91436 | 6.83522 | 6.9289 | 6.57599 | 7.95655 | 8.8695 | 8.12348 | 6.48212 | 5.39562 | 4.7478 | 7.02197 | 6.46598 | 7.23042
380.18 | 6.0221 | 6.4507 | 5.6643 | 6.4813 | 5.4092 | 5.8582 | 6.1197 | 7.1418 | 5.3761 | 5.041 | 5.4063 | 5.8457 | 5.8567 | 6.0374 | 5.4888 | 6.0945 | 6.0289 | 5.9165 | 5.8471 | 6.0007 | 6.2659 | 8.5417 | 6.2367 | 5.7088 | 6.2056 | 5.2347 | 5.9914 | 6.493 | 5.3619 | 6.3504 | 6.4662 | 5.7116 | 4.3586 | 4.8964 | 6.1808 | 5.7897 | 6.5752 | 6.5156 | 6.3343 | 6.4139 | 6.5279 | 5.5361 | 8.6221 | 6.3766 | 6.4068 | 7.8891 | 7.2009 | 7.173 | 7.3659 | 5.9282 | 7.2939 | 7.3842 | 7.3426 | 7.3467 | 6.9022 | 7.4307 | 6.56055 | 6.38469 | 7.51537 | 7.30399 | 7.38188 | 6.82518 | 6.74154 | 6.9021 | 5.95714 | 5.76589 | 5.616 | 6.39567 | 6.10939 | 5.01257 | 5.62205 | 5.65389 | 6.31929 | 6.55088 | 5.48432 | 5.77522 | 6.31769 | 8.48849 | 9.04445 | 7.36029 | 7.93814 | 9.61507 | 7.0935 | 7.06289 | 6.69215 | 6.4827 | 5.63143 | 4.96499 | 6.93734 | 7.04106 | 6.674 | 8.04413 | 8.96814 | 8.21213 | 6.56421 | 5.46967 | 4.79912 | 7.13484 | 6.56541 | 7.3497
381.77 | 6.0884 | 6.5281 | 5.7214 | 6.5578 | 5.469 | 5.9202 | 6.1868 | 7.2192 | 5.4274 | 5.0824 | 5.4675 | 5.9147 | 5.918 | 6.115 | 5.5508 | 6.1701 | 6.0913 | 5.9751 | 5.9053 | 6.061 | 6.3367 | 8.6505 | 6.3027 | 5.7782 | 6.271 | 5.2963 | 6.0545 | 6.5644 | 5.4259 | 6.4208 | 6.5373 | 5.7782 | 4.3995 | 4.95 | 6.2508 | 5.8486 | 6.6496 | 6.5852 | 6.4049 | 6.483 | 6.5998 | 5.5766 | 8.7259 | 6.448 | 6.462 | 7.9774 | 7.2832 | 7.267 | 7.4548 | 5.9954 | 7.3873 | 7.4785 | 7.4411 | 7.4456 | 6.9924 | 7.5314 | 6.63223 | 6.45734 | 7.61198 | 7.38629 | 7.47325 | 6.90512 | 6.81716 | 6.97935 | 6.02779 | 5.83169 | 5.68533 | 6.45845 | 6.17698 | 5.06522 | 5.67557 | 5.7065 | 6.3834 | 6.61613 | 5.53915 | 5.81827 | 6.36848 | 8.58536 | 9.14214 | 7.4352 | 8.02492 | 9.71894 | 7.17341 | 7.15944 | 6.77483 | 6.56463 | 5.6967 | 5.01644 | 7.04013 | 7.15343 | 6.77184 | 8.13228 | 9.06729 | 8.30144 | 6.6469 | 5.54436 | 4.85097 | 7.24739 | 6.66483 | 7.46895
383.36 | 6.1553 | 6.6063 | 5.7788 | 6.6351 | 5.5294 | 5.9827 | 6.2544 | 7.297 | 5.479 | 5.124 | 5.5292 | 5.9845 | 5.9798 | 6.1933 | 5.6134 | 6.2465 | 6.1541 | 6.0342 | 5.964 | 6.1217 | 6.4079 | 8.7601 | 6.3691 | 5.8485 | 6.3367 | 5.3586 | 6.1181 | 6.6364 | 5.4907 | 6.4916 | 6.6087 | 5.8453 | 4.4409 | 5.0043 | 6.3213 | 5.9078 | 6.7246 | 6.6552 | 6.4761 | 6.5526 | 6.6723 | 5.6178 | 8.8305 | 6.52 | 6.5183 | 8.0662 | 7.3661 | 7.3618 | 7.5443 | 6.0632 | 7.4814 | 7.5735 | 7.5404 | 7.5453 | 7.0831 | 7.6328 | 6.70445 | 6.53053 | 7.70931 | 7.46914 | 7.56518 | 6.98571 | 6.89336 | 7.05714 | 6.09904 | 5.89801 | 5.75525 | 6.52182 | 6.24509 | 5.11881 | 5.72947 | 5.75957 | 6.44827 | 6.68238 | 5.5945 | 5.86162 | 6.41953 | 8.68293 | 9.23941 | 7.51048 | 8.1114 | 9.82288 | 7.25363 | 7.25658 | 6.85816 | 6.64744 | 5.76258 | 5.06874 | 7.14349 | 7.26583 | 6.86935 | 8.22101 | 9.16691 | 8.39142 | 6.73017 | 5.61967 | 4.90335 | 7.35938 | 6.76408 | 7.58795
384.95 | 6.2227 | 6.6853 | 5.8367 | 6.7131 | 5.5906 | 6.0456 | 6.3225 | 7.3753 | 5.5309 | 5.1658 | 5.5917 | 6.055 | 6.0419 | 6.2721 | 5.6765 | 6.3236 | 6.2172 | 6.0937 | 6.0232 | 6.1828 | 6.4796 | 8.8704 | 6.4359 | 5.9196 | 6.4029 | 5.4216 | 6.1821 | 6.7088 | 5.5563 | 6.563 | 6.6806 | 5.9129 | 4.4826 | 5.0593 | 6.3924 | 5.9675 | 6.8001 | 6.7257 | 6.5478 | 6.6227 | 6.7452 | 5.6598 | 8.9358 | 6.5925 | 6.5758 | 8.1554 | 7.4495 | 7.4574 | 7.6343 | 6.1317 | 7.5763 | 7.6691 | 7.6405 | 7.6455 | 7.1745 | 7.7349 | 6.77718 | 6.60425 | 7.80732 | 7.55252 | 7.65768 | 7.06692 | 6.97012 | 7.13546 | 6.17086 | 5.96486 | 5.82573 | 6.58581 | 6.3137 | 5.1734 | 5.78378 | 5.81313 | 6.51393 | 6.7497 | 5.65035 | 5.90532 | 6.47088 | 8.78115 | 9.33615 | 7.58614 | 8.19753 | 9.92688 | 7.33413 | 7.35425 | 6.94214 | 6.73112 | 5.82903 | 5.12189 | 7.24733 | 7.37811 | 6.96636 | 8.3103 | 9.26697 | 8.48208 | 6.814 | 5.69554 | 4.95624 | 7.47061 | 6.86301 | 7.70647
386.54 | 6.2906 | 6.7652 | 5.8949 | 6.7917 | 5.6526 | 6.109 | 6.3912 | 7.4541 | 5.5831 | 5.2079 | 5.6548 | 6.1264 | 6.1045 | 6.3515 | 5.7401 | 6.4016 | 6.2808 | 6.1536 | 6.0828 | 6.2442 | 6.5518 | 8.9815 | 6.503 | 5.9915 | 6.4695 | 5.4854 | 6.2464 | 6.7816 | 5.6226 | 6.6349 | 6.7529 | 5.981 | 4.5248 | 5.1149 | 6.464 | 6.0276 | 6.8761 | 6.7966 | 6.6201 | 6.6932 | 6.8187 | 5.7027 | 9.0417 | 6.6657 | 6.6346 | 8.2451 | 7.5335 | 7.5537 | 7.7249 | 6.2007 | 7.6718 | 7.7653 | 7.7413 | 7.7465 | 7.2664 | 7.8376 | 6.85042 | 6.67849 | 7.906 | 7.63642 | 7.75072 | 7.14875 | 7.04742 | 7.21432 | 6.24324 | 6.03219 | 5.89677 | 6.65045 | 6.3828 | 5.22902 | 5.83849 | 5.8672 | 6.58038 | 6.81813 | 5.70671 | 5.9494 | 6.52254 | 8.88 | 9.43228 | 7.66216 | 8.28321 | 10.03093 | 7.41487 | 7.45241 | 7.02672 | 6.81569 | 5.89603 | 5.17593 | 7.35156 | 7.49011 | 7.0627 | 8.40014 | 9.36744 | 8.57342 | 6.89837 | 5.77194 | 5.00966 | 7.58089 | 6.96148 | 7.82434
388.13 | 6.3591 | 6.8458 | 5.9535 | 6.8711 | 5.7152 | 6.1728 | 6.4603 | 7.5332 | 5.6357 | 5.2502 | 5.7185 | 6.1985 | 6.1674 | 6.4314 | 5.8043 | 6.4802 | 6.3447 | 6.2139 | 6.1427 | 6.306 | 6.6244 | 9.0932 | 6.5705 | 6.0641 | 6.5366 | 5.5498 | 6.3112 | 6.8549 | 5.6896 | 6.7072 | 6.8256 | 6.0496 | 4.5674 | 5.1711 | 6.5362 | 6.0882 | 6.9526 | 6.868 | 6.6929 | 6.7642 | 6.8926 | 5.7465 | 9.1482 | 6.7394 | 6.6949 | 8.3353 | 7.6179 | 7.6507 | 7.8159 | 6.2703 | 7.768 | 7.8622 | 7.8428 | 7.848 | 7.3589 | 7.9409 | 6.92417 | 6.75325 | 8.00535 | 7.72084 | 7.84428 | 7.23118 | 7.12526 | 7.29368 | 6.31616 | 6.1 | 5.96833 | 6.71575 | 6.45237 | 5.2857 | 5.8936 | 5.92178 | 6.64764 | 6.88771 | 5.76358 | 5.9939 | 6.57454 | 8.97945 | 9.5277 | 7.73855 | 8.36839 | 10.135 | 7.49583 | 7.55101 | 7.11189 | 6.90114 | 5.96356 | 5.23085 | 7.4561 | 7.60168 | 7.15822 | 8.49051 | 9.46829 | 8.66543 | 6.98327 | 5.84882 | 5.06358 | 7.69002 | 7.05935 | 7.94134
389.72 | 6.4281 | 6.9273 | 6.0125 | 6.9511 | 5.7785 | 6.237 | 6.5299 | 7.6128 | 5.6884 | 5.2926 | 5.7828 | 6.2714 | 6.2307 | 6.5119 | 5.8689 | 6.5597 | 6.4089 | 6.2746 | 6.2031 | 6.3681 | 6.6974 | 9.2056 | 6.6383 | 6.1376 | 6.604 | 5.6149 | 6.3764 | 6.9287 | 5.7573 | 6.78 | 6.8986 | 6.1186 | 4.6105 | 5.228 | 6.6088 | 6.1492 | 7.0296 | 6.9398 | 6.7662 | 6.8356 | 6.967 | 5.7913 | 9.2554 | 6.8137 | 6.7566 | 8.4259 | 7.7028 | 7.7483 | 7.9073 | 6.3405 | 7.8648 | 7.9597 | 7.945 | 7.9502 | 7.452 | 8.0448 | 6.99841 | 6.8285 | 8.10534 | 7.80575 | 7.93834 | 7.31419 | 7.20362 | 7.37354 | 6.3896 | 6.16826 | 6.0404 | 6.78174 | 6.5224 | 5.34348 | 5.94913 | 5.9769 | 6.71572 | 6.95847 | 5.82095 | 6.03883 | 6.6269 | 9.07946 | 9.62233 | 7.81529 | 8.45299 | 10.23908 | 7.57697 | 7.65 | 7.19761 | 6.98748 | 6.03158 | 5.28669 | 7.56084 | 7.71269 | 7.25278 | 8.5814 | 9.56949 | 8.75813 | 7.06869 | 5.92616 | 5.11801 | 7.79782 | 7.15649 | 8.05732
391.31 | 6.4976 | 7.0095 | 6.0719 | 7.0318 | 5.8426 | 6.3017 | 6.6 | 7.6928 | 5.7415 | 5.3353 | 5.8478 | 6.345 | 6.2943 | 6.5928 | 5.9341 | 6.6399 | 6.4735 | 6.3357 | 6.2638 | 6.4306 | 6.7709 | 9.3187 | 6.7064 | 6.2117 | 6.6719 | 5.6807 | 6.4419 | 7.0028 | 5.8258 | 6.8532 | 6.972 | 6.188 | 4.6539 | 5.2854 | 6.6818 | 6.2106 | 7.1071 | 7.012 | 6.84 | 6.9075 | 7.0419 | 5.8372 | 9.3632 | 6.8885 | 6.8199 | 8.5169 | 7.7882 | 7.8467 | 7.9992 | 6.4113 | 7.9623 | 8.0578 | 8.0479 | 8.0529 | 7.5457 | 8.1493 | 7.07313 | 6.90425 | 8.20596 | 7.89115 | 8.03289 | 7.39777 | 7.28249 | 7.45389 | 6.46355 | 6.23697 | 6.11296 | 6.84843 | 6.59288 | 5.40238 | 6.00509 | 6.03258 | 6.78463 | 7.03047 | 5.87881 | 6.08424 | 6.67966 | 9.18003 | 9.7161 | 7.89238 | 8.53696 | 10.34316 | 7.65827 | 7.74934 | 7.28386 | 7.0747 | 6.10009 | 5.34344 | 7.66573 | 7.82301 | 7.34625 | 8.67281 | 9.67101 | 8.85152 | 7.15459 | 6.00392 | 5.17296 | 7.90412 | 7.25279 | 8.17209
392.9 | 6.5676 | 7.0925 | 6.1316 | 7.1131 | 5.9073 | 6.3667 | 6.6705 | 7.7732 | 5.7948 | 5.3782 | 5.9134 | 6.4194 | 6.3583 | 6.6742 | 5.9997 | 6.7207 | 6.5385 | 6.3971 | 6.325 | 6.4934 | 6.8447 | 9.4324 | 6.7748 | 6.2866 | 6.7401 | 5.7472 | 6.5078 | 7.0774 | 5.895 | 6.9269 | 7.0457 | 6.2578 | 4.6977 | 5.3435 | 6.7554 | 6.2725 | 7.185 | 7.0847 | 6.9143 | 6.9797 | 7.1173 | 5.8842 | 9.4717 | 6.9639 | 6.8848 | 8.6083 | 7.874 | 7.9457 | 8.0916 | 6.4827 | 8.0604 | 8.1564 | 8.1515 | 8.1562 | 7.6399 | 8.2544 | 7.14833 | 6.98047 | 8.3072 | 7.97702 | 8.12791 | 7.4819 | 7.36185 | 7.53472 | 6.53798 | 6.30609 | 6.186 | 6.91585 | 6.66378 | 5.46244 | 6.06146 | 6.08882 | 6.85438 | 7.10373 | 5.93717 | 6.13015 | 6.73283 | 9.28112 | 9.80892 | 7.96981 | 8.62023 | 10.44723 | 7.73969 | 7.84899 | 7.37062 | 7.1628 | 6.16906 | 5.40112 | 7.77067 | 7.9325 | 7.43849 | 8.76471 | 9.77283 | 8.94558 | 7.24098 | 6.08206 | 5.2284 | 8.00877 | 7.34812 | 8.28549
394.49 | 6.638 | 7.1763 | 6.1916 | 7.1951 | 5.9728 | 6.4321 | 6.7415 | 7.854 | 5.8484 | 5.4213 | 5.9797 | 6.4945 | 6.4227 | 6.7561 | 6.0657 | 6.8024 | 6.6037 | 6.4588 | 6.3865 | 6.5566 | 6.919 | 9.5467 | 6.8435 | 6.3623 | 6.8087 | 5.8143 | 6.574 | 7.1523 | 5.9649 | 7.001 | 7.1198 | 6.328 | 4.742 | 5.4021 | 6.8294 | 6.3348 | 7.2634 | 7.1577 | 6.989 | 7.0525 | 7.1931 | 5.9322 | 9.5807 | 7.0398 | 6.9513 | 8.7001 | 7.9604 | 8.0453 | 8.1843 | 6.5546 | 8.1591 | 8.2557 | 8.2558 | 8.2601 | 7.7346 | 8.3601 | 7.22401 | 7.05717 | 8.40905 | 8.06336 | 8.2234 | 7.56659 | 7.44171 | 7.61603 | 6.61292 | 6.37565 | 6.25954 | 6.98398 | 6.73514 | 5.52367 | 6.11828 | 6.14563 | 6.92497 | 7.17824 | 5.99603 | 6.17655 | 6.78638 | 9.38267 | 9.90083 | 8.04757 | 8.70284 | 10.55127 | 7.82125 | 7.94895 | 7.45786 | 7.25178 | 6.23849 | 5.45975 | 7.87567 | 8.04115 | 7.52948 | 8.8571 | 9.87494 | 9.04032 | 7.32785 | 6.16059 | 5.28436 | 8.11173 | 7.44246 | 8.39751
396.08 | 6.709 | 7.2609 | 6.252 | 7.2777 | 6.039 | 6.498 | 6.813 | 7.9352 | 5.9022 | 5.4647 | 6.0466 | 6.5705 | 6.4874 | 6.8386 | 6.1323 | 6.8848 | 6.6694 | 6.521 | 6.4483 | 6.6201 | 6.9936 | 9.6616 | 6.9126 | 6.4388 | 6.8777 | 5.8821 | 6.6406 | 7.2277 | 6.0356 | 7.0755 | 7.1943 | 6.3987 | 4.7867 | 5.4614 | 6.9039 | 6.3976 | 7.3422 | 7.2311 | 7.0643 | 7.1256 | 7.2693 | 5.9814 | 9.6903 | 7.1163 | 7.0193 | 8.7923 | 8.0471 | 8.1457 | 8.2775 | 6.6271 | 8.2584 | 8.3555 | 8.3608 | 8.3646 | 7.8299 | 8.4664 | 7.30016 | 7.13435 | 8.51153 | 8.15017 | 8.31939 | 7.65184 | 7.52208 | 7.69781 | 6.68839 | 6.44568 | 6.33361 | 7.05281 | 6.80699 | 5.58606 | 6.17557 | 6.20303 | 6.99636 | 7.25396 | 6.05541 | 6.22341 | 6.84027 | 9.48463 | 9.99195 | 8.12562 | 8.78489 | 10.65528 | 7.90295 | 8.04928 | 7.54556 | 7.34163 | 6.30846 | 5.51933 | 7.98076 | 8.14899 | 7.61929 | 8.94995 | 9.97734 | 9.1357 | 7.41522 | 6.23955 | 5.34087 | 8.21311 | 7.53586 | 8.50822
397.67 | 6.7806 | 7.3464 | 6.3129 | 7.3612 | 6.106 | 6.5643 | 6.885 | 8.0169 | 5.9564 | 5.5083 | 6.1141 | 6.6472 | 6.5525 | 6.9216 | 6.1995 | 6.9681 | 6.7354 | 6.5836 | 6.5107 | 6.684 | 7.0686 | 9.7772 | 6.982 | 6.5161 | 6.9471 | 5.9507 | 6.7076 | 7.3035 | 6.107 | 7.1505 | 7.2691 | 6.4699 | 4.8319 | 5.5214 | 6.9789 | 6.4608 | 7.4216 | 7.305 | 7.1401 | 7.1992 | 7.346 | 6.0316 | 9.8005 | 7.1933 | 7.0888 | 8.8849 | 8.1344 | 8.2467 | 8.3712 | 6.7002 | 8.3584 | 8.456 | 8.4665 | 8.4697 | 7.9258 | 8.5733 | 7.37679 | 7.21202 | 8.61466 | 8.23745 | 8.4159 | 7.73769 | 7.60297 | 7.78007 | 6.76443 | 6.51623 | 6.40827 | 7.12232 | 6.87937 | 5.6496 | 6.23336 | 6.26102 | 7.06854 | 7.33084 | 6.11531 | 6.27067 | 6.89443 | 9.58691 | 10.08241 | 8.20393 | 8.86649 | 10.75926 | 7.98482 | 8.15003 | 7.63372 | 7.43236 | 6.37899 | 5.57987 | 8.08601 | 8.25608 | 7.708 | 9.04325 | 10.08003 | 9.23169 | 7.5031 | 6.31898 | 5.39796 | 8.31299 | 7.62839 | 8.61774
399.26 | 6.8527 | 7.4327 | 6.3742 | 7.4453 | 6.1737 | 6.6311 | 6.9576 | 8.099 | 6.0109 | 5.5522 | 6.1824 | 6.7249 | 6.6181 | 7.0053 | 6.2672 | 7.0522 | 6.8019 | 6.6466 | 6.5735 | 6.7483 | 7.1441 | 9.8935 | 7.0518 | 6.5943 | 7.0169 | 6.0201 | 6.775 | 7.3798 | 6.1793 | 7.226 | 7.3444 | 6.5417 | 4.8775 | 5.582 | 7.0545 | 6.5246 | 7.5015 | 7.3792 | 7.2165 | 7.2732 | 7.4232 | 6.0827 | 9.9112 | 7.2709 | 7.1596 | 8.9778 | 8.222 | 8.3484 | 8.4654 | 6.7739 | 8.459 | 8.5571 | 8.5729 | 8.5755 | 8.0223 | 8.6809 | 7.45389 | 7.29018 | 8.71844 | 8.3252 | 8.51294 | 7.82412 | 7.68439 | 7.86282 | 6.84107 | 6.58732 | 6.48356 | 7.19248 | 6.95232 | 5.71428 | 6.29167 | 6.3196 | 7.14147 | 7.40884 | 6.17575 | 6.31831 | 6.94881 | 9.68946 | 10.17232 | 8.28246 | 8.94772 | 10.86318 | 8.06687 | 8.25124 | 7.7223 | 7.52395 | 6.45014 | 5.64139 | 8.19144 | 8.36248 | 7.79567 | 9.13698 | 10.18302 | 9.32826 | 7.59151 | 6.39891 | 5.45566 | 8.41147 | 7.72007 | 8.72615
400.85 | 6.9254 | 7.52 | 6.4359 | 7.5303 | 6.2423 | 6.6985 | 7.0307 | 8.1817 | 6.0658 | 5.5965 | 6.2515 | 6.8035 | 6.6841 | 7.0896 | 6.3355 | 7.1372 | 6.8688 | 6.7102 | 6.6368 | 6.8131 | 7.2199 | 10.011 | 7.122 | 6.6734 | 7.0872 | 6.0903 | 6.8429 | 7.4566 | 6.2524 | 7.3019 | 7.4201 | 6.6141 | 4.9236 | 5.6434 | 7.1306 | 6.5889 | 7.5819 | 7.4539 | 7.2934 | 7.3477 | 7.5009 | 6.1347 | 10.022 | 7.3491 | 7.2317 | 9.0711 | 8.3102 | 8.4509 | 8.5601 | 6.8482 | 8.5604 | 8.6589 | 8.68 | 8.6819 | 8.1195 | 8.7891 | 7.53147 | 7.36884 | 8.8229 | 8.41342 | 8.61055 | 7.91118 | 7.76636 | 7.94605 | 6.91834 | 6.659 | 6.55951 | 7.26328 | 7.02588 | 5.78011 | 6.35052 | 6.37879 | 7.21514 | 7.4879 | 6.23674 | 6.36629 | 7.00336 | 9.79221 | 10.2618 | 8.3612 | 9.02868 | 10.96706 | 8.14911 | 8.35296 | 7.8113 | 7.61639 | 6.52196 | 5.7039 | 8.2971 | 8.46822 | 7.88237 | 9.23113 | 10.28631 | 9.4254 | 7.68046 | 6.47938 | 5.51399 | 8.50864 | 7.81098 | 8.83354
402.44 | 6.9988 | 7.6082 | 6.4981 | 7.6162 | 6.3117 | 6.7663 | 7.1045 | 8.2648 | 6.1211 | 5.641 | 6.3213 | 6.883 | 6.7506 | 7.1748 | 6.4045 | 7.2233 | 6.9362 | 6.7743 | 6.7007 | 6.8783 | 7.2963 | 10.128 | 7.1927 | 6.7534 | 7.1579 | 6.1613 | 6.9111 | 7.5339 | 6.3264 | 7.3783 | 7.4962 | 6.6871 | 4.9703 | 5.7055 | 7.2073 | 6.6537 | 7.6629 | 7.529 | 7.3708 | 7.4226 | 7.5791 | 6.1876 | 10.134 | 7.4278 | 7.3051 | 9.1648 | 8.3987 | 8.5542 | 8.6553 | 6.9231 | 8.6624 | 8.7613 | 8.7879 | 8.789 | 8.2173 | 8.8981 | 7.60952 | 7.44801 | 8.92804 | 8.5021 | 8.70874 | 7.99885 | 7.84888 | 8.02977 | 6.99627 | 6.73129 | 6.63617 | 7.33471 | 7.10007 | 5.84706 | 6.40993 | 6.43858 | 7.28952 | 7.568 | 6.2983 | 6.41458 | 7.05802 | 9.8951 | 10.35094 | 8.4401 | 9.10946 | 11.07087 | 8.23157 | 8.45523 | 7.9007 | 7.70969 | 6.59447 | 5.76739 | 8.40303 | 8.57336 | 7.96816 | 9.32568 | 10.38991 | 9.52307 | 7.76996 | 6.56042 | 5.57299 | 8.60457 | 7.90116 | 8.93999
404.03 | 7.0727 | 7.6973 | 6.5608 | 7.7029 | 6.3819 | 6.8347 | 7.1789 | 8.3485 | 6.1769 | 5.6859 | 6.3919 | 6.9635 | 6.8176 | 7.2607 | 6.4741 | 7.3103 | 7.004 | 6.8389 | 6.7651 | 6.944 | 7.373 | 10.247 | 7.2638 | 6.8344 | 7.2291 | 6.2332 | 6.9799 | 7.6117 | 6.4013 | 7.4552 | 7.5729 | 6.7608 | 5.0174 | 5.7684 | 7.2847 | 6.7191 | 7.7445 | 7.6044 | 7.4489 | 7.498 | 7.6578 | 6.2413 | 10.246 | 7.5071 | 7.3795 | 9.2588 | 8.4878 | 8.6582 | 8.751 | 6.9987 | 8.7652 | 8.8645 | 8.8966 | 8.8968 | 8.3159 | 9.0077 | 7.68805 | 7.52767 | 9.03387 | 8.59125 | 8.80751 | 8.08715 | 7.93196 | 8.11398 | 7.07488 | 6.80422 | 6.71356 | 7.40673 | 7.17493 | 5.91514 | 6.46994 | 6.49898 | 7.36458 | 7.64908 | 6.36043 | 6.46313 | 7.11276 | 9.99807 | 10.43986 | 8.51915 | 9.19015 | 11.17461 | 8.31426 | 8.55809 | 7.99048 | 7.80384 | 6.66773 | 5.83188 | 8.50926 | 8.67794 | 8.0531 | 9.4206 | 10.49381 | 9.62124 | 7.86002 | 6.64206 | 5.63268 | 8.69936 | 7.99064 | 9.04558
405.62 | 7.1474 | 7.7875 | 6.6241 | 7.7905 | 6.453 | 6.9036 | 7.254 | 8.4328 | 6.233 | 5.7311 | 6.4633 | 7.045 | 6.8852 | 7.3474 | 6.5445 | 7.3983 | 7.0724 | 6.9041 | 6.83 | 7.0102 | 7.4502 | 10.366 | 7.3354 | 6.9164 | 7.3007 | 6.306 | 7.0491 | 7.6899 | 6.4771 | 7.5326 | 7.65 | 6.8353 | 5.0651 | 5.8321 | 7.3626 | 6.7851 | 7.8267 | 7.6803 | 7.5275 | 7.5739 | 7.7369 | 6.2958 | 10.359 | 7.587 | 7.4551 | 9.3532 | 8.5772 | 8.763 | 8.8472 | 7.075 | 8.8687 | 8.9683 | 9.006 | 9.0054 | 8.4152 | 9.1181 | 7.76704 | 7.60785 | 9.14039 | 8.68085 | 8.90689 | 8.1761 | 8.0156 | 8.19867 | 7.15419 | 6.87782 | 6.79172 | 7.47933 | 7.25049 | 5.98433 | 6.53055 | 6.55999 | 7.4403 | 7.7311 | 6.42314 | 6.51192 | 7.16752 | 10.10106 | 10.52864 | 8.59831 | 9.27082 | 11.27827 | 8.39718 | 8.66158 | 8.08063 | 7.89882 | 6.74176 | 5.89737 | 8.61584 | 8.78199 | 8.13725 | 9.51589 | 10.59802 | 9.7199 | 7.95066 | 6.72433 | 5.69308 | 8.79306 | 8.07949 | 9.15038
407.21 | 7.2226 | 7.8786 | 6.6878 | 7.879 | 6.525 | 6.9731 | 7.3298 | 8.5176 | 6.2896 | 5.7767 | 6.5355 | 7.1274 | 6.9533 | 7.435 | 6.6155 | 7.4874 | 7.1412 | 6.9699 | 6.8956 | 7.077 | 7.5279 | 10.486 | 7.4075 | 6.9994 | 7.3728 | 6.3797 | 7.1187 | 7.7688 | 6.5539 | 7.6104 | 7.7277 | 6.9104 | 5.1134 | 5.8965 | 7.4413 | 6.8516 | 7.9095 | 7.7565 | 7.6067 | 7.6502 | 7.8166 | 6.351 | 10.472 | 7.6674 | 7.5316 | 9.4479 | 8.6672 | 8.8686 | 8.944 | 7.1518 | 8.973 | 9.0728 | 9.1162 | 9.1146 | 8.5152 | 9.2293 | 7.8465 | 7.68853 | 9.24762 | 8.77092 | 9.00689 | 8.26569 | 8.09983 | 8.28386 | 7.23424 | 6.95213 | 6.87068 | 7.5525 | 7.32678 | 6.05462 | 6.59178 | 6.62161 | 7.51667 | 7.81403 | 6.48643 | 6.56091 | 7.22226 | 10.20402 | 10.61738 | 8.67756 | 9.35156 | 11.38186 | 8.48036 | 8.76573 | 8.17113 | 7.99464 | 6.8166 | 5.96387 | 8.7228 | 8.88557 | 8.22067 | 9.61153 | 10.70253 | 9.81902 | 8.04188 | 6.80725 | 5.7542 | 8.88577 | 8.16772 | 9.25447
408.8 | 7.2986 | 7.9708 | 6.7522 | 7.9684 | 6.5979 | 7.0432 | 7.4063 | 8.603 | 6.3467 | 5.8227 | 6.6086 | 7.211 | 7.0219 | 7.5235 | 6.6873 | 7.5776 | 7.2106 | 7.0364 | 6.9617 | 7.1442 | 7.606 | 10.607 | 7.4802 | 7.0835 | 7.4454 | 6.4543 | 7.1888 | 7.8482 | 6.6316 | 7.6888 | 7.8059 | 6.9864 | 5.1622 | 5.9618 | 7.5205 | 6.9188 | 7.993 | 7.8331 | 7.6865 | 7.727 | 7.8968 | 6.4069 | 10.586 | 7.7485 | 7.6091 | 9.5428 | 8.7575 | 8.975 | 9.0414 | 7.2294 | 9.078 | 9.1781 | 9.2271 | 9.2246 | 8.616 | 9.3412 | 7.92643 | 7.76972 | 9.35557 | 8.86144 | 9.10753 | 8.35595 | 8.18463 | 8.36953 | 7.31504 | 7.02716 | 6.95048 | 7.62621 | 7.40382 | 6.12601 | 6.65365 | 6.68386 | 7.59365 | 7.89784 | 6.55033 | 6.61008 | 7.27694 | 10.30691 | 10.70617 | 8.75688 | 9.43243 | 11.48536 | 8.56381 | 8.87058 | 8.26196 | 8.09128 | 6.89229 | 6.03138 | 8.83016 | 8.9887 | 8.3034 | 9.7075 | 10.80736 | 9.91858 | 8.13369 | 6.89086 | 5.81609 | 8.97755 | 8.2554 | 9.35792
410.39 | 7.3753 | 8.064 | 6.817 | 8.0589 | 6.6717 | 7.1139 | 7.4835 | 8.689 | 6.4043 | 5.8691 | 6.6826 | 7.2956 | 7.0912 | 7.613 | 6.7599 | 7.6689 | 7.2806 | 7.1034 | 7.0285 | 7.212 | 7.6847 | 10.728 | 7.5534 | 7.1686 | 7.5185 | 6.5299 | 7.2595 | 7.9281 | 6.7104 | 7.7676 | 7.8846 | 7.0631 | 5.2116 | 6.0279 | 7.6005 | 6.9866 | 8.0771 | 7.9101 | 7.767 | 7.8043 | 7.9775 | 6.4635 | 10.699 | 7.83 | 7.6875 | 9.6381 | 8.8483 | 9.0823 | 9.1394 | 7.3076 | 9.1838 | 9.2841 | 9.3388 | 9.3354 | 8.7176 | 9.4539 | 8.00683 | 7.85142 | 9.46423 | 8.95242 | 9.20881 | 8.44687 | 8.27002 | 8.45569 | 7.39661 | 7.10293 | 7.03113 | 7.70045 | 7.48163 | 6.19849 | 6.71618 | 6.74672 | 7.67123 | 7.98247 | 6.61483 | 6.6594 | 7.33152 | 10.40966 | 10.79509 | 8.83624 | 9.5135 | 11.58876 | 8.64752 | 8.97616 | 8.35312 | 8.18874 | 6.96884 | 6.0999 | 8.93796 | 9.09143 | 8.38551 | 9.80379 | 10.9125 | 10.01855 | 8.2261 | 6.97518 | 5.87873 | 9.06846 | 8.34255 | 9.4608
411.98 | 7.4527 | 8.1583 | 6.8825 | 8.1503 | 6.7465 | 7.1852 | 7.5615 | 8.7757 | 6.4623 | 5.9159 | 6.7574 | 7.3813 | 7.161 | 7.7034 | 6.8332 | 7.7614 | 7.3511 | 7.1712 | 7.096 | 7.2803 | 7.7637 | 10.851 | 7.6271 | 7.2549 | 7.5921 | 6.6064 | 7.3306 | 8.0086 | 6.7901 | 7.847 | 7.9639 | 7.1407 | 5.2616 | 6.0949 | 7.6811 | 7.055 | 8.1619 | 7.9875 | 7.848 | 7.882 | 8.0587 | 6.5207 | 10.814 | 7.9122 | 7.7668 | 9.7338 | 8.9395 | 9.1903 | 9.2379 | 7.3865 | 9.2904 | 9.3908 | 9.4513 | 9.4469 | 8.8199 | 9.5674 | 8.08769 | 7.93364 | 9.57362 | 9.04384 | 9.31075 | 8.53846 | 8.356 | 8.54234 | 7.47897 | 7.17947 | 7.11266 | 7.77521 | 7.56025 | 6.27204 | 6.77938 | 6.81021 | 7.74939 | 8.0679 | 6.67994 | 6.70883 | 7.38597 | 10.51225 | 10.88422 | 8.91562 | 9.59484 | 11.69207 | 8.73153 | 9.08249 | 8.44459 | 8.28701 | 7.04629 | 6.16943 | 9.04622 | 9.19379 | 8.46703 | 9.90039 | 11.01794 | 10.11892 | 8.31912 | 7.06022 | 5.94217 | 9.15859 | 8.42921 | 9.56318
413.57 | 7.5308 | 8.2537 | 6.9486 | 8.2428 | 6.8221 | 7.2571 | 7.6402 | 8.8629 | 6.5209 | 5.9631 | 6.8332 | 7.4681 | 7.2315 | 7.7948 | 6.9073 | 7.855 | 7.4222 | 7.2396 | 7.164 | 7.3492 | 7.8433 | 10.974 | 7.7014 | 7.3422 | 7.6662 | 6.684 | 7.4022 | 8.0897 | 6.8708 | 7.9269 | 8.0437 | 7.2192 | 5.3122 | 6.1627 | 7.7625 | 7.1241 | 8.2473 | 8.0653 | 7.9298 | 7.9603 | 8.1405 | 6.5784 | 10.928 | 7.9949 | 7.8467 | 9.8297 | 9.0311 | 9.2992 | 9.337 | 7.4661 | 9.3977 | 9.4983 | 9.5646 | 9.5592 | 8.923 | 9.6817 | 8.16901 | 8.01636 | 9.68374 | 9.13571 | 9.41335 | 8.63072 | 8.44257 | 8.62948 | 7.56213 | 7.2568 | 7.1951 | 7.85046 | 7.63969 | 6.34666 | 6.84327 | 6.87432 | 7.82811 | 8.1541 | 6.74566 | 6.75836 | 7.44024 | 10.61461 | 10.97364 | 8.99499 | 9.67652 | 11.79527 | 8.81583 | 9.18961 | 8.53635 | 8.38608 | 7.12467 | 6.23998 | 9.15498 | 9.2958 | 8.54802 | 9.99728 | 11.1237 | 10.21966 | 8.41274 | 7.14601 | 6.00641 | 9.24798 | 8.51543 | 9.6651
415.16 | 7.6096 | 8.3501 | 7.0152 | 8.3362 | 6.8988 | 7.3297 | 7.7198 | 8.9508 | 6.5801 | 6.0108 | 6.9098 | 7.5561 | 7.3026 | 7.8872 | 6.9822 | 7.9498 | 7.4938 | 7.3087 | 7.2328 | 7.4187 | 7.9233 | 11.098 | 7.7763 | 7.4307 | 7.7408 | 6.7625 | 7.4744 | 8.1713 | 6.9526 | 8.0073 | 8.1242 | 7.2985 | 5.3634 | 6.2314 | 7.8445 | 7.1938 | 8.3334 | 8.1434 | 8.0121 | 8.039 | 8.2228 | 6.6368 | 11.044 | 8.0782 | 7.9274 | 9.9259 | 9.1231 | 9.409 | 9.4367 | 7.5463 | 9.5058 | 9.6065 | 9.6787 | 9.6723 | 9.027 | 9.7968 | 8.25078 | 8.0996 | 9.7946 | 9.22803 | 9.51664 | 8.72367 | 8.52975 | 8.7171 | 7.64612 | 7.33493 | 7.27847 | 7.9262 | 7.71997 | 6.42234 | 6.90785 | 6.93905 | 7.90737 | 8.24102 | 6.812 | 6.80796 | 7.49429 | 10.71671 | 11.06342 | 9.07435 | 9.7586 | 11.89836 | 8.90043 | 9.29753 | 8.62839 | 8.48594 | 7.204 | 6.31155 | 9.26425 | 9.39752 | 8.62852 | 10.09444 | 11.22977 | 10.32076 | 8.50699 | 7.23256 | 6.07146 | 9.33669 | 8.60123 | 9.76664
416.75 | 7.6891 | 8.4477 | 7.0825 | 8.4307 | 6.9764 | 7.4029 | 7.8001 | 9.0393 | 6.6398 | 6.0588 | 6.9874 | 7.6451 | 7.3743 | 7.9807 | 7.058 | 8.0458 | 7.5661 | 7.3785 | 7.3022 | 7.4887 | 8.0038 | 11.223 | 7.8519 | 7.5203 | 7.8159 | 6.842 | 7.547 | 8.2535 | 7.0355 | 8.0882 | 8.2052 | 7.3788 | 5.4152 | 6.3009 | 7.9273 | 7.2642 | 8.4203 | 8.2219 | 8.0951 | 8.1182 | 8.3056 | 6.6956 | 11.159 | 8.1621 | 8.0088 | 10.022 | 9.2156 | 9.5195 | 9.5371 | 7.6273 | 9.6148 | 9.7155 | 9.7936 | 9.7862 | 9.1318 | 9.9127 | 8.33301 | 8.18335 | 9.90619 | 9.32079 | 9.6206 | 8.81729 | 8.61753 | 8.8052 | 7.73095 | 7.41389 | 7.36278 | 8.0024 | 7.80112 | 6.49906 | 6.97313 | 7.00441 | 7.98714 | 8.32864 | 6.87897 | 6.8576 | 7.54811 | 10.8185 | 11.15363 | 9.15367 | 9.84112 | 12.00134 | 8.98535 | 9.40629 | 8.7207 | 8.58659 | 7.28431 | 6.38413 | 9.37406 | 9.49896 | 8.70858 | 10.19187 | 11.33614 | 10.42219 | 8.60186 | 7.31991 | 6.13735 | 9.42479 | 8.68664 | 9.86784
418.34 | 7.7695 | 8.5464 | 7.1504 | 8.5263 | 7.0549 | 7.4767 | 7.8812 | 9.1285 | 6.7 | 6.1074 | 7.0658 | 7.7354 | 7.4467 | 8.0753 | 7.1346 | 8.1431 | 7.639 | 7.4491 | 7.3724 | 7.5594 | 8.0848 | 11.349 | 7.928 | 7.611 | 7.8915 | 6.9226 | 7.6202 | 8.3364 | 7.1193 | 8.1695 | 8.2869 | 7.4599 | 5.4676 | 6.3714 | 8.0109 | 7.3353 | 8.5078 | 8.3008 | 8.1787 | 8.1979 | 8.3889 | 6.7549 | 11.275 | 8.2465 | 8.0908 | 10.119 | 9.3085 | 9.631 | 9.638 | 7.7089 | 9.7245 | 9.8252 | 9.9093 | 9.9009 | 9.2374 | 10.029 | 8.41568 | 8.26761 | 10.01851 | 9.41398 | 9.72525 | 8.91161 | 8.70591 | 8.89379 | 7.81662 | 7.49369 | 7.44807 | 8.07906 | 7.88314 | 6.57683 | 7.03914 | 7.07039 | 8.06742 | 8.41694 | 6.94656 | 6.90726 | 7.60165 | 10.91996 | 11.24433 | 9.23292 | 9.92415 | 12.1042 | 9.07058 | 9.5159 | 8.81327 | 8.68802 | 7.3656 | 6.45774 | 9.48443 | 9.60016 | 8.78823 | 10.28956 | 11.44282 | 10.52393 | 8.69735 | 7.40805 | 6.20408 | 9.51234 | 8.7717 | 9.96877
419.93 | 7.8506 | 8.6462 | 7.219 | 8.6229 | 7.1345 | 7.5512 | 7.9632 | 9.2184 | 6.7609 | 6.1563 | 7.1452 | 7.8268 | 7.5198 | 8.1709 | 7.212 | 8.2416 | 7.7124 | 7.5204 | 7.4433 | 7.6306 | 8.1663 | 11.475 | 8.0047 | 7.703 | 7.9677 | 7.0042 | 7.694 | 8.4198 | 7.2043 | 8.2515 | 8.3692 | 7.5421 | 5.5206 | 6.4428 | 8.0952 | 7.407 | 8.596 | 8.3801 | 8.2629 | 8.2781 | 8.4727 | 6.8147 | 11.391 | 8.3315 | 8.1733 | 10.216 | 9.4017 | 9.7433 | 9.7396 | 7.7912 | 9.835 | 9.9357 | 10.026 | 10.016 | 9.3438 | 10.147 | 8.49881 | 8.35238 | 10.13158 | 9.50761 | 9.83061 | 9.00662 | 8.79489 | 8.98285 | 7.90315 | 7.57435 | 7.53433 | 8.15615 | 7.96605 | 6.65562 | 7.10587 | 7.13699 | 8.14818 | 8.50586 | 7.01479 | 6.95693 | 7.65489 | 11.02103 | 11.33559 | 9.3121 | 10.00774 | 12.20693 | 9.15614 | 9.62639 | 8.90608 | 8.79021 | 7.44791 | 6.53235 | 9.59538 | 9.70114 | 8.86752 | 10.38748 | 11.54981 | 10.62597 | 8.79348 | 7.49701 | 6.27167 | 9.59938 | 8.85643 | 10.06947
421.52 | 7.9324 | 8.7472 | 7.2882 | 8.7207 | 7.215 | 7.6264 | 8.046 | 9.3089 | 6.8223 | 6.2058 | 7.2256 | 7.9193 | 7.5935 | 8.2677 | 7.2903 | 8.3414 | 7.7866 | 7.5924 | 7.5148 | 7.7025 | 8.2483 | 11.603 | 8.0821 | 7.7961 | 8.0444 | 7.0869 | 7.7682 | 8.5038 | 7.2904 | 8.3339 | 8.452 | 7.6251 | 5.5743 | 6.515 | 8.1802 | 7.4794 | 8.685 | 8.4597 | 8.3478 | 8.3587 | 8.5571 | 6.8749 | 11.507 | 8.417 | 8.2564 | 10.313 | 9.4954 | 9.8565 | 9.8418 | 7.8742 | 9.9464 | 10.047 | 10.143 | 10.133 | 9.4511 | 10.265 | 8.58237 | 8.43765 | 10.24539 | 9.60166 | 9.93666 | 9.10232 | 8.88448 | 9.07239 | 7.99056 | 7.65587 | 7.62159 | 8.23366 | 8.04987 | 6.73542 | 7.17334 | 7.20421 | 8.22941 | 8.59539 | 7.08364 | 7.00656 | 7.7078 | 11.12169 | 11.42746 | 9.39118 | 10.09192 | 12.30953 | 9.24203 | 9.73777 | 8.99912 | 8.89316 | 7.53125 | 6.60798 | 9.70693 | 9.80193 | 8.94648 | 10.48562 | 11.65711 | 10.72829 | 8.89024 | 7.5868 | 6.34012 | 9.68595 | 8.94087 | 10.16999
423.11 | 8.0151 | 8.8492 | 7.3581 | 8.8195 | 7.2965 | 7.7023 | 8.1296 | 9.4001 | 6.8843 | 6.2557 | 7.3069 | 8.0131 | 7.6679 | 8.3656 | 7.3695 | 8.4425 | 7.8613 | 7.6652 | 7.5872 | 7.775 | 8.3307 | 11.731 | 8.1601 | 7.8904 | 8.1216 | 7.1706 | 7.843 | 8.5885 | 7.3775 | 8.4168 | 8.5356 | 7.7092 | 5.6286 | 6.5882 | 8.266 | 7.5526 | 8.7746 | 8.5397 | 8.4334 | 8.4399 | 8.642 | 6.9355 | 11.624 | 8.5031 | 8.3399 | 10.411 | 9.5894 | 9.9705 | 9.9446 | 7.9579 | 10.059 | 10.159 | 10.261 | 10.25 | 9.5593 | 10.385 | 8.66637 | 8.52344 | 10.35994 | 9.69613 | 10.04342 | 9.19871 | 8.97468 | 9.1624 | 8.07884 | 7.73827 | 7.70988 | 8.31158 | 8.13461 | 6.81623 | 7.24156 | 7.27206 | 8.31109 | 8.6855 | 7.15314 | 7.05616 | 7.76035 | 11.22191 | 11.52 | 9.47015 | 10.17676 | 12.412 | 9.32826 | 9.85007 | 9.09238 | 8.99686 | 7.61563 | 6.68462 | 9.8191 | 9.90255 | 9.02515 | 10.58399 | 11.76471 | 10.83087 | 8.98763 | 7.67743 | 6.40945 | 9.77213 | 9.02504 | 10.27038
424.7 | 8.0985 | 8.9525 | 7.4286 | 8.9194 | 7.379 | 7.7788 | 8.2141 | 9.4919 | 6.9469 | 6.3061 | 7.3892 | 8.1081 | 7.743 | 8.4647 | 7.4496 | 8.5448 | 7.9367 | 7.7388 | 7.6602 | 7.8481 | 8.4137 | 11.86 | 8.2388 | 7.9859 | 8.1994 | 7.2554 | 7.9184 | 8.6737 | 7.4657 | 8.5003 | 8.6197 | 7.7942 | 5.6836 | 6.6623 | 8.3526 | 7.6264 | 8.865 | 8.62 | 8.5196 | 8.5215 | 8.7274 | 6.9964 | 11.741 | 8.5898 | 8.4239 | 10.508 | 9.6839 | 10.085 | 10.048 | 8.0423 | 10.172 | 10.272 | 10.38 | 10.368 | 9.6684 | 10.505 | 8.75081 | 8.60972 | 10.47523 | 9.79103 | 10.15089 | 9.2958 | 9.06549 | 9.25288 | 8.16802 | 7.82156 | 7.79918 | 8.3899 | 8.22029 | 6.89803 | 7.31053 | 7.34053 | 8.39319 | 8.77616 | 7.22326 | 7.10569 | 7.81251 | 11.32164 | 11.61327 | 9.54899 | 10.26229 | 12.51433 | 9.41483 | 9.96329 | 9.18585 | 9.10131 | 7.70108 | 6.76227 | 9.9319 | 10.00303 | 9.10356 | 10.68255 | 11.87261 | 10.93369 | 9.08567 | 7.76893 | 6.47967 | 9.85794 | 9.10897 | 10.37068
426.29 | 8.1827 | 9.0569 | 7.4998 | 9.0205 | 7.4625 | 7.8561 | 8.2995 | 9.5845 | 7.0101 | 6.357 | 7.4725 | 8.2043 | 7.8189 | 8.5649 | 7.5305 | 8.6485 | 8.0127 | 7.8132 | 7.734 | 7.9219 | 8.4971 | 11.99 | 8.3182 | 8.0826 | 8.2776 | 7.3412 | 7.9942 | 8.7596 | 7.5551 | 8.5843 | 8.7045 | 7.8803 | 5.7392 | 6.7373 | 8.4399 | 7.7009 | 8.9562 | 8.7006 | 8.6065 | 8.6036 | 8.8133 | 7.0577 | 11.858 | 8.677 | 8.5082 | 10.606 | 9.7787 | 10.201 | 10.152 | 8.1274 | 10.285 | 10.386 | 10.499 | 10.487 | 9.7782 | 10.626 | 8.83568 | 8.69651 | 10.59126 | 9.88634 | 10.25907 | 9.39358 | 9.1569 | 9.34383 | 8.2581 | 7.90576 | 7.88953 | 8.4686 | 8.30691 | 6.98081 | 7.38025 | 7.40961 | 8.47572 | 8.86734 | 7.29403 | 7.15514 | 7.86426 | 11.42086 | 11.70731 | 9.62768 | 10.34856 | 12.61651 | 9.50175 | 10.07746 | 9.27952 | 9.20648 | 7.7876 | 6.84093 | 10.04535 | 10.1034 | 9.18176 | 10.78131 | 11.98081 | 11.03674 | 9.18434 | 7.86128 | 6.55077 | 9.94344 | 9.19269 | 10.47094
427.88 | 8.2676 | 9.1625 | 7.5716 | 9.1227 | 7.547 | 7.934 | 8.3857 | 9.6778 | 7.0739 | 6.4084 | 7.5567 | 8.3016 | 7.8954 | 8.6664 | 7.6124 | 8.7534 | 8.0893 | 7.8884 | 7.8086 | 7.9963 | 8.5811 | 12.121 | 8.3982 | 8.1805 | 8.3565 | 7.4281 | 8.0707 | 8.8461 | 7.6455 | 8.6687 | 8.7899 | 7.9674 | 5.7954 | 6.8133 | 8.528 | 7.7761 | 9.048 | 8.7816 | 8.694 | 8.6862 | 8.8998 | 7.1193 | 11.975 | 8.7648 | 8.5929 | 10.705 | 9.8739 | 10.318 | 10.257 | 8.2132 | 10.4 | 10.5 | 10.62 | 10.606 | 9.889 | 10.748 | 8.92097 | 8.78379 | 10.70804 | 9.98205 | 10.36797 | 9.49206 | 9.24892 | 9.43523 | 8.34908 | 7.99087 | 7.98093 | 8.54767 | 8.39448 | 7.06457 | 7.45074 | 7.47931 | 8.55864 | 8.95902 | 7.36543 | 7.20449 | 7.91557 | 11.51954 | 11.80216 | 9.70621 | 10.4356 | 12.71855 | 9.58902 | 10.19258 | 9.37337 | 9.31238 | 7.87521 | 6.92058 | 10.15946 | 10.20367 | 9.25976 | 10.88024 | 12.0893 | 11.14 | 9.28365 | 7.95451 | 6.62278 | 10.02866 | 9.27621 | 10.57119
429.47 | 8.3534 | 9.2692 | 7.6442 | 9.226 | 7.6325 | 8.0126 | 8.4728 | 9.7717 | 7.1384 | 6.4602 | 7.6419 | 8.4002 | 7.9726 | 8.769 | 7.6951 | 8.8597 | 8.1667 | 7.9643 | 7.8839 | 8.0713 | 8.6655 | 12.253 | 8.4789 | 8.2797 | 8.4358 | 7.5162 | 8.1476 | 8.9332 | 7.7371 | 8.7537 | 8.876 | 8.0555 | 5.8524 | 6.8902 | 8.6169 | 7.8521 | 9.1406 | 8.8629 | 8.7822 | 8.7692 | 8.9868 | 7.1811 | 12.093 | 8.8531 | 8.6779 | 10.803 | 9.9695 | 10.435 | 10.362 | 8.2997 | 10.515 | 10.615 | 10.741 | 10.727 | 10.001 | 10.87 | 9.00668 | 8.87158 | 10.82555 | 10.07817 | 10.4776 | 9.59123 | 9.34155 | 9.5271 | 8.44098 | 8.07689 | 8.07338 | 8.62709 | 8.48302 | 7.14929 | 7.522 | 7.54962 | 8.64195 | 9.05118 | 7.43748 | 7.25372 | 7.96643 | 11.61766 | 11.89789 | 9.78458 | 10.52345 | 12.82044 | 9.67665 | 10.30868 | 9.4674 | 9.41899 | 7.96392 | 7.00124 | 10.27425 | 10.30386 | 9.33761 | 10.97935 | 12.1981 | 11.24346 | 9.3836 | 8.04864 | 6.69569 | 10.11365 | 9.35956 | 10.67148
431.06 | 8.44 | 9.3771 | 7.7174 | 9.3304 | 7.7191 | 8.0919 | 8.5608 | 9.8664 | 7.2035 | 6.5126 | 7.7281 | 8.5001 | 8.0506 | 8.8729 | 7.7788 | 8.9673 | 8.2446 | 8.0411 | 7.96 | 8.147 | 8.7504 | 12.386 | 8.5603 | 8.3801 | 8.5157 | 7.6053 | 8.2252 | 9.0209 | 7.8298 | 8.8392 | 8.9627 | 8.1447 | 5.9099 | 6.968 | 8.7066 | 7.9287 | 9.234 | 8.9446 | 8.8711 | 8.8528 | 9.0743 | 7.2433 | 12.211 | 8.9419 | 8.7632 | 10.902 | 10.065 | 10.554 | 10.468 | 8.3869 | 10.632 | 10.731 | 10.863 | 10.848 | 10.113 | 10.994 | 9.09281 | 8.95985 | 10.9438 | 10.17469 | 10.58794 | 9.69109 | 9.43478 | 9.61943 | 8.53379 | 8.16385 | 8.16691 | 8.70686 | 8.57253 | 7.23497 | 7.59404 | 7.62054 | 8.72564 | 9.14378 | 7.51016 | 7.30282 | 8.01682 | 11.71518 | 11.99452 | 9.86275 | 10.61215 | 12.92217 | 9.76463 | 10.42576 | 9.56159 | 9.52631 | 8.05374 | 7.08288 | 10.38973 | 10.404 | 9.41532 | 11.07861 | 12.30718 | 11.3471 | 9.48419 | 8.14365 | 6.76951 | 10.19845 | 9.44276 | 10.77185
432.65 | 8.5274 | 9.4862 | 7.7913 | 9.436 | 7.8066 | 8.172 | 8.6497 | 9.9617 | 7.2692 | 6.5655 | 7.8153 | 8.6011 | 8.1293 | 8.9779 | 7.8634 | 9.0763 | 8.3233 | 8.1187 | 8.0369 | 8.2233 | 8.8358 | 12.519 | 8.6424 | 8.4817 | 8.5961 | 7.6955 | 8.3033 | 9.1092 | 7.9236 | 8.9253 | 9.0501 | 8.2349 | 5.9681 | 7.0468 | 8.7971 | 8.0061 | 9.3281 | 9.0266 | 8.9606 | 8.9368 | 9.1623 | 7.3056 | 12.329 | 9.0313 | 8.8487 | 11 | 10.162 | 10.673 | 10.575 | 8.4747 | 10.749 | 10.848 | 10.986 | 10.97 | 10.227 | 11.118 | 9.17935 | 9.04861 | 11.06278 | 10.27161 | 10.69901 | 9.79165 | 9.52862 | 9.7122 | 8.62753 | 8.25174 | 8.26151 | 8.78697 | 8.66302 | 7.32158 | 7.66685 | 7.69208 | 8.80967 | 9.2368 | 7.58348 | 7.35177 | 8.06671 | 11.81208 | 12.09211 | 9.94072 | 10.70172 | 13.02374 | 9.85298 | 10.54382 | 9.65594 | 9.63432 | 8.14468 | 7.16552 | 10.5059 | 10.50411 | 9.49293 | 11.17803 | 12.41656 | 11.45091 | 9.58542 | 8.23956 | 6.84425 | 10.28309 | 9.52584 | 10.87232
434.24 | 8.6156 | 9.5965 | 7.8659 | 9.5427 | 7.8951 | 8.2527 | 8.7395 | 10.058 | 7.3355 | 6.6188 | 7.9034 | 8.7034 | 8.2087 | 9.0842 | 7.949 | 9.1866 | 8.4026 | 8.1971 | 8.1145 | 8.3003 | 8.9217 | 12.654 | 8.7251 | 8.5846 | 8.6771 | 7.7868 | 8.3819 | 9.1982 | 8.0185 | 9.0118 | 9.1382 | 8.3261 | 6.027 | 7.1265 | 8.8884 | 8.0841 | 9.4229 | 9.1089 | 9.0508 | 9.0213 | 9.2509 | 7.3682 | 12.447 | 9.1212 | 8.9344 | 11.099 | 10.258 | 10.793 | 10.682 | 8.5633 | 10.867 | 10.965 | 11.109 | 11.093 | 10.341 | 11.244 | 9.2663 | 9.13786 | 11.1825 | 10.36891 | 10.8108 | 9.8929 | 9.62306 | 9.80542 | 8.72219 | 8.34056 | 8.3572 | 8.86739 | 8.7545 | 7.40912 | 7.74045 | 7.76421 | 8.89405 | 9.33023 | 7.65743 | 7.40055 | 8.11608 | 11.90834 | 12.19067 | 10.01849 | 10.7922 | 13.12515 | 9.94169 | 10.66289 | 9.75043 | 9.74301 | 8.23675 | 7.24913 | 10.62279 | 10.6042 | 9.57047 | 11.27758 | 12.52622 | 11.55487 | 9.6873 | 8.33639 | 6.91991 | 10.36761 | 9.60881 | 10.97293
435.83 | 8.7045 | 9.7079 | 7.9412 | 9.6506 | 7.9847 | 8.3341 | 8.8301 | 10.155 | 7.4025 | 6.6727 | 7.9926 | 8.807 | 8.2888 | 9.1917 | 8.0354 | 9.2983 | 8.4825 | 8.2763 | 8.1929 | 8.3779 | 9.0081 | 12.789 | 8.8086 | 8.6886 | 8.7586 | 7.8792 | 8.4611 | 9.2878 | 8.1145 | 9.0988 | 9.2269 | 8.4184 | 6.0866 | 7.2072 | 8.9804 | 8.1629 | 9.5185 | 9.1915 | 9.1416 | 9.1062 | 9.3399 | 7.431 | 12.565 | 9.2116 | 9.0203 | 11.199 | 10.355 | 10.914 | 10.79 | 8.6525 | 10.985 | 11.083 | 11.234 | 11.217 | 10.456 | 11.37 | 9.35364 | 9.22758 | 11.30293 | 10.46659 | 10.92328 | 9.99482 | 9.71808 | 9.89908 | 8.81777 | 8.43031 | 8.45396 | 8.94811 | 8.84695 | 7.49757 | 7.81481 | 7.83694 | 8.97876 | 9.42403 | 7.73201 | 7.44917 | 8.16494 | 12.00395 | 12.29019 | 10.09604 | 10.88357 | 13.22638 | 10.03075 | 10.78293 | 9.84506 | 9.85238 | 8.32992 | 7.33371 | 10.74037 | 10.70427 | 9.64794 | 11.37725 | 12.63615 | 11.65898 | 9.78979 | 8.43411 | 6.99648 | 10.45202 | 9.69168 | 11.07369
437.43 | 8.7943 | 9.8204 | 8.0172 | 9.7596 | 8.0752 | 8.4162 | 8.9216 | 10.252 | 7.4701 | 6.7271 | 8.0826 | 8.9117 | 8.3696 | 9.3004 | 8.1227 | 9.4112 | 8.5631 | 8.3563 | 8.2721 | 8.4561 | 9.095 | 12.925 | 8.8927 | 8.7939 | 8.8406 | 7.9726 | 8.5407 | 9.3779 | 8.2117 | 9.1863 | 9.3162 | 8.5117 | 6.1467 | 7.2887 | 9.0732 | 8.2424 | 9.6148 | 9.2744 | 9.2331 | 9.1916 | 9.4294 | 7.4939 | 12.684 | 9.3026 | 9.1063 | 11.298 | 10.453 | 11.036 | 10.898 | 8.7424 | 11.105 | 11.202 | 11.359 | 11.341 | 10.572 | 11.497 | 9.44137 | 9.31777 | 11.42403 | 10.56462 | 11.03642 | 10.0974 | 9.81366 | 9.99313 | 8.91421 | 8.52095 | 8.55175 | 9.0291 | 8.94034 | 7.5869 | 7.8899 | 7.91023 | 9.06377 | 9.51819 | 7.80721 | 7.49762 | 8.21334 | 12.09892 | 12.39053 | 10.17338 | 10.9757 | 13.32744 | 10.12012 | 10.90386 | 9.93984 | 9.96239 | 8.42415 | 7.41922 | 10.85859 | 10.80433 | 9.72535 | 11.47701 | 12.74631 | 11.76323 | 9.8929 | 8.5327 | 7.07393 | 10.53632 | 9.77445 | 11.17457
439.02 | 8.8848 | 9.9341 | 8.0938 | 9.8696 | 8.1667 | 8.4989 | 9.0139 | 10.35 | 7.5383 | 6.7818 | 8.1736 | 9.0176 | 8.4511 | 9.4102 | 8.2109 | 9.5254 | 8.6443 | 8.4369 | 8.3519 | 8.5349 | 9.1822 | 13.062 | 8.9773 | 8.9003 | 8.923 | 8.0671 | 8.6209 | 9.4686 | 8.3099 | 9.2742 | 9.4061 | 8.606 | 6.2075 | 7.3712 | 9.1668 | 8.3225 | 9.7117 | 9.3576 | 9.3251 | 9.2774 | 9.5194 | 7.5571 | 12.803 | 9.3941 | 9.1925 | 11.397 | 10.55 | 11.159 | 11.007 | 8.833 | 11.225 | 11.322 | 11.484 | 11.466 | 10.689 | 11.624 | 9.52947 | 9.40841 | 11.54576 | 10.66298 | 11.15017 | 10.2006 | 9.90977 | 10.08755 | 9.01149 | 8.61242 | 8.65053 | 9.11033 | 9.03463 | 7.6771 | 7.96568 | 7.98404 | 9.14908 | 9.61266 | 7.88299 | 7.54592 | 8.26132 | 12.19327 | 12.49156 | 10.25053 | 11.06849 | 13.42831 | 10.20977 | 11.02559 | 10.03476 | 10.07302 | 8.51937 | 7.50561 | 10.97739 | 10.90435 | 9.80267 | 11.57681 | 12.85665 | 11.86764 | 9.99659 | 8.63214 | 7.15225 | 10.62048 | 9.85711 | 11.27554
440.61 | 8.9759 | 10.049 | 8.1709 | 9.9807 | 8.2592 | 8.5822 | 9.107 | 10.448 | 7.607 | 6.837 | 8.2654 | 9.1246 | 8.5332 | 9.5211 | 8.2998 | 9.6409 | 8.726 | 8.5183 | 8.4324 | 8.6143 | 9.2698 | 13.199 | 9.0625 | 9.0079 | 9.0059 | 8.1625 | 8.7015 | 9.5598 | 8.4091 | 9.3625 | 9.4964 | 8.7012 | 6.2689 | 7.4544 | 9.2609 | 8.4032 | 9.8093 | 9.441 | 9.4178 | 9.3635 | 9.6098 | 7.6203 | 12.921 | 9.486 | 9.2787 | 11.497 | 10.648 | 11.282 | 11.117 | 8.9241 | 11.346 | 11.442 | 11.611 | 11.592 | 10.806 | 11.753 | 9.61792 | 9.49948 | 11.66807 | 10.76165 | 11.26446 | 10.3044 | 10.00637 | 10.18231 | 9.10956 | 8.7047 | 8.75025 | 9.19176 | 9.12977 | 7.76813 | 8.04211 | 8.05835 | 9.23467 | 9.70743 | 7.95934 | 7.59407 | 8.30892 | 12.287 | 12.59316 | 10.32749 | 11.16182 | 13.52896 | 10.29965 | 11.14806 | 10.12983 | 10.18423 | 8.61553 | 7.59284 | 11.09672 | 11.00431 | 9.87991 | 11.67662 | 12.96714 | 11.97219 | 10.10083 | 8.7324 | 7.23139 | 10.70449 | 9.93965 | 11.37657
442.2 | 9.0678 | 10.165 | 8.2487 | 10.093 | 8.3526 | 8.6661 | 9.2008 | 10.548 | 7.6762 | 6.8927 | 8.3581 | 9.2327 | 8.6159 | 9.633 | 8.3895 | 9.7575 | 8.8083 | 8.6003 | 8.5135 | 8.6941 | 9.3579 | 13.337 | 9.1483 | 9.1166 | 9.0891 | 8.2589 | 8.7825 | 9.6515 | 8.5093 | 9.4511 | 9.5873 | 8.7972 | 6.3309 | 7.5385 | 9.3557 | 8.4844 | 9.9074 | 9.5245 | 9.511 | 9.45 | 9.7006 | 7.6837 | 13.04 | 9.5785 | 9.3651 | 11.596 | 10.747 | 11.406 | 11.227 | 9.0159 | 11.467 | 11.563 | 11.737 | 11.719 | 10.925 | 11.882 | 9.70672 | 9.59096 | 11.79094 | 10.8606 | 11.37925 | 10.40877 | 10.10344 | 10.27737 | 9.20839 | 8.79774 | 8.85089 | 9.27337 | 9.22575 | 7.85997 | 8.11915 | 8.13312 | 9.32052 | 9.80247 | 8.03624 | 7.64207 | 8.35618 | 12.38015 | 12.69519 | 10.40427 | 11.2556 | 13.6294 | 10.38973 | 11.27118 | 10.22504 | 10.29602 | 8.71256 | 7.68088 | 11.21653 | 11.10422 | 9.95705 | 11.77642 | 13.07774 | 12.07691 | 10.2056 | 8.83345 | 7.31133 | 10.78833 | 10.02208 | 11.47763
443.79 | 9.1602 | 10.281 | 8.3269 | 10.206 | 8.4469 | 8.7504 | 9.2953 | 10.647 | 7.746 | 6.9486 | 8.4516 | 9.3419 | 8.6991 | 9.7458 | 8.48 | 9.8753 | 8.891 | 8.6829 | 8.5952 | 8.7744 | 9.4463 | 13.476 | 9.2344 | 9.2263 | 9.1726 | 8.3562 | 8.8638 | 9.7436 | 8.6104 | 9.5401 | 9.6786 | 8.8941 | 6.3934 | 7.6235 | 9.4512 | 8.5662 | 10.006 | 9.6083 | 9.6048 | 9.5369 | 9.7919 | 7.7472 | 13.159 | 9.6715 | 9.4516 | 11.696 | 10.845 | 11.531 | 11.337 | 9.1083 | 11.589 | 11.684 | 11.865 | 11.846 | 11.043 | 12.011 | 9.79585 | 9.68286 | 11.91431 | 10.95982 | 11.4945 | 10.51369 | 10.20094 | 10.37271 | 9.30793 | 8.8915 | 8.9524 | 9.35513 | 9.32251 | 7.9526 | 8.19676 | 8.20833 | 9.40662 | 9.89776 | 8.11367 | 7.68994 | 8.40315 | 12.47271 | 12.79754 | 10.48089 | 11.34973 | 13.72962 | 10.47997 | 11.39488 | 10.32041 | 10.40836 | 8.81043 | 7.7697 | 11.33677 | 11.20406 | 10.0341 | 11.87616 | 13.18841 | 12.18179 | 10.31088 | 8.93527 | 7.39206 | 10.87199 | 10.10438 | 11.57869
445.38 | 9.2533 | 10.399 | 8.4057 | 10.32 | 8.5422 | 8.8353 | 9.3905 | 10.747 | 7.8161 | 7.005 | 8.5459 | 9.4522 | 8.7829 | 9.8596 | 8.5712 | 9.9942 | 8.9742 | 8.766 | 8.6774 | 8.8551 | 9.535 | 13.615 | 9.321 | 9.337 | 9.2564 | 8.4544 | 8.9456 | 9.8361 | 8.7126 | 9.6293 | 9.7703 | 8.9917 | 6.4565 | 7.7091 | 9.5472 | 8.6485 | 10.105 | 9.6922 | 9.6991 | 9.624 | 9.8834 | 7.8108 | 13.278 | 9.7649 | 9.5381 | 11.796 | 10.944 | 11.656 | 11.448 | 9.2012 | 11.712 | 11.806 | 11.993 | 11.973 | 11.163 | 12.141 | 9.88529 | 9.77513 | 12.03815 | 11.05928 | 11.61016 | 10.61914 | 10.29885 | 10.46831 | 9.40816 | 8.98594 | 9.05474 | 9.437 | 9.42002 | 8.04599 | 8.27492 | 8.28395 | 9.49295 | 9.99326 | 8.19161 | 7.73768 | 8.44985 | 12.56469 | 12.9001 | 10.55734 | 11.4441 | 13.8296 | 10.57035 | 11.51907 | 10.41592 | 10.52122 | 8.90908 | 7.85926 | 11.4574 | 11.30381 | 10.11103 | 11.97582 | 13.29911 | 12.28682 | 10.41665 | 9.03783 | 7.47353 | 10.95546 | 10.18654 | 11.67974
446.97 | 9.3469 | 10.518 | 8.485 | 10.435 | 8.6384 | 8.9207 | 9.4863 | 10.848 | 7.8868 | 7.0617 | 8.6409 | 9.5635 | 8.8672 | 9.9742 | 8.663 | 10.114 | 9.0578 | 8.8497 | 8.7602 | 8.9362 | 9.624 | 13.754 | 9.408 | 9.4488 | 9.3406 | 8.5535 | 9.0276 | 9.9291 | 8.8156 | 9.7189 | 9.8623 | 9.0901 | 6.5201 | 7.7955 | 9.6437 | 8.7312 | 10.205 | 9.7762 | 9.794 | 9.7114 | 9.9754 | 7.8745 | 13.396 | 9.8588 | 9.6246 | 11.895 | 11.043 | 11.782 | 11.559 | 9.2946 | 11.835 | 11.928 | 12.121 | 12.101 | 11.283 | 12.272 | 9.97504 | 9.86779 | 12.16242 | 11.15895 | 11.72619 | 10.72508 | 10.39714 | 10.56412 | 9.50903 | 9.08103 | 9.15787 | 9.51897 | 9.51826 | 8.14012 | 8.35358 | 8.35995 | 9.5795 | 10.08896 | 8.27005 | 7.78529 | 8.49634 | 12.65612 | 13.00276 | 10.63364 | 11.53863 | 13.92933 | 10.66083 | 11.64371 | 10.51159 | 10.63458 | 9.00845 | 7.94951 | 11.57836 | 11.40347 | 10.18785 | 12.07538 | 13.40982 | 12.39202 | 10.52288 | 9.14111 | 7.55573 | 11.03871 | 10.26857 | 11.78073
448.56 | 9.4412 | 10.637 | 8.5648 | 10.55 | 8.7355 | 9.0064 | 9.5827 | 10.949 | 7.9578 | 7.1187 | 8.7367 | 9.6758 | 8.952 | 10.09 | 8.7555 | 10.235 | 9.1418 | 8.9338 | 8.8435 | 9.0176 | 9.7133 | 13.894 | 9.4953 | 9.5615 | 9.4249 | 8.6534 | 9.1099 | 10.022 | 8.9195 | 9.8087 | 9.9547 | 9.1892 | 6.5842 | 7.8826 | 9.7408 | 8.8144 | 10.305 | 9.8604 | 9.8894 | 9.7991 | 10.068 | 7.9382 | 13.515 | 9.9531 | 9.7112 | 11.995 | 11.142 | 11.908 | 11.67 | 9.3886 | 11.959 | 12.051 | 12.25 | 12.23 | 11.403 | 12.403 | 10.06508 | 9.96081 | 12.2871 | 11.25884 | 11.84255 | 10.8315 | 10.49578 | 10.66013 | 9.61051 | 9.17674 | 9.26177 | 9.601 | 9.61719 | 8.23496 | 8.43272 | 8.4363 | 9.66625 | 10.18484 | 8.34897 | 7.83279 | 8.54264 | 12.74701 | 13.10541 | 10.7098 | 11.63323 | 14.02881 | 10.75137 | 11.76873 | 10.60741 | 10.74841 | 9.10851 | 8.04045 | 11.69961 | 11.50302 | 10.26455 | 12.1748 | 13.52051 | 12.49738 | 10.62956 | 9.24508 | 7.63864 | 11.12175 | 10.35046 | 11.88166
450.15 | 9.5359 | 10.758 | 8.645 | 10.667 | 8.8335 | 9.0926 | 9.6797 | 11.05 | 8.0292 | 7.1759 | 8.8331 | 9.7891 | 9.0372 | 10.206 | 8.8486 | 10.357 | 9.2263 | 9.0183 | 8.9272 | 9.0994 | 9.8028 | 14.035 | 9.583 | 9.6752 | 9.5095 | 8.7541 | 9.1925 | 10.116 | 9.0243 | 9.8986 | 10.047 | 9.289 | 6.6489 | 7.9705 | 9.8383 | 8.8979 | 10.406 | 9.9446 | 9.9852 | 9.8871 | 10.16 | 8.002 | 13.634 | 10.048 | 9.7979 | 12.095 | 11.241 | 12.035 | 11.781 | 9.4831 | 12.083 | 12.174 | 12.379 | 12.358 | 11.524 | 12.534 | 10.1554 | 10.05418 | 12.41215 | 11.35891 | 11.95919 | 10.93838 | 10.59476 | 10.75632 | 9.71258 | 9.27303 | 9.3664 | 9.68308 | 9.71678 | 8.33051 | 8.5123 | 8.51298 | 9.75321 | 10.28088 | 8.42835 | 7.88017 | 8.58879 | 12.83736 | 13.20796 | 10.78582 | 11.72781 | 14.12802 | 10.84196 | 11.89405 | 10.70338 | 10.86271 | 9.2092 | 8.13202 | 11.82111 | 11.60247 | 10.34112 | 12.27405 | 13.63113 | 12.6029 | 10.73665 | 9.34973 | 7.72224 | 11.20455 | 10.4322 | 11.98249
451.74 | 9.6312 | 10.879 | 8.7256 | 10.784 | 8.9323 | 9.1792 | 9.7772 | 11.152 | 8.101 | 7.2335 | 8.9302 | 9.9033 | 9.1228 | 10.323 | 8.9423 | 10.481 | 9.311 | 9.1033 | 9.0114 | 9.1815 | 9.8926 | 14.175 | 9.6709 | 9.7898 | 9.5942 | 8.8556 | 9.2753 | 10.21 | 9.1299 | 9.9888 | 10.14 | 9.3894 | 6.714 | 8.0589 | 9.9363 | 8.9819 | 10.507 | 10.029 | 10.082 | 9.9752 | 10.253 | 8.0659 | 13.752 | 10.143 | 9.8845 | 12.194 | 11.34 | 12.162 | 11.893 | 9.5781 | 12.207 | 12.297 | 12.508 | 12.488 | 11.646 | 12.666 | 10.24599 | 10.14788 | 12.53752 | 11.45914 | 12.07608 | 11.04569 | 10.69404 | 10.85265 | 9.8152 | 9.36986 | 9.47173 | 9.76517 | 9.81699 | 8.42672 | 8.59229 | 8.58997 | 9.84034 | 10.37705 | 8.50817 | 7.92745 | 8.63481 | 12.92719 | 13.31031 | 10.86171 | 11.82229 | 14.22697 | 10.93255 | 12.01962 | 10.79951 | 10.97744 | 9.31048 | 8.22419 | 11.94282 | 11.70178 | 10.41756 | 12.37312 | 13.74165 | 12.70859 | 10.84416 | 9.45502 | 7.80649 | 11.28711 | 10.51379 | 12.0832
453.33 | 9.7269 | 11.002 | 8.8066 | 10.903 | 9.032 | 9.2661 | 9.8752 | 11.254 | 8.1732 | 7.2913 | 9.0279 | 10.019 | 9.2089 | 10.441 | 9.0366 | 10.605 | 9.3961 | 9.1887 | 9.0959 | 9.2639 | 9.9826 | 14.316 | 9.7591 | 9.9053 | 9.6791 | 8.9579 | 9.3584 | 10.304 | 9.2364 | 10.079 | 10.233 | 9.4904 | 6.7796 | 8.1481 | 10.035 | 9.0662 | 10.608 | 10.113 | 10.178 | 10.064 | 10.346 | 8.1298 | 13.87 | 10.239 | 9.9711 | 12.294 | 11.44 | 12.29 | 12.005 | 9.6735 | 12.332 | 12.421 | 12.638 | 12.617 | 11.767 | 12.798 | 10.33684 | 10.24191 | 12.6632 | 11.55952 | 12.19319 | 11.15342 | 10.79361 | 10.94911 | 9.91834 | 9.46721 | 9.57772 | 9.84727 | 9.91781 | 8.52359 | 8.67267 | 8.66723 | 9.92764 | 10.47333 | 8.58843 | 7.97462 | 8.68075 | 13.01651 | 13.41236 | 10.93747 | 11.91659 | 14.32563 | 11.02313 | 12.14538 | 10.89579 | 11.09259 | 9.41232 | 8.31695 | 12.06471 | 11.80097 | 10.49386 | 12.47197 | 13.85206 | 12.81445 | 10.95205 | 9.56095 | 7.89138 | 11.36941 | 10.59522 | 12.18378
454.92 | 9.8231 | 11.125 | 8.888 | 11.022 | 9.1325 | 9.3534 | 9.9737 | 11.357 | 8.2457 | 7.3494 | 9.1263 | 10.135 | 9.2953 | 10.559 | 9.1314 | 10.73 | 9.4815 | 9.2744 | 9.1809 | 9.3466 | 10.073 | 14.458 | 9.8474 | 10.022 | 9.7641 | 9.0609 | 9.4416 | 10.398 | 9.3436 | 10.17 | 10.327 | 9.5919 | 6.8456 | 8.2379 | 10.134 | 9.1509 | 10.71 | 10.197 | 10.276 | 10.152 | 10.44 | 8.1937 | 13.988 | 10.335 | 10.058 | 12.393 | 11.54 | 12.418 | 12.117 | 9.7695 | 12.457 | 12.544 | 12.768 | 12.747 | 11.89 | 12.93 | 10.42794 | 10.33625 | 12.78915 | 11.66003 | 12.31046 | 11.26154 | 10.89343 | 11.04567 | 10.02196 | 9.56504 | 9.68434 | 9.92934 | 10.01919 | 8.62109 | 8.7534 | 8.74476 | 10.01509 | 10.56971 | 8.66909 | 8.02169 | 8.72663 | 13.10532 | 13.51403 | 11.01312 | 12.01064 | 14.424 | 11.11367 | 12.27127 | 10.99223 | 11.20814 | 9.51465 | 8.41026 | 12.18672 | 11.90002 | 10.57001 | 12.57058 | 13.96232 | 12.92047 | 11.0603 | 9.66748 | 7.97688 | 11.45144 | 10.6765 | 12.28419
456.51 | 9.9197 | 11.249 | 8.9697 | 11.141 | 9.2339 | 9.441 | 10.073 | 11.459 | 8.3184 | 7.4076 | 9.2252 | 10.252 | 9.382 | 10.678 | 9.2267 | 10.856 | 9.5672 | 9.3604 | 9.2662 | 9.4295 | 10.163 | 14.599 | 9.936 | 10.139 | 9.8492 | 9.1646 | 9.525 | 10.493 | 9.4517 | 10.26 | 10.42 | 9.694 | 6.9121 | 8.3282 | 10.233 | 9.2358 | 10.812 | 10.282 | 10.373 | 10.241 | 10.534 | 8.2576 | 14.106 | 10.432 | 10.144 | 12.492 | 11.639 | 12.547 | 12.23 | 9.8658 | 12.583 | 12.668 | 12.898 | 12.876 | 12.012 | 13.062 | 10.51926 | 10.4309 | 12.91534 | 11.76066 | 12.42788 | 11.37003 | 10.99349 | 11.14232 | 10.12605 | 9.66333 | 9.79156 | 10.01136 | 10.12112 | 8.71921 | 8.83446 | 8.82252 | 10.1027 | 10.66616 | 8.75016 | 8.06868 | 8.77248 | 13.19365 | 13.61524 | 11.08866 | 12.10436 | 14.52208 | 11.20414 | 12.39724 | 11.08882 | 11.32406 | 9.61746 | 8.50408 | 12.30882 | 11.99892 | 10.64602 | 12.66894 | 14.07241 | 13.02666 | 11.1689 | 9.77459 | 8.06299 | 11.5332 | 10.75761 | 12.38443
458.1 | 10.017 | 11.373 | 9.0518 | 11.262 | 9.336 | 9.5289 | 10.172 | 11.562 | 8.3915 | 7.4661 | 9.3247 | 10.369 | 9.4692 | 10.798 | 9.3225 | 10.982 | 9.6531 | 9.4467 | 9.3518 | 9.5125 | 10.254 | 14.741 | 10.025 | 10.257 | 9.9344 | 9.269 | 9.6085 | 10.588 | 9.5604 | 10.351 | 10.514 | 9.7966 | 6.979 | 8.4192 | 10.332 | 9.321 | 10.914 | 10.366 | 10.471 | 10.33 | 10.627 | 8.3215 | 14.224 | 10.529 | 10.231 | 12.592 | 11.739 | 12.676 | 12.342 | 9.9626 | 12.709 | 12.793 | 13.029 | 13.006 | 12.135 | 13.195 | 10.61082 | 10.52583 | 13.04174 | 11.86139 | 12.5454 | 11.47887 | 11.09377 | 11.23902 | 10.23057 | 9.76204 | 9.89936 | 10.09331 | 10.22356 | 8.81792 | 8.91582 | 8.90049 | 10.19043 | 10.76267 | 8.8316 | 8.11557 | 8.81832 | 13.28149 | 13.71589 | 11.16409 | 12.19769 | 14.61986 | 11.29451 | 12.52323 | 11.18556 | 11.44034 | 9.72069 | 8.5984 | 12.43098 | 12.09765 | 10.72187 | 12.76701 | 14.1823 | 13.13302 | 11.27782 | 9.88227 | 8.14967 | 11.61467 | 10.83855 | 12.48447
459.69 | 10.114 | 11.499 | 9.1342 | 11.383 | 9.439 | 9.617 | 10.272 | 11.665 | 8.4648 | 7.5248 | 9.4247 | 10.488 | 9.5566 | 10.918 | 9.4187 | 11.11 | 9.7393 | 9.5332 | 9.4378 | 9.5958 | 10.345 | 14.883 | 10.114 | 10.376 | 10.02 | 9.374 | 9.6922 | 10.683 | 9.6699 | 10.442 | 10.608 | 9.8997 | 7.0464 | 8.5107 | 10.432 | 9.4065 | 11.017 | 10.45 | 10.57 | 10.419 | 10.722 | 8.3854 | 14.341 | 10.626 | 10.317 | 12.69 | 11.839 | 12.805 | 12.454 | 10.06 | 12.835 | 12.917 | 13.159 | 13.137 | 12.258 | 13.328 | 10.70258 | 10.62104 | 13.16833 | 11.9622 | 12.663 | 11.58805 | 11.19424 | 11.33575 | 10.33549 | 9.86115 | 10.0077 | 10.17518 | 10.3265 | 8.9172 | 8.99746 | 8.97866 | 10.27828 | 10.85922 | 8.91342 | 8.16238 | 8.86418 | 13.36886 | 13.81593 | 11.23942 | 12.29056 | 14.71733 | 11.38477 | 12.6492 | 11.28246 | 11.55697 | 9.82431 | 8.69319 | 12.55317 | 12.19622 | 10.79755 | 12.86478 | 14.29196 | 13.23954 | 11.38706 | 9.99049 | 8.2369 | 11.69585 | 10.91931 | 12.58429
461.28 | 10.212 | 11.625 | 9.2169 | 11.505 | 9.5428 | 9.7054 | 10.372 | 11.769 | 8.5384 | 7.5836 | 9.5253 | 10.608 | 9.6443 | 11.039 | 9.5154 | 11.239 | 9.8257 | 9.62 | 9.524 | 9.6792 | 10.435 | 15.024 | 10.203 | 10.495 | 10.105 | 9.4797 | 9.7759 | 10.778 | 9.7801 | 10.532 | 10.702 | 10.003 | 7.1141 | 8.6027 | 10.533 | 9.4922 | 11.12 | 10.535 | 10.669 | 10.508 | 10.816 | 8.4493 | 14.458 | 10.724 | 10.404 | 12.789 | 11.939 | 12.934 | 12.567 | 10.157 | 12.961 | 13.041 | 13.29 | 13.267 | 12.381 | 13.461 | 10.79456 | 10.71652 | 13.29509 | 12.06308 | 12.78064 | 11.69755 | 11.2949 | 11.43252 | 10.4408 | 9.96063 | 10.11657 | 10.25695 | 10.4299 | 9.01705 | 9.07935 | 9.057 | 10.36625 | 10.9558 | 8.9956 | 8.20911 | 8.91009 | 13.45577 | 13.91526 | 11.31466 | 12.38292 | 14.81449 | 11.47489 | 12.7751 | 11.37952 | 11.67392 | 9.92828 | 8.78842 | 12.67535 | 12.29462 | 10.87308 | 12.96223 | 14.40137 | 13.34624 | 11.4966 | 10.09925 | 8.32468 | 11.77672 | 10.99991 | 12.68388
462.88 | 10.31 | 11.751 | 9.2999 | 11.627 | 9.6473 | 9.794 | 10.473 | 11.872 | 8.6122 | 7.6426 | 9.6263 | 10.728 | 9.7323 | 11.16 | 9.6125 | 11.368 | 9.9123 | 9.707 | 9.6105 | 9.7628 | 10.526 | 15.166 | 10.292 | 10.616 | 10.19 | 9.5859 | 9.8598 | 10.873 | 9.891 | 10.623 | 10.796 | 10.107 | 7.1823 | 8.6953 | 10.633 | 9.5781 | 11.223 | 10.619 | 10.768 | 10.597 | 10.911 | 8.5131 | 14.575 | 10.822 | 10.49 | 12.888 | 12.039 | 13.064 | 12.679 | 10.255 | 13.088 | 13.166 | 13.421 | 13.397 | 12.505 | 13.594 | 10.88672 | 10.81226 | 13.42197 | 12.16401 | 12.8983 | 11.80734 | 11.3957 | 11.52928 | 10.54646 | 10.06045 | 10.22591 | 10.33858 | 10.53374 | 9.11743 | 9.16146 | 9.1355 | 10.45431 | 11.05238 | 9.07812 | 8.25576 | 8.95607 | 13.54223 | 14.01382 | 11.3898 | 12.47468 | 14.91132 | 11.56485 | 12.90087 | 11.47672 | 11.79118 | 10.03257 | 8.88406 | 12.79749 | 12.39284 | 10.94843 | 13.05934 | 14.51051 | 13.45309 | 11.60641 | 10.2085 | 8.41297 | 11.85728 | 11.08032 | 12.78322
464.47 | 10.409 | 11.879 | 9.3831 | 11.751 | 9.7526 | 9.8827 | 10.574 | 11.976 | 8.6862 | 7.7017 | 9.7279 | 10.849 | 9.8205 | 11.282 | 9.71 | 11.498 | 9.999 | 9.7942 | 9.6972 | 9.8464 | 10.617 | 15.308 | 10.381 | 10.737 | 10.275 | 9.6928 | 9.9437 | 10.969 | 10.002 | 10.714 | 10.889 | 10.211 | 7.2508 | 8.7884 | 10.734 | 9.6642 | 11.326 | 10.703 | 10.867 | 10.686 | 11.005 | 8.577 | 14.691 | 10.921 | 10.576 | 12.986 | 12.14 | 13.193 | 12.792 | 10.354 | 13.214 | 13.29 | 13.552 | 13.528 | 12.629 | 13.727 | 10.97907 | 10.90824 | 13.54896 | 12.26499 | 13.01594 | 11.91742 | 11.49664 | 11.62602 | 10.65245 | 10.1606 | 10.33573 | 10.42009 | 10.638 | 9.21834 | 9.24378 | 9.21413 | 10.54247 | 11.14896 | 9.16096 | 8.30233 | 9.00214 | 13.62825 | 14.11155 | 11.46487 | 12.5658 | 15.00782 | 11.65463 | 13.02648 | 11.57407 | 11.90873 | 10.13715 | 8.98009 | 12.91956 | 12.49087 | 11.02361 | 13.15609 | 14.61936 | 13.56011 | 11.71649 | 10.31825 | 8.50177 | 11.93752 | 11.16056 | 12.88229
466.06 | 10.507 | 12.007 | 9.4666 | 11.874 | 9.8587 | 9.9717 | 10.675 | 12.08 | 8.7605 | 7.7609 | 9.8298 | 10.971 | 9.909 | 11.404 | 9.8078 | 11.629 | 10.086 | 9.8815 | 9.7841 | 9.9302 | 10.709 | 15.45 | 10.47 | 10.859 | 10.361 | 9.8002 | 10.028 | 11.064 | 10.115 | 10.805 | 10.983 | 10.316 | 7.3197 | 8.882 | 10.835 | 9.7505 | 11.429 | 10.787 | 10.967 | 10.775 | 11.1 | 8.6407 | 14.808 | 11.02 | 10.662 | 13.085 | 12.24 | 13.323 | 12.904 | 10.453 | 13.341 | 13.415 | 13.683 | 13.658 | 12.752 | 13.86 | 11.0716 | 11.00445 | 13.67603 | 12.36599 | 13.13354 | 12.02776 | 11.5977 | 11.72273 | 10.75874 | 10.26103 | 10.44599 | 10.50143 | 10.74265 | 9.31975 | 9.32628 | 9.29289 | 10.63071 | 11.24551 | 9.24412 | 8.34884 | 9.04833 | 13.71383 | 14.20838 | 11.53985 | 12.65624 | 15.104 | 11.74421 | 13.15188 | 11.67158 | 12.02655 | 10.24198 | 9.07649 | 13.04153 | 12.58871 | 11.09862 | 13.25247 | 14.7279 | 13.6673 | 11.82682 | 10.42846 | 8.59104 | 12.01743 | 11.2406 | 12.98108
467.65 | 10.606 | 12.136 | 9.5503 | 11.998 | 9.9655 | 10.061 | 10.776 | 12.184 | 8.8349 | 7.8203 | 9.9322 | 11.093 | 9.9977 | 11.526 | 9.906 | 11.761 | 10.173 | 9.9689 | 9.8712 | 10.014 | 10.8 | 15.592 | 10.559 | 10.981 | 10.446 | 9.9082 | 10.112 | 11.16 | 10.227 | 10.896 | 11.077 | 10.421 | 7.389 | 8.976 | 10.936 | 9.8369 | 11.533 | 10.871 | 11.068 | 10.865 | 11.195 | 8.7044 | 14.923 | 11.119 | 10.748 | 13.182 | 12.34 | 13.454 | 13.016 | 10.552 | 13.468 | 13.539 | 13.814 | 13.789 | 12.876 | 13.993 | 11.16429 | 11.10089 | 13.80317 | 12.467 | 13.25107 | 12.13835 | 11.69886 | 11.81939 | 10.86532 | 10.36174 | 10.55665 | 10.58261 | 10.84767 | 9.42164 | 9.40894 | 9.37174 | 10.71902 | 11.34203 | 9.32759 | 8.39529 | 9.09466 | 13.79898 | 14.30424 | 11.61476 | 12.74591 | 15.19984 | 11.83357 | 13.27704 | 11.76924 | 12.14463 | 10.34702 | 9.17324 | 13.16337 | 12.68634 | 11.17344 | 13.34845 | 14.83611 | 13.77465 | 11.93738 | 10.53914 | 8.68079 | 12.097 | 11.32046 | 13.07957
469.24 | 10.706 | 12.265 | 9.6342 | 12.123 | 10.073 | 10.15 | 10.878 | 12.288 | 8.9094 | 7.8797 | 10.035 | 11.217 | 10.087 | 11.649 | 10.005 | 11.893 | 10.26 | 10.056 | 9.9586 | 10.098 | 10.891 | 15.734 | 10.648 | 11.104 | 10.531 | 10.017 | 10.196 | 11.256 | 10.341 | 10.986 | 11.171 | 10.526 | 7.4585 | 9.0705 | 11.037 | 9.9235 | 11.637 | 10.954 | 11.168 | 10.954 | 11.29 | 8.7681 | 15.039 | 11.219 | 10.834 | 13.28 | 12.44 | 13.584 | 13.129 | 10.651 | 13.595 | 13.664 | 13.945 | 13.919 | 13 | 14.126 | 11.25714 | 11.19754 | 13.93034 | 12.56801 | 13.3685 | 12.24917 | 11.80011 | 11.91597 | 10.97215 | 10.46269 | 10.66771 | 10.66359 | 10.95304 | 9.52401 | 9.49174 | 9.45068 | 10.80739 | 11.4385 | 9.41134 | 8.44167 | 9.14114 | 13.88372 | 14.39907 | 11.68959 | 12.83479 | 15.29533 | 11.92269 | 13.4019 | 11.86704 | 12.26296 | 10.45226 | 9.2703 | 13.28505 | 12.78377 | 11.24807 | 13.44402 | 14.94396 | 13.88217 | 12.04816 | 10.65024 | 8.77098 | 12.17624 | 11.40013 | 13.17775
470.83 | 10.805 | 12.395 | 9.7184 | 12.249 | 10.181 | 10.24 | 10.98 | 12.392 | 8.9841 | 7.9393 | 10.138 | 11.34 | 10.176 | 11.772 | 10.103 | 12.026 | 10.347 | 10.144 | 10.046 | 10.182 | 10.982 | 15.876 | 10.737 | 11.228 | 10.616 | 10.126 | 10.279 | 11.351 | 10.455 | 11.077 | 11.265 | 10.632 | 7.5285 | 9.1654 | 11.139 | 10.01 | 11.741 | 11.038 | 11.269 | 11.044 | 11.386 | 8.8316 | 15.154 | 11.319 | 10.92 | 13.378 | 12.54 | 13.714 | 13.241 | 10.751 | 13.722 | 13.788 | 14.076 | 14.049 | 13.125 | 14.259 | 11.35014 | 11.2944 | 14.05753 | 12.66901 | 13.48581 | 12.3602 | 11.90142 | 12.01248 | 11.07922 | 10.56386 | 10.77914 | 10.74438 | 11.05874 | 9.62683 | 9.57466 | 9.52969 | 10.89582 | 11.5349 | 9.49537 | 8.48798 | 9.1878 | 13.96805 | 14.49283 | 11.76436 | 12.92282 | 15.39048 | 12.01155 | 13.52644 | 11.96499 | 12.38151 | 10.55765 | 9.36767 | 13.40655 | 12.88098 | 11.32251 | 13.53917 | 15.05143 | 13.98984 | 12.15914 | 10.76177 | 8.86161 | 12.25512 | 11.4796 | 13.27561
472.42 | 10.905 | 12.526 | 9.8027 | 12.375 | 10.29 | 10.329 | 11.082 | 12.496 | 9.059 | 7.9989 | 10.242 | 11.465 | 10.265 | 11.896 | 10.203 | 12.16 | 10.435 | 10.232 | 10.134 | 10.266 | 11.074 | 16.018 | 10.826 | 11.352 | 10.701 | 10.235 | 10.363 | 11.447 | 10.569 | 11.168 | 11.359 | 10.738 | 7.5987 | 9.2607 | 11.241 | 10.097 | 11.845 | 11.121 | 11.37 | 11.133 | 11.481 | 8.8951 | 15.269 | 11.419 | 11.006 | 13.475 | 12.641 | 13.845 | 13.353 | 10.851 | 13.85 | 13.913 | 14.207 | 14.18 | 13.249 | 14.391 | 11.44328 | 11.39146 | 14.18472 | 12.77 | 13.60298 | 12.47145 | 12.00279 | 12.10889 | 11.18652 | 10.66524 | 10.89091 | 10.82495 | 11.16475 | 9.7301 | 9.65768 | 9.60875 | 10.98429 | 11.63122 | 9.57968 | 8.53425 | 9.23465 | 14.05197 | 14.58545 | 11.83906 | 13.00996 | 15.48528 | 12.10014 | 13.65062 | 12.06309 | 12.50028 | 10.66319 | 9.46532 | 13.52785 | 12.97798 | 11.39677 | 13.63388 | 15.15853 | 14.09769 | 12.27031 | 10.8737 | 8.95266 | 12.33365 | 11.55888 | 13.37313
474.01 | 11.005 | 12.657 | 9.8871 | 12.501 | 10.4 | 10.419 | 11.185 | 12.6 | 9.1339 | 8.0586 | 10.346 | 11.59 | 10.354 | 12.02 | 10.302 | 12.295 | 10.522 | 10.32 | 10.221 | 10.35 | 11.165 | 16.159 | 10.915 | 11.477 | 10.785 | 10.345 | 10.447 | 11.543 | 10.684 | 11.258 | 11.453 | 10.844 | 7.6693 | 9.3565 | 11.343 | 10.184 | 11.949 | 11.205 | 11.472 | 11.222 | 11.577 | 8.9585 | 15.383 | 11.52 | 11.091 | 13.572 | 12.741 | 13.975 | 13.465 | 10.951 | 13.977 | 14.037 | 14.338 | 14.31 | 13.373 | 14.524 | 11.53655 | 11.4887 | 14.31188 | 12.87093 | 13.71998 | 12.58287 | 12.10419 | 12.20518 | 11.294 | 10.7668 | 11.003 | 10.90529 | 11.27105 | 9.83379 | 9.74078 | 9.68785 | 11.07279 | 11.72746 | 9.66423 | 8.58046 | 9.28171 | 14.1355 | 14.67689 | 11.9137 | 13.09616 | 15.57972 | 12.18844 | 13.77439 | 12.16133 | 12.61925 | 10.76882 | 9.56323 | 13.64891 | 13.07475 | 11.47082 | 13.72814 | 15.26521 | 14.20568 | 12.38166 | 10.98602 | 9.0441 | 12.41181 | 11.63795 | 13.4703
475.6 | 11.106 | 12.789 | 9.9717 | 12.628 | 10.51 | 10.508 | 11.287 | 12.705 | 9.209 | 8.1183 | 10.45 | 11.716 | 10.444 | 12.144 | 10.402 | 12.43 | 10.61 | 10.407 | 10.309 | 10.434 | 11.256 | 16.3 | 11.004 | 11.603 | 10.87 | 10.456 | 10.531 | 11.638 | 10.8 | 11.349 | 11.546 | 10.95 | 7.7401 | 9.4526 | 11.445 | 10.271 | 12.053 | 11.288 | 11.574 | 11.312 | 11.672 | 9.0218 | 15.497 | 11.621 | 11.177 | 13.669 | 12.841 | 14.106 | 13.576 | 11.052 | 14.104 | 14.161 | 14.469 | 14.44 | 13.497 | 14.657 | 11.62994 | 11.58612 | 14.439 | 12.97184 | 13.8368 | 12.69448 | 12.20561 | 12.30134 | 11.40167 | 10.86852 | 11.1154 | 10.98539 | 11.37762 | 9.93789 | 9.82395 | 9.76697 | 11.16133 | 11.82359 | 9.74904 | 8.62661 | 9.329 | 14.21865 | 14.7671 | 11.98829 | 13.18138 | 15.6738 | 12.27644 | 13.89774 | 12.25971 | 12.7384 | 10.87453 | 9.66138 | 13.76972 | 13.17129 | 11.54468 | 13.82193 | 15.37148 | 14.31384 | 12.49318 | 11.09871 | 9.13594 | 12.48961 | 11.71682 | 13.56711
477.19 | 11.206 | 12.921 | 10.056 | 12.755 | 10.621 | 10.598 | 11.39 | 12.809 | 9.2842 | 8.1781 | 10.555 | 11.843 | 10.533 | 12.268 | 10.501 | 12.565 | 10.697 | 10.495 | 10.397 | 10.518 | 11.348 | 16.442 | 11.092 | 11.729 | 10.954 | 10.566 | 10.615 | 11.734 | 10.916 | 11.439 | 11.64 | 11.056 | 7.8113 | 9.549 | 11.547 | 10.358 | 12.157 | 11.371 | 11.676 | 11.401 | 11.768 | 9.085 | 15.61 | 11.722 | 11.262 | 13.765 | 12.941 | 14.237 | 13.688 | 11.153 | 14.231 | 14.286 | 14.6 | 14.57 | 13.622 | 14.789 | 11.72345 | 11.68371 | 14.56605 | 13.07267 | 13.9534 | 12.80623 | 12.30704 | 12.39736 | 11.50949 | 10.97037 | 11.22808 | 11.06524 | 11.48443 | 10.04238 | 9.90717 | 9.84611 | 11.24988 | 11.9196 | 9.83407 | 8.67272 | 9.37652 | 14.3014 | 14.85602 | 12.06282 | 13.26558 | 15.76752 | 12.36411 | 14.02061 | 12.35824 | 12.85772 | 10.98029 | 9.75974 | 13.89025 | 13.26759 | 11.61833 | 13.91525 | 15.47731 | 14.42215 | 12.60484 | 11.21175 | 9.22814 | 12.56704 | 11.79548 | 13.66354
478.78 | 11.307 | 13.054 | 10.141 | 12.883 | 10.733 | 10.688 | 11.493 | 12.913 | 9.3594 | 8.2379 | 10.659 | 11.97 | 10.623 | 12.393 | 10.602 | 12.702 | 10.785 | 10.583 | 10.485 | 10.601 | 11.439 | 16.583 | 11.181 | 11.855 | 11.039 | 10.678 | 10.699 | 11.83 | 11.033 | 11.529 | 11.733 | 11.163 | 7.8827 | 9.6459 | 11.649 | 10.445 | 12.261 | 11.453 | 11.778 | 11.491 | 11.863 | 9.148 | 15.723 | 11.824 | 11.347 | 13.861 | 13.041 | 14.368 | 13.799 | 11.254 | 14.359 | 14.409 | 14.731 | 14.699 | 13.746 | 14.921 | 11.81706 | 11.78145 | 14.69303 | 13.17345 | 14.06977 | 12.91814 | 12.40846 | 12.49324 | 11.61746 | 11.07236 | 11.34102 | 11.14482 | 11.59148 | 10.14726 | 9.99041 | 9.92524 | 11.33844 | 12.0155 | 9.91934 | 8.71879 | 9.42431 | 14.38379 | 14.94362 | 12.13731 | 13.34872 | 15.86088 | 12.45146 | 14.143 | 12.4569 | 12.97721 | 11.08608 | 9.85831 | 14.01049 | 13.36366 | 11.69178 | 14.00808 | 15.58269 | 14.53062 | 12.71664 | 11.32514 | 9.32071 | 12.64409 | 11.87395 | 13.75959
480.37 | 11.407 | 13.187 | 10.226 | 13.011 | 10.845 | 10.778 | 11.596 | 13.018 | 9.4347 | 8.2977 | 10.765 | 12.098 | 10.713 | 12.518 | 10.702 | 12.838 | 10.872 | 10.671 | 10.573 | 10.685 | 11.53 | 16.723 | 11.269 | 11.983 | 11.123 | 10.789 | 10.782 | 11.925 | 11.15 | 11.619 | 11.826 | 11.27 | 7.9544 | 9.7431 | 11.752 | 10.531 | 12.365 | 11.536 | 11.881 | 11.58 | 11.959 | 9.211 | 15.836 | 11.926 | 11.432 | 13.957 | 13.141 | 14.498 | 13.911 | 11.355 | 14.486 | 14.533 | 14.861 | 14.829 | 13.87 | 15.053 | 11.91077 | 11.87935 | 14.81989 | 13.27414 | 14.18588 | 13.03018 | 12.50986 | 12.58893 | 11.72553 | 11.17444 | 11.45419 | 11.22412 | 11.69875 | 10.25251 | 10.07367 | 10.00435 | 11.42701 | 12.11125 | 10.00481 | 8.7648 | 9.47237 | 14.46581 | 15.02985 | 12.21174 | 13.43076 | 15.95385 | 12.53845 | 14.26485 | 12.5557 | 13.09684 | 11.19186 | 9.95707 | 14.1304 | 13.45947 | 11.76501 | 14.1004 | 15.68759 | 14.63923 | 12.82857 | 11.43886 | 9.41362 | 12.72075 | 11.95219 | 13.85524
481.96 | 11.508 | 13.321 | 10.311 | 13.14 | 10.958 | 10.868 | 11.7 | 13.122 | 9.5101 | 8.3575 | 10.87 | 12.226 | 10.803 | 12.643 | 10.802 | 12.976 | 10.96 | 10.758 | 10.661 | 10.769 | 11.622 | 16.864 | 11.357 | 12.11 | 11.207 | 10.901 | 10.866 | 12.021 | 11.268 | 11.709 | 11.919 | 11.377 | 8.0264 | 9.8405 | 11.854 | 10.618 | 12.469 | 11.618 | 11.983 | 11.669 | 12.055 | 9.2738 | 15.948 | 12.028 | 11.516 | 14.052 | 13.241 | 14.629 | 14.021 | 11.457 | 14.613 | 14.657 | 14.992 | 14.958 | 13.994 | 15.185 | 12.00458 | 11.97739 | 14.94665 | 13.37474 | 14.30174 | 13.14233 | 12.61123 | 12.68446 | 11.83372 | 11.27661 | 11.5676 | 11.30314 | 11.80621 | 10.35811 | 10.15692 | 10.08344 | 11.51557 | 12.20687 | 10.09048 | 8.81078 | 9.52071 | 14.54747 | 15.11468 | 12.28613 | 13.51168 | 16.04646 | 12.62509 | 14.38616 | 12.65464 | 13.2166 | 11.29764 | 10.05599 | 14.24997 | 13.55504 | 11.83804 | 14.19221 | 15.79203 | 14.74801 | 12.94062 | 11.55289 | 9.50686 | 12.79703 | 12.03023 | 13.95049
483.55 | 11.61 | 13.455 | 10.397 | 13.269 | 11.072 | 10.957 | 11.803 | 13.226 | 9.5855 | 8.4174 | 10.976 | 12.355 | 10.893 | 12.768 | 10.903 | 13.114 | 11.047 | 10.846 | 10.749 | 10.852 | 11.713 | 17.004 | 11.445 | 12.238 | 11.29 | 11.014 | 10.949 | 12.116 | 11.386 | 11.798 | 12.012 | 11.484 | 8.0986 | 9.9383 | 11.956 | 10.705 | 12.574 | 11.7 | 12.086 | 11.758 | 12.151 | 9.3366 | 16.059 | 12.131 | 11.601 | 14.147 | 13.341 | 14.76 | 14.132 | 11.559 | 14.74 | 14.78 | 15.122 | 15.087 | 14.118 | 15.316 | 12.09847 | 12.07556 | 15.07328 | 13.47525 | 14.4173 | 13.2546 | 12.71255 | 12.77979 | 11.94199 | 11.37885 | 11.6812 | 11.38186 | 11.91385 | 10.46405 | 10.24017 | 10.16248 | 11.60413 | 12.30232 | 10.17635 | 8.85671 | 9.56936 | 14.62878 | 15.19806 | 12.36047 | 13.59143 | 16.13869 | 12.71135 | 14.50689 | 12.75371 | 13.33649 | 11.40336 | 10.15506 | 14.36919 | 13.65036 | 11.91085 | 14.2835 | 15.89597 | 14.85693 | 13.05277 | 11.66723 | 9.60042 | 12.87292 | 12.10806 | 14.04533
485.15 | 11.711 | 13.589 | 10.482 | 13.398 | 11.186 | 11.047 | 11.906 | 13.33 | 9.6609 | 8.4772 | 11.082 | 12.485 | 10.982 | 12.893 | 11.004 | 13.252 | 11.135 | 10.933 | 10.837 | 10.936 | 11.804 | 17.144 | 11.533 | 12.367 | 11.374 | 11.126 | 11.032 | 12.212 | 11.504 | 11.888 | 12.104 | 11.591 | 8.171 | 10.036 | 12.059 | 10.792 | 12.678 | 11.782 | 12.19 | 11.847 | 12.247 | 9.3991 | 16.17 | 12.234 | 11.685 | 14.242 | 13.441 | 14.89 | 14.242 | 11.661 | 14.867 | 14.903 | 15.252 | 15.216 | 14.242 | 15.447 | 12.19244 | 12.17387 | 15.19976 | 13.57566 | 14.53256 | 13.36697 | 12.81381 | 12.87492 | 12.05034 | 11.48114 | 11.795 | 11.46027 | 12.02167 | 10.57032 | 10.32338 | 10.24148 | 11.69267 | 12.39761 | 10.26241 | 8.90262 | 9.61831 | 14.70974 | 15.27996 | 12.43478 | 13.67 | 16.23055 | 12.79723 | 14.62701 | 12.85291 | 13.45649 | 11.50903 | 10.25427 | 14.48804 | 13.74542 | 11.98345 | 14.37427 | 15.99941 | 14.966 | 13.16502 | 11.78185 | 9.69428 | 12.94842 | 12.18567 | 14.13974
486.74 | 11.812 | 13.724 | 10.567 | 13.528 | 11.301 | 11.137 | 12.01 | 13.434 | 9.7364 | 8.537 | 11.188 | 12.615 | 11.072 | 13.019 | 11.105 | 13.391 | 11.222 | 11.021 | 10.925 | 11.019 | 11.895 | 17.283 | 11.621 | 12.496 | 11.457 | 11.24 | 11.115 | 12.307 | 11.623 | 11.977 | 12.196 | 11.698 | 8.2437 | 10.135 | 12.161 | 10.879 | 12.782 | 11.864 | 12.293 | 11.936 | 12.343 | 9.4616 | 16.281 | 12.337 | 11.769 | 14.336 | 13.54 | 15.021 | 14.353 | 11.763 | 14.994 | 15.026 | 15.382 | 15.345 | 14.366 | 15.578 | 12.28648 | 12.27229 | 15.32607 | 13.67595 | 14.6475 | 13.47941 | 12.91501 | 12.96984 | 12.15874 | 11.58347 | 11.90897 | 11.53836 | 12.12963 | 10.67691 | 10.40655 | 10.32042 | 11.78118 | 12.49273 | 10.34864 | 8.94848 | 9.66758 | 14.79035 | 15.36037 | 12.50905 | 13.74736 | 16.32203 | 12.88271 | 14.74651 | 12.95224 | 13.57658 | 11.61462 | 10.3536 | 14.60649 | 13.84021 | 12.05582 | 14.46448 | 16.10234 | 15.07521 | 13.27734 | 11.89675 | 9.78844 | 13.02351 | 12.26306 | 14.23372
488.33 | 11.914 | 13.86 | 10.652 | 13.658 | 11.416 | 11.227 | 12.114 | 13.538 | 9.8119 | 8.5968 | 11.294 | 12.745 | 11.163 | 13.144 | 11.206 | 13.531 | 11.309 | 11.108 | 11.014 | 11.103 | 11.986 | 17.423 | 11.708 | 12.626 | 11.54 | 11.353 | 11.198 | 12.402 | 11.742 | 12.066 | 12.289 | 11.805 | 8.3167 | 10.233 | 12.264 | 10.966 | 12.886 | 11.945 | 12.397 | 12.025 | 12.439 | 9.5239 | 16.391 | 12.441 | 11.853 | 14.43 | 13.64 | 15.151 | 14.462 | 11.866 | 15.121 | 15.149 | 15.512 | 15.473 | 14.489 | 15.709 | 12.38061 | 12.37085 | 15.45226 | 13.77615 | 14.76217 | 13.59197 | 13.01615 | 13.06458 | 12.26724 | 11.68587 | 12.02314 | 11.61617 | 12.23776 | 10.78383 | 10.4897 | 10.39931 | 11.8697 | 12.58771 | 10.43506 | 8.99432 | 9.71715 | 14.87067 | 15.43942 | 12.5833 | 13.82363 | 16.41317 | 12.96786 | 14.86547 | 13.05171 | 13.69681 | 11.72019 | 10.45311 | 14.72457 | 13.93473 | 12.12797 | 14.55417 | 16.20478 | 15.18455 | 13.38977 | 12.01195 | 9.8829 | 13.0982 | 12.34021 | 14.32728
489.92 | 12.015 | 13.995 | 10.738 | 13.788 | 11.532 | 11.317 | 12.217 | 13.642 | 9.8874 | 8.6566 | 11.401 | 12.876 | 11.253 | 13.27 | 11.307 | 13.671 | 11.397 | 11.195 | 11.102 | 11.186 | 12.077 | 17.562 | 11.795 | 12.756 | 11.622 | 11.467 | 11.281 | 12.497 | 11.862 | 12.155 | 12.381 | 11.913 | 8.3898 | 10.332 | 12.367 | 11.053 | 12.99 | 12.026 | 12.5 | 12.114 | 12.535 | 9.5861 | 16.5 | 12.544 | 11.937 | 14.524 | 13.74 | 15.281 | 14.572 | 11.968 | 15.248 | 15.271 | 15.641 | 15.601 | 14.613 | 15.839 | 12.47483 | 12.46956 | 15.57833 | 13.87628 | 14.8766 | 13.70464 | 13.11728 | 13.15915 | 12.37586 | 11.78838 | 12.13753 | 11.69371 | 12.34608 | 10.8911 | 10.57284 | 10.47818 | 11.95822 | 12.68255 | 10.52168 | 9.04015 | 9.76701 | 14.95071 | 15.51725 | 12.65754 | 13.89892 | 16.50401 | 13.0527 | 14.98395 | 13.1513 | 13.81718 | 11.82577 | 10.55283 | 14.84229 | 14.02895 | 12.19988 | 14.64333 | 16.30676 | 15.29399 | 13.50229 | 12.12748 | 9.97767 | 13.17247 | 12.41712 | 14.42042
491.51 | 12.117 | 14.132 | 10.824 | 13.919 | 11.649 | 11.407 | 12.321 | 13.746 | 9.9631 | 8.7164 | 11.508 | 13.008 | 11.343 | 13.396 | 11.409 | 13.811 | 11.484 | 11.283 | 11.19 | 11.269 | 12.168 | 17.701 | 11.882 | 12.886 | 11.705 | 11.581 | 11.364 | 12.592 | 11.982 | 12.244 | 12.472 | 12.02 | 8.4633 | 10.432 | 12.469 | 11.14 | 13.094 | 12.107 | 12.604 | 12.203 | 12.631 | 9.6483 | 16.61 | 12.649 | 12.021 | 14.618 | 13.839 | 15.412 | 14.682 | 12.071 | 15.375 | 15.393 | 15.77 | 15.729 | 14.737 | 15.969 | 12.56917 | 12.56843 | 15.70432 | 13.97635 | 14.99085 | 13.81744 | 13.21839 | 13.25357 | 12.48463 | 11.89102 | 12.25217 | 11.77101 | 12.4546 | 10.99872 | 10.656 | 10.55704 | 12.04678 | 12.7773 | 10.60852 | 9.08599 | 9.81712 | 15.03051 | 15.59401 | 12.73178 | 13.97336 | 16.59459 | 13.13729 | 15.10203 | 13.25103 | 13.93772 | 11.93144 | 10.65283 | 14.95967 | 14.12287 | 12.27155 | 14.73196 | 16.4083 | 15.4035 | 13.61491 | 12.24335 | 10.07276 | 13.24631 | 12.49376 | 14.51315
493.1 | 12.219 | 14.269 | 10.909 | 14.05 | 11.766 | 11.496 | 12.425 | 13.85 | 10.039 | 8.7763 | 11.615 | 13.14 | 11.433 | 13.522 | 11.51 | 13.952 | 11.572 | 11.37 | 11.278 | 11.352 | 12.259 | 17.839 | 11.97 | 13.017 | 11.787 | 11.695 | 11.446 | 12.687 | 12.103 | 12.333 | 12.564 | 12.128 | 8.537 | 10.531 | 12.572 | 11.227 | 13.198 | 12.188 | 12.709 | 12.292 | 12.727 | 9.7104 | 16.719 | 12.753 | 12.104 | 14.711 | 13.939 | 15.542 | 14.791 | 12.175 | 15.502 | 15.516 | 15.9 | 15.856 | 14.86 | 16.099 | 12.66362 | 12.66748 | 15.83025 | 14.07639 | 15.10494 | 13.93041 | 13.31953 | 13.34786 | 12.5936 | 11.99383 | 12.36709 | 11.8481 | 12.56334 | 11.10673 | 10.73919 | 10.63591 | 12.13538 | 12.87198 | 10.69559 | 9.13185 | 9.86748 | 15.11011 | 15.66983 | 12.80604 | 14.04706 | 16.68496 | 13.22168 | 15.21979 | 13.35089 | 14.05846 | 12.03724 | 10.75316 | 15.07672 | 14.21646 | 12.34298 | 14.82008 | 16.50943 | 15.51309 | 13.72765 | 12.3596 | 10.16818 | 13.31972 | 12.57013 | 14.60547
494.69 | 12.321 | 14.406 | 10.995 | 14.182 | 11.883 | 11.586 | 12.53 | 13.954 | 10.115 | 8.8362 | 11.722 | 13.272 | 11.524 | 13.648 | 11.613 | 14.093 | 11.659 | 11.457 | 11.367 | 11.435 | 12.35 | 17.978 | 12.057 | 13.148 | 11.87 | 11.81 | 11.529 | 12.782 | 12.224 | 12.421 | 12.656 | 12.236 | 8.611 | 10.631 | 12.675 | 11.314 | 13.303 | 12.269 | 12.813 | 12.38 | 12.823 | 9.7724 | 16.827 | 12.858 | 12.188 | 14.804 | 14.038 | 15.673 | 14.9 | 12.278 | 15.628 | 15.638 | 16.029 | 15.984 | 14.984 | 16.229 | 12.75821 | 12.76673 | 15.95614 | 14.17642 | 15.21892 | 14.04353 | 13.42069 | 13.44205 | 12.70278 | 12.09684 | 12.48231 | 11.92498 | 12.67231 | 11.21511 | 10.82244 | 10.71481 | 12.22405 | 12.9666 | 10.7829 | 9.17773 | 9.91805 | 15.18954 | 15.74485 | 12.88032 | 14.12013 | 16.77514 | 13.3059 | 15.3373 | 13.45087 | 14.17941 | 12.14321 | 10.85385 | 15.19346 | 14.30972 | 12.41415 | 14.90768 | 16.61018 | 15.62271 | 13.84051 | 12.47625 | 10.26392 | 13.39269 | 12.64619 | 14.69739
496.28 | 12.423 | 14.543 | 11.082 | 14.314 | 12.002 | 11.677 | 12.634 | 14.059 | 10.191 | 8.8962 | 11.83 | 13.405 | 11.614 | 13.775 | 11.715 | 14.235 | 11.747 | 11.545 | 11.455 | 11.518 | 12.441 | 18.116 | 12.144 | 13.28 | 11.952 | 11.925 | 11.611 | 12.877 | 12.345 | 12.51 | 12.747 | 12.345 | 8.6853 | 10.732 | 12.779 | 11.401 | 13.407 | 12.349 | 12.918 | 12.469 | 12.919 | 9.8345 | 16.935 | 12.963 | 12.271 | 14.897 | 14.138 | 15.803 | 15.01 | 12.382 | 15.755 | 15.76 | 16.158 | 16.111 | 15.107 | 16.358 | 12.85295 | 12.86618 | 16.08202 | 14.27644 | 15.33283 | 14.15685 | 13.52191 | 13.53616 | 12.81222 | 12.20008 | 12.59786 | 12.0017 | 12.78154 | 11.3239 | 10.90575 | 10.79376 | 12.31279 | 13.0612 | 10.87046 | 9.22365 | 9.96884 | 15.26882 | 15.8192 | 12.95466 | 14.1927 | 16.86518 | 13.39 | 15.45463 | 13.55099 | 14.30059 | 12.24942 | 10.95495 | 15.30991 | 14.40263 | 12.48506 | 14.99478 | 16.71056 | 15.73236 | 13.9535 | 12.59332 | 10.36002 | 13.4652 | 12.72195 | 14.78891
497.87 | 12.526 | 14.681 | 11.168 | 14.446 | 12.121 | 11.767 | 12.739 | 14.163 | 10.267 | 8.9563 | 11.938 | 13.539 | 11.705 | 13.902 | 11.817 | 14.378 | 11.834 | 11.633 | 11.544 | 11.601 | 12.532 | 18.255 | 12.23 | 13.412 | 12.034 | 12.041 | 11.694 | 12.973 | 12.467 | 12.598 | 12.839 | 12.453 | 8.7599 | 10.832 | 12.882 | 11.488 | 13.512 | 12.43 | 13.024 | 12.558 | 13.016 | 9.8965 | 17.043 | 13.068 | 12.355 | 14.99 | 14.238 | 15.934 | 15.119 | 12.486 | 15.882 | 15.882 | 16.287 | 16.238 | 15.231 | 16.488 | 12.94784 | 12.96584 | 16.20791 | 14.37649 | 15.44671 | 14.27036 | 13.6232 | 13.6302 | 12.92193 | 12.30358 | 12.71376 | 12.07826 | 12.89103 | 11.43309 | 10.98916 | 10.87277 | 12.40163 | 13.15579 | 10.95829 | 9.26963 | 10.01981 | 15.34799 | 15.893 | 13.02904 | 14.26485 | 16.95511 | 13.47401 | 15.57184 | 13.65125 | 14.42203 | 12.35589 | 11.05651 | 15.42607 | 14.49517 | 12.5557 | 15.08138 | 16.8106 | 15.84201 | 14.06662 | 12.71082 | 10.45645 | 13.53727 | 12.79739 | 14.88005
499.46 | 12.629 | 14.82 | 11.254 | 14.579 | 12.24 | 11.857 | 12.844 | 14.268 | 10.344 | 9.0165 | 12.047 | 13.673 | 11.796 | 14.029 | 11.92 | 14.521 | 11.922 | 11.72 | 11.633 | 11.685 | 12.623 | 18.393 | 12.317 | 13.545 | 12.117 | 12.157 | 11.777 | 13.068 | 12.589 | 12.687 | 12.93 | 12.562 | 8.8348 | 10.933 | 12.986 | 11.575 | 13.617 | 12.51 | 13.129 | 12.647 | 13.113 | 9.9586 | 17.151 | 13.174 | 12.438 | 15.082 | 14.337 | 16.064 | 15.228 | 12.591 | 16.01 | 16.004 | 16.416 | 16.365 | 15.354 | 16.617 | 13.04289 | 13.06573 | 16.33382 | 14.47656 | 15.56058 | 14.38407 | 13.72458 | 13.72419 | 13.03195 | 12.40736 | 12.83001 | 12.15469 | 13.0008 | 11.54271 | 11.07266 | 10.95186 | 12.49057 | 13.25039 | 11.04639 | 9.31566 | 10.07095 | 15.42707 | 15.96636 | 13.10348 | 14.33668 | 17.04496 | 13.55799 | 15.689 | 13.75163 | 14.54374 | 12.46268 | 11.15856 | 15.54196 | 14.58735 | 12.62606 | 15.16748 | 16.91032 | 15.95165 | 14.17987 | 12.82878 | 10.55324 | 13.60886 | 12.8725 | 14.97081
501.05 | 12.732 | 14.959 | 11.341 | 14.712 | 12.36 | 11.948 | 12.949 | 14.372 | 10.421 | 9.0768 | 12.155 | 13.807 | 11.887 | 14.157 | 12.024 | 14.664 | 12.01 | 11.808 | 11.722 | 11.768 | 12.714 | 18.532 | 12.405 | 13.678 | 12.199 | 12.274 | 11.859 | 13.163 | 12.712 | 12.775 | 13.022 | 12.672 | 8.91 | 11.035 | 13.09 | 11.662 | 13.722 | 12.591 | 13.235 | 12.736 | 13.209 | 10.021 | 17.258 | 13.28 | 12.522 | 15.175 | 14.437 | 16.195 | 15.338 | 12.695 | 16.137 | 16.126 | 16.544 | 16.492 | 15.478 | 16.747 | 13.13812 | 13.16586 | 16.45978 | 14.57669 | 15.67448 | 14.49801 | 13.82606 | 13.81815 | 13.14229 | 12.51145 | 12.94666 | 12.231 | 13.11086 | 11.65275 | 11.15628 | 11.03103 | 12.57963 | 13.34503 | 11.13477 | 9.36177 | 10.12224 | 15.50609 | 16.03942 | 13.17799 | 14.4083 | 17.13477 | 13.64195 | 15.80616 | 13.85214 | 14.66574 | 12.56982 | 11.26114 | 15.6576 | 14.67913 | 12.69614 | 15.25309 | 17.00975 | 16.06126 | 14.29328 | 12.94721 | 10.65039 | 13.67999 | 12.94726 | 15.06119
502.64 | 12.835 | 15.099 | 11.428 | 14.846 | 12.481 | 12.038 | 13.055 | 14.477 | 10.498 | 9.1372 | 12.265 | 13.943 | 11.979 | 14.285 | 12.127 | 14.808 | 12.098 | 11.896 | 11.812 | 11.851 | 12.805 | 18.67 | 12.492 | 13.812 | 12.281 | 12.39 | 11.942 | 13.259 | 12.835 | 12.863 | 13.113 | 12.781 | 8.9856 | 11.136 | 13.194 | 11.75 | 13.827 | 12.671 | 13.341 | 12.825 | 13.307 | 10.083 | 17.366 | 13.386 | 12.605 | 15.267 | 14.537 | 16.326 | 15.447 | 12.8 | 16.265 | 16.248 | 16.673 | 16.619 | 15.602 | 16.876 | 13.23353 | 13.26624 | 16.58582 | 14.67688 | 15.78845 | 14.61219 | 13.92766 | 13.9121 | 13.253 | 12.61587 | 13.06372 | 12.30723 | 13.22122 | 11.76324 | 11.24004 | 11.11031 | 12.66883 | 13.43971 | 11.22344 | 9.40796 | 10.17367 | 15.58508 | 16.11227 | 13.25259 | 14.47979 | 17.22456 | 13.72595 | 15.92339 | 13.95279 | 14.78805 | 12.67736 | 11.3643 | 15.773 | 14.77052 | 12.76595 | 15.33822 | 17.10889 | 16.17082 | 14.40683 | 13.06614 | 10.7479 | 13.75065 | 13.02166 | 15.15119
504.23 | 12.939 | 15.239 | 11.516 | 14.98 | 12.602 | 12.129 | 13.161 | 14.583 | 10.575 | 9.1977 | 12.374 | 14.078 | 12.07 | 14.413 | 12.231 | 14.952 | 12.186 | 11.985 | 11.901 | 11.934 | 12.896 | 18.809 | 12.579 | 13.946 | 12.363 | 12.508 | 12.024 | 13.354 | 12.959 | 12.952 | 13.205 | 12.891 | 9.0614 | 11.239 | 13.298 | 11.837 | 13.932 | 12.751 | 13.447 | 12.915 | 13.404 | 10.145 | 17.473 | 13.493 | 12.689 | 15.36 | 14.637 | 16.457 | 15.557 | 12.906 | 16.392 | 16.37 | 16.802 | 16.745 | 15.726 | 17.005 | 13.32914 | 13.36688 | 16.71193 | 14.77715 | 15.90251 | 14.72661 | 14.02939 | 14.00605 | 13.36407 | 12.72064 | 13.18119 | 12.38337 | 13.33189 | 11.87418 | 11.32394 | 11.18971 | 12.75817 | 13.53446 | 11.31242 | 9.45424 | 10.22522 | 15.66406 | 16.18503 | 13.32728 | 14.55125 | 17.31436 | 13.81001 | 16.04074 | 14.05356 | 14.91068 | 12.78532 | 11.46806 | 15.88817 | 14.86151 | 12.83546 | 15.42287 | 17.20778 | 16.28033 | 14.52053 | 13.18557 | 10.84578 | 13.82082 | 13.0957 | 15.24083
505.83 | 13.043 | 15.379 | 11.604 | 15.115 | 12.723 | 12.22 | 13.267 | 14.688 | 10.653 | 9.2584 | 12.484 | 14.214 | 12.162 | 14.542 | 12.336 | 15.097 | 12.274 | 12.073 | 11.991 | 12.018 | 12.987 | 18.948 | 12.666 | 14.081 | 12.445 | 12.625 | 12.107 | 13.45 | 13.083 | 13.04 | 13.297 | 13.002 | 9.1376 | 11.341 | 13.403 | 11.925 | 14.038 | 12.832 | 13.554 | 13.004 | 13.501 | 10.207 | 17.58 | 13.6 | 12.772 | 15.452 | 14.737 | 16.588 | 15.666 | 13.012 | 16.52 | 16.492 | 16.931 | 16.872 | 15.85 | 17.134 | 13.42494 | 13.46779 | 16.83815 | 14.87751 | 16.0167 | 14.84129 | 14.13128 | 14.10001 | 13.47555 | 12.8258 | 13.29911 | 12.45947 | 13.44289 | 11.98557 | 11.408 | 11.26924 | 12.84766 | 13.6293 | 11.40171 | 9.50062 | 10.27688 | 15.74305 | 16.25779 | 13.40207 | 14.62277 | 17.40422 | 13.89417 | 16.15826 | 14.15447 | 15.03365 | 12.89376 | 11.57246 | 16.00312 | 14.95208 | 12.90467 | 15.50704 | 17.30643 | 16.38975 | 14.6344 | 13.30554 | 10.94404 | 13.8905 | 13.16936 | 15.33011
507.42 | 13.147 | 15.52 | 11.692 | 15.25 | 12.846 | 12.311 | 13.374 | 14.794 | 10.731 | 9.3193 | 12.594 | 14.351 | 12.254 | 14.671 | 12.441 | 15.242 | 12.363 | 12.162 | 12.081 | 12.101 | 13.079 | 19.087 | 12.754 | 14.216 | 12.528 | 12.743 | 12.19 | 13.546 | 13.208 | 13.129 | 13.389 | 13.113 | 9.2142 | 11.444 | 13.508 | 12.013 | 14.144 | 12.912 | 13.661 | 13.094 | 13.599 | 10.27 | 17.687 | 13.707 | 12.856 | 15.545 | 14.837 | 16.72 | 15.776 | 13.118 | 16.648 | 16.614 | 17.059 | 16.999 | 15.974 | 17.263 | 13.52096 | 13.56897 | 16.9645 | 14.97798 | 16.13105 | 14.95624 | 14.23332 | 14.194 | 13.58745 | 12.93136 | 13.4175 | 12.53552 | 13.55423 | 12.09743 | 11.49224 | 11.34892 | 12.93733 | 13.72425 | 11.49131 | 9.5471 | 10.32864 | 15.82208 | 16.33066 | 13.47697 | 14.69442 | 17.49414 | 13.97846 | 16.27602 | 14.2555 | 15.15697 | 13.0027 | 11.67754 | 16.11786 | 15.04222 | 12.97359 | 15.59075 | 17.40485 | 16.49909 | 14.74842 | 13.42604 | 11.04268 | 13.9597 | 13.24263 | 15.41904
509.01 | 13.252 | 15.661 | 11.78 | 15.385 | 12.968 | 12.402 | 13.481 | 14.9 | 10.809 | 9.3803 | 12.705 | 14.488 | 12.347 | 14.8 | 12.546 | 15.388 | 12.452 | 12.252 | 12.171 | 12.185 | 13.17 | 19.226 | 12.841 | 14.351 | 12.61 | 12.862 | 12.273 | 13.642 | 13.333 | 13.217 | 13.481 | 13.224 | 9.2911 | 11.547 | 13.614 | 12.101 | 14.25 | 12.993 | 13.769 | 13.183 | 13.697 | 10.332 | 17.793 | 13.814 | 12.94 | 15.637 | 14.938 | 16.851 | 15.886 | 13.225 | 16.777 | 16.736 | 17.188 | 17.125 | 16.098 | 17.392 | 13.61718 | 13.67044 | 17.09098 | 15.07856 | 16.24557 | 15.07147 | 14.33555 | 14.28804 | 13.6998 | 13.03734 | 13.53635 | 12.61154 | 13.66591 | 12.20976 | 11.57665 | 11.42874 | 13.02718 | 13.81931 | 11.58124 | 9.5937 | 10.38047 | 15.90117 | 16.40373 | 13.55198 | 14.76628 | 17.58415 | 14.0629 | 16.39405 | 14.35667 | 15.28066 | 13.11218 | 11.78332 | 16.23241 | 15.13193 | 13.04221 | 15.67399 | 17.50307 | 16.60832 | 14.86262 | 13.54709 | 11.1417 | 14.0284 | 13.3155 | 15.50761
510.6 | 13.357 | 15.803 | 11.869 | 15.521 | 13.092 | 12.494 | 13.588 | 15.006 | 10.887 | 9.4415 | 12.816 | 14.625 | 12.439 | 14.93 | 12.652 | 15.534 | 12.54 | 12.341 | 12.262 | 12.268 | 13.262 | 19.365 | 12.929 | 14.487 | 12.692 | 12.98 | 12.356 | 13.738 | 13.458 | 13.306 | 13.573 | 13.336 | 9.3683 | 11.651 | 13.719 | 12.189 | 14.356 | 13.073 | 13.877 | 13.273 | 13.795 | 10.395 | 17.9 | 13.922 | 13.024 | 15.729 | 15.038 | 16.983 | 15.996 | 13.332 | 16.905 | 16.859 | 17.317 | 17.251 | 16.223 | 17.521 | 13.71363 | 13.7722 | 17.2176 | 15.17927 | 16.3603 | 15.18697 | 14.43795 | 14.38213 | 13.81259 | 13.14375 | 13.65568 | 12.68755 | 13.77795 | 12.32257 | 11.66127 | 11.50873 | 13.1172 | 13.9145 | 11.6715 | 9.64043 | 10.43236 | 15.98034 | 16.47709 | 13.62712 | 14.83843 | 17.67429 | 14.14753 | 16.51239 | 14.45795 | 15.40472 | 13.22222 | 11.88983 | 16.34678 | 15.22118 | 13.11051 | 15.75676 | 17.6011 | 16.71742 | 14.97697 | 13.66871 | 11.2411 | 14.09659 | 13.38796 | 15.59583
512.19 | 13.462 | 15.946 | 11.958 | 15.657 | 13.216 | 12.585 | 13.696 | 15.113 | 10.966 | 9.5028 | 12.928 | 14.763 | 12.532 | 15.061 | 12.758 | 15.681 | 12.629 | 12.431 | 12.353 | 12.352 | 13.353 | 19.505 | 13.017 | 14.624 | 12.775 | 13.1 | 12.439 | 13.835 | 13.584 | 13.394 | 13.665 | 13.449 | 9.4459 | 11.755 | 13.826 | 12.278 | 14.463 | 13.154 | 13.985 | 13.363 | 13.893 | 10.458 | 18.007 | 14.03 | 13.109 | 15.822 | 15.139 | 17.115 | 16.107 | 13.439 | 17.034 | 16.982 | 17.445 | 17.378 | 16.348 | 17.65 | 13.8103 | 13.87426 | 17.3444 | 15.28012 | 16.47526 | 15.30277 | 14.54056 | 14.47629 | 13.92587 | 13.25062 | 13.77553 | 12.76357 | 13.89034 | 12.43587 | 11.74609 | 11.5889 | 13.20743 | 14.00984 | 11.7621 | 9.68728 | 10.48431 | 16.05961 | 16.55084 | 13.7024 | 14.91094 | 17.76457 | 14.23238 | 16.63111 | 14.55936 | 15.52917 | 13.33286 | 11.9971 | 16.46096 | 15.30999 | 13.1785 | 15.83909 | 17.69896 | 16.82639 | 15.09151 | 13.79091 | 11.34089 | 14.16429 | 13.46001 | 15.68371
513.78 | 13.568 | 16.089 | 12.047 | 15.794 | 13.34 | 12.677 | 13.804 | 15.22 | 11.046 | 9.5644 | 13.04 | 14.902 | 12.626 | 15.191 | 12.864 | 15.828 | 12.719 | 12.521 | 12.444 | 12.436 | 13.445 | 19.644 | 13.106 | 14.76 | 12.858 | 13.219 | 12.522 | 13.931 | 13.711 | 13.483 | 13.758 | 13.561 | 9.5238 | 11.86 | 13.932 | 12.367 | 14.57 | 13.234 | 14.094 | 13.454 | 13.992 | 10.521 | 18.113 | 14.139 | 13.193 | 15.914 | 15.24 | 17.247 | 16.218 | 13.547 | 17.164 | 17.105 | 17.574 | 17.504 | 16.472 | 17.779 | 13.90721 | 13.97663 | 17.47137 | 15.38112 | 16.59048 | 15.41888 | 14.64338 | 14.57054 | 14.03965 | 13.35797 | 13.89589 | 12.83961 | 14.00312 | 12.54966 | 11.83113 | 11.66925 | 13.29787 | 14.10535 | 11.85305 | 9.73428 | 10.53629 | 16.13901 | 16.62505 | 13.77781 | 14.98389 | 17.85502 | 14.31747 | 16.75025 | 14.66091 | 15.65403 | 13.44413 | 12.10516 | 16.575 | 15.39834 | 13.24618 | 15.92097 | 17.79667 | 16.93522 | 15.20622 | 13.9137 | 11.44107 | 14.23148 | 13.53164 | 15.77126
515.37 | 13.674 | 16.232 | 12.137 | 15.931 | 13.465 | 12.77 | 13.913 | 15.327 | 11.126 | 9.6261 | 13.152 | 15.041 | 12.719 | 15.323 | 12.971 | 15.976 | 12.808 | 12.612 | 12.536 | 12.52 | 13.537 | 19.784 | 13.194 | 14.898 | 12.941 | 13.339 | 12.606 | 14.028 | 13.837 | 13.572 | 13.85 | 13.675 | 9.6021 | 11.965 | 14.039 | 12.456 | 14.678 | 13.315 | 14.203 | 13.544 | 14.091 | 10.584 | 18.22 | 14.248 | 13.278 | 16.007 | 15.341 | 17.379 | 16.329 | 13.655 | 17.293 | 17.228 | 17.703 | 17.631 | 16.598 | 17.908 | 14.00436 | 14.07931 | 17.59854 | 15.48228 | 16.70597 | 15.5353 | 14.74642 | 14.66488 | 14.15394 | 13.46581 | 14.01677 | 12.91569 | 14.11627 | 12.66395 | 11.9164 | 11.7498 | 13.38852 | 14.20103 | 11.94434 | 9.78141 | 10.5883 | 16.21854 | 16.6998 | 13.85337 | 15.05735 | 17.94567 | 14.40283 | 16.86984 | 14.76257 | 15.7793 | 13.55606 | 12.21403 | 16.68887 | 15.48622 | 13.31354 | 16.0024 | 17.89423 | 17.04389 | 15.32111 | 14.0371 | 11.54165 | 14.29815 | 13.60284 | 15.85848
516.96 | 13.78 | 16.376 | 12.227 | 16.069 | 13.59 | 12.862 | 14.022 | 15.435 | 11.206 | 9.6881 | 13.265 | 15.18 | 12.813 | 15.455 | 13.079 | 16.124 | 12.898 | 12.703 | 12.628 | 12.605 | 13.629 | 19.925 | 13.283 | 15.035 | 13.024 | 13.46 | 12.689 | 14.125 | 13.965 | 13.661 | 13.943 | 13.789 | 9.6807 | 12.07 | 14.147 | 12.545 | 14.785 | 13.396 | 14.312 | 13.635 | 14.19 | 10.647 | 18.326 | 14.357 | 13.362 | 16.099 | 15.443 | 17.512 | 16.44 | 13.763 | 17.423 | 17.351 | 17.832 | 17.757 | 16.723 | 18.037 | 14.10175 | 14.18231 | 17.72592 | 15.58362 | 16.82177 | 15.65204 | 14.84969 | 14.75932 | 14.26876 | 13.57415 | 14.1382 | 12.99181 | 14.2298 | 12.77874 | 12.0019 | 11.83055 | 13.4794 | 14.29689 | 12.036 | 9.8287 | 10.64033 | 16.29823 | 16.77518 | 13.92908 | 15.13137 | 18.03652 | 14.48848 | 16.98992 | 14.86436 | 15.905 | 13.66866 | 12.32374 | 16.8026 | 15.57363 | 13.38058 | 16.08339 | 17.99167 | 17.15239 | 15.43619 | 14.1611 | 11.64263 | 14.36431 | 13.6736 | 15.94536
518.55 | 13.887 | 16.52 | 12.318 | 16.207 | 13.716 | 12.955 | 14.132 | 15.543 | 11.286 | 9.7503 | 13.378 | 15.32 | 12.908 | 15.587 | 13.187 | 16.272 | 12.988 | 12.794 | 12.72 | 12.689 | 13.721 | 20.065 | 13.372 | 15.173 | 13.107 | 13.581 | 12.773 | 14.223 | 14.092 | 13.749 | 14.036 | 13.904 | 9.7598 | 12.176 | 14.254 | 12.634 | 14.894 | 13.477 | 14.422 | 13.726 | 14.29 | 10.71 | 18.433 | 14.467 | 13.447 | 16.192 | 15.544 | 17.645 | 16.552 | 13.872 | 17.554 | 17.475 | 17.961 | 17.884 | 16.849 | 18.166 | 14.19939 | 14.28563 | 17.8535 | 15.68512 | 16.93788 | 15.76909 | 14.95319 | 14.85388 | 14.38412 | 13.68301 | 14.26016 | 13.06799 | 14.34373 | 12.89404 | 12.08765 | 11.91152 | 13.5705 | 14.39296 | 12.12801 | 9.87614 | 10.69236 | 16.37809 | 16.85126 | 14.00495 | 15.20602 | 18.12761 | 14.57445 | 17.11054 | 14.96626 | 16.03112 | 13.78196 | 12.43431 | 16.91618 | 15.66055 | 13.44729 | 16.16394 | 18.08899 | 17.2607 | 15.55144 | 14.28573 | 11.744 | 14.42995 | 13.7439 | 16.03192
520.14 | 13.994 | 16.665 | 12.409 | 16.345 | 13.843 | 13.048 | 14.241 | 15.652 | 11.367 | 9.8126 | 13.492 | 15.46 | 13.002 | 15.72 | 13.296 | 16.421 | 13.078 | 12.886 | 12.813 | 12.774 | 13.813 | 20.206 | 13.461 | 15.312 | 13.19 | 13.702 | 12.857 | 14.321 | 14.22 | 13.839 | 14.13 | 14.019 | 9.8391 | 12.282 | 14.363 | 12.724 | 15.002 | 13.558 | 14.532 | 13.817 | 14.39 | 10.774 | 18.539 | 14.576 | 13.533 | 16.285 | 15.646 | 17.778 | 16.664 | 13.982 | 17.684 | 17.598 | 18.09 | 18.01 | 16.974 | 18.296 | 14.29728 | 14.38929 | 17.98132 | 15.78682 | 17.05433 | 15.88648 | 15.05695 | 14.94857 | 14.50004 | 13.79241 | 14.3827 | 13.14424 | 14.45806 | 13.00984 | 12.17366 | 11.99271 | 13.66184 | 14.48923 | 12.22039 | 9.92375 | 10.74438 | 16.45814 | 16.92811 | 14.08098 | 15.28136 | 18.21895 | 14.66076 | 17.23172 | 15.06829 | 16.15769 | 13.896 | 12.54575 | 17.02964 | 15.74698 | 13.51367 | 16.24406 | 18.18621 | 17.36882 | 15.66689 | 14.41099 | 11.84578 | 14.49507 | 13.81376 | 16.11816
521.73 | 14.101 | 16.81 | 12.5 | 16.484 | 13.969 | 13.141 | 14.352 | 15.761 | 11.448 | 9.8753 | 13.606 | 15.601 | 13.097 | 15.853 | 13.405 | 16.571 | 13.168 | 12.978 | 12.906 | 12.859 | 13.906 | 20.348 | 13.551 | 15.451 | 13.274 | 13.824 | 12.941 | 14.418 | 14.349 | 13.928 | 14.223 | 14.134 | 9.9189 | 12.389 | 14.471 | 12.814 | 15.111 | 13.639 | 14.643 | 13.908 | 14.49 | 10.838 | 18.646 | 14.687 | 13.618 | 16.378 | 15.748 | 17.911 | 16.776 | 14.092 | 17.815 | 17.722 | 18.219 | 18.137 | 17.101 | 18.425 | 14.39543 | 14.49328 | 18.10937 | 15.88871 | 17.17114 | 16.00421 | 15.16096 | 15.04338 | 14.61652 | 13.90236 | 14.5058 | 13.22057 | 14.57279 | 13.12617 | 12.25993 | 12.07412 | 13.75343 | 14.58573 | 12.31313 | 9.97152 | 10.79638 | 16.5384 | 17.0058 | 14.15718 | 15.35744 | 18.31055 | 14.74742 | 17.35351 | 15.17043 | 16.2847 | 14.01078 | 12.65809 | 17.14298 | 15.83292 | 13.57972 | 16.32375 | 18.28334 | 17.47673 | 15.78252 | 14.53688 | 11.94796 | 14.55966 | 13.88316 | 16.20408
523.32 | 14.209 | 16.956 | 12.592 | 16.624 | 14.097 | 13.235 | 14.463 | 15.87 | 11.53 | 9.9381 | 13.721 | 15.742 | 13.192 | 15.987 | 13.514 | 16.721 | 13.259 | 13.07 | 13 | 12.944 | 13.998 | 20.489 | 13.641 | 15.591 | 13.358 | 13.946 | 13.025 | 14.517 | 14.478 | 14.017 | 14.317 | 14.251 | 9.999 | 12.496 | 14.581 | 12.904 | 15.22 | 13.72 | 14.753 | 14 | 14.59 | 10.902 | 18.753 | 14.797 | 13.704 | 16.471 | 15.851 | 18.045 | 16.889 | 14.202 | 17.947 | 17.847 | 18.348 | 18.263 | 17.227 | 18.555 | 14.49385 | 14.5976 | 18.23768 | 15.99081 | 17.28834 | 16.12227 | 15.26525 | 15.13834 | 14.73359 | 14.01287 | 14.62948 | 13.297 | 14.68794 | 13.24301 | 12.34647 | 12.15578 | 13.84527 | 14.68246 | 12.40625 | 10.01946 | 10.84836 | 16.61888 | 17.0844 | 14.23356 | 15.43433 | 18.40245 | 14.83446 | 17.47595 | 15.27269 | 16.41218 | 14.12634 | 12.77136 | 17.2562 | 15.91836 | 13.64544 | 16.40302 | 18.3804 | 17.58443 | 15.89834 | 14.66342 | 12.05054 | 14.62373 | 13.95209 | 16.28968
524.91 | 14.317 | 17.102 | 12.684 | 16.764 | 14.225 | 13.329 | 14.574 | 15.98 | 11.613 | 10.001 | 13.836 | 15.883 | 13.288 | 16.121 | 13.625 | 16.871 | 13.35 | 13.163 | 13.094 | 13.029 | 14.091 | 20.631 | 13.731 | 15.73 | 13.442 | 14.069 | 13.109 | 14.615 | 14.607 | 14.107 | 14.411 | 14.368 | 10.08 | 12.603 | 14.69 | 12.994 | 15.33 | 13.802 | 14.865 | 14.092 | 14.691 | 10.966 | 18.859 | 14.908 | 13.79 | 16.564 | 15.953 | 18.179 | 17.002 | 14.312 | 18.079 | 17.971 | 18.477 | 18.39 | 17.354 | 18.684 | 14.59252 | 14.70227 | 18.36624 | 16.09312 | 17.40592 | 16.24069 | 15.3698 | 15.23346 | 14.85125 | 14.12395 | 14.75375 | 13.37353 | 14.8035 | 13.36037 | 12.43329 | 12.23768 | 13.93737 | 14.77943 | 12.49975 | 10.06758 | 10.90029 | 16.69959 | 17.16397 | 14.31011 | 15.51208 | 18.49464 | 14.92191 | 17.59905 | 15.37506 | 16.54012 | 14.24269 | 12.88556 | 17.36932 | 16.00329 | 13.71082 | 16.48186 | 18.47739 | 17.69191 | 16.01435 | 14.79062 | 12.15353 | 14.68728 | 14.02055 | 16.37498
526.5 | 14.426 | 17.249 | 12.777 | 16.904 | 14.353 | 13.423 | 14.686 | 16.09 | 11.695 | 10.065 | 13.951 | 16.026 | 13.384 | 16.256 | 13.735 | 17.022 | 13.441 | 13.257 | 13.188 | 13.114 | 14.184 | 20.774 | 13.822 | 15.871 | 13.526 | 14.192 | 13.194 | 14.714 | 14.737 | 14.197 | 14.506 | 14.486 | 10.16 | 12.711 | 14.8 | 13.085 | 15.44 | 13.884 | 14.977 | 14.184 | 14.792 | 11.031 | 18.966 | 15.019 | 13.876 | 16.658 | 16.056 | 18.313 | 17.116 | 14.423 | 18.211 | 18.096 | 18.606 | 18.516 | 17.481 | 18.814 | 14.69147 | 14.80729 | 18.49507 | 16.19564 | 17.52392 | 16.35945 | 15.47463 | 15.32873 | 14.96951 | 14.23561 | 14.8786 | 13.45017 | 14.91947 | 13.47825 | 12.52039 | 12.31983 | 14.02972 | 14.87665 | 12.59363 | 10.11588 | 10.95218 | 16.78054 | 17.24456 | 14.38684 | 15.59073 | 18.58716 | 15.00977 | 17.72285 | 15.47755 | 16.66852 | 14.35985 | 13.00071 | 17.48233 | 16.0877 | 13.77586 | 16.5603 | 18.57434 | 17.79915 | 16.13056 | 14.91847 | 12.25692 | 14.75029 | 14.08853 | 16.45997
528.09 | 14.535 | 17.396 | 12.87 | 17.045 | 14.482 | 13.517 | 14.798 | 16.201 | 11.778 | 10.128 | 14.067 | 16.168 | 13.481 | 16.391 | 13.847 | 17.173 | 13.533 | 13.351 | 13.283 | 13.2 | 14.277 | 20.917 | 13.913 | 16.011 | 13.611 | 14.316 | 13.279 | 14.813 | 14.868 | 14.286 | 14.601 | 14.604 | 10.242 | 12.82 | 14.911 | 13.176 | 15.551 | 13.966 | 15.089 | 14.277 | 14.894 | 11.095 | 19.073 | 15.131 | 13.963 | 16.751 | 16.159 | 18.448 | 17.23 | 14.535 | 18.344 | 18.221 | 18.736 | 18.643 | 17.608 | 18.944 | 14.79069 | 14.91266 | 18.62418 | 16.29839 | 17.64234 | 16.47857 | 15.57976 | 15.42417 | 15.0884 | 14.34787 | 15.00407 | 13.52695 | 15.03588 | 13.59667 | 12.60779 | 12.40223 | 14.12236 | 14.97414 | 12.68789 | 10.16437 | 11.004 | 16.86177 | 17.32625 | 14.46377 | 15.67034 | 18.68002 | 15.09807 | 17.84738 | 15.58015 | 16.79742 | 14.47784 | 13.11684 | 17.59526 | 16.17161 | 13.84056 | 16.63832 | 18.67124 | 17.90615 | 16.24696 | 15.047 | 12.36073 | 14.81277 | 14.15603 | 16.54467
529.68 | 14.645 | 17.544 | 12.963 | 17.186 | 14.611 | 13.612 | 14.911 | 16.313 | 11.862 | 10.192 | 14.184 | 16.311 | 13.577 | 16.527 | 13.958 | 17.324 | 13.624 | 13.445 | 13.378 | 13.286 | 14.37 | 21.06 | 14.004 | 16.153 | 13.695 | 14.44 | 13.364 | 14.913 | 14.998 | 14.376 | 14.696 | 14.723 | 10.323 | 12.928 | 15.022 | 13.267 | 15.662 | 14.048 | 15.201 | 14.369 | 14.995 | 11.16 | 19.18 | 15.242 | 14.05 | 16.845 | 16.263 | 18.582 | 17.344 | 14.647 | 18.477 | 18.347 | 18.865 | 18.77 | 17.735 | 19.074 | 14.89018 | 15.01838 | 18.75357 | 16.40137 | 17.76121 | 16.59805 | 15.68517 | 15.51979 | 15.2079 | 14.46074 | 15.13014 | 13.60385 | 15.15272 | 13.71561 | 12.69549 | 12.48491 | 14.21526 | 15.07189 | 12.78254 | 10.21305 | 11.05576 | 16.94326 | 17.40908 | 14.54088 | 15.75094 | 18.77323 | 15.18682 | 17.97268 | 15.68286 | 16.92679 | 14.59668 | 13.23395 | 17.7081 | 16.25499 | 13.90492 | 16.71593 | 18.76811 | 18.01289 | 16.36356 | 15.1762 | 12.46494 | 14.87471 | 14.22305 | 16.62906
531.28 | 14.754 | 17.692 | 13.057 | 17.328 | 14.741 | 13.707 | 15.024 | 16.424 | 11.946 | 10.256 | 14.301 | 16.454 | 13.674 | 16.664 | 14.071 | 17.476 | 13.716 | 13.54 | 13.473 | 13.372 | 14.463 | 21.204 | 14.096 | 16.294 | 13.78 | 14.564 | 13.449 | 15.013 | 15.13 | 14.467 | 14.791 | 14.842 | 10.405 | 13.038 | 15.134 | 13.359 | 15.774 | 14.13 | 15.314 | 14.462 | 15.097 | 11.225 | 19.288 | 15.354 | 14.137 | 16.939 | 16.366 | 18.718 | 17.459 | 14.759 | 18.61 | 18.473 | 18.995 | 18.897 | 17.863 | 19.204 | 14.98995 | 15.12445 | 18.88325 | 16.50459 | 17.88053 | 16.71789 | 15.79088 | 15.61559 | 15.32804 | 14.57421 | 15.25683 | 13.6809 | 15.26998 | 13.83508 | 12.78349 | 12.56785 | 14.30844 | 15.16991 | 12.87758 | 10.26192 | 11.10745 | 17.02504 | 17.49312 | 14.61819 | 15.8326 | 18.8668 | 15.27604 | 18.09876 | 15.78569 | 17.05666 | 14.71638 | 13.35207 | 17.82086 | 16.33785 | 13.96893 | 16.79314 | 18.86496 | 18.11937 | 16.48035 | 15.30607 | 12.56955 | 14.93613 | 14.28957 | 16.71316
532.87 | 14.865 | 17.84 | 13.152 | 17.47 | 14.871 | 13.802 | 15.138 | 16.537 | 12.031 | 10.32 | 14.418 | 16.598 | 13.772 | 16.801 | 14.184 | 17.629 | 13.809 | 13.636 | 13.569 | 13.458 | 14.557 | 21.348 | 14.188 | 16.436 | 13.866 | 14.689 | 13.534 | 15.113 | 15.261 | 14.557 | 14.887 | 14.963 | 10.488 | 13.147 | 15.246 | 13.451 | 15.886 | 14.213 | 15.428 | 14.556 | 15.2 | 11.291 | 19.395 | 15.467 | 14.224 | 17.033 | 16.47 | 18.853 | 17.575 | 14.872 | 18.744 | 18.599 | 19.124 | 19.023 | 17.991 | 19.334 | 15.09 | 15.23089 | 19.01323 | 16.60805 | 18.00032 | 16.8381 | 15.8969 | 15.71158 | 15.44883 | 14.68831 | 15.38414 | 13.7581 | 15.38769 | 13.95509 | 12.87181 | 12.65106 | 14.40191 | 15.26822 | 12.973 | 10.31099 | 11.15904 | 17.10712 | 17.5784 | 14.69569 | 15.91534 | 18.96074 | 15.36575 | 18.22565 | 15.88861 | 17.18702 | 14.83695 | 13.47119 | 17.93354 | 16.42018 | 14.03259 | 16.86996 | 18.9618 | 18.22558 | 16.59734 | 15.43663 | 12.67458 | 14.997 | 14.3556 | 16.79697
534.46 | 14.976 | 17.99 | 13.247 | 17.612 | 15.002 | 13.898 | 15.252 | 16.65 | 12.116 | 10.385 | 14.536 | 16.742 | 13.87 | 16.939 | 14.297 | 17.781 | 13.902 | 13.732 | 13.666 | 13.545 | 14.65 | 21.493 | 14.281 | 16.579 | 13.951 | 14.814 | 13.62 | 15.213 | 15.393 | 14.648 | 14.983 | 15.084 | 10.571 | 13.257 | 15.358 | 13.543 | 15.998 | 14.295 | 15.542 | 14.649 | 15.303 | 11.356 | 19.502 | 15.579 | 14.312 | 17.128 | 16.575 | 18.989 | 17.691 | 14.986 | 18.879 | 18.725 | 19.254 | 19.15 | 18.12 | 19.465 | 15.19033 | 15.33769 | 19.14352 | 16.71175 | 18.12058 | 16.95868 | 16.00323 | 15.80777 | 15.57026 | 14.80304 | 15.51207 | 13.83545 | 15.50583 | 14.07563 | 12.96044 | 12.73456 | 14.49566 | 15.36683 | 13.06883 | 10.36026 | 11.21055 | 17.1895 | 17.66498 | 14.7734 | 15.99921 | 19.05508 | 15.45595 | 18.35337 | 15.99164 | 17.31788 | 14.95842 | 13.59135 | 18.04616 | 16.50197 | 14.09591 | 16.94637 | 19.05864 | 18.33152 | 16.71453 | 15.56787 | 12.78001 | 15.05734 | 14.42113 | 16.88048
536.05 | 15.087 | 18.139 | 13.342 | 17.756 | 15.133 | 13.994 | 15.367 | 16.763 | 12.202 | 10.45 | 14.655 | 16.886 | 13.968 | 17.077 | 14.411 | 17.935 | 13.995 | 13.828 | 13.762 | 13.631 | 14.744 | 21.638 | 14.374 | 16.721 | 14.037 | 14.94 | 13.706 | 15.314 | 15.526 | 14.738 | 15.079 | 15.205 | 10.654 | 13.368 | 15.472 | 13.635 | 16.111 | 14.378 | 15.656 | 14.743 | 15.406 | 11.422 | 19.61 | 15.693 | 14.4 | 17.222 | 16.679 | 19.125 | 17.807 | 15.099 | 19.014 | 18.852 | 19.384 | 19.278 | 18.249 | 19.595 | 15.29095 | 15.44485 | 19.27412 | 16.81571 | 18.24135 | 17.07963 | 16.10987 | 15.90416 | 15.69235 | 14.9184 | 15.64063 | 13.91298 | 15.62441 | 14.1967 | 13.04938 | 12.81834 | 14.5897 | 15.46573 | 13.16504 | 10.40974 | 11.26195 | 17.2722 | 17.7529 | 14.85131 | 16.08425 | 19.14983 | 15.54667 | 18.48195 | 16.09477 | 17.44924 | 15.0808 | 13.71253 | 18.15871 | 16.58323 | 14.15887 | 17.02239 | 19.15548 | 18.43717 | 16.83191 | 15.6998 | 12.88585 | 15.11715 | 14.48615 | 16.96372
537.64 | 15.198 | 18.289 | 13.438 | 17.899 | 15.265 | 14.09 | 15.483 | 16.877 | 12.288 | 10.515 | 14.774 | 17.031 | 14.067 | 17.216 | 14.526 | 18.088 | 14.088 | 13.926 | 13.86 | 13.719 | 14.838 | 21.784 | 14.467 | 16.865 | 14.124 | 15.066 | 13.792 | 15.415 | 15.658 | 14.829 | 15.176 | 15.327 | 10.737 | 13.479 | 15.585 | 13.728 | 16.224 | 14.462 | 15.771 | 14.838 | 15.51 | 11.489 | 19.718 | 15.806 | 14.489 | 17.317 | 16.784 | 19.261 | 17.924 | 15.213 | 19.149 | 18.979 | 19.514 | 19.405 | 18.378 | 19.726 | 15.39184 | 15.55237 | 19.40504 | 16.91992 | 18.36261 | 17.20095 | 16.21684 | 16.00076 | 15.81511 | 15.03441 | 15.76983 | 13.99068 | 15.74344 | 14.31831 | 13.13866 | 12.90241 | 14.68404 | 15.56493 | 13.26165 | 10.45942 | 11.31325 | 17.35522 | 17.84222 | 14.92943 | 16.17049 | 19.24498 | 15.63792 | 18.61141 | 16.19801 | 17.58111 | 15.20409 | 13.83477 | 18.27121 | 16.66395 | 14.22148 | 17.09803 | 19.25234 | 18.54252 | 16.94949 | 15.83243 | 12.99211 | 15.17641 | 14.55067 | 17.04667
539.23 | 15.31 | 18.44 | 13.535 | 18.043 | 15.397 | 14.187 | 15.599 | 16.991 | 12.375 | 10.58 | 14.893 | 17.177 | 14.166 | 17.355 | 14.641 | 18.242 | 14.181 | 14.023 | 13.958 | 13.806 | 14.932 | 21.93 | 14.561 | 17.008 | 14.21 | 15.192 | 13.878 | 15.517 | 15.792 | 14.921 | 15.273 | 15.45 | 10.821 | 13.59 | 15.7 | 13.821 | 16.338 | 14.545 | 15.886 | 14.932 | 15.613 | 11.555 | 19.826 | 15.919 | 14.578 | 17.413 | 16.889 | 19.398 | 18.041 | 15.328 | 19.285 | 19.107 | 19.645 | 19.532 | 18.508 | 19.857 | 15.49303 | 15.66026 | 19.53628 | 17.02439 | 18.4844 | 17.32265 | 16.32412 | 16.09756 | 15.93853 | 15.15106 | 15.89966 | 14.06856 | 15.86291 | 14.44045 | 13.22826 | 12.98677 | 14.77868 | 15.66444 | 13.35866 | 10.50931 | 11.36443 | 17.43858 | 17.93296 | 15.00776 | 16.25797 | 19.34056 | 15.7297 | 18.74177 | 16.30134 | 17.71349 | 15.32831 | 13.95806 | 18.38365 | 16.74412 | 14.28374 | 17.17328 | 19.34923 | 18.64758 | 17.06728 | 15.96575 | 13.09876 | 15.23513 | 14.61467 | 17.12934
540.82 | 15.423 | 18.591 | 13.632 | 18.187 | 15.529 | 14.284 | 15.715 | 17.106 | 12.462 | 10.646 | 15.013 | 17.322 | 14.266 | 17.495 | 14.757 | 18.397 | 14.275 | 14.121 | 14.056 | 13.893 | 15.027 | 22.076 | 14.655 | 17.152 | 14.297 | 15.319 | 13.965 | 15.618 | 15.925 | 15.012 | 15.371 | 15.574 | 10.906 | 13.702 | 15.814 | 13.915 | 16.453 | 14.629 | 16.001 | 15.027 | 15.718 | 11.622 | 19.934 | 16.033 | 14.667 | 17.508 | 16.995 | 19.535 | 18.159 | 15.443 | 19.421 | 19.235 | 19.775 | 19.659 | 18.637 | 19.988 | 15.5945 | 15.76852 | 19.66785 | 17.12913 | 18.60671 | 17.44474 | 16.43174 | 16.19459 | 16.06264 | 15.26838 | 16.03014 | 14.14663 | 15.98284 | 14.56313 | 13.3182 | 13.07143 | 14.87361 | 15.76428 | 13.45608 | 10.55941 | 11.41549 | 17.52229 | 18.02519 | 15.0863 | 16.34673 | 19.43658 | 15.82204 | 18.87306 | 16.40477 | 17.84639 | 15.45348 | 14.08243 | 18.49605 | 16.82375 | 14.34565 | 17.24815 | 19.44614 | 18.75232 | 17.18526 | 16.09978 | 13.20583 | 15.29332 | 14.67817 | 17.21174
542.41 | 15.536 | 18.742 | 13.729 | 18.332 | 15.662 | 14.381 | 15.832 | 17.222 | 12.55 | 10.712 | 15.133 | 17.468 | 14.366 | 17.636 | 14.874 | 18.551 | 14.37 | 14.22 | 14.154 | 13.981 | 15.122 | 22.223 | 14.75 | 17.297 | 14.384 | 15.447 | 14.052 | 15.721 | 16.059 | 15.104 | 15.469 | 15.699 | 10.99 | 13.815 | 15.93 | 14.008 | 16.567 | 14.713 | 16.117 | 15.122 | 15.822 | 11.689 | 20.042 | 16.148 | 14.756 | 17.604 | 17.101 | 19.673 | 18.277 | 15.559 | 19.558 | 19.363 | 19.905 | 19.787 | 18.768 | 20.12 | 15.69626 | 15.87715 | 19.79975 | 17.23413 | 18.72955 | 17.56719 | 16.53969 | 16.29184 | 16.18742 | 15.38636 | 16.16126 | 14.2249 | 16.10321 | 14.68634 | 13.40848 | 13.1564 | 14.96885 | 15.86443 | 13.55388 | 10.60973 | 11.46641 | 17.60635 | 18.11891 | 15.16505 | 16.43679 | 19.53304 | 15.91493 | 19.00527 | 16.5083 | 17.9798 | 15.57959 | 14.20787 | 18.6084 | 16.90283 | 14.4072 | 17.32264 | 19.5431 | 18.85676 | 17.30343 | 16.2345 | 13.31329 | 15.35096 | 14.74115 | 17.29386
544 | 15.649 | 18.894 | 13.827 | 18.477 | 15.796 | 14.479 | 15.95 | 17.338 | 12.638 | 10.778 | 15.254 | 17.615 | 14.467 | 17.777 | 14.991 | 18.706 | 14.464 | 14.319 | 14.254 | 14.069 | 15.216 | 22.371 | 14.845 | 17.441 | 14.471 | 15.574 | 14.139 | 15.823 | 16.194 | 15.196 | 15.567 | 15.824 | 11.075 | 13.927 | 16.045 | 14.102 | 16.683 | 14.797 | 16.234 | 15.218 | 15.927 | 11.756 | 20.151 | 16.262 | 14.846 | 17.7 | 17.207 | 19.81 | 18.396 | 15.675 | 19.695 | 19.492 | 20.036 | 19.915 | 18.898 | 20.251 | 15.79831 | 15.98615 | 19.932 | 17.33941 | 18.85294 | 17.69004 | 16.64797 | 16.38932 | 16.31289 | 15.505 | 16.29304 | 14.30336 | 16.22403 | 14.81009 | 13.4991 | 13.24166 | 15.0644 | 15.96491 | 13.65209 | 10.66027 | 11.51721 | 17.69077 | 18.2142 | 15.24402 | 16.52818 | 19.62996 | 16.00841 | 19.13845 | 16.61192 | 18.11374 | 15.70667 | 14.33439 | 18.72071 | 16.98136 | 14.4684 | 17.39676 | 19.64009 | 18.96088 | 17.42182 | 16.36994 | 13.42117 | 15.40807 | 14.80361 | 17.37571
545.59 | 15.763 | 19.046 | 13.925 | 18.623 | 15.929 | 14.577 | 16.068 | 17.454 | 12.727 | 10.845 | 15.375 | 17.762 | 14.567 | 17.919 | 15.108 | 18.862 | 14.559 | 14.419 | 14.353 | 14.158 | 15.311 | 22.519 | 14.94 | 17.586 | 14.559 | 15.703 | 14.227 | 15.926 | 16.329 | 15.288 | 15.666 | 15.95 | 11.161 | 14.04 | 16.162 | 14.197 | 16.799 | 14.881 | 16.35 | 15.314 | 16.033 | 11.824 | 20.26 | 16.377 | 14.937 | 17.796 | 17.313 | 19.948 | 18.516 | 15.791 | 19.833 | 19.621 | 20.167 | 20.042 | 19.029 | 20.383 | 15.90065 | 16.09552 | 20.06458 | 17.44496 | 18.97687 | 17.81326 | 16.75659 | 16.48703 | 16.43905 | 15.62431 | 16.42545 | 14.38203 | 16.34531 | 14.93437 | 13.59006 | 13.32724 | 15.16025 | 16.06571 | 13.7507 | 10.71102 | 11.56785 | 17.77556 | 18.31106 | 15.32321 | 16.62094 | 19.72733 | 16.10246 | 19.27259 | 16.71563 | 18.24819 | 15.83471 | 14.462 | 18.83299 | 17.05934 | 14.52923 | 17.47051 | 19.73714 | 19.06466 | 17.54039 | 16.50607 | 13.52944 | 15.46464 | 14.86554 | 17.4573
547.18 | 15.877 | 19.199 | 14.024 | 18.769 | 16.063 | 14.676 | 16.186 | 17.571 | 12.816 | 10.912 | 15.497 | 17.909 | 14.669 | 18.062 | 15.227 | 19.018 | 14.654 | 14.52 | 14.453 | 14.246 | 15.407 | 22.668 | 15.036 | 17.732 | 14.647 | 15.831 | 14.314 | 16.03 | 16.464 | 15.38 | 15.765 | 16.076 | 11.247 | 14.154 | 16.279 | 14.292 | 16.915 | 14.966 | 16.468 | 15.41 | 16.139 | 11.892 | 20.369 | 16.492 | 15.027 | 17.892 | 17.42 | 20.087 | 18.636 | 15.908 | 19.971 | 19.751 | 20.298 | 20.17 | 19.16 | 20.515 | 16.00328 | 16.20525 | 20.19751 | 17.55078 | 19.10137 | 17.93687 | 16.86555 | 16.58497 | 16.56591 | 15.7443 | 16.55852 | 14.46091 | 16.46703 | 15.05919 | 13.68136 | 13.41312 | 15.25641 | 16.16686 | 13.84971 | 10.76199 | 11.61835 | 17.86072 | 18.40953 | 15.40261 | 16.71509 | 19.82518 | 16.1971 | 19.40772 | 16.81942 | 18.38317 | 15.96373 | 14.59071 | 18.94523 | 17.13676 | 14.58971 | 17.54389 | 19.83425 | 19.16812 | 17.65916 | 16.64291 | 13.63812 | 15.52066 | 14.92696 | 17.53862
548.77 | 15.992 | 19.352 | 14.123 | 18.916 | 16.198 | 14.774 | 16.306 | 17.689 | 12.906 | 10.979 | 15.619 | 18.056 | 14.77 | 18.205 | 15.345 | 19.174 | 14.75 | 14.621 | 14.554 | 14.335 | 15.502 | 22.817 | 15.133 | 17.878 | 14.736 | 15.96 | 14.402 | 16.133 | 16.6 | 15.473 | 15.864 | 16.204 | 11.333 | 14.268 | 16.396 | 14.387 | 17.032 | 15.051 | 16.585 | 15.507 | 16.245 | 11.96 | 20.478 | 16.608 | 15.118 | 17.989 | 17.527 | 20.226 | 18.757 | 16.025 | 20.11 | 19.881 | 20.429 | 20.298 | 19.292 | 20.647 | 16.10621 | 16.31537 | 20.33079 | 17.65689 | 19.22644 | 18.06086 | 16.97485 | 16.68315 | 16.69346 | 15.86497 | 16.69225 | 14.54002 | 16.58922 | 15.18454 | 13.77302 | 13.49932 | 15.35289 | 16.26834 | 13.94912 | 10.81319 | 11.6687 | 17.94627 | 18.50966 | 15.48224 | 16.81066 | 19.92351 | 16.29235 | 19.54386 | 16.92331 | 18.51867 | 16.09374 | 14.72053 | 19.05745 | 17.21363 | 14.64984 | 17.6169 | 19.93143 | 19.27124 | 17.77813 | 16.78046 | 13.7472 | 15.57616 | 14.98785 | 17.61968
550.36 | 16.107 | 19.506 | 14.223 | 19.063 | 16.333 | 14.873 | 16.425 | 17.807 | 12.996 | 11.046 | 15.742 | 18.204 | 14.873 | 18.348 | 15.465 | 19.331 | 14.846 | 14.722 | 14.655 | 14.424 | 15.598 | 22.967 | 15.23 | 18.024 | 14.825 | 16.09 | 14.49 | 16.238 | 16.736 | 15.565 | 15.964 | 16.332 | 11.42 | 14.383 | 16.514 | 14.482 | 17.149 | 15.136 | 16.703 | 15.604 | 16.351 | 12.029 | 20.588 | 16.723 | 15.21 | 18.086 | 17.635 | 20.365 | 18.878 | 16.143 | 20.25 | 20.011 | 20.56 | 20.426 | 19.424 | 20.779 | 16.20942 | 16.42585 | 20.46443 | 17.76328 | 19.35208 | 18.18524 | 17.0845 | 16.78158 | 16.82172 | 15.98632 | 16.82664 | 14.61934 | 16.71186 | 15.31042 | 13.86503 | 13.58584 | 15.44969 | 16.37017 | 14.04893 | 10.86461 | 11.71889 | 18.0322 | 18.61146 | 15.56209 | 16.90767 | 20.02233 | 16.38821 | 19.68101 | 17.02728 | 18.6547 | 16.22474 | 14.85145 | 19.16964 | 17.28993 | 14.7096 | 17.68956 | 20.02868 | 19.37402 | 17.8973 | 16.91871 | 13.85669 | 15.63111 | 15.04821 | 17.70048
551.95 | 16.223 | 19.66 | 14.324 | 19.21 | 16.468 | 14.973 | 16.546 | 17.926 | 13.087 | 11.114 | 15.865 | 18.352 | 14.975 | 18.493 | 15.585 | 19.488 | 14.942 | 14.824 | 14.756 | 14.514 | 15.693 | 23.118 | 15.327 | 18.171 | 14.914 | 16.219 | 14.579 | 16.342 | 16.872 | 15.658 | 16.064 | 16.46 | 11.507 | 14.497 | 16.633 | 14.578 | 17.267 | 15.222 | 16.822 | 15.701 | 16.458 | 12.098 | 20.698 | 16.839 | 15.301 | 18.184 | 17.742 | 20.504 | 18.999 | 16.262 | 20.39 | 20.142 | 20.691 | 20.555 | 19.556 | 20.912 | 16.31292 | 16.5367 | 20.59841 | 17.86995 | 19.47829 | 18.31 | 17.19449 | 16.88024 | 16.95067 | 16.10836 | 16.96167 | 14.69889 | 16.83494 | 15.43683 | 13.9574 | 13.67267 | 15.54679 | 16.47234 | 14.14914 | 10.91625 | 11.76891 | 18.11853 | 18.71496 | 15.64216 | 17.00613 | 20.12163 | 16.48468 | 19.81918 | 17.13134 | 18.79125 | 16.35673 | 14.98348 | 19.2818 | 17.36567 | 14.769 | 17.76185 | 20.12599 | 19.47645 | 18.01666 | 17.05767 | 13.96656 | 15.68551 | 15.10805 | 17.78101
553.54 | 16.339 | 19.814 | 14.425 | 19.358 | 16.604 | 15.073 | 16.666 | 18.045 | 13.179 | 11.182 | 15.989 | 18.501 | 15.078 | 18.637 | 15.706 | 19.645 | 15.038 | 14.927 | 14.858 | 14.604 | 15.789 | 23.269 | 15.425 | 18.318 | 15.003 | 16.35 | 14.668 | 16.447 | 17.009 | 15.752 | 16.165 | 16.59 | 11.594 | 14.613 | 16.752 | 14.674 | 17.386 | 15.307 | 16.941 | 15.799 | 16.565 | 12.167 | 20.808 | 16.955 | 15.393 | 18.281 | 17.85 | 20.644 | 19.122 | 16.38 | 20.53 | 20.273 | 20.823 | 20.683 | 19.689 | 21.044 | 16.41671 | 16.64792 | 20.73273 | 17.9769 | 19.60507 | 18.43514 | 17.30483 | 16.97915 | 17.08032 | 16.23105 | 17.09735 | 14.77867 | 16.95847 | 15.56378 | 14.05012 | 13.75983 | 15.64421 | 16.57485 | 14.24976 | 10.96814 | 11.8188 | 18.20524 | 18.82009 | 15.72247 | 17.10601 | 20.22144 | 16.58176 | 19.95834 | 17.2355 | 18.92829 | 16.48963 | 15.11653 | 19.39385 | 17.44083 | 14.82802 | 17.83375 | 20.22333 | 19.57855 | 18.13621 | 17.19732 | 14.07683 | 15.73935 | 15.16733 | 17.86124
555.13 | 16.455 | 19.969 | 14.526 | 19.506 | 16.74 | 15.173 | 16.788 | 18.165 | 13.271 | 11.251 | 16.113 | 18.65 | 15.182 | 18.783 | 15.827 | 19.802 | 15.135 | 15.03 | 14.961 | 14.694 | 15.886 | 23.42 | 15.524 | 18.465 | 15.093 | 16.48 | 14.757 | 16.552 | 17.146 | 15.845 | 16.266 | 16.72 | 11.682 | 14.728 | 16.872 | 14.77 | 17.504 | 15.393 | 17.06 | 15.896 | 16.673 | 12.236 | 20.918 | 17.072 | 15.486 | 18.379 | 17.959 | 20.784 | 19.245 | 16.499 | 20.671 | 20.404 | 20.954 | 20.811 | 19.822 | 21.177 | 16.52079 | 16.7595 | 20.86735 | 18.08413 | 19.73237 | 18.56067 | 17.41551 | 17.07831 | 17.21062 | 16.3544 | 17.23368 | 14.85868 | 17.08242 | 15.69126 | 14.14318 | 13.8473 | 15.74193 | 16.67771 | 14.35079 | 11.02026 | 11.8686 | 18.29235 | 18.92678 | 15.80304 | 17.20722 | 20.32174 | 16.67946 | 20.09841 | 17.33979 | 19.06579 | 16.62336 | 15.25053 | 19.50569 | 17.51537 | 14.88662 | 17.9052 | 20.32065 | 19.68032 | 18.25593 | 17.33765 | 14.18748 | 15.79259 | 15.22603 | 17.9411
556.72 | 16.572 | 20.125 | 14.628 | 19.655 | 16.876 | 15.273 | 16.91 | 18.286 | 13.363 | 11.319 | 16.238 | 18.799 | 15.285 | 18.929 | 15.949 | 19.96 | 15.233 | 15.134 | 15.064 | 14.784 | 15.982 | 23.572 | 15.622 | 18.612 | 15.183 | 16.611 | 14.846 | 16.658 | 17.284 | 15.939 | 16.368 | 16.851 | 11.77 | 14.845 | 16.992 | 14.867 | 17.624 | 15.48 | 17.18 | 15.995 | 16.781 | 12.306 | 21.028 | 17.189 | 15.579 | 18.477 | 18.068 | 20.925 | 19.368 | 16.619 | 20.812 | 20.536 | 21.086 | 20.94 | 19.955 | 21.31 | 16.62514 | 16.87142 | 21.00225 | 18.19162 | 19.86016 | 18.68658 | 17.52654 | 17.17771 | 17.34156 | 16.47837 | 17.37063 | 14.93892 | 17.20676 | 15.81927 | 14.23659 | 13.93509 | 15.83996 | 16.7809 | 14.45223 | 11.07263 | 11.91833 | 18.37985 | 19.03495 | 15.88387 | 17.30972 | 20.42254 | 16.77775 | 20.23936 | 17.44423 | 19.20371 | 16.75782 | 15.38537 | 19.61724 | 17.58927 | 14.94479 | 17.97617 | 20.41788 | 19.78179 | 18.37582 | 17.47864 | 14.2985 | 15.8452 | 15.28412 | 18.02054
558.31 | 16.69 | 20.28 | 14.73 | 19.803 | 17.013 | 15.374 | 17.032 | 18.407 | 13.456 | 11.388 | 16.363 | 18.948 | 15.39 | 19.075 | 16.071 | 20.118 | 15.33 | 15.238 | 15.167 | 14.875 | 16.079 | 23.725 | 15.722 | 18.76 | 15.274 | 16.743 | 14.936 | 16.764 | 17.422 | 16.033 | 16.469 | 16.982 | 11.858 | 14.961 | 17.113 | 14.964 | 17.744 | 15.566 | 17.3 | 16.093 | 16.889 | 12.376 | 21.139 | 17.306 | 15.672 | 18.576 | 18.177 | 21.065 | 19.492 | 16.739 | 20.954 | 20.668 | 21.218 | 21.068 | 20.089 | 21.443 | 16.72977 | 16.9837 | 21.13741 | 18.29938 | 19.98843 | 18.81286 | 17.6379 | 17.27736 | 17.47312 | 16.60294 | 17.50821 | 15.01941 | 17.33149 | 15.94782 | 14.33033 | 14.02321 | 15.93829 | 16.88443 | 14.55408 | 11.12527 | 11.96804 | 18.46773 | 19.14452 | 15.96499 | 17.41344 | 20.52385 | 16.87663 | 20.38113 | 17.54884 | 19.34203 | 16.89293 | 15.52098 | 19.72838 | 17.6625 | 15.00249 | 18.04661 | 20.51499 | 19.88297 | 18.49586 | 17.62027 | 14.40989 | 15.89715 | 15.3416 | 18.0995
559.9 | 16.807 | 20.436 | 14.833 | 19.953 | 17.15 | 15.476 | 17.155 | 18.528 | 13.55 | 11.457 | 16.489 | 19.098 | 15.494 | 19.222 | 16.194 | 20.277 | 15.428 | 15.343 | 15.271 | 14.965 | 16.176 | 23.878 | 15.821 | 18.908 | 15.365 | 16.874 | 15.025 | 16.87 | 17.56 | 16.128 | 16.572 | 17.114 | 11.947 | 15.078 | 17.234 | 15.062 | 17.864 | 15.653 | 17.42 | 16.192 | 16.998 | 12.447 | 21.25 | 17.424 | 15.766 | 18.675 | 18.286 | 21.206 | 19.616 | 16.859 | 21.096 | 20.801 | 21.349 | 21.196 | 20.223 | 21.576 | 16.83467 | 17.09631 | 21.27279 | 18.40739 | 20.11714 | 18.93952 | 17.74959 | 17.37724 | 17.60527 | 16.7281 | 17.64639 | 15.10013 | 17.45659 | 16.0769 | 14.42441 | 14.11164 | 16.03692 | 16.98828 | 14.65636 | 11.17818 | 12.01774 | 18.55599 | 19.25542 | 16.0464 | 17.51831 | 20.62566 | 16.9761 | 20.52366 | 17.65364 | 19.48069 | 17.0286 | 15.65727 | 19.83905 | 17.73504 | 15.0597 | 18.11649 | 20.61191 | 19.98387 | 18.61605 | 17.76253 | 14.52164 | 15.94841 | 15.39842 | 18.17794
561.49 | 16.925 | 20.592 | 14.936 | 20.102 | 17.287 | 15.577 | 17.278 | 18.65 | 13.644 | 11.527 | 16.615 | 19.248 | 15.599 | 19.37 | 16.317 | 20.435 | 15.526 | 15.449 | 15.375 | 15.057 | 16.273 | 24.031 | 15.921 | 19.057 | 15.456 | 17.006 | 15.116 | 16.977 | 17.698 | 16.222 | 16.674 | 17.247 | 12.036 | 15.195 | 17.356 | 15.159 | 17.985 | 15.74 | 17.541 | 16.291 | 17.107 | 12.517 | 21.361 | 17.541 | 15.86 | 18.774 | 18.395 | 21.347 | 19.741 | 16.98 | 21.238 | 20.933 | 21.481 | 21.325 | 20.356 | 21.709 | 16.93983 | 17.20925 | 21.40839 | 18.51565 | 20.24628 | 19.06656 | 17.86162 | 17.47737 | 17.73801 | 16.85383 | 17.78519 | 15.1811 | 17.58203 | 16.20652 | 14.51883 | 14.2004 | 16.13584 | 17.09246 | 14.75906 | 11.23136 | 12.06749 | 18.64464 | 19.36758 | 16.12812 | 17.62428 | 20.72798 | 17.07615 | 20.66692 | 17.75865 | 19.61967 | 17.16476 | 15.79415 | 19.94914 | 17.80685 | 15.11639 | 18.18576 | 20.70861 | 20.08451 | 18.73638 | 17.90541 | 14.63373 | 15.99895 | 15.45457 | 18.2558
563.08 | 17.044 | 20.749 | 15.04 | 20.252 | 17.425 | 15.679 | 17.402 | 18.773 | 13.738 | 11.597 | 16.741 | 19.398 | 15.705 | 19.518 | 16.441 | 20.594 | 15.625 | 15.555 | 15.48 | 15.148 | 16.371 | 24.185 | 16.022 | 19.206 | 15.547 | 17.139 | 15.206 | 17.084 | 17.837 | 16.317 | 16.777 | 17.381 | 12.126 | 15.313 | 17.478 | 15.258 | 18.106 | 15.827 | 17.663 | 16.391 | 17.217 | 12.588 | 21.472 | 17.659 | 15.954 | 18.873 | 18.505 | 21.489 | 19.866 | 17.101 | 21.381 | 21.066 | 21.613 | 21.453 | 20.49 | 21.842 | 17.04526 | 17.32253 | 21.54417 | 18.62416 | 20.37581 | 19.19397 | 17.97398 | 17.57775 | 17.8713 | 16.98011 | 17.92459 | 15.26231 | 17.70782 | 16.33667 | 14.61357 | 14.28947 | 16.23505 | 17.19697 | 14.86219 | 11.28482 | 12.11731 | 18.73366 | 19.48092 | 16.21016 | 17.7313 | 20.83081 | 17.17678 | 20.81085 | 17.8639 | 19.75895 | 17.30132 | 15.93157 | 20.05859 | 17.87793 | 15.17255 | 18.25439 | 20.80504 | 20.1849 | 18.85684 | 18.04888 | 14.74618 | 16.04875 | 15.51003 | 18.33305
564.67 | 17.163 | 20.905 | 15.144 | 20.402 | 17.562 | 15.781 | 17.526 | 18.896 | 13.833 | 11.667 | 16.868 | 19.548 | 15.811 | 19.667 | 16.566 | 20.753 | 15.724 | 15.661 | 15.585 | 15.24 | 16.468 | 24.339 | 16.122 | 19.354 | 15.639 | 17.272 | 15.297 | 17.192 | 17.976 | 16.412 | 16.88 | 17.515 | 12.216 | 15.431 | 17.601 | 15.356 | 18.227 | 15.915 | 17.784 | 16.491 | 17.326 | 12.66 | 21.584 | 17.778 | 16.049 | 18.972 | 18.615 | 21.63 | 19.991 | 17.223 | 21.524 | 21.199 | 21.744 | 21.581 | 20.624 | 21.975 | 17.15095 | 17.43613 | 21.6801 | 18.73291 | 20.5057 | 19.32174 | 18.08667 | 17.67836 | 18.00513 | 17.10692 | 18.06457 | 15.34376 | 17.83391 | 16.46737 | 14.70863 | 14.37887 | 16.33455 | 17.3018 | 14.96575 | 11.33858 | 12.16722 | 18.82307 | 19.59538 | 16.29253 | 17.8393 | 20.93415 | 17.27798 | 20.9554 | 17.9694 | 19.89849 | 17.4382 | 16.06942 | 20.16731 | 17.94824 | 15.22815 | 18.32234 | 20.90114 | 20.28504 | 18.97741 | 18.19293 | 14.85895 | 16.09778 | 15.56478 | 18.40962
566.26 | 17.282 | 21.062 | 15.248 | 20.552 | 17.7 | 15.884 | 17.651 | 19.02 | 13.929 | 11.737 | 16.995 | 19.699 | 15.917 | 19.816 | 16.691 | 20.912 | 15.823 | 15.768 | 15.691 | 15.332 | 16.566 | 24.494 | 16.223 | 19.503 | 15.731 | 17.405 | 15.387 | 17.299 | 18.115 | 16.508 | 16.984 | 17.649 | 12.306 | 15.549 | 17.724 | 15.455 | 18.349 | 16.003 | 17.907 | 16.591 | 17.436 | 12.731 | 21.695 | 17.897 | 16.144 | 19.072 | 18.726 | 21.771 | 20.117 | 17.345 | 21.668 | 21.332 | 21.875 | 21.709 | 20.758 | 22.108 | 17.25689 | 17.55004 | 21.81618 | 18.84189 | 20.63594 | 19.44989 | 18.19968 | 17.77922 | 18.13947 | 17.23423 | 18.20514 | 15.42547 | 17.96031 | 16.59859 | 14.80401 | 14.46858 | 16.43433 | 17.40694 | 15.06973 | 11.39263 | 12.21726 | 18.91284 | 19.71089 | 16.37526 | 17.94823 | 21.038 | 17.37974 | 21.10053 | 18.07516 | 20.03825 | 17.57534 | 16.20764 | 20.27523 | 18.01777 | 15.28317 | 18.38958 | 20.99689 | 20.38496 | 19.0981 | 18.33754 | 14.97205 | 16.14601 | 15.61879 | 18.48548
567.85 | 17.402 | 21.219 | 15.353 | 20.703 | 17.838 | 15.987 | 17.776 | 19.144 | 14.025 | 11.808 | 17.123 | 19.849 | 16.024 | 19.966 | 16.816 | 21.071 | 15.922 | 15.875 | 15.797 | 15.424 | 16.665 | 24.649 | 16.325 | 19.653 | 15.823 | 17.538 | 15.479 | 17.407 | 18.255 | 16.603 | 17.088 | 17.784 | 12.397 | 15.668 | 17.848 | 15.554 | 18.472 | 16.091 | 18.029 | 16.692 | 17.547 | 12.803 | 21.807 | 18.016 | 16.239 | 19.172 | 18.836 | 21.913 | 20.243 | 17.467 | 21.811 | 21.465 | 22.007 | 21.836 | 20.892 | 22.24 | 17.36308 | 17.66426 | 21.95238 | 18.95111 | 20.76651 | 19.5784 | 18.31302 | 17.88031 | 18.27432 | 17.36205 | 18.34628 | 15.50742 | 18.087 | 16.73036 | 14.89971 | 14.55862 | 16.53439 | 17.51239 | 15.17416 | 11.44699 | 12.26745 | 19.00299 | 19.82739 | 16.45834 | 18.05804 | 21.14237 | 17.48206 | 21.2462 | 18.18122 | 20.17822 | 17.71266 | 16.34616 | 20.38226 | 18.08649 | 15.33759 | 18.45607 | 21.09223 | 20.48467 | 19.21889 | 18.48272 | 15.08547 | 16.19343 | 15.67206 | 18.56058
569.44 | 17.522 | 21.376 | 15.458 | 20.854 | 17.976 | 16.09 | 17.901 | 19.268 | 14.121 | 11.879 | 17.25 | 20 | 16.131 | 20.116 | 16.942 | 21.231 | 16.022 | 15.982 | 15.903 | 15.516 | 16.763 | 24.805 | 16.427 | 19.802 | 15.916 | 17.672 | 15.57 | 17.516 | 18.395 | 16.699 | 17.192 | 17.92 | 12.488 | 15.787 | 17.972 | 15.653 | 18.594 | 16.179 | 18.152 | 16.792 | 17.658 | 12.876 | 21.919 | 18.135 | 16.335 | 19.272 | 18.947 | 22.054 | 20.37 | 17.59 | 21.955 | 21.598 | 22.138 | 21.964 | 21.026 | 22.372 | 17.46952 | 17.77878 | 22.08867 | 19.06055 | 20.89738 | 19.70727 | 18.42667 | 17.98164 | 18.40965 | 17.49034 | 18.48799 | 15.58962 | 18.21396 | 16.86266 | 14.99572 | 14.64898 | 16.63472 | 17.61816 | 15.27902 | 11.50166 | 12.31782 | 19.0935 | 19.94482 | 16.54178 | 18.16869 | 21.24724 | 17.58493 | 21.39237 | 18.28757 | 20.31836 | 17.8501 | 16.48492 | 20.48835 | 18.15439 | 15.39139 | 18.52179 | 21.18714 | 20.58416 | 19.33977 | 18.62843 | 15.1992 | 16.24001 | 15.72456 | 18.63489
571.03 | 17.642 | 21.534 | 15.564 | 21.004 | 18.115 | 16.193 | 18.027 | 19.393 | 14.217 | 11.951 | 17.379 | 20.15 | 16.238 | 20.267 | 17.069 | 21.39 | 16.122 | 16.09 | 16.01 | 15.609 | 16.862 | 24.961 | 16.529 | 19.951 | 16.008 | 17.806 | 15.662 | 17.624 | 18.535 | 16.796 | 17.297 | 18.056 | 12.579 | 15.907 | 18.096 | 15.753 | 18.718 | 16.267 | 18.276 | 16.893 | 17.769 | 12.948 | 22.031 | 18.254 | 16.431 | 19.372 | 19.058 | 22.196 | 20.496 | 17.713 | 22.1 | 21.731 | 22.268 | 22.091 | 21.16 | 22.504 | 17.5762 | 17.8936 | 22.22504 | 19.17021 | 21.02851 | 19.83651 | 18.54064 | 18.0832 | 18.54543 | 17.61908 | 18.63025 | 15.67208 | 18.34117 | 16.99549 | 15.09204 | 14.73965 | 16.73532 | 17.72422 | 15.38432 | 11.55665 | 12.3684 | 19.18438 | 20.06311 | 16.6256 | 18.28011 | 21.35263 | 17.68833 | 21.53897 | 18.39424 | 20.45864 | 17.98757 | 16.62383 | 20.59341 | 18.22144 | 15.44454 | 18.58669 | 21.28156 | 20.68346 | 19.46074 | 18.77466 | 15.31324 | 16.28572 | 15.77627 | 18.70835
572.62 | 17.763 | 21.691 | 15.67 | 21.156 | 18.253 | 16.297 | 18.153 | 19.519 | 14.314 | 12.022 | 17.508 | 20.301 | 16.346 | 20.418 | 17.196 | 21.55 | 16.223 | 16.199 | 16.117 | 15.702 | 16.962 | 25.117 | 16.631 | 20.101 | 16.101 | 17.94 | 15.753 | 17.733 | 18.675 | 16.892 | 17.402 | 18.193 | 12.671 | 16.027 | 18.221 | 15.853 | 18.841 | 16.356 | 18.4 | 16.995 | 17.88 | 13.021 | 22.144 | 18.374 | 16.527 | 19.473 | 19.169 | 22.337 | 20.623 | 17.837 | 22.244 | 21.864 | 22.399 | 22.218 | 21.294 | 22.636 | 17.68312 | 18.00871 | 22.36146 | 19.28009 | 21.15991 | 19.9661 | 18.65492 | 18.185 | 18.68166 | 17.74828 | 18.77306 | 15.75478 | 18.46863 | 17.12886 | 15.18866 | 14.83064 | 16.83619 | 17.83059 | 15.49005 | 11.61195 | 12.41921 | 19.27563 | 20.18221 | 16.70981 | 18.39226 | 21.45853 | 17.79228 | 21.68599 | 18.50124 | 20.59904 | 18.12502 | 16.76284 | 20.69738 | 18.28762 | 15.49705 | 18.65077 | 21.37546 | 20.78258 | 19.58178 | 18.9214 | 15.42758 | 16.33056 | 15.82718 | 18.78095
574.21 | 17.884 | 21.849 | 15.776 | 21.307 | 18.392 | 16.402 | 18.28 | 19.645 | 14.412 | 12.094 | 17.637 | 20.452 | 16.454 | 20.57 | 17.323 | 21.71 | 16.323 | 16.307 | 16.224 | 15.795 | 17.061 | 25.273 | 16.734 | 20.251 | 16.194 | 18.075 | 15.846 | 17.843 | 18.816 | 16.989 | 17.507 | 18.33 | 12.763 | 16.147 | 18.346 | 15.953 | 18.965 | 16.445 | 18.524 | 17.096 | 17.992 | 13.095 | 22.256 | 18.495 | 16.624 | 19.574 | 19.281 | 22.479 | 20.751 | 17.96 | 22.389 | 21.997 | 22.529 | 22.344 | 21.427 | 22.768 | 17.79027 | 18.12411 | 22.49794 | 19.39017 | 21.29155 | 20.09605 | 18.76951 | 18.28703 | 18.81832 | 17.8779 | 18.91641 | 15.83774 | 18.59632 | 17.26276 | 15.28558 | 14.92195 | 16.93732 | 17.93726 | 15.59623 | 11.66758 | 12.47027 | 19.36723 | 20.30206 | 16.79442 | 18.50509 | 21.56494 | 17.89676 | 21.83339 | 18.60859 | 20.73953 | 18.26239 | 16.90188 | 20.80021 | 18.35293 | 15.54887 | 18.71397 | 21.46881 | 20.88153 | 19.7029 | 19.06865 | 15.54221 | 16.37449 | 15.87727 | 18.85263
575.8 | 18.005 | 22.007 | 15.883 | 21.458 | 18.53 | 16.506 | 18.407 | 19.771 | 14.51 | 12.167 | 17.766 | 20.603 | 16.563 | 20.722 | 17.451 | 21.869 | 16.424 | 16.416 | 16.332 | 15.889 | 17.161 | 25.43 | 16.837 | 20.401 | 16.288 | 18.209 | 15.938 | 17.952 | 18.956 | 17.086 | 17.612 | 18.468 | 12.855 | 16.267 | 18.472 | 16.053 | 19.089 | 16.534 | 18.649 | 17.198 | 18.104 | 13.168 | 22.369 | 18.615 | 16.721 | 19.675 | 19.392 | 22.62 | 20.878 | 18.085 | 22.534 | 22.13 | 22.66 | 22.471 | 21.561 | 22.899 | 17.89766 | 18.23978 | 22.63442 | 19.50046 | 21.4234 | 20.22634 | 18.88441 | 18.38929 | 18.95539 | 18.00794 | 19.06029 | 15.92096 | 18.72422 | 17.39719 | 15.38279 | 15.01357 | 17.03871 | 18.04422 | 15.70285 | 11.72355 | 12.52161 | 19.45919 | 20.4226 | 16.87942 | 18.61856 | 21.67187 | 18.00176 | 21.98111 | 18.7163 | 20.8801 | 18.39962 | 17.0409 | 20.90183 | 18.41735 | 15.60001 | 18.77629 | 21.56157 | 20.98031 | 19.82408 | 19.21637 | 15.65712 | 16.4175 | 15.92654 | 18.92337
577.39 | 18.126 | 22.164 | 15.99 | 21.61 | 18.669 | 16.611 | 18.534 | 19.898 | 14.608 | 12.239 | 17.896 | 20.754 | 16.671 | 20.874 | 17.579 | 22.029 | 16.526 | 16.526 | 16.44 | 15.983 | 17.261 | 25.587 | 16.94 | 20.551 | 16.381 | 18.345 | 16.031 | 18.062 | 19.097 | 17.184 | 17.718 | 18.606 | 12.948 | 16.388 | 18.598 | 16.154 | 19.214 | 16.623 | 18.774 | 17.301 | 18.216 | 13.242 | 22.482 | 18.736 | 16.818 | 19.776 | 19.504 | 22.762 | 21.006 | 18.209 | 22.679 | 22.263 | 22.789 | 22.597 | 21.694 | 23.029 | 18.00526 | 18.35573 | 22.77091 | 19.61095 | 21.55545 | 20.35699 | 18.99961 | 18.49179 | 19.09286 | 18.13837 | 19.2047 | 16.00443 | 18.85233 | 17.53215 | 15.4803 | 15.10551 | 17.14035 | 18.15148 | 15.80991 | 11.77985 | 12.57325 | 19.5515 | 20.54377 | 16.96484 | 18.73263 | 21.77931 | 18.10728 | 22.12914 | 18.82439 | 21.0207 | 18.53664 | 17.17983 | 21.00217 | 18.48084 | 15.65044 | 18.83769 | 21.65371 | 21.07894 | 19.94531 | 19.36457 | 15.77231 | 16.45957 | 15.97496 | 18.99312
578.98 | 18.248 | 22.322 | 16.097 | 21.761 | 18.808 | 16.716 | 18.662 | 20.025 | 14.706 | 12.312 | 18.026 | 20.905 | 16.781 | 21.027 | 17.708 | 22.189 | 16.627 | 16.636 | 16.549 | 16.077 | 17.362 | 25.745 | 17.044 | 20.701 | 16.475 | 18.48 | 16.124 | 18.172 | 19.238 | 17.282 | 17.824 | 18.744 | 13.041 | 16.509 | 18.724 | 16.255 | 19.339 | 16.713 | 18.899 | 17.403 | 18.328 | 13.317 | 22.595 | 18.858 | 16.916 | 19.877 | 19.616 | 22.903 | 21.134 | 18.334 | 22.824 | 22.396 | 22.919 | 22.722 | 21.827 | 23.16 | 18.1131 | 18.47195 | 22.90739 | 19.72163 | 21.68767 | 20.48798 | 19.11512 | 18.59451 | 19.2307 | 18.26918 | 19.34963 | 16.08815 | 18.98062 | 17.66763 | 15.57809 | 15.19776 | 17.24225 | 18.25902 | 15.91742 | 11.83648 | 12.6252 | 19.64417 | 20.66554 | 17.05068 | 18.84725 | 21.88726 | 18.21331 | 22.27742 | 18.93286 | 21.16133 | 18.6734 | 17.31861 | 21.10119 | 18.54342 | 15.70014 | 18.89814 | 21.74519 | 21.17742 | 20.06659 | 19.51323 | 15.88777 | 16.50069 | 16.02252 | 19.06186
580.57 | 18.37 | 22.48 | 16.205 | 21.913 | 18.947 | 16.821 | 18.79 | 20.152 | 14.805 | 12.385 | 18.157 | 21.055 | 16.89 | 21.181 | 17.837 | 22.348 | 16.729 | 16.746 | 16.657 | 16.171 | 17.463 | 25.902 | 17.147 | 20.851 | 16.569 | 18.616 | 16.217 | 18.283 | 19.379 | 17.38 | 17.93 | 18.883 | 13.134 | 16.63 | 18.851 | 16.357 | 19.464 | 16.802 | 19.025 | 17.506 | 18.441 | 13.391 | 22.708 | 18.979 | 17.013 | 19.978 | 19.728 | 23.044 | 21.263 | 18.459 | 22.97 | 22.529 | 23.048 | 22.847 | 21.96 | 23.29 | 18.22115 | 18.58842 | 23.04384 | 19.83251 | 21.82005 | 20.61931 | 19.23092 | 18.69746 | 19.36891 | 18.40036 | 19.49506 | 16.17213 | 19.1091 | 17.80364 | 15.67617 | 15.29033 | 17.3444 | 18.36684 | 16.02536 | 11.89347 | 12.6775 | 19.73718 | 20.78784 | 17.13695 | 18.96237 | 21.99571 | 18.31985 | 22.42592 | 19.04173 | 21.30195 | 18.80984 | 17.4572 | 21.19883 | 18.60505 | 15.74911 | 18.95763 | 21.83599 | 21.27577 | 20.18791 | 19.66233 | 16.0035 | 16.54084 | 16.0692 | 19.12956
582.16 | 18.493 | 22.638 | 16.313 | 22.065 | 19.086 | 16.927 | 18.918 | 20.28 | 14.904 | 12.459 | 18.287 | 21.206 | 17 | 21.335 | 17.967 | 22.508 | 16.831 | 16.856 | 16.767 | 16.266 | 17.564 | 26.06 | 17.251 | 21.001 | 16.664 | 18.752 | 16.31 | 18.394 | 19.521 | 17.478 | 18.036 | 19.023 | 13.228 | 16.752 | 18.978 | 16.459 | 19.59 | 16.892 | 19.151 | 17.609 | 18.554 | 13.466 | 22.821 | 19.101 | 17.112 | 20.08 | 19.84 | 23.185 | 21.391 | 18.585 | 23.115 | 22.662 | 23.177 | 22.972 | 22.093 | 23.419 | 18.32941 | 18.70516 | 23.18024 | 19.94356 | 21.95257 | 20.75099 | 19.34701 | 18.80063 | 19.50746 | 18.53189 | 19.641 | 16.25636 | 19.23774 | 17.94018 | 15.77453 | 15.3832 | 17.44678 | 18.47494 | 16.13376 | 11.95079 | 12.73016 | 19.83054 | 20.91062 | 17.22365 | 19.07796 | 22.10468 | 18.42689 | 22.57462 | 19.151 | 21.44254 | 18.94591 | 17.59553 | 21.29503 | 18.66573 | 15.79733 | 19.01613 | 21.92607 | 21.37399 | 20.30927 | 19.81186 | 16.11948 | 16.58 | 16.11501 | 19.19618
583.75 | 18.616 | 22.796 | 16.422 | 22.217 | 19.225 | 17.033 | 19.046 | 20.409 | 15.004 | 12.532 | 18.419 | 21.357 | 17.111 | 21.489 | 18.097 | 22.668 | 16.934 | 16.967 | 16.876 | 16.36 | 17.666 | 26.219 | 17.356 | 21.151 | 16.758 | 18.888 | 16.404 | 18.505 | 19.662 | 17.577 | 18.143 | 19.162 | 13.322 | 16.874 | 19.105 | 16.56 | 19.715 | 16.982 | 19.278 | 17.712 | 18.668 | 13.541 | 22.934 | 19.223 | 17.21 | 20.182 | 19.952 | 23.326 | 21.52 | 18.71 | 23.261 | 22.794 | 23.305 | 23.096 | 22.225 | 23.548 | 18.43788 | 18.82214 | 23.31657 | 20.0548 | 22.0852 | 20.88299 | 19.4634 | 18.90402 | 19.64634 | 18.66376 | 19.78742 | 16.34085 | 19.36653 | 18.07723 | 15.87316 | 15.47639 | 17.54941 | 18.58332 | 16.24259 | 12.00848 | 12.7832 | 19.92423 | 21.03384 | 17.31079 | 19.19398 | 22.21416 | 18.53442 | 22.72347 | 19.2607 | 21.58309 | 19.08156 | 17.73356 | 21.38975 | 18.72544 | 15.84479 | 19.07361 | 22.01541 | 21.47209 | 20.43065 | 19.96182 | 16.23572 | 16.61815 | 16.15992 | 19.2617
585.34 | 18.739 | 22.954 | 16.53 | 22.369 | 19.364 | 17.14 | 19.175 | 20.538 | 15.104 | 12.607 | 18.55 | 21.508 | 17.221 | 21.643 | 18.227 | 22.828 | 17.037 | 17.078 | 16.986 | 16.456 | 17.768 | 26.377 | 17.46 | 21.302 | 16.853 | 19.024 | 16.497 | 18.616 | 19.804 | 17.676 | 18.25 | 19.303 | 13.416 | 16.996 | 19.233 | 16.663 | 19.842 | 17.072 | 19.405 | 17.816 | 18.782 | 13.617 | 23.047 | 19.346 | 17.309 | 20.284 | 20.065 | 23.467 | 21.648 | 18.836 | 23.407 | 22.926 | 23.433 | 23.22 | 22.357 | 23.677 | 18.54657 | 18.93937 | 23.45283 | 20.16622 | 22.21795 | 21.01534 | 19.58007 | 19.00764 | 19.78554 | 18.79596 | 19.93434 | 16.4256 | 19.49547 | 18.21481 | 15.97207 | 15.56988 | 17.65228 | 18.69197 | 16.35187 | 12.06651 | 12.83663 | 20.01827 | 21.15746 | 17.39838 | 19.31039 | 22.32414 | 18.64243 | 22.87245 | 19.37083 | 21.72358 | 19.21675 | 17.87123 | 21.48293 | 18.78417 | 15.89147 | 19.13007 | 22.10398 | 21.57008 | 20.55206 | 20.11218 | 16.3522 | 16.65529 | 16.20393 | 19.3261
586.93 | 18.862 | 23.111 | 16.639 | 22.521 | 19.502 | 17.246 | 19.304 | 20.667 | 15.204 | 12.681 | 18.682 | 21.659 | 17.332 | 21.798 | 18.358 | 22.987 | 17.14 | 17.19 | 17.096 | 16.551 | 17.87 | 26.536 | 17.565 | 21.452 | 16.947 | 19.161 | 16.592 | 18.728 | 19.946 | 17.775 | 18.357 | 19.443 | 13.511 | 17.119 | 19.361 | 16.765 | 19.968 | 17.163 | 19.533 | 17.92 | 18.896 | 13.693 | 23.161 | 19.468 | 17.408 | 20.386 | 20.178 | 23.608 | 21.777 | 18.963 | 23.553 | 23.058 | 23.561 | 23.343 | 22.489 | 23.805 | 18.65545 | 19.05684 | 23.58899 | 20.2778 | 22.35078 | 21.14801 | 19.69703 | 19.11148 | 19.92505 | 18.92847 | 20.08173 | 16.5106 | 19.62454 | 18.35291 | 16.07124 | 15.66368 | 17.75538 | 18.80089 | 16.4616 | 12.1249 | 12.89048 | 20.11264 | 21.28141 | 17.48642 | 19.42715 | 22.43463 | 18.75093 | 23.02153 | 19.4814 | 21.86397 | 19.3514 | 18.0085 | 21.57453 | 18.84191 | 15.93736 | 19.18547 | 22.19175 | 21.66796 | 20.67348 | 20.26294 | 16.46892 | 16.69141 | 16.24702 | 19.38933
588.52 | 18.985 | 23.269 | 16.748 | 22.673 | 19.641 | 17.353 | 19.434 | 20.797 | 15.304 | 12.756 | 18.814 | 21.809 | 17.444 | 21.954 | 18.489 | 23.147 | 17.243 | 17.301 | 17.206 | 16.646 | 17.973 | 26.695 | 17.67 | 21.602 | 17.042 | 19.298 | 16.686 | 18.839 | 20.088 | 17.875 | 18.465 | 19.584 | 13.606 | 17.241 | 19.489 | 16.868 | 20.095 | 17.253 | 19.661 | 18.024 | 19.01 | 13.769 | 23.275 | 19.592 | 17.507 | 20.488 | 20.29 | 23.748 | 21.906 | 19.089 | 23.699 | 23.19 | 23.688 | 23.466 | 22.621 | 23.933 | 18.76453 | 19.17456 | 23.72505 | 20.38956 | 22.48369 | 21.28101 | 19.81427 | 19.21554 | 20.06484 | 19.06127 | 20.22959 | 16.59586 | 19.75372 | 18.49152 | 16.17068 | 15.75779 | 17.85871 | 18.91008 | 16.57177 | 12.18366 | 12.94476 | 20.20735 | 21.40567 | 17.57492 | 19.54423 | 22.54562 | 18.85991 | 23.17067 | 19.59242 | 22.00426 | 19.4855 | 18.14533 | 21.66451 | 18.89864 | 15.98245 | 19.23981 | 22.2787 | 21.76575 | 20.79491 | 20.4141 | 16.58588 | 16.72648 | 16.28918 | 19.45138
590.11 | 19.109 | 23.427 | 16.858 | 22.825 | 19.78 | 17.46 | 19.563 | 20.926 | 15.405 | 12.831 | 18.946 | 21.96 | 17.555 | 22.11 | 18.62 | 23.306 | 17.347 | 17.413 | 17.317 | 16.742 | 18.076 | 26.854 | 17.775 | 21.752 | 17.138 | 19.435 | 16.78 | 18.951 | 20.23 | 17.974 | 18.572 | 19.726 | 13.701 | 17.364 | 19.618 | 16.971 | 20.222 | 17.344 | 19.789 | 18.128 | 19.124 | 13.845 | 23.388 | 19.715 | 17.607 | 20.59 | 20.403 | 23.888 | 22.035 | 19.216 | 23.845 | 23.322 | 23.815 | 23.588 | 22.752 | 24.06 | 18.87381 | 19.29249 | 23.86098 | 20.50147 | 22.61665 | 21.41433 | 19.93179 | 19.3198 | 20.20491 | 19.19436 | 20.37791 | 16.68137 | 19.88302 | 18.63064 | 16.27038 | 15.8522 | 17.96226 | 19.01953 | 16.68238 | 12.24277 | 12.99949 | 20.30238 | 21.53019 | 17.66388 | 19.66158 | 22.65712 | 18.96935 | 23.31984 | 19.7039 | 22.14441 | 19.61898 | 18.28165 | 21.75282 | 18.95436 | 16.02673 | 19.29305 | 22.3648 | 21.86345 | 20.91633 | 20.56562 | 16.70306 | 16.76049 | 16.33041 | 19.51223
591.7 | 19.233 | 23.585 | 16.968 | 22.977 | 19.919 | 17.568 | 19.693 | 21.057 | 15.506 | 12.906 | 19.079 | 22.11 | 17.667 | 22.266 | 18.752 | 23.466 | 17.451 | 17.525 | 17.428 | 16.838 | 18.179 | 27.013 | 17.88 | 21.902 | 17.233 | 19.572 | 16.875 | 19.064 | 20.372 | 18.075 | 18.68 | 19.867 | 13.797 | 17.488 | 19.747 | 17.075 | 20.349 | 17.435 | 19.917 | 18.233 | 19.239 | 13.922 | 23.502 | 19.839 | 17.707 | 20.693 | 20.516 | 24.028 | 22.164 | 19.344 | 23.991 | 23.453 | 23.941 | 23.71 | 22.882 | 24.186 | 18.98327 | 19.41065 | 23.99677 | 20.61354 | 22.74964 | 21.54797 | 20.04957 | 19.42428 | 20.34523 | 19.32772 | 20.52669 | 16.76713 | 20.01241 | 18.77026 | 16.37033 | 15.94692 | 18.06603 | 19.12923 | 16.79343 | 12.30225 | 13.05468 | 20.39773 | 21.65492 | 17.75331 | 19.77918 | 22.76911 | 19.07925 | 23.46901 | 19.81584 | 22.28442 | 19.7518 | 18.41743 | 21.83941 | 19.00906 | 16.07019 | 19.34518 | 22.45003 | 21.96106 | 21.03776 | 20.7175 | 16.82046 | 16.79344 | 16.37069 | 19.57185
593.29 | 19.358 | 23.742 | 17.078 | 23.129 | 20.058 | 17.676 | 19.823 | 21.187 | 15.608 | 12.982 | 19.212 | 22.26 | 17.779 | 22.422 | 18.884 | 23.625 | 17.555 | 17.638 | 17.539 | 16.935 | 18.283 | 27.172 | 17.985 | 22.053 | 17.328 | 19.709 | 16.97 | 19.176 | 20.514 | 18.175 | 18.788 | 20.009 | 13.892 | 17.611 | 19.876 | 17.178 | 20.477 | 17.526 | 20.046 | 18.337 | 19.354 | 13.999 | 23.616 | 19.963 | 17.807 | 20.795 | 20.629 | 24.168 | 22.294 | 19.471 | 24.138 | 23.584 | 24.067 | 23.831 | 23.013 | 24.312 | 19.09292 | 19.52902 | 24.13242 | 20.72576 | 22.88266 | 21.68193 | 20.16763 | 19.52897 | 20.48581 | 19.46134 | 20.67591 | 16.85316 | 20.14189 | 18.9104 | 16.47054 | 16.04193 | 18.17002 | 19.23918 | 16.90492 | 12.3621 | 13.11034 | 20.49341 | 21.77982 | 17.84321 | 19.89699 | 22.8816 | 19.18961 | 23.61817 | 19.92826 | 22.42427 | 19.88392 | 18.55262 | 21.92426 | 19.06273 | 16.11282 | 19.39619 | 22.53436 | 22.0586 | 21.15917 | 20.86974 | 16.93808 | 16.82531 | 16.41002 | 19.63021
594.88 | 19.482 | 23.9 | 17.188 | 23.281 | 20.196 | 17.784 | 19.954 | 21.318 | 15.709 | 13.057 | 19.345 | 22.411 | 17.892 | 22.579 | 19.017 | 23.784 | 17.66 | 17.75 | 17.651 | 17.031 | 18.387 | 27.332 | 18.091 | 22.203 | 17.424 | 19.847 | 17.065 | 19.289 | 20.656 | 18.276 | 18.896 | 20.151 | 13.989 | 17.735 | 20.005 | 17.282 | 20.604 | 17.618 | 20.176 | 18.442 | 19.469 | 14.077 | 23.73 | 20.087 | 17.908 | 20.898 | 20.743 | 24.308 | 22.423 | 19.599 | 24.284 | 23.715 | 24.192 | 23.952 | 23.142 | 24.437 | 19.20276 | 19.64762 | 24.2679 | 20.83814 | 23.01569 | 21.8162 | 20.28596 | 19.63388 | 20.62662 | 19.59521 | 20.82558 | 16.93943 | 20.27145 | 19.05104 | 16.571 | 16.13724 | 18.27423 | 19.34939 | 17.01686 | 12.42232 | 13.1665 | 20.58941 | 21.90487 | 17.93359 | 20.01498 | 22.99459 | 19.30042 | 23.76728 | 20.04116 | 22.56394 | 20.01531 | 18.6872 | 22.00733 | 19.11536 | 16.15461 | 19.44607 | 22.61778 | 22.15607 | 21.28057 | 21.02233 | 17.05592 | 16.8561 | 16.4484 | 19.6873
596.47 | 19.607 | 24.057 | 17.299 | 23.433 | 20.335 | 17.892 | 20.084 | 21.45 | 15.811 | 13.134 | 19.478 | 22.561 | 18.005 | 22.736 | 19.149 | 23.943 | 17.764 | 17.863 | 17.763 | 17.128 | 18.491 | 27.492 | 18.197 | 22.353 | 17.52 | 19.985 | 17.161 | 19.402 | 20.799 | 18.377 | 19.005 | 20.294 | 14.085 | 17.859 | 20.135 | 17.386 | 20.732 | 17.709 | 20.306 | 18.548 | 19.585 | 14.154 | 23.844 | 20.212 | 18.008 | 21.001 | 20.856 | 24.447 | 22.552 | 19.727 | 24.43 | 23.846 | 24.317 | 24.072 | 23.272 | 24.562 | 19.31278 | 19.76642 | 24.40321 | 20.95065 | 23.14872 | 21.95077 | 20.40454 | 19.73899 | 20.76765 | 19.72931 | 20.97567 | 17.02596 | 20.40108 | 19.19218 | 16.6717 | 16.23285 | 18.37864 | 19.45985 | 17.12923 | 12.48291 | 13.22316 | 20.68572 | 22.03001 | 18.02445 | 20.13312 | 23.10807 | 19.41167 | 23.91632 | 20.15455 | 22.70341 | 20.14592 | 18.82111 | 22.08856 | 19.16693 | 16.19555 | 19.49478 | 22.70026 | 22.25348 | 21.40195 | 21.17524 | 17.17395 | 16.88579 | 16.4858 | 19.74311
598.06 | 19.732 | 24.214 | 17.41 | 23.585 | 20.473 | 18.001 | 20.215 | 21.582 | 15.913 | 13.21 | 19.612 | 22.71 | 18.118 | 22.894 | 19.283 | 24.102 | 17.869 | 17.976 | 17.875 | 17.225 | 18.596 | 27.652 | 18.302 | 22.503 | 17.616 | 20.123 | 17.256 | 19.515 | 20.941 | 18.478 | 19.113 | 20.437 | 14.182 | 17.983 | 20.265 | 17.49 | 20.86 | 17.8 | 20.436 | 18.653 | 19.7 | 14.233 | 23.958 | 20.337 | 18.109 | 21.103 | 20.969 | 24.586 | 22.682 | 19.855 | 24.576 | 23.976 | 24.441 | 24.191 | 23.401 | 24.686 | 19.42297 | 19.88542 | 24.53834 | 21.06331 | 23.28173 | 22.08565 | 20.52339 | 19.8443 | 20.9089 | 19.86363 | 21.12619 | 17.11274 | 20.53077 | 19.33382 | 16.77265 | 16.32875 | 18.48326 | 19.57054 | 17.24205 | 12.54387 | 13.28034 | 20.78234 | 22.15521 | 18.11579 | 20.25138 | 23.22205 | 19.52336 | 24.06525 | 20.26844 | 22.84266 | 20.27571 | 18.95433 | 22.16795 | 19.21745 | 16.23563 | 19.54233 | 22.78178 | 22.35083 | 21.5233 | 21.32847 | 17.29219 | 16.91438 | 16.52223 | 19.7976
599.65 | 19.857 | 24.371 | 17.521 | 23.737 | 20.612 | 18.11 | 20.346 | 21.714 | 16.016 | 13.287 | 19.746 | 22.86 | 18.232 | 23.052 | 19.416 | 24.261 | 17.975 | 18.089 | 17.987 | 17.322 | 18.701 | 27.812 | 18.409 | 22.653 | 17.712 | 20.261 | 17.352 | 19.629 | 21.084 | 18.58 | 19.222 | 20.58 | 14.279 | 18.108 | 20.395 | 17.595 | 20.989 | 17.892 | 20.566 | 18.759 | 19.816 | 14.311 | 24.073 | 20.463 | 18.21 | 21.206 | 21.083 | 24.725 | 22.811 | 19.984 | 24.723 | 24.105 | 24.565 | 24.31 | 23.529 | 24.809 | 19.53333 | 20.00463 | 24.67327 | 21.1761 | 23.41471 | 22.22084 | 20.6425 | 19.94982 | 21.05034 | 19.99818 | 21.27713 | 17.19978 | 20.66051 | 19.47595 | 16.87384 | 16.42495 | 18.58809 | 19.68148 | 17.3553 | 12.60521 | 13.33805 | 20.87928 | 22.28044 | 18.20763 | 20.36973 | 23.33651 | 19.63548 | 24.21406 | 20.38284 | 22.98169 | 20.40466 | 19.0868 | 22.24544 | 19.26691 | 16.27485 | 19.5887 | 22.86233 | 22.44813 | 21.64463 | 21.48203 | 17.41061 | 16.94185 | 16.55768 | 19.85076
601.23 | 19.982 | 24.528 | 17.632 | 23.889 | 20.75 | 18.219 | 20.477 | 21.846 | 16.118 | 13.364 | 19.88 | 23.01 | 18.345 | 23.21 | 19.55 | 24.42 | 18.08 | 18.203 | 18.1 | 17.42 | 18.807 | 27.972 | 18.515 | 22.803 | 17.808 | 20.4 | 17.448 | 19.742 | 21.226 | 18.682 | 19.331 | 20.724 | 14.376 | 18.232 | 20.526 | 17.7 | 21.118 | 17.984 | 20.697 | 18.865 | 19.932 | 14.39 | 24.187 | 20.588 | 18.312 | 21.309 | 21.196 | 24.863 | 22.941 | 20.113 | 24.869 | 24.235 | 24.688 | 24.428 | 23.657 | 24.932 | 19.64386 | 20.12403 | 24.80798 | 21.28902 | 23.54764 | 22.35633 | 20.76186 | 20.05553 | 21.19197 | 20.13292 | 21.42848 | 17.28706 | 20.79029 | 19.61857 | 16.97526 | 16.52144 | 18.69311 | 19.79265 | 17.46899 | 12.66692 | 13.39631 | 20.97651 | 22.40566 | 18.29995 | 20.48813 | 23.45146 | 19.74803 | 24.36272 | 20.49774 | 23.12047 | 20.53271 | 19.2185 | 22.32101 | 19.3153 | 16.31319 | 19.63388 | 22.94188 | 22.54538 | 21.76591 | 21.63587 | 17.52923 | 16.9682 | 16.59215 | 19.90257
602.82 | 20.108 | 24.685 | 17.743 | 24.041 | 20.888 | 18.328 | 20.608 | 21.979 | 16.221 | 13.441 | 20.014 | 23.159 | 18.46 | 23.368 | 19.684 | 24.578 | 18.186 | 18.317 | 18.213 | 17.517 | 18.913 | 28.133 | 18.621 | 22.953 | 17.904 | 20.538 | 17.544 | 19.856 | 21.369 | 18.784 | 19.44 | 20.868 | 14.474 | 18.357 | 20.656 | 17.805 | 21.246 | 18.076 | 20.828 | 18.971 | 20.049 | 14.468 | 24.301 | 20.714 | 18.414 | 21.413 | 21.31 | 25.001 | 23.07 | 20.242 | 25.015 | 24.364 | 24.811 | 24.546 | 23.785 | 25.054 | 19.75456 | 20.24361 | 24.94248 | 21.40207 | 23.68052 | 22.49211 | 20.88147 | 20.16145 | 21.33378 | 20.26785 | 21.58024 | 17.3746 | 20.9201 | 19.76169 | 17.07691 | 16.61822 | 18.79833 | 19.90406 | 17.58311 | 12.72901 | 13.45511 | 21.07405 | 22.53084 | 18.39276 | 20.60657 | 23.5669 | 19.861 | 24.51122 | 20.61315 | 23.25899 | 20.65985 | 19.34939 | 22.39462 | 19.3626 | 16.35066 | 19.67784 | 23.02042 | 22.6426 | 21.88715 | 21.79002 | 17.64803 | 16.99342 | 16.62562 | 19.95302
604.41 | 20.234 | 24.841 | 17.855 | 24.193 | 21.026 | 18.438 | 20.74 | 22.112 | 16.324 | 13.519 | 20.149 | 23.308 | 18.574 | 23.527 | 19.818 | 24.736 | 18.292 | 18.43 | 18.326 | 17.615 | 19.019 | 28.293 | 18.727 | 23.102 | 18 | 20.677 | 17.641 | 19.97 | 21.511 | 18.887 | 19.55 | 21.012 | 14.571 | 18.483 | 20.787 | 17.91 | 21.376 | 18.168 | 20.96 | 19.077 | 20.165 | 14.548 | 24.416 | 20.841 | 18.516 | 21.516 | 21.423 | 25.139 | 23.2 | 20.371 | 25.161 | 24.493 | 24.933 | 24.663 | 23.912 | 25.175 | 19.86541 | 20.36338 | 25.07674 | 21.51525 | 23.81332 | 22.62818 | 21.00132 | 20.26755 | 21.47574 | 20.40296 | 21.73238 | 17.46238 | 21.04994 | 19.90528 | 17.17879 | 16.71529 | 18.90375 | 20.01569 | 17.69766 | 12.79148 | 13.51448 | 21.17189 | 22.65594 | 18.48607 | 20.725 | 23.68281 | 19.97439 | 24.65951 | 20.72909 | 23.39724 | 20.78603 | 19.47944 | 22.46626 | 19.40883 | 16.38724 | 19.72059 | 23.09794 | 22.73978 | 22.00835 | 21.94444 | 17.76701 | 17.01751 | 16.6581 | 20.0021
606 | 20.36 | 24.997 | 17.967 | 24.344 | 21.164 | 18.548 | 20.872 | 22.245 | 16.427 | 13.597 | 20.284 | 23.457 | 18.689 | 23.686 | 19.953 | 24.895 | 18.398 | 18.544 | 18.44 | 17.713 | 19.126 | 28.454 | 18.834 | 23.252 | 18.097 | 20.816 | 17.737 | 20.085 | 21.654 | 18.99 | 19.659 | 21.156 | 14.669 | 18.608 | 20.918 | 18.016 | 21.505 | 18.26 | 21.092 | 19.184 | 20.282 | 14.627 | 24.53 | 20.967 | 18.618 | 21.619 | 21.537 | 25.276 | 23.329 | 20.501 | 25.307 | 24.621 | 25.055 | 24.779 | 24.038 | 25.296 | 19.97643 | 20.48333 | 25.21077 | 21.62854 | 23.94605 | 22.76454 | 21.12142 | 20.37386 | 21.61786 | 20.53824 | 21.88493 | 17.55041 | 21.17979 | 20.04936 | 17.2809 | 16.81264 | 19.00935 | 20.12754 | 17.81265 | 12.85432 | 13.57443 | 21.27002 | 22.78093 | 18.57989 | 20.84342 | 23.79921 | 20.08818 | 24.8076 | 20.84555 | 23.5352 | 20.91122 | 19.60862 | 22.53589 | 19.45397 | 16.42292 | 19.76211 | 23.1744 | 22.83692 | 22.1295 | 22.09914 | 17.88617 | 17.04045 | 16.68958 | 20.04977
607.59 | 20.486 | 25.154 | 18.079 | 24.496 | 21.302 | 18.658 | 21.004 | 22.378 | 16.531 | 13.675 | 20.419 | 23.606 | 18.804 | 23.845 | 20.088 | 25.052 | 18.505 | 18.659 | 18.553 | 17.812 | 19.233 | 28.614 | 18.941 | 23.401 | 18.193 | 20.955 | 17.834 | 20.199 | 21.797 | 19.093 | 19.769 | 21.3 | 14.768 | 18.733 | 21.05 | 18.122 | 21.634 | 18.353 | 21.224 | 19.291 | 20.399 | 14.707 | 24.645 | 21.094 | 18.72 | 21.723 | 21.651 | 25.413 | 23.458 | 20.631 | 25.454 | 24.749 | 25.176 | 24.895 | 24.164 | 25.416 | 20.0876 | 20.60346 | 25.34454 | 21.74195 | 24.07868 | 22.90118 | 21.24176 | 20.48035 | 21.76012 | 20.67368 | 22.03785 | 17.63869 | 21.30965 | 20.19392 | 17.38322 | 16.91027 | 19.11513 | 20.23962 | 17.92806 | 12.91755 | 13.63495 | 21.36844 | 22.90579 | 18.67419 | 20.96179 | 23.91608 | 20.20237 | 24.95545 | 20.96254 | 23.67285 | 21.0354 | 19.7369 | 22.60348 | 19.49801 | 16.45771 | 19.8024 | 23.24981 | 22.93405 | 22.25059 | 22.2541 | 18.00549 | 17.06225 | 16.72005 | 20.09604
609.18 | 20.612 | 25.309 | 18.192 | 24.648 | 21.439 | 18.769 | 21.136 | 22.512 | 16.635 | 13.753 | 20.554 | 23.754 | 18.919 | 24.005 | 20.223 | 25.21 | 18.611 | 18.773 | 18.667 | 17.91 | 19.34 | 28.775 | 19.047 | 23.551 | 18.29 | 21.094 | 17.931 | 20.314 | 21.94 | 19.197 | 19.878 | 21.445 | 14.867 | 18.859 | 21.181 | 18.228 | 21.764 | 18.445 | 21.357 | 19.398 | 20.516 | 14.787 | 24.759 | 21.221 | 18.823 | 21.826 | 21.765 | 25.549 | 23.588 | 20.761 | 25.6 | 24.876 | 25.296 | 25.009 | 24.289 | 25.535 | 20.19891 | 20.72375 | 25.47805 | 21.85546 | 24.2112 | 23.03809 | 21.36233 | 20.58703 | 21.90251 | 20.80927 | 22.19114 | 17.72722 | 21.4395 | 20.33895 | 17.48576 | 17.00819 | 19.2211 | 20.35192 | 18.0439 | 12.98115 | 13.69608 | 21.46714 | 23.03048 | 18.76901 | 21.08009 | 24.03342 | 20.31696 | 25.10304 | 21.08007 | 23.81019 | 21.15854 | 19.86424 | 22.66901 | 19.54095 | 16.4916 | 19.84143 | 23.32414 | 23.03115 | 22.37161 | 22.40931 | 18.12497 | 17.08289 | 16.74951 | 20.14089
610.77 | 20.739 | 25.465 | 18.304 | 24.799 | 21.576 | 18.879 | 21.268 | 22.647 | 16.739 | 13.832 | 20.69 | 23.903 | 19.034 | 24.165 | 20.359 | 25.368 | 18.719 | 18.887 | 18.781 | 18.009 | 19.448 | 28.936 | 19.154 | 23.7 | 18.387 | 21.233 | 18.028 | 20.429 | 22.082 | 19.301 | 19.988 | 21.59 | 14.965 | 18.985 | 21.313 | 18.334 | 21.894 | 18.538 | 21.49 | 19.505 | 20.634 | 14.868 | 24.874 | 21.349 | 18.926 | 21.929 | 21.879 | 25.686 | 23.717 | 20.891 | 25.745 | 25.003 | 25.416 | 25.124 | 24.414 | 25.653 | 20.31037 | 20.84421 | 25.61129 | 21.96909 | 24.34361 | 23.17529 | 21.48313 | 20.69389 | 22.04502 | 20.945 | 22.3448 | 17.81599 | 21.56934 | 20.48445 | 17.58852 | 17.10638 | 19.32725 | 20.46442 | 18.16016 | 13.04514 | 13.7578 | 21.56613 | 23.15496 | 18.86432 | 21.19828 | 24.15123 | 20.43194 | 25.25035 | 21.19813 | 23.9472 | 21.2806 | 19.99061 | 22.73245 | 19.58279 | 16.52457 | 19.8792 | 23.39739 | 23.12823 | 22.49258 | 22.56476 | 18.24461 | 17.10237 | 16.77795 | 20.1843
612.36 | 20.865 | 25.621 | 18.417 | 24.95 | 21.714 | 18.99 | 21.4 | 22.781 | 16.843 | 13.911 | 20.826 | 24.051 | 19.15 | 24.325 | 20.495 | 25.525 | 18.826 | 19.002 | 18.895 | 18.108 | 19.556 | 29.097 | 19.261 | 23.849 | 18.484 | 21.373 | 18.126 | 20.544 | 22.225 | 19.405 | 20.098 | 21.735 | 15.065 | 19.111 | 21.445 | 18.441 | 22.024 | 18.631 | 21.623 | 19.612 | 20.751 | 14.949 | 24.989 | 21.477 | 19.029 | 22.033 | 21.992 | 25.822 | 23.846 | 21.021 | 25.891 | 25.13 | 25.535 | 25.237 | 24.538 | 25.771 | 20.42198 | 20.96483 | 25.74425 | 22.08282 | 24.47589 | 23.31276 | 21.60416 | 20.80094 | 22.18765 | 21.08086 | 22.49883 | 17.905 | 21.69918 | 20.63042 | 17.69149 | 17.20485 | 19.43357 | 20.57715 | 18.27685 | 13.10951 | 13.82013 | 21.66541 | 23.27923 | 18.96014 | 21.31636 | 24.26952 | 20.54731 | 25.39737 | 21.31673 | 24.08387 | 21.40156 | 20.116 | 22.7938 | 19.62353 | 16.55664 | 19.91571 | 23.46953 | 23.2253 | 22.61348 | 22.72046 | 18.36441 | 17.1207 | 16.80538 | 20.22628
613.95 | 20.992 | 25.776 | 18.53 | 25.101 | 21.851 | 19.102 | 21.532 | 22.916 | 16.947 | 13.99 | 20.962 | 24.198 | 19.266 | 24.485 | 20.631 | 25.682 | 18.933 | 19.117 | 19.01 | 18.207 | 19.665 | 29.258 | 19.368 | 23.998 | 18.581 | 21.512 | 18.223 | 20.659 | 22.368 | 19.509 | 20.209 | 21.88 | 15.164 | 19.238 | 21.577 | 18.547 | 22.154 | 18.724 | 21.757 | 19.72 | 20.869 | 15.03 | 25.103 | 21.605 | 19.132 | 22.137 | 22.106 | 25.957 | 23.976 | 21.152 | 26.037 | 25.256 | 25.654 | 25.35 | 24.662 | 25.887 | 20.53372 | 21.0856 | 25.87692 | 22.19664 | 24.60803 | 23.4505 | 21.72541 | 20.90818 | 22.33037 | 21.21684 | 22.6532 | 17.99425 | 21.82898 | 20.77685 | 17.79466 | 17.3036 | 19.54006 | 20.69007 | 18.39396 | 13.17425 | 13.88308 | 21.76495 | 23.40324 | 19.05646 | 21.43429 | 24.38826 | 20.66305 | 25.54407 | 21.43587 | 24.22019 | 21.5214 | 20.24037 | 22.85301 | 19.66316 | 16.58778 | 19.95094 | 23.54055 | 23.32237 | 22.73429 | 22.87638 | 18.48435 | 17.13785 | 16.8318 | 20.26679
615.54 | 21.119 | 25.931 | 18.643 | 25.252 | 21.987 | 19.213 | 21.665 | 23.051 | 17.052 | 14.07 | 21.098 | 24.346 | 19.382 | 24.646 | 20.767 | 25.839 | 19.041 | 19.232 | 19.125 | 18.307 | 19.774 | 29.418 | 19.475 | 24.147 | 18.678 | 21.652 | 18.321 | 20.774 | 22.511 | 19.614 | 20.319 | 22.026 | 15.264 | 19.364 | 21.709 | 18.654 | 22.284 | 18.817 | 21.891 | 19.827 | 20.987 | 15.111 | 25.218 | 21.733 | 19.236 | 22.24 | 22.22 | 26.092 | 24.105 | 21.283 | 26.183 | 25.381 | 25.772 | 25.462 | 24.785 | 26.003 | 20.6456 | 21.20653 | 26.0093 | 22.31057 | 24.74003 | 23.5885 | 21.84689 | 21.01559 | 22.47319 | 21.35293 | 22.80793 | 18.08375 | 21.95877 | 20.92374 | 17.89804 | 17.40262 | 19.64672 | 20.8032 | 18.51149 | 13.23938 | 13.94666 | 21.86478 | 23.52697 | 19.1533 | 21.55206 | 24.50746 | 20.77917 | 25.69045 | 21.55557 | 24.35615 | 21.64009 | 20.36371 | 22.91009 | 19.70167 | 16.618 | 19.98489 | 23.61046 | 23.41943 | 22.85504 | 23.03253 | 18.60444 | 17.15384 | 16.85719 | 20.30583
617.13 | 21.246 | 26.086 | 18.756 | 25.403 | 22.124 | 19.325 | 21.798 | 23.186 | 17.156 | 14.15 | 21.234 | 24.493 | 19.499 | 24.807 | 20.903 | 25.995 | 19.149 | 19.347 | 19.239 | 18.407 | 19.883 | 29.579 | 19.582 | 24.295 | 18.775 | 21.792 | 18.419 | 20.89 | 22.653 | 19.719 | 20.429 | 22.172 | 15.364 | 19.491 | 21.842 | 18.761 | 22.414 | 18.91 | 22.025 | 19.935 | 21.105 | 15.193 | 25.333 | 21.862 | 19.339 | 22.344 | 22.334 | 26.227 | 24.234 | 21.414 | 26.328 | 25.507 | 25.889 | 25.573 | 24.907 | 26.119 | 20.75761 | 21.32761 | 26.14137 | 22.42458 | 24.87188 | 23.72677 | 21.96859 | 21.12318 | 22.61609 | 21.48912 | 22.963 | 18.17349 | 22.08851 | 21.07109 | 18.00162 | 17.50191 | 19.75355 | 20.91654 | 18.62944 | 13.30489 | 14.01088 | 21.96487 | 23.65041 | 19.25064 | 21.66964 | 24.62713 | 20.89566 | 25.83647 | 21.67582 | 24.49173 | 21.75761 | 20.48597 | 22.96499 | 19.73907 | 16.6473 | 20.01756 | 23.67922 | 23.51649 | 22.97571 | 23.18889 | 18.72467 | 17.16865 | 16.88155 | 20.34341
618.71 | 21.373 | 26.24 | 18.869 | 25.554 | 22.26 | 19.437 | 21.931 | 23.321 | 17.261 | 14.23 | 21.37 | 24.64 | 19.616 | 24.968 | 21.04 | 26.152 | 19.257 | 19.462 | 19.355 | 18.506 | 19.993 | 29.741 | 19.689 | 24.444 | 18.872 | 21.931 | 18.517 | 21.005 | 22.796 | 19.824 | 20.54 | 22.318 | 15.464 | 19.618 | 21.974 | 18.869 | 22.545 | 19.003 | 22.16 | 20.043 | 21.224 | 15.274 | 25.448 | 21.991 | 19.443 | 22.448 | 22.448 | 26.361 | 24.363 | 21.545 | 26.474 | 25.631 | 26.006 | 25.684 | 25.029 | 26.233 | 20.86975 | 21.44882 | 26.27312 | 22.53868 | 25.00354 | 23.86529 | 22.0905 | 21.23093 | 22.75905 | 21.6254 | 23.1184 | 18.26346 | 22.2182 | 21.21888 | 18.10539 | 17.60146 | 19.86053 | 21.03006 | 18.74779 | 13.37078 | 14.07572 | 22.06523 | 23.7735 | 19.34849 | 21.78702 | 24.74724 | 21.01251 | 25.98212 | 21.79661 | 24.62692 | 21.87392 | 20.60714 | 23.01771 | 19.77535 | 16.67567 | 20.04893 | 23.74684 | 23.61355 | 23.09628 | 23.34544 | 18.84503 | 17.18228 | 16.90489 | 20.37949
620.3 | 21.501 | 26.394 | 18.983 | 25.704 | 22.396 | 19.549 | 22.063 | 23.457 | 17.366 | 14.31 | 21.507 | 24.787 | 19.733 | 25.13 | 21.177 | 26.308 | 19.366 | 19.577 | 19.47 | 18.606 | 20.103 | 29.902 | 19.797 | 24.592 | 18.969 | 22.072 | 18.615 | 21.121 | 22.939 | 19.93 | 20.65 | 22.464 | 15.564 | 19.745 | 22.107 | 18.976 | 22.676 | 19.096 | 22.294 | 20.152 | 21.342 | 15.357 | 25.562 | 22.12 | 19.547 | 22.552 | 22.562 | 26.495 | 24.492 | 21.676 | 26.619 | 25.755 | 26.122 | 25.794 | 25.15 | 26.347 | 20.98202 | 21.57017 | 26.40455 | 22.65287 | 25.13504 | 24.00406 | 22.21262 | 21.33886 | 22.90208 | 21.76177 | 23.27413 | 18.35367 | 22.34784 | 21.36713 | 18.20936 | 17.70128 | 19.96767 | 21.14378 | 18.86656 | 13.43705 | 14.14122 | 22.16585 | 23.89625 | 19.44685 | 21.90416 | 24.8678 | 21.12971 | 26.1274 | 21.91796 | 24.76172 | 21.98901 | 20.72721 | 23.06823 | 19.81051 | 16.70311 | 20.079 | 23.81329 | 23.71062 | 23.21677 | 23.50219 | 18.96553 | 17.19473 | 16.9272 | 20.41407
621.89 | 21.628 | 26.548 | 19.097 | 25.855 | 22.532 | 19.661 | 22.196 | 23.593 | 17.471 | 14.391 | 21.644 | 24.933 | 19.85 | 25.291 | 21.314 | 26.464 | 19.474 | 19.692 | 19.585 | 18.707 | 20.214 | 30.063 | 19.904 | 24.74 | 19.067 | 22.212 | 18.714 | 21.237 | 23.081 | 20.036 | 20.761 | 22.61 | 15.665 | 19.872 | 22.24 | 19.084 | 22.806 | 19.19 | 22.43 | 20.26 | 21.461 | 15.439 | 25.677 | 22.25 | 19.652 | 22.655 | 22.676 | 26.628 | 24.62 | 21.808 | 26.764 | 25.879 | 26.237 | 25.903 | 25.27 | 26.459 | 21.09441 | 21.69166 | 26.53566 | 22.76714 | 25.26635 | 24.14309 | 22.33495 | 21.44697 | 23.04517 | 21.89823 | 23.43019 | 18.44412 | 22.47743 | 21.51582 | 18.31352 | 17.80137 | 20.07497 | 21.25769 | 18.98575 | 13.5037 | 14.20737 | 22.26674 | 24.01863 | 19.54572 | 22.02107 | 24.98882 | 21.24727 | 26.27228 | 22.03988 | 24.89612 | 22.10287 | 20.84614 | 23.11654 | 19.84455 | 16.72961 | 20.10776 | 23.87858 | 23.8077 | 23.33717 | 23.65913 | 19.08615 | 17.206 | 16.94848 | 20.44716
623.48 | 21.756 | 26.702 | 19.211 | 26.005 | 22.668 | 19.774 | 22.329 | 23.729 | 17.576 | 14.472 | 21.781 | 25.08 | 19.968 | 25.453 | 21.452 | 26.619 | 19.583 | 19.807 | 19.701 | 18.807 | 20.324 | 30.224 | 20.011 | 24.888 | 19.164 | 22.352 | 18.812 | 21.353 | 23.224 | 20.142 | 20.872 | 22.756 | 15.766 | 19.999 | 22.373 | 19.192 | 22.937 | 19.283 | 22.565 | 20.369 | 21.58 | 15.522 | 25.792 | 22.38 | 19.756 | 22.759 | 22.79 | 26.761 | 24.749 | 21.939 | 26.909 | 26.002 | 26.351 | 26.011 | 25.39 | 26.571 | 21.20691 | 21.81328 | 26.66643 | 22.88149 | 25.39747 | 24.28236 | 22.45747 | 21.55523 | 23.1883 | 22.03474 | 23.58655 | 18.5348 | 22.60695 | 21.66495 | 18.41787 | 17.90172 | 20.18242 | 21.37179 | 19.10533 | 13.57072 | 14.27418 | 22.36787 | 24.1406 | 19.6451 | 22.1377 | 25.11027 | 21.36517 | 26.41674 | 22.16234 | 25.0301 | 22.21547 | 20.96391 | 23.16261 | 19.87747 | 16.75518 | 20.13521 | 23.94269 | 23.90479 | 23.45747 | 23.81625 | 19.2069 | 17.21609 | 16.96873 | 20.47874
625.07 | 21.884 | 26.855 | 19.324 | 26.155 | 22.804 | 19.886 | 22.463 | 23.866 | 17.682 | 14.553 | 21.918 | 25.225 | 20.085 | 25.615 | 21.589 | 26.774 | 19.692 | 19.923 | 19.817 | 18.908 | 20.436 | 30.385 | 20.119 | 25.036 | 19.262 | 22.492 | 18.911 | 21.47 | 23.367 | 20.249 | 20.983 | 22.903 | 15.867 | 20.127 | 22.506 | 19.3 | 23.068 | 19.377 | 22.701 | 20.478 | 21.699 | 15.605 | 25.907 | 22.51 | 19.861 | 22.863 | 22.904 | 26.893 | 24.877 | 22.071 | 27.054 | 26.125 | 26.465 | 26.118 | 25.509 | 26.682 | 21.31953 | 21.93502 | 26.79686 | 22.9959 | 25.52838 | 24.42188 | 22.58021 | 21.66366 | 23.33147 | 22.17131 | 23.74323 | 18.62571 | 22.73641 | 21.81451 | 18.5224 | 18.00232 | 20.29002 | 21.48606 | 19.22532 | 13.63813 | 14.34165 | 22.46926 | 24.26215 | 19.74499 | 22.25405 | 25.23217 | 21.48342 | 26.56078 | 22.28537 | 25.16366 | 22.32678 | 21.08051 | 23.20644 | 19.90926 | 16.77981 | 20.16135 | 24.00562 | 24.00189 | 23.57767 | 23.97354 | 19.32776 | 17.22499 | 16.98795 | 20.5088
626.66 | 22.012 | 27.008 | 19.439 | 26.305 | 22.939 | 19.999 | 22.596 | 24.002 | 17.788 | 14.634 | 22.055 | 25.371 | 20.203 | 25.777 | 21.727 | 26.929 | 19.801 | 20.038 | 19.933 | 19.009 | 20.547 | 30.546 | 20.226 | 25.183 | 19.359 | 22.633 | 19.01 | 21.586 | 23.509 | 20.355 | 21.094 | 23.049 | 15.968 | 20.254 | 22.64 | 19.409 | 23.2 | 19.47 | 22.837 | 20.586 | 21.818 | 15.688 | 26.022 | 22.64 | 19.966 | 22.967 | 23.018 | 27.025 | 25.006 | 22.203 | 27.198 | 26.247 | 26.579 | 26.225 | 25.627 | 26.792 | 21.43226 | 22.05689 | 26.92694 | 23.11039 | 25.65909 | 24.56163 | 22.70313 | 21.77225 | 23.47467 | 22.30794 | 23.90021 | 18.71685 | 22.86579 | 21.96451 | 18.62711 | 18.10318 | 20.39776 | 21.60052 | 19.34571 | 13.70592 | 14.40978 | 22.5709 | 24.38327 | 19.84538 | 22.3701 | 25.3545 | 21.60199 | 26.70437 | 22.40896 | 25.29678 | 22.4368 | 21.19591 | 23.24801 | 19.93992 | 16.8035 | 20.18617 | 24.06735 | 24.09902 | 23.69776 | 24.131 | 19.44873 | 17.2327 | 17.00615 | 20.53733
628.25 | 22.14 | 27.16 | 19.553 | 26.454 | 23.074 | 20.113 | 22.729 | 24.139 | 17.893 | 14.716 | 22.193 | 25.516 | 20.322 | 25.94 | 21.865 | 27.084 | 19.911 | 20.154 | 20.049 | 19.11 | 20.659 | 30.707 | 20.333 | 25.33 | 19.457 | 22.773 | 19.109 | 21.703 | 23.652 | 20.462 | 21.205 | 23.196 | 16.07 | 20.382 | 22.773 | 19.517 | 23.331 | 19.564 | 22.974 | 20.696 | 21.937 | 15.772 | 26.136 | 22.771 | 20.071 | 23.071 | 23.132 | 27.156 | 25.134 | 22.336 | 27.343 | 26.368 | 26.691 | 26.331 | 25.745 | 26.902 | 21.54511 | 22.17887 | 27.05666 | 23.22495 | 25.78957 | 24.70161 | 22.82625 | 21.881 | 23.61788 | 22.44461 | 24.05748 | 18.80822 | 22.99508 | 22.11493 | 18.732 | 18.20429 | 20.50564 | 21.71515 | 19.4665 | 13.77408 | 14.47859 | 22.67278 | 24.50392 | 19.94629 | 22.48583 | 25.47726 | 21.7209 | 26.84751 | 22.53311 | 25.42946 | 22.5455 | 21.31011 | 23.28732 | 19.96946 | 16.82625 | 20.20967 | 24.12788 | 24.19617 | 23.81775 | 24.28861 | 19.56982 | 17.23923 | 17.0233 | 20.56434
629.83 | 22.268 | 27.313 | 19.667 | 26.604 | 23.208 | 20.226 | 22.863 | 24.276 | 17.999 | 14.798 | 22.33 | 25.661 | 20.44 | 26.102 | 22.003 | 27.238 | 20.021 | 20.27 | 20.165 | 19.211 | 20.772 | 30.868 | 20.441 | 25.477 | 19.554 | 22.914 | 19.209 | 21.82 | 23.794 | 20.57 | 21.316 | 23.343 | 16.172 | 20.51 | 22.907 | 19.626 | 23.462 | 19.658 | 23.111 | 20.805 | 22.056 | 15.856 | 26.251 | 22.902 | 20.176 | 23.175 | 23.245 | 27.287 | 25.262 | 22.468 | 27.487 | 26.489 | 26.803 | 26.436 | 25.862 | 27.01 | 21.65806 | 22.30097 | 27.18602 | 23.33957 | 25.91983 | 24.84184 | 22.94957 | 21.9899 | 23.76112 | 22.58133 | 24.21505 | 18.89982 | 23.12429 | 22.26579 | 18.83706 | 18.30566 | 20.61366 | 21.82996 | 19.58769 | 13.84262 | 14.54808 | 22.77491 | 24.62409 | 20.0477 | 22.60122 | 25.60046 | 21.84013 | 26.99018 | 22.65783 | 25.5617 | 22.65287 | 21.42308 | 23.32434 | 19.99788 | 16.84805 | 20.23184 | 24.1872 | 24.29334 | 23.93763 | 24.44637 | 19.69102 | 17.24456 | 17.03943 | 20.58982
631.42 | 22.396 | 27.465 | 19.782 | 26.753 | 23.343 | 20.34 | 22.996 | 24.413 | 18.105 | 14.88 | 22.468 | 25.806 | 20.559 | 26.265 | 22.142 | 27.392 | 20.13 | 20.385 | 20.282 | 19.312 | 20.884 | 31.029 | 20.548 | 25.624 | 19.652 | 23.054 | 19.308 | 21.936 | 23.937 | 20.677 | 21.428 | 23.49 | 16.274 | 20.638 | 23.04 | 19.735 | 23.594 | 19.752 | 23.248 | 20.914 | 22.176 | 15.94 | 26.366 | 23.033 | 20.282 | 23.279 | 23.359 | 27.418 | 25.39 | 22.601 | 27.631 | 26.61 | 26.914 | 26.541 | 25.978 | 27.118 | 21.7711 | 22.42317 | 27.31502 | 23.45425 | 26.04986 | 24.98228 | 23.07306 | 22.09896 | 23.90435 | 22.71806 | 24.37289 | 18.99164 | 23.2534 | 22.41705 | 18.9423 | 18.40727 | 20.72181 | 21.94494 | 19.70926 | 13.91153 | 14.61825 | 22.87727 | 24.74376 | 20.14962 | 22.71627 | 25.72407 | 21.95968 | 27.13236 | 22.78311 | 25.69346 | 22.75889 | 21.53479 | 23.35907 | 20.02516 | 16.86891 | 20.25268 | 24.24531 | 24.39054 | 24.0574 | 24.60428 | 19.81231 | 17.24871 | 17.05452 | 20.61375
633.01 | 22.524 | 27.617 | 19.896 | 26.902 | 23.477 | 20.454 | 23.13 | 24.551 | 18.211 | 14.963 | 22.606 | 25.95 | 20.678 | 26.428 | 22.28 | 27.546 | 20.24 | 20.501 | 20.398 | 19.414 | 20.997 | 31.19 | 20.656 | 25.771 | 19.75 | 23.195 | 19.408 | 22.053 | 24.079 | 20.785 | 21.539 | 23.637 | 16.376 | 20.766 | 23.174 | 19.844 | 23.725 | 19.846 | 23.385 | 21.024 | 22.296 | 16.024 | 26.481 | 23.165 | 20.387 | 23.383 | 23.473 | 27.548 | 25.517 | 22.733 | 27.775 | 26.729 | 27.025 | 26.644 | 26.094 | 27.224 | 21.88425 | 22.54549 | 27.44364 | 23.56899 | 26.17964 | 25.12295 | 23.19674 | 22.20817 | 24.04759 | 22.85483 | 24.53102 | 19.08369 | 23.38242 | 22.56874 | 19.0477 | 18.50913 | 20.8301 | 22.06008 | 19.83124 | 13.98082 | 14.6891 | 22.97987 | 24.86292 | 20.25205 | 22.83095 | 25.84812 | 22.07955 | 27.27406 | 22.90895 | 25.82477 | 22.86355 | 21.64525 | 23.39151 | 20.05132 | 16.88882 | 20.27219 | 24.30219 | 24.48777 | 24.17705 | 24.76232 | 19.9337 | 17.25167 | 17.06858 | 20.63615
634.6 | 22.653 | 27.768 | 20.011 | 27.051 | 23.611 | 20.568 | 23.263 | 24.689 | 18.317 | 15.045 | 22.744 | 26.094 | 20.797 | 26.591 | 22.419 | 27.7 | 20.351 | 20.617 | 20.515 | 19.515 | 21.111 | 31.351 | 20.763 | 25.917 | 19.847 | 23.336 | 19.507 | 22.171 | 24.221 | 20.894 | 21.65 | 23.784 | 16.478 | 20.894 | 23.308 | 19.953 | 23.857 | 19.94 | 23.523 | 21.133 | 22.416 | 16.109 | 26.596 | 23.296 | 20.493 | 23.487 | 23.587 | 27.677 | 25.645 | 22.866 | 27.919 | 26.849 | 27.134 | 26.747 | 26.208 | 27.33 | 21.9975 | 22.6679 | 27.57187 | 23.68378 | 26.30918 | 25.26384 | 23.3206 | 22.31753 | 24.19082 | 22.9916 | 24.68941 | 19.17595 | 23.51133 | 22.72083 | 19.15327 | 18.61124 | 20.93851 | 22.17538 | 19.95359 | 14.05048 | 14.76064 | 23.0827 | 24.98153 | 20.35499 | 22.94524 | 25.97257 | 22.19972 | 27.41524 | 23.03536 | 25.9556 | 22.96682 | 21.75443 | 23.42163 | 20.07636 | 16.90779 | 20.29037 | 24.35785 | 24.58503 | 24.29658 | 24.92049 | 20.05519 | 17.25344 | 17.08161 | 20.657
636.19 | 22.781 | 27.919 | 20.126 | 27.199 | 23.744 | 20.682 | 23.397 | 24.827 | 18.424 | 15.128 | 22.882 | 26.237 | 20.916 | 26.755 | 22.558 | 27.853 | 20.461 | 20.733 | 20.632 | 19.617 | 21.225 | 31.512 | 20.871 | 26.064 | 19.945 | 23.476 | 19.607 | 22.288 | 24.363 | 21.002 | 21.762 | 23.931 | 16.581 | 21.023 | 23.442 | 20.063 | 23.989 | 20.034 | 23.661 | 21.243 | 22.536 | 16.194 | 26.71 | 23.428 | 20.599 | 23.591 | 23.701 | 27.806 | 25.772 | 22.999 | 28.063 | 26.967 | 27.243 | 26.849 | 26.323 | 27.435 | 22.11083 | 22.79041 | 27.69973 | 23.79862 | 26.43846 | 25.40494 | 23.44463 | 22.42703 | 24.33402 | 23.12839 | 24.84808 | 19.26844 | 23.64014 | 22.87333 | 19.259 | 18.71358 | 21.04705 | 22.29085 | 20.07633 | 14.12051 | 14.83287 | 23.18576 | 25.0996 | 20.45843 | 23.05914 | 26.09745 | 22.32019 | 27.5559 | 23.16233 | 26.08596 | 23.06871 | 21.86231 | 23.44944 | 20.10027 | 16.92581 | 20.30722 | 24.41227 | 24.68232 | 24.41599 | 25.07878 | 20.17677 | 17.25402 | 17.09361 | 20.6763
637.78 | 22.91 | 28.069 | 20.241 | 27.348 | 23.878 | 20.796 | 23.53 | 24.965 | 18.53 | 15.211 | 23.02 | 26.381 | 21.035 | 26.918 | 22.697 | 28.005 | 20.572 | 20.849 | 20.749 | 19.719 | 21.339 | 31.673 | 20.978 | 26.21 | 20.043 | 23.617 | 19.707 | 22.405 | 24.505 | 21.111 | 21.874 | 24.078 | 16.684 | 21.151 | 23.576 | 20.172 | 24.121 | 20.129 | 23.799 | 21.353 | 22.656 | 16.279 | 26.825 | 23.561 | 20.705 | 23.695 | 23.814 | 27.935 | 25.899 | 23.132 | 28.206 | 27.085 | 27.352 | 26.95 | 26.436 | 27.539 | 22.22426 | 22.91301 | 27.82719 | 23.9135 | 26.56748 | 25.54626 | 23.56884 | 22.53668 | 24.47721 | 23.26518 | 25.007 | 19.36114 | 23.76883 | 23.02624 | 19.36489 | 18.81617 | 21.15571 | 22.40646 | 20.19945 | 14.19091 | 14.90578 | 23.28904 | 25.2171 | 20.56237 | 23.17264 | 26.22273 | 22.44097 | 27.69605 | 23.28986 | 26.21582 | 23.16918 | 21.96889 | 23.47493 | 20.12306 | 16.94289 | 20.32273 | 24.46546 | 24.77964 | 24.53527 | 25.23719 | 20.29843 | 17.25342 | 17.10458 | 20.69405
639.36 | 23.039 | 28.22 | 20.356 | 27.496 | 24.011 | 20.911 | 23.664 | 25.103 | 18.637 | 15.295 | 23.158 | 26.523 | 21.155 | 27.082 | 22.836 | 28.158 | 20.683 | 20.964 | 20.866 | 19.822 | 21.453 | 31.833 | 21.086 | 26.355 | 20.141 | 23.758 | 19.807 | 22.523 | 24.647 | 21.22 | 21.985 | 24.226 | 16.787 | 21.28 | 23.71 | 20.282 | 24.252 | 20.223 | 23.938 | 21.463 | 22.776 | 16.364 | 26.94 | 23.693 | 20.812 | 23.799 | 23.928 | 28.063 | 26.026 | 23.265 | 28.349 | 27.203 | 27.459 | 27.05 | 26.549 | 27.642 | 22.33776 | 23.03569 | 27.95426 | 24.02842 | 26.69624 | 25.68777 | 23.69322 | 22.64646 | 24.62039 | 23.40199 | 25.16619 | 19.45406 | 23.89741 | 23.17954 | 19.47094 | 18.91899 | 21.26447 | 22.52223 | 20.32295 | 14.26168 | 14.97937 | 23.39251 | 25.33408 | 20.66678 | 23.28577 | 26.34839 | 22.56203 | 27.83569 | 23.41793 | 26.34521 | 23.26824 | 22.07414 | 23.49815 | 20.14474 | 16.95903 | 20.33693 | 24.51738 | 24.87696 | 24.65442 | 25.39572 | 20.42018 | 17.25166 | 17.11455 | 20.71027
640.95 | 23.168 | 28.37 | 20.471 | 27.643 | 24.143 | 21.026 | 23.798 | 25.241 | 18.743 | 15.378 | 23.297 | 26.666 | 21.275 | 27.246 | 22.975 | 28.31 | 20.794 | 21.08 | 20.984 | 19.924 | 21.568 | 31.994 | 21.193 | 26.501 | 20.238 | 23.899 | 19.908 | 22.64 | 24.789 | 21.329 | 22.097 | 24.373 | 16.89 | 21.409 | 23.844 | 20.392 | 24.384 | 20.317 | 24.077 | 21.573 | 22.896 | 16.45 | 27.055 | 23.826 | 20.918 | 23.903 | 24.042 | 28.19 | 26.153 | 23.399 | 28.492 | 27.32 | 27.566 | 27.15 | 26.661 | 27.744 | 22.45132 | 23.15841 | 28.08093 | 24.14336 | 26.82473 | 25.82947 | 23.81776 | 22.75637 | 24.76357 | 23.53882 | 25.32565 | 19.54719 | 24.02588 | 23.33324 | 19.57714 | 19.02204 | 21.37331 | 22.63813 | 20.44681 | 14.33281 | 15.05359 | 23.49614 | 25.45057 | 20.77164 | 23.39856 | 26.47442 | 22.68338 | 27.97486 | 23.54647 | 26.4741 | 23.36586 | 22.17805 | 23.51916 | 20.16532 | 16.97425 | 20.34986 | 24.56802 | 24.97423 | 24.77341 | 25.55438 | 20.54201 | 17.24876 | 17.12351 | 20.725
642.54 | 23.297 | 28.519 | 20.586 | 27.791 | 24.276 | 21.141 | 23.932 | 25.38 | 18.85 | 15.462 | 23.435 | 26.808 | 21.395 | 27.41 | 23.115 | 28.462 | 20.905 | 21.196 | 21.101 | 20.027 | 21.684 | 32.155 | 21.301 | 26.646 | 20.336 | 24.04 | 20.008 | 22.758 | 24.931 | 21.439 | 22.209 | 24.521 | 16.993 | 21.537 | 23.978 | 20.502 | 24.516 | 20.412 | 24.216 | 21.684 | 23.017 | 16.536 | 27.169 | 23.959 | 21.025 | 24.007 | 24.155 | 28.317 | 26.28 | 23.532 | 28.634 | 27.436 | 27.672 | 27.249 | 26.772 | 27.845 | 22.56491 | 23.28116 | 28.20718 | 24.25831 | 26.95297 | 25.97134 | 23.94245 | 22.8664 | 24.90677 | 23.6757 | 25.48538 | 19.64052 | 24.15423 | 23.48732 | 19.6835 | 19.12533 | 21.48221 | 22.75415 | 20.57104 | 14.40429 | 15.12843 | 23.59988 | 25.5666 | 20.8769 | 23.51107 | 26.60078 | 22.805 | 28.11358 | 23.67545 | 26.60253 | 23.46204 | 22.28058 | 23.53802 | 20.18483 | 16.98855 | 20.36153 | 24.61734 | 25.07141 | 24.89225 | 25.71316 | 20.66393 | 17.24475 | 17.1315 | 20.73825
644.13 | 23.426 | 28.668 | 20.702 | 27.939 | 24.408 | 21.256 | 24.065 | 25.519 | 18.957 | 15.546 | 23.574 | 26.95 | 21.516 | 27.574 | 23.255 | 28.613 | 21.016 | 21.313 | 21.219 | 20.129 | 21.799 | 32.316 | 21.409 | 26.791 | 20.434 | 24.181 | 20.109 | 22.876 | 25.073 | 21.548 | 22.32 | 24.668 | 17.097 | 21.666 | 24.113 | 20.613 | 24.648 | 20.506 | 24.355 | 21.794 | 23.137 | 16.622 | 27.284 | 24.092 | 21.131 | 24.11 | 24.269 | 28.443 | 26.406 | 23.665 | 28.777 | 27.552 | 27.778 | 27.347 | 26.882 | 27.946 | 22.67854 | 23.40391 | 28.33302 | 24.37325 | 27.08095 | 26.11336 | 24.0673 | 22.97654 | 25.05 | 23.81263 | 25.64539 | 19.73404 | 24.28247 | 23.64178 | 19.79 | 19.22885 | 21.59115 | 22.87028 | 20.69563 | 14.47611 | 15.20385 | 23.70371 | 25.68223 | 20.98255 | 23.62333 | 26.72746 | 22.9269 | 28.25189 | 23.80485 | 26.73047 | 23.55675 | 22.38174 | 23.55477 | 20.20328 | 17.00196 | 20.37197 | 24.66532 | 25.16847 | 25.01091 | 25.87208 | 20.78592 | 17.23966 | 17.13853 | 20.75006
645.72 | 23.555 | 28.817 | 20.817 | 28.086 | 24.54 | 21.371 | 24.199 | 25.658 | 19.064 | 15.631 | 23.713 | 27.092 | 21.636 | 27.738 | 23.395 | 28.764 | 21.128 | 21.429 | 21.336 | 20.232 | 21.915 | 32.476 | 21.516 | 26.936 | 20.532 | 24.322 | 20.21 | 22.994 | 25.215 | 21.658 | 22.432 | 24.816 | 17.201 | 21.795 | 24.247 | 20.723 | 24.781 | 20.601 | 24.494 | 21.905 | 23.258 | 16.708 | 27.398 | 24.225 | 21.238 | 24.214 | 24.382 | 28.569 | 26.532 | 23.799 | 28.919 | 27.667 | 27.882 | 27.444 | 26.992 | 28.046 | 22.79218 | 23.52665 | 28.45845 | 24.48818 | 27.20868 | 26.25553 | 24.1923 | 23.08678 | 25.19328 | 23.94964 | 25.80569 | 19.82777 | 24.4106 | 23.79663 | 19.89666 | 19.33259 | 21.70011 | 22.98652 | 20.82057 | 14.54829 | 15.27983 | 23.8076 | 25.7975 | 21.08856 | 23.73538 | 26.85443 | 23.04905 | 28.38981 | 23.93463 | 26.85795 | 23.65 | 22.48149 | 23.56948 | 20.22069 | 17.01447 | 20.38122 | 24.71195 | 25.26537 | 25.12939 | 26.03114 | 20.90799 | 17.23351 | 17.14461 | 20.76046
647.3 | 23.684 | 28.966 | 20.933 | 28.233 | 24.671 | 21.487 | 24.334 | 25.797 | 19.171 | 15.715 | 23.852 | 27.233 | 21.757 | 27.903 | 23.535 | 28.915 | 21.24 | 21.545 | 21.454 | 20.335 | 22.031 | 32.637 | 21.624 | 27.08 | 20.63 | 24.464 | 20.311 | 23.112 | 25.356 | 21.769 | 22.544 | 24.964 | 17.305 | 21.925 | 24.382 | 20.834 | 24.913 | 20.695 | 24.634 | 22.015 | 23.379 | 16.795 | 27.513 | 24.359 | 21.345 | 24.318 | 24.495 | 28.694 | 26.658 | 23.932 | 29.06 | 27.782 | 27.987 | 27.54 | 27.102 | 28.145 | 22.90582 | 23.64936 | 28.58345 | 24.60307 | 27.33615 | 26.39784 | 24.31744 | 23.19712 | 25.33661 | 24.08673 | 25.96627 | 19.92169 | 24.53861 | 23.95185 | 20.00347 | 19.43656 | 21.80907 | 23.10285 | 20.94586 | 14.6208 | 15.35635 | 23.9115 | 25.91243 | 21.19489 | 23.84727 | 26.98167 | 23.17147 | 28.52737 | 24.06473 | 26.98496 | 23.74176 | 22.57983 | 23.58219 | 20.23706 | 17.0261 | 20.3893 | 24.75719 | 25.36206 | 25.24768 | 26.19034 | 21.03014 | 17.22632 | 17.14977 | 20.76946
648.89 | 23.813 | 29.114 | 21.049 | 28.379 | 24.803 | 21.603 | 24.468 | 25.937 | 19.279 | 15.8 | 23.991 | 27.374 | 21.878 | 28.068 | 23.675 | 29.066 | 21.352 | 21.662 | 21.573 | 20.439 | 22.148 | 32.797 | 21.732 | 27.224 | 20.729 | 24.605 | 20.412 | 23.23 | 25.498 | 21.879 | 22.657 | 25.112 | 17.409 | 22.054 | 24.517 | 20.945 | 25.045 | 20.79 | 24.774 | 22.126 | 23.5 | 16.882 | 27.627 | 24.492 | 21.452 | 24.422 | 24.608 | 28.819 | 26.784 | 24.066 | 29.202 | 27.896 | 28.09 | 27.636 | 27.21 | 28.243 | 23.01943 | 23.77202 | 28.70802 | 24.71793 | 27.46336 | 26.54025 | 24.44272 | 23.30754 | 25.48 | 24.22391 | 26.12715 | 20.0158 | 24.66652 | 24.10743 | 20.11043 | 19.54074 | 21.91801 | 23.21926 | 21.0715 | 14.69364 | 15.43337 | 24.0154 | 26.02706 | 21.30152 | 23.95901 | 27.10915 | 23.29413 | 28.66459 | 24.19514 | 27.11151 | 23.83202 | 22.67672 | 23.59296 | 20.25243 | 17.03686 | 20.39623 | 24.80104 | 25.45851 | 25.36577 | 26.34969 | 21.15236 | 17.21812 | 17.15402 | 20.77709
650.48 | 23.942 | 29.262 | 21.165 | 28.526 | 24.933 | 21.718 | 24.602 | 26.076 | 19.387 | 15.885 | 24.13 | 27.514 | 21.999 | 28.233 | 23.816 | 29.216 | 21.464 | 21.778 | 21.691 | 20.542 | 22.265 | 32.958 | 21.84 | 27.368 | 20.827 | 24.746 | 20.513 | 23.348 | 25.639 | 21.99 | 22.769 | 25.261 | 17.514 | 22.183 | 24.651 | 21.056 | 25.178 | 20.885 | 24.914 | 22.237 | 23.621 | 16.969 | 27.742 | 24.625 | 21.559 | 24.525 | 24.721 | 28.943 | 26.909 | 24.199 | 29.343 | 28.009 | 28.193 | 27.731 | 27.318 | 28.34 | 23.13302 | 23.89459 | 28.83216 | 24.83273 | 27.59032 | 26.68278 | 24.56814 | 23.41804 | 25.62348 | 24.3612 | 26.28832 | 20.11008 | 24.79431 | 24.26338 | 20.21753 | 19.64515 | 22.02691 | 23.33574 | 21.19747 | 14.76681 | 15.51089 | 24.11926 | 26.14143 | 21.40842 | 24.07064 | 27.23685 | 23.41704 | 28.80151 | 24.32581 | 27.23759 | 23.92078 | 22.77217 | 23.60185 | 20.26679 | 17.04676 | 20.40204 | 24.84346 | 25.5547 | 25.48364 | 26.5092 | 21.27465 | 17.20893 | 17.15737 | 20.78337
652.07 | 24.072 | 29.409 | 21.281 | 28.672 | 25.064 | 21.834 | 24.736 | 26.216 | 19.495 | 15.971 | 24.269 | 27.654 | 22.12 | 28.398 | 23.957 | 29.366 | 21.576 | 21.895 | 21.809 | 20.645 | 22.382 | 33.119 | 21.948 | 27.512 | 20.925 | 24.887 | 20.614 | 23.467 | 25.78 | 22.101 | 22.881 | 25.409 | 17.619 | 22.313 | 24.786 | 21.167 | 25.31 | 20.979 | 25.054 | 22.348 | 23.741 | 17.056 | 27.856 | 24.759 | 21.666 | 24.629 | 24.834 | 29.067 | 27.034 | 24.332 | 29.484 | 28.122 | 28.295 | 27.825 | 27.426 | 28.437 | 23.24657 | 24.01708 | 28.95586 | 24.94747 | 27.71703 | 26.8254 | 24.69368 | 23.52862 | 25.76705 | 24.4986 | 26.4498 | 20.20455 | 24.92199 | 24.41968 | 20.32477 | 19.74977 | 22.13576 | 23.45228 | 21.32377 | 14.84031 | 15.58886 | 24.22306 | 26.25558 | 21.51557 | 24.18222 | 27.36476 | 23.54018 | 28.93813 | 24.45671 | 27.36322 | 24.00803 | 22.86615 | 23.60888 | 20.28016 | 17.05581 | 20.40676 | 24.88444 | 25.65058 | 25.60128 | 26.66886 | 21.39701 | 17.19878 | 17.15984 | 20.78835
653.66 | 24.201 | 29.556 | 21.397 | 28.818 | 25.194 | 21.951 | 24.871 | 26.357 | 19.603 | 16.056 | 24.409 | 27.794 | 22.242 | 28.563 | 24.098 | 29.515 | 21.688 | 22.012 | 21.928 | 20.749 | 22.499 | 33.279 | 22.056 | 27.656 | 21.024 | 25.029 | 20.716 | 23.585 | 25.922 | 22.212 | 22.994 | 25.558 | 17.723 | 22.443 | 24.922 | 21.278 | 25.443 | 21.074 | 25.194 | 22.459 | 23.862 | 17.144 | 27.97 | 24.893 | 21.774 | 24.732 | 24.946 | 29.19 | 27.159 | 24.465 | 29.624 | 28.235 | 28.396 | 27.919 | 27.532 | 28.532 | 23.36006 | 24.13946 | 29.07912 | 25.06213 | 27.84349 | 26.9681 | 24.81936 | 23.63926 | 25.91072 | 24.63613 | 26.61158 | 20.29919 | 25.04956 | 24.57635 | 20.43216 | 19.85461 | 22.24454 | 23.56888 | 21.4504 | 14.91412 | 15.66728 | 24.32676 | 26.36953 | 21.62294 | 24.29376 | 27.49285 | 23.66356 | 29.07449 | 24.58782 | 27.48839 | 24.09376 | 22.95865 | 23.61412 | 20.29257 | 17.06402 | 20.4104 | 24.92397 | 25.74612 | 25.7187 | 26.82868 | 21.51944 | 17.18768 | 17.16144 | 20.79202
655.24 | 24.331 | 29.703 | 21.514 | 28.964 | 25.324 | 22.067 | 25.005 | 26.497 | 19.711 | 16.142 | 24.549 | 27.933 | 22.364 | 28.728 | 24.239 | 29.664 | 21.801 | 22.129 | 22.047 | 20.853 | 22.617 | 33.44 | 22.164 | 27.799 | 21.122 | 25.17 | 20.817 | 23.704 | 26.063 | 22.324 | 23.106 | 25.707 | 17.829 | 22.573 | 25.057 | 21.389 | 25.576 | 21.169 | 25.335 | 22.57 | 23.983 | 17.232 | 28.084 | 25.026 | 21.881 | 24.835 | 25.058 | 29.313 | 27.284 | 24.599 | 29.764 | 28.347 | 28.497 | 28.012 | 27.639 | 28.628 | 23.47349 | 24.26172 | 29.20193 | 25.17671 | 27.9697 | 27.11087 | 24.94515 | 23.74997 | 26.0545 | 24.77381 | 26.77367 | 20.394 | 25.17701 | 24.73336 | 20.53968 | 19.95966 | 22.35323 | 23.68553 | 21.57736 | 14.98825 | 15.74612 | 24.43033 | 26.48333 | 21.7305 | 24.40529 | 27.62111 | 23.78716 | 29.21061 | 24.71909 | 27.61311 | 24.17796 | 23.04967 | 23.61762 | 20.30402 | 17.07141 | 20.413 | 24.96202 | 25.84129 | 25.83588 | 26.98866 | 21.64193 | 17.17567 | 17.1622 | 20.79442
656.83 | 24.461 | 29.85 | 21.63 | 29.109 | 25.454 | 22.184 | 25.14 | 26.638 | 19.819 | 16.228 | 24.688 | 28.072 | 22.486 | 28.894 | 24.381 | 29.813 | 21.914 | 22.246 | 22.166 | 20.956 | 22.735 | 33.6 | 22.272 | 27.942 | 21.221 | 25.312 | 20.919 | 23.823 | 26.204 | 22.436 | 23.219 | 25.856 | 17.934 | 22.702 | 25.192 | 21.501 | 25.708 | 21.264 | 25.476 | 22.681 | 24.104 | 17.32 | 28.198 | 25.16 | 21.988 | 24.939 | 25.17 | 29.435 | 27.409 | 24.731 | 29.903 | 28.458 | 28.597 | 28.104 | 27.744 | 28.722 | 23.58683 | 24.38383 | 29.32429 | 25.2912 | 28.09566 | 27.25371 | 25.07107 | 23.86072 | 26.19841 | 24.91163 | 26.93606 | 20.48898 | 25.30436 | 24.89071 | 20.64735 | 20.06491 | 22.46182 | 23.80221 | 21.70463 | 15.06268 | 15.82535 | 24.53376 | 26.59699 | 21.83824 | 24.51686 | 27.74952 | 23.91098 | 29.34651 | 24.8505 | 27.73739 | 24.26062 | 23.13917 | 23.61941 | 20.31452 | 17.07797 | 20.41458 | 24.99858 | 25.93606 | 25.9528 | 27.14881 | 21.7645 | 17.16275 | 17.16212 | 20.79558
658.42 | 24.591 | 29.996 | 21.747 | 29.254 | 25.583 | 22.3 | 25.275 | 26.779 | 19.928 | 16.314 | 24.828 | 28.211 | 22.608 | 29.06 | 24.522 | 29.961 | 22.027 | 22.363 | 22.285 | 21.06 | 22.853 | 33.761 | 22.381 | 28.085 | 21.32 | 25.453 | 21.021 | 23.942 | 26.345 | 22.548 | 23.332 | 26.006 | 18.04 | 22.832 | 25.328 | 21.612 | 25.841 | 21.358 | 25.616 | 22.792 | 24.225 | 17.408 | 28.311 | 25.293 | 22.096 | 25.042 | 25.282 | 29.556 | 27.533 | 24.864 | 30.042 | 28.569 | 28.696 | 28.196 | 27.849 | 28.816 | 23.70009 | 24.50578 | 29.44619 | 25.40558 | 28.22137 | 27.39659 | 25.19709 | 23.97152 | 26.34244 | 25.04961 | 27.09877 | 20.58412 | 25.4316 | 25.0484 | 20.75515 | 20.17038 | 22.57029 | 23.91892 | 21.83221 | 15.13742 | 15.90496 | 24.63701 | 26.71056 | 21.94613 | 24.62848 | 27.87804 | 24.03501 | 29.48221 | 24.98202 | 27.86121 | 24.34174 | 23.22716 | 23.61955 | 20.3241 | 17.08373 | 20.41515 | 25.03363 | 26.0304 | 26.06946 | 27.30912 | 21.88712 | 17.14896 | 17.16122 | 20.79551
660.01 | 24.721 | 30.141 | 21.864 | 29.399 | 25.712 | 22.417 | 25.41 | 26.92 | 20.037 | 16.4 | 24.968 | 28.349 | 22.73 | 29.226 | 24.664 | 30.11 | 22.14 | 22.481 | 22.404 | 21.164 | 22.972 | 33.922 | 22.489 | 28.227 | 21.419 | 25.595 | 21.123 | 24.061 | 26.485 | 22.66 | 23.445 | 26.155 | 18.145 | 22.963 | 25.463 | 21.724 | 25.974 | 21.453 | 25.757 | 22.904 | 24.346 | 17.497 | 28.425 | 25.427 | 22.203 | 25.144 | 25.394 | 29.677 | 27.657 | 24.997 | 30.181 | 28.679 | 28.795 | 28.287 | 27.953 | 28.909 | 23.81323 | 24.62755 | 29.56764 | 25.51984 | 28.34683 | 27.5395 | 25.32323 | 24.08236 | 26.48662 | 25.18775 | 27.26179 | 20.67942 | 25.55872 | 25.20643 | 20.86309 | 20.27604 | 22.67863 | 24.03565 | 21.96009 | 15.21245 | 15.98492 | 24.74006 | 26.82405 | 22.05414 | 24.74019 | 28.00668 | 24.15925 | 29.61774 | 25.11361 | 27.9846 | 24.42131 | 23.31362 | 23.61808 | 20.33276 | 17.08869 | 20.41475 | 25.06716 | 26.12428 | 26.18586 | 27.46961 | 22.0098 | 17.13431 | 17.15952 | 20.79424
661.59 | 24.851 | 30.287 | 21.982 | 29.544 | 25.84 | 22.534 | 25.545 | 27.062 | 20.147 | 16.487 | 25.109 | 28.487 | 22.853 | 29.392 | 24.807 | 30.257 | 22.253 | 22.598 | 22.524 | 21.269 | 23.091 | 34.082 | 22.598 | 28.369 | 21.518 | 25.736 | 21.225 | 24.18 | 26.626 | 22.772 | 23.558 | 26.305 | 18.251 | 23.093 | 25.599 | 21.836 | 26.107 | 21.548 | 25.898 | 23.015 | 24.467 | 17.586 | 28.538 | 25.56 | 22.311 | 25.247 | 25.505 | 29.797 | 27.781 | 25.129 | 30.319 | 28.789 | 28.893 | 28.378 | 28.057 | 29.001 | 23.92627 | 24.74913 | 29.68862 | 25.63398 | 28.47205 | 27.68245 | 25.44947 | 24.19324 | 26.63095 | 25.32607 | 27.42514 | 20.77488 | 25.68573 | 25.36479 | 20.97116 | 20.38191 | 22.78681 | 24.15239 | 22.08829 | 15.28778 | 16.06521 | 24.84288 | 26.93751 | 22.16226 | 24.85202 | 28.1354 | 24.28369 | 29.75311 | 25.24526 | 28.10755 | 24.49931 | 23.39855 | 23.61504 | 20.34053 | 17.09286 | 20.41339 | 25.09915 | 26.21767 | 26.30198 | 27.63027 | 22.13255 | 17.11883 | 17.15702 | 20.79178
663.18 | 24.981 | 30.432 | 22.099 | 29.689 | 25.969 | 22.652 | 25.681 | 27.203 | 20.256 | 16.574 | 25.249 | 28.625 | 22.976 | 29.558 | 24.949 | 30.405 | 22.366 | 22.716 | 22.644 | 21.373 | 23.21 | 34.243 | 22.707 | 28.511 | 21.617 | 25.878 | 21.327 | 24.3 | 26.767 | 22.885 | 23.671 | 26.456 | 18.357 | 23.223 | 25.735 | 21.948 | 26.24 | 21.643 | 26.04 | 23.126 | 24.589 | 17.675 | 28.652 | 25.693 | 22.419 | 25.35 | 25.617 | 29.917 | 27.904 | 25.262 | 30.457 | 28.899 | 28.991 | 28.467 | 28.161 | 29.093 | 24.03917 | 24.87051 | 29.80914 | 25.74799 | 28.59701 | 27.82542 | 25.57581 | 24.30413 | 26.77543 | 25.46458 | 27.5888 | 20.87048 | 25.81263 | 25.52347 | 21.07935 | 20.48798 | 22.89483 | 24.26914 | 22.21677 | 15.3634 | 16.14582 | 24.94545 | 27.05094 | 22.27046 | 24.96399 | 28.26419 | 24.40831 | 29.88834 | 25.37693 | 28.23006 | 24.57575 | 23.48192 | 23.61048 | 20.3474 | 17.09625 | 20.41109 | 25.12959 | 26.31055 | 26.41782 | 27.7911 | 22.25535 | 17.10253 | 17.15375 | 20.78817
664.77 | 25.111 | 30.576 | 22.217 | 29.833 | 26.097 | 22.769 | 25.816 | 27.345 | 20.366 | 16.661 | 25.39 | 28.762 | 23.099 | 29.725 | 25.092 | 30.552 | 22.48 | 22.834 | 22.764 | 21.477 | 23.329 | 34.404 | 22.816 | 28.653 | 21.716 | 26.019 | 21.43 | 24.419 | 26.907 | 22.997 | 23.784 | 26.606 | 18.464 | 23.354 | 25.871 | 22.06 | 26.374 | 21.738 | 26.181 | 23.238 | 24.71 | 17.764 | 28.765 | 25.827 | 22.526 | 25.452 | 25.728 | 30.036 | 28.027 | 25.394 | 30.595 | 29.008 | 29.088 | 28.557 | 28.263 | 29.184 | 24.15194 | 24.99166 | 29.92919 | 25.86186 | 28.72174 | 27.96839 | 25.70225 | 24.41506 | 26.92009 | 25.60328 | 27.75278 | 20.96624 | 25.93943 | 25.68248 | 21.18768 | 20.59424 | 23.00268 | 24.38588 | 22.34555 | 15.4393 | 16.22672 | 25.04776 | 27.1644 | 22.37873 | 25.07613 | 28.39305 | 24.53314 | 30.02345 | 25.5086 | 28.35214 | 24.65063 | 23.56374 | 23.60443 | 20.35339 | 17.09886 | 20.40788 | 25.15847 | 26.40289 | 26.53337 | 27.95213 | 22.37821 | 17.08543 | 17.14971 | 20.78342
666.36 | 25.241 | 30.721 | 22.335 | 29.977 | 26.224 | 22.886 | 25.952 | 27.488 | 20.476 | 16.748 | 25.53 | 28.899 | 23.222 | 29.891 | 25.235 | 30.698 | 22.593 | 22.953 | 22.884 | 21.582 | 23.449 | 34.564 | 22.925 | 28.794 | 21.815 | 26.161 | 21.533 | 24.539 | 27.047 | 23.11 | 23.898 | 26.757 | 18.571 | 23.484 | 26.008 | 22.172 | 26.507 | 21.833 | 26.322 | 23.349 | 24.831 | 17.853 | 28.878 | 25.96 | 22.634 | 25.554 | 25.838 | 30.154 | 28.15 | 25.526 | 30.732 | 29.116 | 29.184 | 28.645 | 28.365 | 29.274 | 24.26456 | 25.11258 | 30.04877 | 25.97557 | 28.84623 | 28.11136 | 25.82878 | 24.526 | 27.06491 | 25.74219 | 27.91709 | 21.06214 | 26.06611 | 25.8418 | 21.29614 | 20.7007 | 23.11033 | 24.50261 | 22.47462 | 15.51548 | 16.30791 | 25.14977 | 27.27789 | 22.48703 | 25.18847 | 28.52194 | 24.65814 | 30.15847 | 25.64023 | 28.47378 | 24.72393 | 23.64399 | 23.59695 | 20.35853 | 17.10072 | 20.40378 | 25.18578 | 26.49466 | 26.64862 | 28.11332 | 22.50112 | 17.06755 | 17.14492 | 20.77755
667.94 | 25.372 | 30.865 | 22.453 | 30.121 | 26.351 | 23.004 | 26.088 | 27.63 | 20.586 | 16.836 | 25.671 | 29.036 | 23.345 | 30.058 | 25.378 | 30.845 | 22.707 | 23.071 | 23.004 | 21.686 | 23.568 | 34.725 | 23.035 | 28.935 | 21.915 | 26.303 | 21.635 | 24.659 | 27.187 | 23.224 | 24.011 | 26.908 | 18.677 | 23.615 | 26.144 | 22.285 | 26.64 | 21.928 | 26.463 | 23.461 | 24.952 | 17.943 | 28.99 | 26.093 | 22.742 | 25.657 | 25.949 | 30.272 | 28.273 | 25.657 | 30.868 | 29.224 | 29.28 | 28.733 | 28.467 | 29.364 | 24.37703 | 25.23325 | 30.16787 | 26.08913 | 28.97046 | 28.25432 | 25.9554 | 24.63694 | 27.20992 | 25.88129 | 28.08171 | 21.15818 | 26.19268 | 26.00142 | 21.40472 | 20.80735 | 23.21778 | 24.61932 | 22.60397 | 15.59194 | 16.38934 | 25.25146 | 27.39145 | 22.59536 | 25.30103 | 28.65085 | 24.78333 | 30.2934 | 25.77181 | 28.59501 | 24.79565 | 23.72266 | 23.58805 | 20.36281 | 17.10183 | 20.39881 | 25.2115 | 26.58584 | 26.76356 | 28.2747 | 22.62408 | 17.04892 | 17.13939 | 20.77058
669.53 | 25.502 | 31.008 | 22.571 | 30.264 | 26.478 | 23.122 | 26.224 | 27.773 | 20.697 | 16.924 | 25.812 | 29.172 | 23.469 | 30.225 | 25.522 | 30.991 | 22.821 | 23.19 | 23.125 | 21.791 | 23.688 | 34.886 | 23.144 | 29.076 | 22.015 | 26.444 | 21.738 | 24.779 | 27.327 | 23.337 | 24.125 | 27.059 | 18.784 | 23.746 | 26.28 | 22.397 | 26.774 | 22.022 | 26.605 | 23.572 | 25.073 | 18.033 | 29.103 | 26.225 | 22.85 | 25.758 | 26.059 | 30.39 | 28.395 | 25.788 | 31.004 | 29.331 | 29.375 | 28.821 | 28.568 | 29.453 | 24.48932 | 25.35365 | 30.2865 | 26.20252 | 29.09446 | 28.39726 | 26.0821 | 24.74789 | 27.35512 | 26.02062 | 28.24667 | 21.25436 | 26.31913 | 26.16136 | 21.51343 | 20.91418 | 23.32501 | 24.736 | 22.73359 | 15.66866 | 16.47102 | 25.35281 | 27.5051 | 22.70368 | 25.41383 | 28.77976 | 24.90868 | 30.42827 | 25.9033 | 28.7158 | 24.8658 | 23.79975 | 23.5778 | 20.36626 | 17.10219 | 20.39298 | 25.23562 | 26.6764 | 26.87819 | 28.43626 | 22.74709 | 17.02954 | 17.13313 | 20.76253
671.12 | 25.633 | 31.151 | 22.69 | 30.407 | 26.605 | 23.24 | 26.36 | 27.916 | 20.808 | 17.012 | 25.953 | 29.308 | 23.593 | 30.393 | 25.666 | 31.137 | 22.935 | 23.309 | 23.245 | 21.896 | 23.808 | 35.046 | 23.254 | 29.216 | 22.115 | 26.586 | 21.841 | 24.899 | 27.467 | 23.451 | 24.239 | 27.211 | 18.892 | 23.877 | 26.417 | 22.51 | 26.907 | 22.117 | 26.746 | 23.684 | 25.194 | 18.123 | 29.216 | 26.358 | 22.958 | 25.86 | 26.169 | 30.506 | 28.517 | 25.919 | 31.139 | 29.438 | 29.469 | 28.907 | 28.669 | 29.541 | 24.60144 | 25.47378 | 30.40465 | 26.31573 | 29.21821 | 28.54016 | 26.20888 | 24.85883 | 27.50051 | 26.16017 | 28.41195 | 21.35066 | 26.44548 | 26.32159 | 21.62225 | 21.0212 | 23.43201 | 24.85264 | 22.86349 | 15.74565 | 16.55292 | 25.45381 | 27.61886 | 22.81199 | 25.5269 | 28.90867 | 25.0342 | 30.56309 | 26.03469 | 28.83617 | 24.93435 | 23.87525 | 23.56622 | 20.36888 | 17.10182 | 20.38632 | 25.25813 | 26.76632 | 26.9925 | 28.59801 | 22.87015 | 17.00944 | 17.12617 | 20.75343
672.7 | 25.764 | 31.294 | 22.809 | 30.55 | 26.731 | 23.358 | 26.496 | 28.06 | 20.919 | 17.1 | 26.095 | 29.444 | 23.717 | 30.56 | 25.81 | 31.282 | 23.05 | 23.428 | 23.366 | 22.001 | 23.929 | 35.207 | 23.364 | 29.357 | 22.215 | 26.728 | 21.944 | 25.019 | 27.607 | 23.564 | 24.353 | 27.363 | 18.999 | 24.008 | 26.554 | 22.623 | 27.041 | 22.212 | 26.888 | 23.795 | 25.314 | 18.213 | 29.328 | 26.49 | 23.065 | 25.962 | 26.278 | 30.623 | 28.639 | 26.05 | 31.274 | 29.545 | 29.563 | 28.994 | 28.769 | 29.629 | 24.71338 | 25.59362 | 30.52231 | 26.42876 | 29.34172 | 28.68304 | 26.33575 | 24.96978 | 27.64611 | 26.29995 | 28.57757 | 21.44711 | 26.57172 | 26.48213 | 21.7312 | 21.12841 | 23.53877 | 24.96926 | 22.99366 | 15.82291 | 16.63502 | 25.55443 | 27.73276 | 22.92027 | 25.64027 | 29.03755 | 25.15988 | 30.69789 | 26.16596 | 28.95613 | 25.00132 | 23.94915 | 23.55335 | 20.37069 | 17.10073 | 20.37885 | 25.27903 | 26.85559 | 27.1065 | 28.75995 | 22.99326 | 16.98864 | 17.1185 | 20.74329
674.29 | 25.895 | 31.437 | 22.928 | 30.693 | 26.857 | 23.476 | 26.633 | 28.204 | 21.031 | 17.188 | 26.236 | 29.579 | 23.841 | 30.728 | 25.954 | 31.427 | 23.164 | 23.548 | 23.487 | 22.105 | 24.049 | 35.368 | 23.475 | 29.497 | 22.315 | 26.869 | 22.048 | 25.14 | 27.747 | 23.678 | 24.467 | 27.515 | 19.107 | 24.139 | 26.691 | 22.736 | 27.175 | 22.307 | 27.029 | 23.907 | 25.435 | 18.304 | 29.44 | 26.623 | 23.173 | 26.063 | 26.387 | 30.738 | 28.76 | 26.181 | 31.409 | 29.651 | 29.656 | 29.08 | 28.869 | 29.717 | 24.82512 | 25.71316 | 30.6395 | 26.5416 | 29.465 | 28.82586 | 26.46269 | 25.08071 | 27.79191 | 26.43997 | 28.74351 | 21.54367 | 26.69784 | 26.64296 | 21.84027 | 21.2358 | 23.64528 | 25.08582 | 23.12409 | 15.90042 | 16.71732 | 25.65466 | 27.84681 | 23.02849 | 25.75394 | 29.1664 | 25.28572 | 30.83267 | 26.29707 | 29.07567 | 25.0667 | 24.02145 | 23.53923 | 20.37169 | 17.09891 | 20.37058 | 25.2983 | 26.94418 | 27.22016 | 28.92208 | 23.11642 | 16.96715 | 17.11015 | 20.73213
675.88 | 26.025 | 31.579 | 23.047 | 30.835 | 26.982 | 23.595 | 26.769 | 28.348 | 21.143 | 17.277 | 26.378 | 29.714 | 23.965 | 30.896 | 26.099 | 31.571 | 23.278 | 23.667 | 23.609 | 22.21 | 24.17 | 35.529 | 23.585 | 29.636 | 22.415 | 27.011 | 22.151 | 25.26 | 27.886 | 23.792 | 24.581 | 27.667 | 19.215 | 24.271 | 26.828 | 22.849 | 27.309 | 22.402 | 27.171 | 24.019 | 25.556 | 18.394 | 29.552 | 26.755 | 23.281 | 26.164 | 26.496 | 30.853 | 28.882 | 26.311 | 31.543 | 29.757 | 29.749 | 29.165 | 28.968 | 29.804 | 24.93665 | 25.83238 | 30.75619 | 26.65425 | 29.58803 | 28.96863 | 26.5897 | 25.19161 | 27.93794 | 26.58022 | 28.90978 | 21.64036 | 26.82386 | 26.80407 | 21.94946 | 21.34336 | 23.75152 | 25.20232 | 23.25477 | 15.97818 | 16.79979 | 25.75447 | 27.96105 | 23.13664 | 25.86795 | 29.29519 | 25.41172 | 30.96745 | 26.428 | 29.19479 | 25.13048 | 24.09214 | 23.5239 | 20.37191 | 17.0964 | 20.36154 | 25.31593 | 27.03206 | 27.33348 | 29.0844 | 23.23962 | 16.94499 | 17.10112 | 20.71997
677.46 | 26.156 | 31.721 | 23.167 | 30.978 | 27.107 | 23.713 | 26.906 | 28.492 | 21.255 | 17.365 | 26.519 | 29.848 | 24.09 | 31.064 | 26.244 | 31.716 | 23.393 | 23.787 | 23.73 | 22.316 | 24.291 | 35.69 | 23.696 | 29.776 | 22.516 | 27.153 | 22.255 | 25.381 | 28.026 | 23.907 | 24.696 | 27.82 | 19.323 | 24.402 | 26.966 | 22.962 | 27.443 | 22.497 | 27.312 | 24.13 | 25.677 | 18.485 | 29.663 | 26.887 | 23.389 | 26.265 | 26.605 | 30.968 | 29.002 | 26.441 | 31.676 | 29.862 | 29.841 | 29.249 | 29.067 | 29.89 | 25.04798 | 25.95128 | 30.87239 | 26.76668 | 29.71083 | 29.11133 | 26.71677 | 25.3025 | 28.08418 | 26.72073 | 29.07639 | 21.73717 | 26.94976 | 26.96547 | 22.05876 | 21.45111 | 23.85749 | 25.31877 | 23.38572 | 16.05619 | 16.88241 | 25.85384 | 28.07549 | 23.24471 | 25.98232 | 29.42392 | 25.53785 | 31.10224 | 26.55874 | 29.31351 | 25.19267 | 24.16122 | 23.50739 | 20.37135 | 17.09318 | 20.35174 | 25.33193 | 27.11922 | 27.44646 | 29.24691 | 23.36286 | 16.92218 | 17.09143 | 20.70683
679.05 | 26.288 | 31.862 | 23.287 | 31.119 | 27.232 | 23.832 | 27.044 | 28.637 | 21.367 | 17.454 | 26.661 | 29.983 | 24.215 | 31.232 | 26.389 | 31.86 | 23.508 | 23.908 | 23.852 | 22.421 | 24.412 | 35.851 | 23.806 | 29.915 | 22.616 | 27.295 | 22.358 | 25.502 | 28.165 | 24.021 | 24.811 | 27.974 | 19.431 | 24.534 | 27.103 | 23.075 | 27.577 | 22.592 | 27.454 | 24.242 | 25.798 | 18.576 | 29.775 | 27.018 | 23.497 | 26.366 | 26.713 | 31.082 | 29.123 | 26.57 | 31.809 | 29.966 | 29.933 | 29.334 | 29.165 | 29.975 | 25.15908 | 26.06984 | 30.9881 | 26.87891 | 29.83338 | 29.25396 | 26.8439 | 25.41335 | 28.23065 | 26.86149 | 29.24332 | 21.83409 | 27.07555 | 27.12714 | 22.16817 | 21.55902 | 23.96316 | 25.43515 | 23.51691 | 16.13444 | 16.96517 | 25.95277 | 28.19015 | 23.35266 | 26.09705 | 29.55256 | 25.66412 | 31.23706 | 26.68926 | 29.43181 | 25.25326 | 24.22867 | 23.48973 | 20.37002 | 17.08927 | 20.3412 | 25.34627 | 27.20563 | 27.55909 | 29.40961 | 23.48613 | 16.89873 | 17.08109 | 20.69272
680.64 | 26.419 | 32.003 | 23.407 | 31.261 | 27.356 | 23.951 | 27.181 | 28.782 | 21.48 | 17.544 | 26.803 | 30.116 | 24.339 | 31.4 | 26.535 | 32.003 | 23.623 | 24.028 | 23.974 | 22.526 | 24.534 | 36.012 | 23.918 | 30.054 | 22.717 | 27.437 | 22.462 | 25.623 | 28.304 | 24.136 | 24.925 | 28.127 | 19.54 | 24.665 | 27.241 | 23.188 | 27.711 | 22.686 | 27.596 | 24.354 | 25.918 | 18.668 | 29.886 | 27.149 | 23.604 | 26.466 | 26.821 | 31.195 | 29.243 | 26.699 | 31.941 | 30.07 | 30.024 | 29.417 | 29.263 | 30.061 | 25.26996 | 26.18806 | 31.10332 | 26.99092 | 29.9557 | 29.39651 | 26.9711 | 25.52418 | 28.37736 | 27.00251 | 29.41059 | 21.93113 | 27.20123 | 27.2891 | 22.2777 | 21.66711 | 24.06854 | 25.55146 | 23.64834 | 16.21294 | 17.04806 | 26.05123 | 28.30505 | 23.4605 | 26.21219 | 29.68111 | 25.79054 | 31.37193 | 26.81956 | 29.54971 | 25.31225 | 24.29451 | 23.47096 | 20.36793 | 17.08468 | 20.32994 | 25.35896 | 27.29128 | 27.67137 | 29.57251 | 23.60945 | 16.87466 | 17.0701 | 20.67767
682.22 | 26.55 | 32.144 | 23.527 | 31.403 | 27.48 | 24.069 | 27.318 | 28.927 | 21.593 | 17.633 | 26.946 | 30.25 | 24.465 | 31.569 | 26.68 | 32.146 | 23.738 | 24.149 | 24.096 | 22.631 | 24.655 | 36.173 | 24.029 | 30.192 | 22.818 | 27.579 | 22.566 | 25.744 | 28.443 | 24.25 | 25.04 | 28.281 | 19.648 | 24.797 | 27.379 | 23.301 | 27.845 | 22.781 | 27.737 | 24.465 | 26.039 | 18.759 | 29.997 | 27.28 | 23.712 | 26.567 | 26.928 | 31.308 | 29.363 | 26.828 | 32.073 | 30.174 | 30.114 | 29.5 | 29.36 | 30.145 | 25.3806 | 26.30592 | 31.21805 | 27.1027 | 30.07778 | 29.53897 | 27.09835 | 25.63497 | 28.5243 | 27.14379 | 29.57819 | 22.02828 | 27.3268 | 27.45131 | 22.38733 | 21.77537 | 24.17362 | 25.66769 | 23.78002 | 16.29167 | 17.13106 | 26.1492 | 28.42021 | 23.5682 | 26.32773 | 29.80956 | 25.91709 | 31.50686 | 26.94958 | 29.6672 | 25.36964 | 24.35871 | 23.45111 | 20.36511 | 17.07942 | 20.31797 | 25.36998 | 27.37616 | 27.78328 | 29.7356 | 23.73281 | 16.84998 | 17.05849 | 20.66169
683.81 | 26.681 | 32.285 | 23.648 | 31.544 | 27.604 | 24.188 | 27.456 | 29.072 | 21.707 | 17.723 | 27.088 | 30.383 | 24.59 | 31.737 | 26.827 | 32.289 | 23.853 | 24.27 | 24.218 | 22.737 | 24.777 | 36.334 | 24.14 | 30.331 | 22.919 | 27.72 | 22.67 | 25.865 | 28.582 | 24.365 | 25.156 | 28.435 | 19.757 | 24.929 | 27.517 | 23.415 | 27.98 | 22.876 | 27.879 | 24.577 | 26.159 | 18.851 | 30.108 | 27.411 | 23.82 | 26.667 | 27.036 | 31.42 | 29.483 | 26.957 | 32.204 | 30.277 | 30.204 | 29.583 | 29.457 | 30.229 | 25.49099 | 26.42342 | 31.33228 | 27.21425 | 30.19963 | 29.68135 | 27.22566 | 25.74572 | 28.67148 | 27.28535 | 29.74612 | 22.12554 | 27.45226 | 27.6138 | 22.49707 | 21.8838 | 24.27838 | 25.78384 | 23.91194 | 16.37063 | 17.21415 | 26.24668 | 28.53566 | 23.67576 | 26.44371 | 29.93789 | 26.04376 | 31.64186 | 27.07934 | 29.7843 | 25.42543 | 24.42128 | 23.43021 | 20.36154 | 17.07349 | 20.30531 | 25.37934 | 27.46024 | 27.89484 | 29.8989 | 23.8562 | 16.82471 | 17.04625 | 20.6448
685.4 | 26.813 | 32.425 | 23.769 | 31.685 | 27.727 | 24.308 | 27.594 | 29.218 | 21.82 | 17.812 | 27.231 | 30.516 | 24.716 | 31.906 | 26.973 | 32.432 | 23.968 | 24.391 | 24.341 | 22.842 | 24.899 | 36.495 | 24.252 | 30.469 | 23.021 | 27.862 | 22.774 | 25.987 | 28.721 | 24.48 | 25.271 | 28.59 | 19.866 | 25.061 | 27.655 | 23.528 | 28.114 | 22.971 | 28.02 | 24.689 | 26.28 | 18.943 | 30.218 | 27.542 | 23.928 | 26.766 | 27.143 | 31.531 | 29.602 | 27.085 | 32.335 | 30.38 | 30.293 | 29.665 | 29.553 | 30.313 | 25.60114 | 26.54053 | 31.44601 | 27.32556 | 30.32125 | 29.82361 | 27.35302 | 25.85641 | 28.81892 | 27.42718 | 29.91438 | 22.2229 | 27.57761 | 27.77655 | 22.60692 | 21.99239 | 24.38281 | 25.8999 | 24.04408 | 16.44982 | 17.29733 | 26.34364 | 28.6514 | 23.78315 | 26.56013 | 30.06609 | 26.17056 | 31.77694 | 27.20881 | 29.901 | 25.47962 | 24.48222 | 23.4083 | 20.35726 | 17.06691 | 20.29198 | 25.38703 | 27.5435 | 28.00603 | 30.06238 | 23.97962 | 16.79886 | 17.03341 | 20.62702
686.98 | 26.944 | 32.565 | 23.89 | 31.825 | 27.85 | 24.427 | 27.732 | 29.364 | 21.935 | 17.902 | 27.373 | 30.648 | 24.841 | 32.075 | 27.12 | 32.574 | 24.083 | 24.513 | 24.464 | 22.947 | 25.021 | 36.656 | 24.364 | 30.606 | 23.122 | 28.004 | 22.879 | 26.108 | 28.86 | 24.596 | 25.386 | 28.745 | 19.976 | 25.193 | 27.793 | 23.642 | 28.249 | 23.066 | 28.162 | 24.8 | 26.4 | 19.035 | 30.329 | 27.672 | 24.035 | 26.866 | 27.249 | 31.642 | 29.721 | 27.212 | 32.465 | 30.483 | 30.382 | 29.747 | 29.649 | 30.396 | 25.71102 | 26.65726 | 31.55924 | 27.43663 | 30.44262 | 29.96577 | 27.48041 | 25.96706 | 28.9666 | 27.56928 | 30.08298 | 22.32035 | 27.70284 | 27.93955 | 22.71687 | 22.10113 | 24.4869 | 26.01586 | 24.17645 | 16.52923 | 17.38058 | 26.44006 | 28.76745 | 23.89035 | 26.67702 | 30.19414 | 26.29746 | 31.91211 | 27.33795 | 30.0173 | 25.53221 | 24.54152 | 23.3854 | 20.35226 | 17.05968 | 20.27799 | 25.39303 | 27.62593 | 28.11684 | 30.22606 | 24.10308 | 16.77246 | 17.01998 | 20.60835
688.57 | 27.076 | 32.704 | 24.011 | 31.966 | 27.973 | 24.546 | 27.871 | 29.511 | 22.049 | 17.993 | 27.516 | 30.78 | 24.967 | 32.245 | 27.267 | 32.716 | 24.199 | 24.635 | 24.587 | 23.053 | 25.143 | 36.817 | 24.477 | 30.744 | 23.224 | 28.146 | 22.983 | 26.23 | 28.998 | 24.711 | 25.502 | 28.9 | 20.085 | 25.325 | 27.932 | 23.756 | 28.383 | 23.16 | 28.303 | 24.912 | 26.52 | 19.127 | 30.439 | 27.802 | 24.143 | 26.965 | 27.355 | 31.752 | 29.84 | 27.339 | 32.594 | 30.585 | 30.47 | 29.828 | 29.745 | 30.479 | 25.82065 | 26.77359 | 31.67197 | 27.54745 | 30.56377 | 30.10781 | 27.60786 | 26.07765 | 29.11454 | 27.71168 | 30.25191 | 22.41791 | 27.82796 | 28.10281 | 22.82692 | 22.21005 | 24.59065 | 26.13172 | 24.30905 | 16.60886 | 17.46388 | 26.53595 | 28.88383 | 23.99736 | 26.79438 | 30.32204 | 26.42449 | 32.04739 | 27.46677 | 30.13321 | 25.5832 | 24.59917 | 23.36155 | 20.34656 | 17.0518 | 20.26337 | 25.39735 | 27.70752 | 28.22728 | 30.38994 | 24.22656 | 16.74551 | 17.00596 | 20.58883
690.16 | 27.208 | 32.843 | 24.133 | 32.106 | 28.095 | 24.666 | 28.009 | 29.657 | 22.164 | 18.083 | 27.659 | 30.912 | 25.093 | 32.414 | 27.414 | 32.857 | 24.314 | 24.757 | 24.71 | 23.159 | 25.265 | 36.978 | 24.589 | 30.881 | 23.326 | 28.288 | 23.088 | 26.352 | 29.137 | 24.827 | 25.618 | 29.056 | 20.195 | 25.457 | 28.07 | 23.869 | 28.518 | 23.255 | 28.445 | 25.023 | 26.64 | 19.219 | 30.549 | 27.931 | 24.251 | 27.064 | 27.461 | 31.862 | 29.959 | 27.466 | 32.723 | 30.686 | 30.557 | 29.909 | 29.84 | 30.561 | 25.93 | 26.88952 | 31.78419 | 27.65802 | 30.68468 | 30.24973 | 27.73534 | 26.18819 | 29.26274 | 27.85436 | 30.42117 | 22.51556 | 27.95297 | 28.26631 | 22.93708 | 22.31911 | 24.69405 | 26.24748 | 24.44186 | 16.68871 | 17.54723 | 26.63127 | 29.00057 | 24.10417 | 26.91224 | 30.44978 | 26.55162 | 32.1828 | 27.59524 | 30.24873 | 25.63259 | 24.65519 | 23.33677 | 20.34017 | 17.04329 | 20.24811 | 25.39999 | 27.78824 | 28.33734 | 30.55401 | 24.35008 | 16.71803 | 16.99136 | 20.56846
691.74 | 27.339 | 32.982 | 24.255 | 32.246 | 28.217 | 24.785 | 28.148 | 29.804 | 22.279 | 18.173 | 27.802 | 31.043 | 25.22 | 32.584 | 27.561 | 32.998 | 24.43 | 24.879 | 24.833 | 23.264 | 25.388 | 37.139 | 24.702 | 31.018 | 23.428 | 28.43 | 23.193 | 26.474 | 29.275 | 24.942 | 25.734 | 29.212 | 20.305 | 25.59 | 28.209 | 23.983 | 28.653 | 23.35 | 28.586 | 25.135 | 26.761 | 19.312 | 30.658 | 28.06 | 24.358 | 27.163 | 27.566 | 31.971 | 30.077 | 27.593 | 32.851 | 30.787 | 30.644 | 29.989 | 29.935 | 30.642 | 26.03907 | 27.00503 | 31.89592 | 27.76832 | 30.80536 | 30.39152 | 27.86285 | 26.29865 | 29.41121 | 27.99732 | 30.59076 | 22.6133 | 28.07787 | 28.43006 | 23.04734 | 22.42834 | 24.79709 | 26.36312 | 24.57489 | 16.76877 | 17.63061 | 26.72603 | 29.11766 | 24.21075 | 27.03062 | 30.57734 | 26.67885 | 32.31833 | 27.72335 | 30.36386 | 25.68039 | 24.70956 | 23.31111 | 20.3331 | 17.03416 | 20.23225 | 25.40094 | 27.86809 | 28.44701 | 30.71829 | 24.47362 | 16.69003 | 16.9762 | 20.54726
693.33 | 27.471 | 33.12 | 24.377 | 32.385 | 28.338 | 24.905 | 28.287 | 29.951 | 22.395 | 18.264 | 27.945 | 31.175 | 25.346 | 32.753 | 27.709 | 33.139 | 24.546 | 25.002 | 24.957 | 23.37 | 25.51 | 37.301 | 24.815 | 31.154 | 23.53 | 28.572 | 23.297 | 26.596 | 29.413 | 25.058 | 25.85 | 29.368 | 20.415 | 25.722 | 28.348 | 24.097 | 28.788 | 23.444 | 28.728 | 25.247 | 26.881 | 19.405 | 30.768 | 28.189 | 24.466 | 27.262 | 27.671 | 32.08 | 30.195 | 27.719 | 32.979 | 30.888 | 30.731 | 30.069 | 30.029 | 30.724 | 26.14786 | 27.12012 | 32.00714 | 27.87836 | 30.92581 | 30.53318 | 27.9904 | 26.40906 | 29.55994 | 28.14059 | 30.76069 | 22.71114 | 28.20266 | 28.59405 | 23.15769 | 22.53771 | 24.89976 | 26.47865 | 24.70813 | 16.84904 | 17.714 | 26.8202 | 29.23513 | 24.31711 | 27.14951 | 30.70472 | 26.80619 | 32.45401 | 27.85108 | 30.4786 | 25.72658 | 24.76229 | 23.28457 | 20.32535 | 17.02441 | 20.21579 | 25.40019 | 27.94705 | 28.55629 | 30.88276 | 24.59719 | 16.66152 | 16.96048 | 20.52524
694.91 | 27.603 | 33.258 | 24.499 | 32.524 | 28.459 | 25.025 | 28.426 | 30.099 | 22.51 | 18.355 | 28.089 | 31.305 | 25.473 | 32.923 | 27.857 | 33.28 | 24.662 | 25.125 | 25.081 | 23.476 | 25.633 | 37.462 | 24.928 | 31.291 | 23.633 | 28.714 | 23.402 | 26.718 | 29.551 | 25.174 | 25.966 | 29.525 | 20.525 | 25.855 | 28.487 | 24.211 | 28.923 | 23.539 | 28.869 | 25.358 | 27 | 19.498 | 30.877 | 28.318 | 24.573 | 27.36 | 27.776 | 32.188 | 30.312 | 27.844 | 33.106 | 30.988 | 30.817 | 30.148 | 30.123 | 30.804 | 26.25636 | 27.23479 | 32.11785 | 27.98814 | 31.04603 | 30.67469 | 28.11799 | 26.51939 | 29.70895 | 28.28415 | 30.93095 | 22.80906 | 28.32734 | 28.75828 | 23.26815 | 22.64724 | 25.00206 | 26.59407 | 24.84158 | 16.92951 | 17.7974 | 26.91378 | 29.353 | 24.42322 | 27.26895 | 30.8319 | 26.93362 | 32.58984 | 27.97841 | 30.59296 | 25.77118 | 24.81337 | 23.25719 | 20.31695 | 17.01405 | 20.19875 | 25.39775 | 28.02511 | 28.66518 | 31.04744 | 24.72079 | 16.63253 | 16.94422 | 20.50242
696.5 | 27.735 | 33.396 | 24.622 | 32.663 | 28.58 | 25.145 | 28.566 | 30.247 | 22.627 | 18.446 | 28.232 | 31.436 | 25.6 | 33.094 | 28.006 | 33.42 | 24.778 | 25.248 | 25.205 | 23.581 | 25.756 | 37.624 | 25.042 | 31.427 | 23.735 | 28.856 | 23.507 | 26.841 | 29.689 | 25.29 | 26.083 | 29.682 | 20.636 | 25.988 | 28.627 | 24.325 | 29.058 | 23.633 | 29.01 | 25.47 | 27.12 | 19.591 | 30.986 | 28.446 | 24.681 | 27.458 | 27.88 | 32.295 | 30.429 | 27.969 | 33.233 | 31.088 | 30.902 | 30.227 | 30.216 | 30.885 | 26.36456 | 27.349 | 32.22806 | 28.09763 | 31.16601 | 30.81605 | 28.24559 | 26.62964 | 29.85823 | 28.42801 | 31.10152 | 22.90705 | 28.4519 | 28.92273 | 23.37868 | 22.75691 | 25.10396 | 26.70935 | 24.97523 | 17.01018 | 17.88079 | 27.00674 | 29.47126 | 24.52906 | 27.38894 | 30.95887 | 27.06114 | 32.72582 | 28.10533 | 30.70694 | 25.81418 | 24.8628 | 23.229 | 20.30789 | 17.00308 | 20.18115 | 25.39361 | 28.10224 | 28.77366 | 31.2123 | 24.8444 | 16.60306 | 16.92742 | 20.47883
698.09 | 27.867 | 33.533 | 24.745 | 32.802 | 28.7 | 25.265 | 28.706 | 30.395 | 22.743 | 18.538 | 28.376 | 31.566 | 25.727 | 33.264 | 28.155 | 33.559 | 24.894 | 25.372 | 25.329 | 23.687 | 25.879 | 37.785 | 25.156 | 31.562 | 23.838 | 28.998 | 23.613 | 26.963 | 29.826 | 25.407 | 26.199 | 29.839 | 20.746 | 26.12 | 28.766 | 24.44 | 29.193 | 23.728 | 29.151 | 25.581 | 27.24 | 19.684 | 31.094 | 28.574 | 24.788 | 27.556 | 27.984 | 32.402 | 30.546 | 28.094 | 33.358 | 31.188 | 30.987 | 30.306 | 30.31 | 30.965 | 26.47246 | 27.46278 | 32.33776 | 28.20685 | 31.28577 | 30.95726 | 28.37322 | 26.73981 | 30.00779 | 28.57218 | 31.27244 | 23.00513 | 28.57635 | 29.08741 | 23.48932 | 22.86673 | 25.20548 | 26.8245 | 25.10908 | 17.09105 | 17.96417 | 27.09908 | 29.58995 | 24.63464 | 27.50949 | 31.08563 | 27.18875 | 32.86198 | 28.23182 | 30.82054 | 25.85559 | 24.91059 | 23.20003 | 20.29819 | 16.99152 | 20.16299 | 25.38777 | 28.17846 | 28.88176 | 31.37738 | 24.96804 | 16.57312 | 16.91009 | 20.45446
699.67 | 28 | 33.67 | 24.868 | 32.941 | 28.82 | 25.385 | 28.846 | 30.544 | 22.86 | 18.629 | 28.52 | 31.695 | 25.854 | 33.434 | 28.304 | 33.699 | 25.01 | 25.496 | 25.453 | 23.793 | 26.002 | 37.947 | 25.27 | 31.698 | 23.941 | 29.14 | 23.718 | 27.086 | 29.964 | 25.523 | 26.316 | 29.997 | 20.857 | 26.253 | 28.906 | 24.554 | 29.328 | 23.822 | 29.293 | 25.693 | 27.359 | 19.778 | 31.203 | 28.701 | 24.895 | 27.653 | 28.087 | 32.508 | 30.662 | 28.218 | 33.484 | 31.287 | 31.072 | 30.384 | 30.402 | 31.044 | 26.58005 | 27.57611 | 32.44696 | 28.31578 | 31.40529 | 31.09831 | 28.50087 | 26.8499 | 30.15763 | 28.71665 | 31.44368 | 23.10329 | 28.70069 | 29.25232 | 23.60005 | 22.97669 | 25.3066 | 26.93953 | 25.24312 | 17.17211 | 18.04752 | 27.19079 | 29.70908 | 24.73994 | 27.63062 | 31.21216 | 27.31644 | 32.99832 | 28.35788 | 30.93376 | 25.89541 | 24.95673 | 23.17029 | 20.28785 | 16.97937 | 20.1443 | 25.38023 | 28.25373 | 28.98944 | 31.54264 | 25.0917 | 16.54273 | 16.89226 | 20.42934
701.26 | 28.132 | 33.807 | 24.992 | 33.079 | 28.94 | 25.505 | 28.986 | 30.692 | 22.978 | 18.721 | 28.664 | 31.825 | 25.981 | 33.605 | 28.453 | 33.838 | 25.126 | 25.62 | 25.578 | 23.899 | 26.125 | 38.108 | 25.384 | 31.833 | 24.044 | 29.281 | 23.823 | 27.209 | 30.101 | 25.639 | 26.433 | 30.155 | 20.968 | 26.386 | 29.046 | 24.668 | 29.463 | 23.917 | 29.434 | 25.804 | 27.479 | 19.871 | 31.311 | 28.828 | 25.003 | 27.75 | 28.19 | 32.614 | 30.779 | 28.342 | 33.608 | 31.385 | 31.156 | 30.462 | 30.495 | 31.123 | 26.68733 | 27.68897 | 32.55564 | 28.42442 | 31.52459 | 31.2392 | 28.62854 | 26.95991 | 30.30775 | 28.86143 | 31.61524 | 23.20152 | 28.82492 | 29.41744 | 23.71086 | 23.0868 | 25.40731 | 27.05441 | 25.37735 | 17.25336 | 18.13082 | 27.28186 | 29.82864 | 24.84494 | 27.75234 | 31.33846 | 27.4442 | 33.13485 | 28.48348 | 31.04661 | 25.93364 | 25.00122 | 23.13982 | 20.2769 | 16.96664 | 20.12508 | 25.37099 | 28.32804 | 29.09672 | 31.70811 | 25.21537 | 16.5119 | 16.87391 | 20.40348
702.84 | 28.264 | 33.944 | 25.116 | 33.217 | 29.059 | 25.626 | 29.126 | 30.842 | 23.095 | 18.812 | 28.808 | 31.954 | 26.109 | 33.776 | 28.603 | 33.976 | 25.243 | 25.745 | 25.703 | 24.005 | 26.249 | 38.27 | 25.499 | 31.968 | 24.148 | 29.423 | 23.929 | 27.332 | 30.238 | 25.756 | 26.55 | 30.314 | 21.08 | 26.519 | 29.186 | 24.783 | 29.599 | 24.011 | 29.574 | 25.916 | 27.598 | 19.965 | 31.418 | 28.954 | 25.11 | 27.847 | 28.292 | 32.719 | 30.894 | 28.465 | 33.732 | 31.484 | 31.239 | 30.539 | 30.587 | 31.202 | 26.79429 | 27.80137 | 32.66382 | 28.53276 | 31.64366 | 31.37991 | 28.75622 | 27.06982 | 30.45816 | 29.00653 | 31.78713 | 23.29983 | 28.94903 | 29.58278 | 23.82177 | 23.19704 | 25.50761 | 27.16915 | 25.51177 | 17.3348 | 18.21408 | 27.37227 | 29.94867 | 24.94964 | 27.87466 | 31.46451 | 27.57204 | 33.27158 | 28.60861 | 31.15908 | 25.97029 | 25.04406 | 23.10864 | 20.26533 | 16.95334 | 20.10535 | 25.36004 | 28.4014 | 29.20359 | 31.87377 | 25.33906 | 16.48065 | 16.85506 | 20.37689
704.43 | 28.397 | 34.08 | 25.24 | 33.355 | 29.178 | 25.746 | 29.267 | 30.991 | 23.213 | 18.904 | 28.953 | 32.082 | 26.236 | 33.947 | 28.753 | 34.115 | 25.359 | 25.87 | 25.828 | 24.111 | 26.372 | 38.431 | 25.614 | 32.102 | 24.251 | 29.565 | 24.034 | 27.455 | 30.375 | 25.873 | 26.667 | 30.473 | 21.191 | 26.653 | 29.326 | 24.897 | 29.734 | 24.105 | 29.715 | 26.027 | 27.717 | 20.059 | 31.526 | 29.081 | 25.217 | 27.944 | 28.394 | 32.823 | 31.01 | 28.588 | 33.855 | 31.581 | 31.322 | 30.616 | 30.678 | 31.28 | 26.90093 | 27.91329 | 32.77148 | 28.64081 | 31.76251 | 31.52045 | 28.88391 | 27.17964 | 30.60885 | 29.15194 | 31.95935 | 23.3982 | 29.07303 | 29.74833 | 23.93275 | 23.30742 | 25.60749 | 27.28374 | 25.64637 | 17.41641 | 18.29727 | 27.46203 | 30.06916 | 25.05403 | 27.99759 | 31.59032 | 27.69995 | 33.40851 | 28.73326 | 31.27119 | 26.00535 | 25.08526 | 23.07678 | 20.25315 | 16.93947 | 20.08512 | 25.34739 | 28.47378 | 29.31004 | 32.03962 | 25.46277 | 16.44898 | 16.83573 | 20.34959
706.01 | 28.529 | 34.215 | 25.364 | 33.492 | 29.297 | 25.867 | 29.408 | 31.141 | 23.332 | 18.997 | 29.097 | 32.211 | 26.364 | 34.118 | 28.903 | 34.253 | 25.476 | 25.995 | 25.953 | 24.217 | 26.496 | 38.593 | 25.729 | 32.237 | 24.355 | 29.707 | 24.14 | 27.578 | 30.512 | 25.99 | 26.785 | 30.632 | 21.303 | 26.786 | 29.466 | 25.011 | 29.87 | 24.199 | 29.856 | 26.138 | 27.836 | 20.153 | 31.633 | 29.206 | 25.324 | 28.04 | 28.496 | 32.927 | 31.125 | 28.71 | 33.978 | 31.679 | 31.404 | 30.692 | 30.77 | 31.358 | 27.00724 | 28.02473 | 32.87864 | 28.74856 | 31.88112 | 31.6608 | 29.01162 | 27.28936 | 30.75984 | 29.29766 | 32.13189 | 23.49664 | 29.19692 | 29.91408 | 24.04383 | 23.41793 | 25.70694 | 27.39819 | 25.78115 | 17.49821 | 18.3804 | 27.5511 | 30.19014 | 25.1581 | 28.12114 | 31.71586 | 27.82793 | 33.54566 | 28.85742 | 31.38293 | 26.03883 | 25.12481 | 23.04426 | 20.24037 | 16.92504 | 20.0644 | 25.33304 | 28.54517 | 29.41608 | 32.20568 | 25.58649 | 16.4169 | 16.81591 | 20.32158
707.6 | 28.662 | 34.351 | 25.489 | 33.629 | 29.415 | 25.987 | 29.549 | 31.291 | 23.45 | 19.089 | 29.242 | 32.339 | 26.492 | 34.289 | 29.053 | 34.39 | 25.592 | 26.12 | 26.079 | 24.322 | 26.619 | 38.755 | 25.844 | 32.371 | 24.459 | 29.849 | 24.246 | 27.702 | 30.649 | 26.107 | 26.903 | 30.792 | 21.415 | 26.919 | 29.607 | 25.126 | 30.005 | 24.294 | 29.997 | 26.25 | 27.955 | 20.247 | 31.74 | 29.332 | 25.431 | 28.136 | 28.597 | 33.03 | 31.24 | 28.831 | 34.1 | 31.776 | 31.486 | 30.768 | 30.861 | 31.435 | 27.11322 | 28.13568 | 32.98528 | 28.856 | 31.99951 | 31.80097 | 29.13933 | 27.39898 | 30.91111 | 29.4437 | 32.30475 | 23.59514 | 29.32068 | 30.08004 | 24.15498 | 23.52858 | 25.80597 | 27.51247 | 25.9161 | 17.58018 | 18.46344 | 27.63949 | 30.3116 | 25.26183 | 28.24533 | 31.84113 | 27.95597 | 33.68303 | 28.98107 | 31.4943 | 26.07074 | 25.16271 | 23.0111 | 20.22701 | 16.91006 | 20.04321 | 25.31699 | 28.61557 | 29.5217 | 32.37193 | 25.71022 | 16.38443 | 16.79562 | 20.2929
709.18 | 28.795 | 34.486 | 25.614 | 33.766 | 29.532 | 26.108 | 29.69 | 31.441 | 23.57 | 19.181 | 29.386 | 32.466 | 26.621 | 34.461 | 29.204 | 34.527 | 25.709 | 26.246 | 26.204 | 24.428 | 26.743 | 38.917 | 25.96 | 32.504 | 24.563 | 29.991 | 24.352 | 27.825 | 30.785 | 26.224 | 27.02 | 30.952 | 21.527 | 27.053 | 29.747 | 25.241 | 30.141 | 24.388 | 30.137 | 26.361 | 28.073 | 20.342 | 31.847 | 29.457 | 25.538 | 28.232 | 28.698 | 33.132 | 31.354 | 28.953 | 34.221 | 31.873 | 31.568 | 30.844 | 30.951 | 31.512 | 27.21886 | 28.24614 | 33.09142 | 28.96313 | 32.11767 | 31.94094 | 29.26704 | 27.50849 | 31.06268 | 29.59006 | 32.47793 | 23.69371 | 29.44434 | 30.24619 | 24.26621 | 23.63935 | 25.90456 | 27.6266 | 26.05122 | 17.66232 | 18.54639 | 27.72719 | 30.43357 | 25.36522 | 28.37015 | 31.96612 | 28.08406 | 33.82063 | 29.10421 | 31.60531 | 26.10107 | 25.19898 | 22.97732 | 20.21307 | 16.89453 | 20.02156 | 25.29923 | 28.68497 | 29.6269 | 32.53838 | 25.83395 | 16.35159 | 16.77487 | 20.26354
710.77 | 28.927 | 34.62 | 25.739 | 33.903 | 29.65 | 26.229 | 29.832 | 31.591 | 23.689 | 19.274 | 29.531 | 32.594 | 26.749 | 34.632 | 29.355 | 34.664 | 25.826 | 26.372 | 26.33 | 24.534 | 26.867 | 39.079 | 26.076 | 32.638 | 24.668 | 30.133 | 24.458 | 27.949 | 30.922 | 26.341 | 27.138 | 31.113 | 21.639 | 27.186 | 29.888 | 25.355 | 30.277 | 24.482 | 30.278 | 26.472 | 28.192 | 20.436 | 31.953 | 29.581 | 25.644 | 28.328 | 28.798 | 33.234 | 31.469 | 29.073 | 34.342 | 31.969 | 31.648 | 30.919 | 31.042 | 31.589 | 27.32415 | 28.35611 | 33.19704 | 29.06995 | 32.23561 | 32.08072 | 29.39475 | 27.6179 | 31.21455 | 29.73675 | 32.65143 | 23.79233 | 29.56789 | 30.41254 | 24.37752 | 23.75025 | 26.0027 | 27.74057 | 26.18651 | 17.74463 | 18.62925 | 27.81419 | 30.55604 | 25.46826 | 28.49563 | 32.09083 | 28.21222 | 33.95847 | 29.22681 | 31.71595 | 26.12983 | 25.2336 | 22.94295 | 20.19856 | 16.87846 | 19.99946 | 25.27977 | 28.75335 | 29.73167 | 32.70502 | 25.95771 | 16.31837 | 16.75367 | 20.23352
712.35 | 29.06 | 34.755 | 25.865 | 34.039 | 29.767 | 26.35 | 29.973 | 31.742 | 23.809 | 19.367 | 29.676 | 32.721 | 26.878 | 34.804 | 29.507 | 34.801 | 25.943 | 26.499 | 26.456 | 24.64 | 26.991 | 39.241 | 26.192 | 32.771 | 24.773 | 30.275 | 24.564 | 28.073 | 31.058 | 26.458 | 27.257 | 31.274 | 21.751 | 27.32 | 30.029 | 25.47 | 30.413 | 24.576 | 30.418 | 26.583 | 28.31 | 20.531 | 32.06 | 29.705 | 25.751 | 28.423 | 28.898 | 33.336 | 31.582 | 29.193 | 34.462 | 32.065 | 31.729 | 30.994 | 31.132 | 31.665 | 27.42911 | 28.46557 | 33.30216 | 29.17646 | 32.35332 | 32.22031 | 29.52246 | 27.72721 | 31.36672 | 29.88376 | 32.82525 | 23.89101 | 29.69132 | 30.57909 | 24.48892 | 23.86128 | 26.10041 | 27.85437 | 26.32197 | 17.82711 | 18.712 | 27.90049 | 30.67905 | 25.57094 | 28.62177 | 32.21525 | 28.34043 | 34.09656 | 29.34888 | 31.82624 | 26.15703 | 25.26659 | 22.90801 | 20.18349 | 16.86186 | 19.97693 | 25.25861 | 28.82072 | 29.83602 | 32.87186 | 26.08147 | 16.28479 | 16.73202 | 20.20285
713.94 | 29.193 | 34.889 | 25.99 | 34.175 | 29.883 | 26.471 | 30.115 | 31.894 | 23.929 | 19.46 | 29.821 | 32.847 | 27.006 | 34.976 | 29.658 | 34.937 | 26.06 | 26.625 | 26.582 | 24.746 | 27.115 | 39.403 | 26.309 | 32.904 | 24.877 | 30.416 | 24.671 | 28.197 | 31.194 | 26.575 | 27.375 | 31.435 | 21.864 | 27.454 | 30.17 | 25.585 | 30.549 | 24.67 | 30.558 | 26.694 | 28.429 | 20.626 | 32.165 | 29.828 | 25.858 | 28.518 | 28.998 | 33.437 | 31.696 | 29.313 | 34.582 | 32.16 | 31.809 | 31.069 | 31.221 | 31.741 | 27.53371 | 28.57453 | 33.40677 | 29.28264 | 32.47081 | 32.35968 | 29.65017 | 27.8364 | 31.51919 | 30.0311 | 32.99939 | 23.98975 | 29.81464 | 30.74582 | 24.60039 | 23.97244 | 26.19766 | 27.968 | 26.45759 | 17.90975 | 18.79463 | 27.98606 | 30.80258 | 25.67325 | 28.74857 | 32.33937 | 28.46868 | 34.23489 | 29.4704 | 31.93617 | 26.18267 | 25.29794 | 22.87252 | 20.16786 | 16.84473 | 19.95396 | 25.23574 | 28.88706 | 29.93995 | 33.03889 | 26.20523 | 16.25086 | 16.70993 | 20.17155
715.53 | 29.326 | 35.022 | 26.116 | 34.311 | 30 | 26.592 | 30.258 | 32.045 | 24.05 | 19.553 | 29.967 | 32.974 | 27.135 | 35.148 | 29.81 | 35.073 | 26.177 | 26.752 | 26.709 | 24.853 | 27.239 | 39.565 | 26.426 | 33.036 | 24.982 | 30.558 | 24.777 | 28.321 | 31.33 | 26.693 | 27.493 | 31.597 | 21.977 | 27.588 | 30.312 | 25.7 | 30.685 | 24.764 | 30.698 | 26.805 | 28.547 | 20.721 | 32.271 | 29.952 | 25.964 | 28.612 | 29.097 | 33.537 | 31.809 | 29.432 | 34.7 | 32.255 | 31.888 | 31.143 | 31.31 | 31.816 | 27.63796 | 28.68297 | 33.51086 | 29.38849 | 32.58807 | 32.49884 | 29.77787 | 27.94546 | 31.67195 | 30.17876 | 33.17384 | 24.08854 | 29.93784 | 30.91272 | 24.71192 | 24.08371 | 26.29445 | 28.08146 | 26.59336 | 17.99254 | 18.87713 | 28.07091 | 30.92664 | 25.77517 | 28.87606 | 32.46318 | 28.59697 | 34.37349 | 29.59136 | 32.04575 | 26.20674 | 25.32766 | 22.8365 | 20.15169 | 16.82708 | 19.93059 | 25.21119 | 28.95236 | 30.04343 | 33.20611 | 26.329 | 16.21659 | 16.68741 | 20.13963
717.11 | 29.459 | 35.156 | 26.243 | 34.447 | 30.115 | 26.713 | 30.4 | 32.197 | 24.171 | 19.646 | 30.112 | 33.1 | 27.264 | 35.32 | 29.963 | 35.208 | 26.294 | 26.88 | 26.836 | 24.959 | 27.363 | 39.727 | 26.543 | 33.169 | 25.088 | 30.7 | 24.883 | 28.445 | 31.466 | 26.81 | 27.612 | 31.759 | 22.09 | 27.721 | 30.453 | 25.815 | 30.821 | 24.858 | 30.838 | 26.916 | 28.665 | 20.816 | 32.376 | 30.074 | 26.07 | 28.707 | 29.195 | 33.637 | 31.922 | 29.551 | 34.819 | 32.35 | 31.967 | 31.217 | 31.399 | 31.892 | 27.74185 | 28.79089 | 33.61444 | 29.49402 | 32.70512 | 32.63779 | 29.90555 | 28.05441 | 31.82501 | 30.32675 | 33.3486 | 24.18737 | 30.06093 | 31.07982 | 24.82354 | 24.1951 | 26.39078 | 28.19474 | 26.72928 | 18.07549 | 18.9595 | 28.15502 | 31.05126 | 25.87672 | 29.00422 | 32.58668 | 28.7253 | 34.51234 | 29.71174 | 32.15497 | 26.22926 | 25.35574 | 22.79998 | 20.13498 | 16.80892 | 19.9068 | 25.18493 | 29.01662 | 30.14649 | 33.37352 | 26.45277 | 16.182 | 16.66447 | 20.10709
718.69 | 29.592 | 35.289 | 26.369 | 34.582 | 30.231 | 26.834 | 30.543 | 32.349 | 24.293 | 19.74 | 30.258 | 33.225 | 27.393 | 35.493 | 30.115 | 35.344 | 26.411 | 27.008 | 26.963 | 25.065 | 27.487 | 39.889 | 26.661 | 33.3 | 25.193 | 30.842 | 24.99 | 28.569 | 31.601 | 26.928 | 27.731 | 31.921 | 22.203 | 27.855 | 30.595 | 25.929 | 30.957 | 24.951 | 30.978 | 27.027 | 28.782 | 20.911 | 32.481 | 30.196 | 26.177 | 28.801 | 29.294 | 33.736 | 32.034 | 29.669 | 34.936 | 32.445 | 32.046 | 31.291 | 31.488 | 31.967 | 27.84538 | 28.89829 | 33.71751 | 29.59922 | 32.82193 | 32.77652 | 30.03323 | 28.16325 | 31.97838 | 30.47506 | 33.52367 | 24.28625 | 30.1839 | 31.24708 | 24.93522 | 24.30661 | 26.48665 | 28.30785 | 26.86535 | 18.15859 | 19.04172 | 28.2384 | 31.17643 | 25.97787 | 29.13308 | 32.70986 | 28.85368 | 34.65146 | 29.83154 | 32.26384 | 26.25024 | 25.3822 | 22.76297 | 20.11774 | 16.79026 | 19.88263 | 25.15699 | 29.07982 | 30.24912 | 33.54113 | 26.57655 | 16.14708 | 16.64111 | 20.07396
720.28 | 29.726 | 35.421 | 26.496 | 34.717 | 30.346 | 26.956 | 30.686 | 32.501 | 24.414 | 19.834 | 30.404 | 33.351 | 27.523 | 35.665 | 30.268 | 35.478 | 26.528 | 27.136 | 27.09 | 25.171 | 27.612 | 40.051 | 26.779 | 33.432 | 25.299 | 30.984 | 25.097 | 28.693 | 31.737 | 27.046 | 27.85 | 32.084 | 22.316 | 27.989 | 30.737 | 26.044 | 31.093 | 25.045 | 31.117 | 27.138 | 28.9 | 21.007 | 32.586 | 30.318 | 26.283 | 28.894 | 29.391 | 33.834 | 32.146 | 29.786 | 35.053 | 32.539 | 32.124 | 31.364 | 31.576 | 32.041 | 27.94855 | 29.00516 | 33.82008 | 29.7041 | 32.93853 | 32.91502 | 30.16089 | 28.27195 | 32.13206 | 30.62371 | 33.69905 | 24.38518 | 30.30676 | 31.41452 | 25.04697 | 24.41823 | 26.58205 | 28.42077 | 27.00157 | 18.24184 | 19.1238 | 28.32103 | 31.30217 | 26.07862 | 29.26263 | 32.83271 | 28.98208 | 34.79087 | 29.95076 | 32.37236 | 26.26966 | 25.40704 | 22.72549 | 20.09997 | 16.77109 | 19.85808 | 25.12735 | 29.14197 | 30.35131 | 33.70892 | 26.70033 | 16.11186 | 16.61734 | 20.04024
721.86 | 29.859 | 35.554 | 26.623 | 34.852 | 30.461 | 27.077 | 30.829 | 32.654 | 24.536 | 19.927 | 30.549 | 33.476 | 27.652 | 35.838 | 30.421 | 35.613 | 26.645 | 27.264 | 27.217 | 25.277 | 27.736 | 40.214 | 26.897 | 33.563 | 25.405 | 31.125 | 25.203 | 28.818 | 31.872 | 27.164 | 27.969 | 32.247 | 22.429 | 28.124 | 30.879 | 26.159 | 31.23 | 25.139 | 31.257 | 27.248 | 29.018 | 21.103 | 32.69 | 30.439 | 26.389 | 28.987 | 29.488 | 33.932 | 32.258 | 29.903 | 35.169 | 32.632 | 32.201 | 31.437 | 31.664 | 32.115 | 28.05134 | 29.11149 | 33.92212 | 29.80862 | 33.0549 | 33.05329 | 30.28853 | 28.38053 | 32.28603 | 30.77268 | 33.87473 | 24.48415 | 30.4295 | 31.58212 | 25.15879 | 24.52996 | 26.67696 | 28.53351 | 27.13793 | 18.32523 | 19.20572 | 28.40291 | 31.42847 | 26.17895 | 29.39289 | 32.95523 | 29.11052 | 34.93054 | 30.06937 | 32.48053 | 26.28755 | 25.43025 | 22.68756 | 20.0817 | 16.75143 | 19.83315 | 25.09603 | 29.20306 | 30.45305 | 33.8769 | 26.8241 | 16.07634 | 16.59318 | 20.00594
723.45 | 29.992 | 35.686 | 26.751 | 34.986 | 30.575 | 27.198 | 30.973 | 32.807 | 24.659 | 20.021 | 30.695 | 33.6 | 27.782 | 36.011 | 30.575 | 35.747 | 26.763 | 27.393 | 27.344 | 25.383 | 27.86 | 40.376 | 27.015 | 33.695 | 25.511 | 31.267 | 25.31 | 28.943 | 32.007 | 27.282 | 28.088 | 32.411 | 22.543 | 28.258 | 31.021 | 26.274 | 31.366 | 25.232 | 31.396 | 27.359 | 29.135 | 21.198 | 32.794 | 30.56 | 26.495 | 29.081 | 29.585 | 34.029 | 32.37 | 30.019 | 35.284 | 32.726 | 32.278 | 31.509 | 31.752 | 32.189 | 28.15377 | 29.21729 | 34.02367 | 29.91282 | 33.17106 | 33.19134 | 30.41615 | 28.48898 | 32.44032 | 30.92199 | 34.05073 | 24.58316 | 30.55213 | 31.74989 | 25.27068 | 24.64181 | 26.7714 | 28.64606 | 27.27443 | 18.40877 | 19.28747 | 28.48403 | 31.55536 | 26.27888 | 29.52387 | 33.07741 | 29.23898 | 35.07051 | 30.18738 | 32.58836 | 26.3039 | 25.45184 | 22.6492 | 20.06292 | 16.73128 | 19.80786 | 25.06301 | 29.26307 | 30.55437 | 34.04508 | 26.94788 | 16.04052 | 16.56862 | 19.97108
725.03 | 30.126 | 35.818 | 26.878 | 35.121 | 30.689 | 27.32 | 31.116 | 32.96 | 24.782 | 20.115 | 30.842 | 33.725 | 27.912 | 36.184 | 30.729 | 35.881 | 26.88 | 27.522 | 27.472 | 25.489 | 27.985 | 40.538 | 27.134 | 33.825 | 25.617 | 31.409 | 25.417 | 29.067 | 32.142 | 27.4 | 28.208 | 32.575 | 22.657 | 28.392 | 31.163 | 26.39 | 31.502 | 25.326 | 31.535 | 27.469 | 29.252 | 21.294 | 32.898 | 30.68 | 26.601 | 29.173 | 29.681 | 34.126 | 32.481 | 30.135 | 35.399 | 32.819 | 32.355 | 31.581 | 31.84 | 32.263 | 28.25582 | 29.32255 | 34.1247 | 30.01667 | 33.28699 | 33.32916 | 30.54375 | 28.5973 | 32.59491 | 31.07163 | 34.22702 | 24.6822 | 30.67464 | 31.91783 | 25.38263 | 24.75377 | 26.86536 | 28.75841 | 27.41106 | 18.49245 | 19.36905 | 28.56438 | 31.68283 | 26.37838 | 29.65555 | 33.19925 | 29.36747 | 35.21077 | 30.30477 | 32.69584 | 26.31873 | 25.47182 | 22.61043 | 20.04363 | 16.71065 | 19.78223 | 25.02832 | 29.32202 | 30.65524 | 34.21344 | 27.07165 | 16.00443 | 16.54368 | 19.93566
726.62 | 30.259 | 35.949 | 27.006 | 35.255 | 30.803 | 27.441 | 31.26 | 33.114 | 24.905 | 20.21 | 30.988 | 33.849 | 28.042 | 36.357 | 30.883 | 36.014 | 26.998 | 27.651 | 27.6 | 25.595 | 28.109 | 40.701 | 27.253 | 33.956 | 25.723 | 31.55 | 25.524 | 29.192 | 32.277 | 27.518 | 28.328 | 32.74 | 22.771 | 28.527 | 31.305 | 26.505 | 31.639 | 25.419 | 31.674 | 27.58 | 29.369 | 21.39 | 33.002 | 30.8 | 26.706 | 29.266 | 29.777 | 34.222 | 32.591 | 30.25 | 35.513 | 32.911 | 32.431 | 31.653 | 31.927 | 32.336 | 28.35749 | 29.42727 | 34.22522 | 30.12018 | 33.4027 | 33.46673 | 30.67133 | 28.70548 | 32.7498 | 31.22159 | 34.40362 | 24.78128 | 30.79704 | 32.08591 | 25.49464 | 24.86583 | 26.95884 | 28.87058 | 27.54782 | 18.57626 | 19.45045 | 28.64397 | 31.81089 | 26.47745 | 29.78796 | 33.32073 | 29.49597 | 35.35132 | 30.42154 | 32.80299 | 26.33202 | 25.49019 | 22.57126 | 20.02386 | 16.68954 | 19.75625 | 24.99195 | 29.37987 | 30.75567 | 34.38198 | 27.19541 | 15.96806 | 16.51836 | 19.89971
728.2 | 30.393 | 36.08 | 27.135 | 35.388 | 30.916 | 27.563 | 31.404 | 33.267 | 25.029 | 20.304 | 31.134 | 33.972 | 28.172 | 36.53 | 31.037 | 36.147 | 27.115 | 27.781 | 27.728 | 25.701 | 28.234 | 40.863 | 27.372 | 34.086 | 25.83 | 31.692 | 25.631 | 29.317 | 32.412 | 27.636 | 28.447 | 32.905 | 22.885 | 28.661 | 31.448 | 26.62 | 31.776 | 25.512 | 31.813 | 27.69 | 29.486 | 21.486 | 33.105 | 30.919 | 26.812 | 29.358 | 29.873 | 34.318 | 32.702 | 30.365 | 35.627 | 33.003 | 32.507 | 31.725 | 32.014 | 32.409 | 28.45879 | 29.53144 | 34.32524 | 30.22335 | 33.5182 | 33.60406 | 30.79888 | 28.81352 | 32.905 | 31.3719 | 34.58052 | 24.8804 | 30.91932 | 32.25415 | 25.60671 | 24.978 | 27.05182 | 28.98254 | 27.68472 | 18.66021 | 19.53166 | 28.72277 | 31.93955 | 26.57609 | 29.92111 | 33.44187 | 29.6245 | 35.49218 | 30.53767 | 32.90979 | 26.3438 | 25.50695 | 22.53172 | 20.0036 | 16.66796 | 19.72994 | 24.9539 | 29.43665 | 30.85565 | 34.55071 | 27.31918 | 15.93143 | 16.49267 | 19.86322
729.79 | 30.526 | 36.211 | 27.263 | 35.522 | 31.029 | 27.685 | 31.549 | 33.421 | 25.153 | 20.398 | 31.281 | 34.096 | 28.302 | 36.704 | 31.192 | 36.28 | 27.233 | 27.911 | 27.856 | 25.807 | 28.358 | 41.026 | 27.491 | 34.216 | 25.937 | 31.834 | 25.739 | 29.442 | 32.546 | 27.754 | 28.567 | 33.07 | 22.999 | 28.796 | 31.591 | 26.735 | 31.912 | 25.606 | 31.952 | 27.801 | 29.602 | 21.582 | 33.208 | 31.038 | 26.917 | 29.449 | 29.967 | 34.413 | 32.812 | 30.479 | 35.739 | 33.095 | 32.582 | 31.796 | 32.1 | 32.481 | 28.5597 | 29.63506 | 34.42475 | 30.32616 | 33.63347 | 33.74115 | 30.92639 | 28.92143 | 33.06051 | 31.52253 | 34.7577 | 24.97954 | 31.04148 | 32.42254 | 25.71885 | 25.09026 | 27.14431 | 29.09431 | 27.82173 | 18.74428 | 19.61268 | 28.8008 | 32.06881 | 26.67428 | 30.05498 | 33.56263 | 29.75303 | 35.63333 | 30.65317 | 33.01625 | 26.35406 | 25.52211 | 22.49182 | 19.98287 | 16.64592 | 19.7033 | 24.91419 | 29.49234 | 30.95519 | 34.71962 | 27.44293 | 15.89455 | 16.46662 | 19.82621
731.37 | 30.66 | 36.341 | 27.392 | 35.655 | 31.141 | 27.807 | 31.693 | 33.576 | 25.277 | 20.493 | 31.427 | 34.219 | 28.432 | 36.877 | 31.347 | 36.412 | 27.351 | 28.041 | 27.985 | 25.913 | 28.483 | 41.188 | 27.611 | 34.345 | 26.044 | 31.975 | 25.846 | 29.568 | 32.68 | 27.872 | 28.688 | 33.236 | 23.113 | 28.93 | 31.734 | 26.85 | 32.049 | 25.699 | 32.091 | 27.911 | 29.719 | 21.679 | 33.31 | 31.156 | 27.023 | 29.541 | 30.062 | 34.507 | 32.921 | 30.593 | 35.851 | 33.187 | 32.657 | 31.867 | 32.186 | 32.554 | 28.66022 | 29.73812 | 34.52375 | 30.42863 | 33.74853 | 33.87799 | 31.05388 | 29.02919 | 33.21632 | 31.67349 | 34.93519 | 25.07872 | 31.16353 | 32.59108 | 25.83104 | 25.20263 | 27.23631 | 29.20588 | 27.95887 | 18.82848 | 19.6935 | 28.87804 | 32.19868 | 26.77203 | 30.18959 | 33.68304 | 29.88158 | 35.7748 | 30.76801 | 33.12239 | 26.36282 | 25.53568 | 22.45158 | 19.96166 | 16.62342 | 19.67636 | 24.8728 | 29.54693 | 31.05429 | 34.88871 | 27.56667 | 15.85742 | 16.44021 | 19.78869
732.95 | 30.794 | 36.471 | 27.521 | 35.788 | 31.253 | 27.928 | 31.838 | 33.731 | 25.402 | 20.588 | 31.574 | 34.341 | 28.563 | 37.051 | 31.502 | 36.544 | 27.468 | 28.172 | 28.113 | 26.019 | 28.608 | 41.351 | 27.731 | 34.475 | 26.151 | 32.117 | 25.953 | 29.693 | 32.814 | 27.991 | 28.808 | 33.402 | 23.228 | 29.065 | 31.877 | 26.965 | 32.186 | 25.792 | 32.229 | 28.021 | 29.835 | 21.775 | 33.413 | 31.273 | 27.128 | 29.632 | 30.156 | 34.601 | 33.031 | 30.706 | 35.963 | 33.278 | 32.731 | 31.938 | 32.272 | 32.626 | 28.76036 | 29.84063 | 34.62225 | 30.53074 | 33.86337 | 34.01458 | 31.18133 | 29.13681 | 33.37245 | 31.82479 | 35.11297 | 25.17792 | 31.28546 | 32.75976 | 25.94329 | 25.3151 | 27.3278 | 29.31724 | 28.09613 | 18.91281 | 19.77411 | 28.95449 | 32.32916 | 26.86932 | 30.32495 | 33.80307 | 30.01014 | 35.91658 | 30.88221 | 33.22818 | 26.37007 | 25.54765 | 22.41101 | 19.94 | 16.60046 | 19.64911 | 24.82975 | 29.60043 | 31.15294 | 35.05799 | 27.69041 | 15.82006 | 16.41345 | 19.75067
734.54 | 30.927 | 36.601 | 27.651 | 35.92 | 31.365 | 28.05 | 31.983 | 33.885 | 25.527 | 20.683 | 31.721 | 34.464 | 28.694 | 37.225 | 31.657 | 36.676 | 27.586 | 28.303 | 28.242 | 26.125 | 28.733 | 41.514 | 27.852 | 34.604 | 26.259 | 32.258 | 26.061 | 29.819 | 32.948 | 28.109 | 28.928 | 33.568 | 23.343 | 29.2 | 32.02 | 27.081 | 32.323 | 25.885 | 32.367 | 28.131 | 29.951 | 21.872 | 33.515 | 31.39 | 27.233 | 29.723 | 30.249 | 34.694 | 33.14 | 30.818 | 36.073 | 33.369 | 32.805 | 32.008 | 32.358 | 32.698 | 28.8601 | 29.94257 | 34.72023 | 30.6325 | 33.97798 | 34.1509 | 31.30875 | 29.24428 | 33.52888 | 31.97642 | 35.29104 | 25.27715 | 31.40728 | 32.92858 | 26.05559 | 25.42767 | 27.4188 | 29.42839 | 28.2335 | 18.99726 | 19.85451 | 29.03014 | 32.46027 | 26.96615 | 30.46105 | 33.92273 | 30.13869 | 36.05867 | 30.99574 | 33.33364 | 26.37583 | 25.55804 | 22.37013 | 19.91787 | 16.57706 | 19.62156 | 24.78505 | 29.65282 | 31.25114 | 35.22744 | 27.81413 | 15.78246 | 16.38634 | 19.71215
736.12 | 31.061 | 36.73 | 27.78 | 36.053 | 31.476 | 28.172 | 32.129 | 34.041 | 25.653 | 20.778 | 31.868 | 34.586 | 28.824 | 37.399 | 31.813 | 36.807 | 27.704 | 28.434 | 28.371 | 26.231 | 28.857 | 41.676 | 27.973 | 34.733 | 26.367 | 32.4 | 26.168 | 29.944 | 33.082 | 28.228 | 29.049 | 33.735 | 23.458 | 29.334 | 32.163 | 27.196 | 32.459 | 25.978 | 32.505 | 28.241 | 30.067 | 21.969 | 33.616 | 31.507 | 27.338 | 29.813 | 30.342 | 34.787 | 33.248 | 30.93 | 36.183 | 33.459 | 32.879 | 32.078 | 32.444 | 32.769 | 28.95945 | 30.04395 | 34.81772 | 30.7339 | 34.09238 | 34.28697 | 31.43612 | 29.35161 | 33.68562 | 32.12838 | 35.4694 | 25.3764 | 31.52897 | 33.09753 | 26.16795 | 25.54032 | 27.50928 | 29.53934 | 28.37099 | 19.08182 | 19.9347 | 29.105 | 32.59199 | 27.06252 | 30.5979 | 34.04201 | 30.26726 | 36.20108 | 31.1086 | 33.43878 | 26.38009 | 25.56683 | 22.32896 | 19.8953 | 16.55322 | 19.59373 | 24.73869 | 29.70411 | 31.3489 | 35.39708 | 27.93784 | 15.74464 | 16.3589 | 19.67316
737.71 | 31.195 | 36.86 | 27.91 | 36.185 | 31.587 | 28.294 | 32.274 | 34.196 | 25.779 | 20.873 | 32.015 | 34.708 | 28.955 | 37.573 | 31.969 | 36.938 | 27.822 | 28.566 | 28.501 | 26.337 | 28.982 | 41.839 | 28.094 | 34.861 | 26.475 | 32.541 | 26.276 | 30.07 | 33.216 | 28.346 | 29.17 | 33.902 | 23.573 | 29.469 | 32.307 | 27.311 | 32.596 | 26.071 | 32.643 | 28.351 | 30.182 | 22.065 | 33.718 | 31.623 | 27.443 | 29.903 | 30.435 | 34.879 | 33.357 | 31.041 | 36.293 | 33.55 | 32.952 | 32.148 | 32.529 | 32.84 | 29.05841 | 30.14477 | 34.91469 | 30.83494 | 34.20657 | 34.42278 | 31.56346 | 29.45878 | 33.84266 | 32.28067 | 35.64804 | 25.47567 | 31.65056 | 33.26662 | 26.28036 | 25.65307 | 27.59926 | 29.65008 | 28.50858 | 19.1665 | 20.01465 | 29.17905 | 32.72435 | 27.15842 | 30.73551 | 34.1609 | 30.39581 | 36.34382 | 31.22079 | 33.54358 | 26.38287 | 25.57406 | 22.28751 | 19.87229 | 16.52894 | 19.56563 | 24.69068 | 29.75429 | 31.4462 | 35.56688 | 28.06154 | 15.70661 | 16.33113 | 19.6337
739.29 | 31.329 | 36.988 | 28.04 | 36.317 | 31.698 | 28.416 | 32.42 | 34.352 | 25.905 | 20.968 | 32.162 | 34.829 | 29.086 | 37.747 | 32.126 | 37.069 | 27.94 | 28.698 | 28.63 | 26.443 | 29.107 | 42.002 | 28.215 | 34.989 | 26.583 | 32.683 | 26.384 | 30.196 | 33.349 | 28.465 | 29.291 | 34.07 | 23.688 | 29.604 | 32.451 | 27.427 | 32.733 | 26.163 | 32.78 | 28.461 | 30.298 | 22.162 | 33.819 | 31.739 | 27.548 | 29.993 | 30.527 | 34.97 | 33.465 | 31.151 | 36.401 | 33.639 | 33.025 | 32.217 | 32.614 | 32.911 | 29.15696 | 30.24502 | 35.01117 | 30.93562 | 34.32053 | 34.55833 | 31.69075 | 29.5658 | 34.00001 | 32.4333 | 35.82697 | 25.57496 | 31.77202 | 33.43583 | 26.39282 | 25.76592 | 27.68874 | 29.7606 | 28.64628 | 19.2513 | 20.09438 | 29.2523 | 32.85734 | 27.25384 | 30.87388 | 34.2794 | 30.52437 | 36.48689 | 31.3323 | 33.64806 | 26.38416 | 25.57971 | 22.2458 | 19.84884 | 16.50423 | 19.53725 | 24.64103 | 29.80335 | 31.54306 | 35.73687 | 28.18523 | 15.66837 | 16.30303 | 19.59377
740.87 | 31.463 | 37.117 | 28.171 | 36.448 | 31.808 | 28.538 | 32.566 | 34.508 | 26.032 | 21.064 | 32.31 | 34.95 | 29.217 | 37.921 | 32.282 | 37.199 | 28.058 | 28.83 | 28.76 | 26.549 | 29.232 | 42.165 | 28.337 | 35.117 | 26.691 | 32.824 | 26.491 | 30.322 | 33.482 | 28.584 | 29.412 | 34.238 | 23.803 | 29.739 | 32.594 | 27.542 | 32.87 | 26.256 | 32.918 | 28.571 | 30.413 | 22.259 | 33.919 | 31.854 | 27.652 | 30.082 | 30.618 | 35.061 | 33.572 | 31.261 | 36.509 | 33.729 | 33.097 | 32.287 | 32.698 | 32.982 | 29.25512 | 30.34469 | 35.10714 | 31.03594 | 34.43428 | 34.6936 | 31.818 | 29.67267 | 34.15767 | 32.58625 | 36.00617 | 25.67427 | 31.89337 | 33.60518 | 26.50532 | 25.87884 | 27.7777 | 29.87091 | 28.78408 | 19.3362 | 20.17388 | 29.32473 | 32.99096 | 27.34878 | 31.013 | 34.39751 | 30.65292 | 36.63028 | 31.44313 | 33.75221 | 26.38399 | 25.58379 | 22.20384 | 19.82496 | 16.4791 | 19.50861 | 24.58974 | 29.85131 | 31.63946 | 35.90702 | 28.3089 | 15.62994 | 16.27461 | 19.55339
742.46 | 31.597 | 37.245 | 28.302 | 36.579 | 31.918 | 28.661 | 32.712 | 34.664 | 26.159 | 21.159 | 32.457 | 35.071 | 29.349 | 38.096 | 32.439 | 37.329 | 28.176 | 28.963 | 28.889 | 26.655 | 29.357 | 42.328 | 28.459 | 35.245 | 26.8 | 32.965 | 26.599 | 30.448 | 33.616 | 28.703 | 29.533 | 34.406 | 23.919 | 29.874 | 32.738 | 27.657 | 33.008 | 26.349 | 33.055 | 28.68 | 30.528 | 22.357 | 34.02 | 31.968 | 27.757 | 30.171 | 30.709 | 35.152 | 33.679 | 31.371 | 36.617 | 33.818 | 33.169 | 32.355 | 32.783 | 33.052 | 29.35288 | 30.44379 | 35.20261 | 31.1359 | 34.54782 | 34.82861 | 31.9452 | 29.77938 | 34.31563 | 32.73954 | 36.18565 | 25.77359 | 32.0146 | 33.77464 | 26.61788 | 25.99186 | 27.86614 | 29.98099 | 28.92198 | 19.42122 | 20.25313 | 29.39635 | 33.12523 | 27.44324 | 31.15289 | 34.51522 | 30.78146 | 36.77401 | 31.55327 | 33.85604 | 26.38235 | 25.58631 | 22.16164 | 19.80065 | 16.45354 | 19.47973 | 24.53681 | 29.89814 | 31.73542 | 36.07735 | 28.43255 | 15.59131 | 16.24589 | 19.51257
744.04 | 31.731 | 37.373 | 28.433 | 36.71 | 32.028 | 28.783 | 32.859 | 34.821 | 26.286 | 21.255 | 32.605 | 35.191 | 29.48 | 38.27 | 32.596 | 37.459 | 28.294 | 29.096 | 29.019 | 26.761 | 29.481 | 42.491 | 28.581 | 35.372 | 26.908 | 33.106 | 26.707 | 30.574 | 33.748 | 28.821 | 29.655 | 34.575 | 24.034 | 30.009 | 32.882 | 27.773 | 33.145 | 26.441 | 33.192 | 28.79 | 30.643 | 22.454 | 34.12 | 32.082 | 27.861 | 30.26 | 30.8 | 35.242 | 33.786 | 31.479 | 36.723 | 33.907 | 33.24 | 32.424 | 32.867 | 33.122 | 29.45023 | 30.54232 | 35.29758 | 31.23549 | 34.66114 | 34.96334 | 32.07235 | 29.88594 | 34.4739 | 32.89315 | 36.36542 | 25.87293 | 32.13571 | 33.94422 | 26.73049 | 26.10496 | 27.95407 | 30.09086 | 29.05998 | 19.50633 | 20.33213 | 29.46715 | 33.26014 | 27.53721 | 31.29355 | 34.63253 | 30.90999 | 36.91807 | 31.6627 | 33.95954 | 26.37924 | 25.58727 | 22.11923 | 19.77593 | 16.42757 | 19.45059 | 24.48226 | 29.94386 | 31.83092 | 36.24785 | 28.55618 | 15.5525 | 16.21685 | 19.47131
745.62 | 31.865 | 37.501 | 28.564 | 36.841 | 32.137 | 28.905 | 33.005 | 34.978 | 26.414 | 21.351 | 32.753 | 35.311 | 29.612 | 38.445 | 32.754 | 37.588 | 28.412 | 29.229 | 29.149 | 26.866 | 29.606 | 42.654 | 28.703 | 35.499 | 27.017 | 33.248 | 26.815 | 30.7 | 33.881 | 28.94 | 29.777 | 34.744 | 24.15 | 30.145 | 33.027 | 27.888 | 33.282 | 26.534 | 33.329 | 28.899 | 30.758 | 22.551 | 34.219 | 32.195 | 27.965 | 30.348 | 30.89 | 35.331 | 33.893 | 31.588 | 36.829 | 33.995 | 33.311 | 32.492 | 32.951 | 33.192 | 29.54717 | 30.64027 | 35.39204 | 31.33471 | 34.77424 | 35.0978 | 32.19945 | 29.99233 | 34.63246 | 33.04709 | 36.54544 | 25.97227 | 32.2567 | 34.11391 | 26.84313 | 26.21815 | 28.04147 | 30.20051 | 29.19807 | 19.59155 | 20.41089 | 29.53713 | 33.39569 | 27.63069 | 31.43497 | 34.74943 | 31.0385 | 37.06246 | 31.77144 | 34.06273 | 26.37468 | 25.58668 | 22.07661 | 19.75081 | 16.4012 | 19.42122 | 24.42609 | 29.98846 | 31.92597 | 36.41852 | 28.67979 | 15.51351 | 16.18752 | 19.42963
747.21 | 32 | 37.628 | 28.695 | 36.972 | 32.245 | 29.027 | 33.152 | 35.135 | 26.542 | 21.447 | 32.9 | 35.431 | 29.744 | 38.62 | 32.912 | 37.717 | 28.53 | 29.363 | 29.28 | 26.972 | 29.731 | 42.817 | 28.826 | 35.625 | 27.127 | 33.389 | 26.923 | 30.826 | 34.014 | 29.059 | 29.898 | 34.914 | 24.266 | 30.28 | 33.171 | 28.003 | 33.419 | 26.626 | 33.466 | 29.008 | 30.872 | 22.649 | 34.319 | 32.308 | 28.069 | 30.437 | 30.98 | 35.42 | 33.999 | 31.695 | 36.934 | 34.084 | 33.382 | 32.561 | 33.034 | 33.262 | 29.64371 | 30.73764 | 35.48602 | 31.43357 | 34.88714 | 35.23199 | 32.3265 | 30.09856 | 34.79134 | 33.20137 | 36.72576 | 26.07163 | 32.37758 | 34.28373 | 26.95582 | 26.33142 | 28.12837 | 30.30993 | 29.33625 | 19.67687 | 20.48939 | 29.60629 | 33.5319 | 27.72367 | 31.57718 | 34.86592 | 31.167 | 37.20721 | 31.87947 | 34.1656 | 26.36868 | 25.58454 | 22.03379 | 19.72527 | 16.37442 | 19.39162 | 24.36829 | 30.03193 | 32.02057 | 36.58936 | 28.80339 | 15.47435 | 16.15789 | 19.38753
748.79 | 32.134 | 37.755 | 28.827 | 37.102 | 32.354 | 29.15 | 33.299 | 35.292 | 26.671 | 21.543 | 33.048 | 35.551 | 29.875 | 38.795 | 33.07 | 37.846 | 28.648 | 29.496 | 29.41 | 27.078 | 29.856 | 42.98 | 28.949 | 35.752 | 27.236 | 33.53 | 27.032 | 30.953 | 34.146 | 29.178 | 30.02 | 35.084 | 24.382 | 30.415 | 33.316 | 28.119 | 33.557 | 26.718 | 33.602 | 29.118 | 30.986 | 22.746 | 34.418 | 32.42 | 28.173 | 30.524 | 31.069 | 35.508 | 34.105 | 31.802 | 37.039 | 34.172 | 33.452 | 32.628 | 33.118 | 33.331 | 29.73984 | 30.83443 | 35.57948 | 31.53205 | 34.99981 | 35.36588 | 32.45349 | 30.20462 | 34.95052 | 33.35596 | 36.90632 | 26.17099 | 32.49833 | 34.45364 | 27.06855 | 26.44475 | 28.21473 | 30.41913 | 29.47451 | 19.76228 | 20.56763 | 29.67462 | 33.66875 | 27.81614 | 31.72014 | 34.982 | 31.29547 | 37.35228 | 31.98679 | 34.26815 | 26.36123 | 25.58087 | 21.99079 | 19.69934 | 16.34724 | 19.36181 | 24.30889 | 30.07428 | 32.11471 | 36.76035 | 28.92696 | 15.43503 | 16.12797 | 19.34503
750.37 | 32.268 | 37.881 | 28.959 | 37.232 | 32.462 | 29.272 | 33.447 | 35.45 | 26.8 | 21.639 | 33.196 | 35.67 | 30.007 | 38.97 | 33.228 | 37.974 | 28.766 | 29.631 | 29.541 | 27.184 | 29.981 | 43.143 | 29.073 | 35.878 | 27.346 | 33.671 | 27.14 | 31.079 | 34.278 | 29.297 | 30.142 | 35.254 | 24.498 | 30.551 | 33.46 | 28.234 | 33.694 | 26.81 | 33.738 | 29.227 | 31.101 | 22.844 | 34.517 | 32.532 | 28.277 | 30.612 | 31.157 | 35.595 | 34.21 | 31.908 | 37.143 | 34.259 | 33.522 | 32.696 | 33.201 | 33.4 | 29.83556 | 30.93063 | 35.67246 | 31.63016 | 35.11228 | 35.4995 | 32.58043 | 30.31052 | 35.11 | 33.51089 | 37.08716 | 26.27036 | 32.61897 | 34.62367 | 27.18133 | 26.55818 | 28.30057 | 30.52811 | 29.61287 | 19.84779 | 20.6456 | 29.74213 | 33.80627 | 27.90811 | 31.86389 | 35.09767 | 31.42393 | 37.49771 | 32.0934 | 34.37038 | 26.35235 | 25.57567 | 21.94763 | 19.67302 | 16.31966 | 19.33177 | 24.24788 | 30.1155 | 32.2084 | 36.93152 | 29.05051 | 15.39555 | 16.09776 | 19.30212
751.96 | 32.402 | 38.008 | 29.092 | 37.361 | 32.569 | 29.394 | 33.594 | 35.608 | 26.929 | 21.735 | 33.344 | 35.789 | 30.139 | 39.145 | 33.386 | 38.102 | 28.885 | 29.765 | 29.672 | 27.29 | 30.106 | 43.306 | 29.197 | 36.004 | 27.455 | 33.812 | 27.248 | 31.206 | 34.41 | 29.416 | 30.265 | 35.425 | 24.615 | 30.686 | 33.605 | 28.35 | 33.831 | 26.902 | 33.874 | 29.336 | 31.214 | 22.942 | 34.615 | 32.643 | 28.38 | 30.699 | 31.245 | 35.682 | 34.316 | 32.014 | 37.246 | 34.346 | 33.591 | 32.763 | 33.284 | 33.469 | 29.93087 | 31.02626 | 35.76494 | 31.72791 | 35.22453 | 35.63284 | 32.70731 | 30.41626 | 35.26978 | 33.66615 | 37.26827 | 26.36974 | 32.73949 | 34.7938 | 27.29414 | 26.67168 | 28.38589 | 30.63685 | 29.75131 | 19.93339 | 20.72331 | 29.80881 | 33.94445 | 27.99958 | 32.00841 | 35.21292 | 31.55235 | 37.64348 | 32.19928 | 34.47231 | 26.34204 | 25.56893 | 21.90432 | 19.64631 | 16.2917 | 19.30153 | 24.18527 | 30.1556 | 32.30165 | 37.10286 | 29.17404 | 15.35592 | 16.06728 | 19.25883
753.54 | 32.537 | 38.134 | 29.224 | 37.491 | 32.677 | 29.517 | 33.742 | 35.766 | 27.059 | 21.832 | 33.493 | 35.907 | 30.271 | 39.32 | 33.545 | 38.23 | 29.003 | 29.9 | 29.803 | 27.395 | 30.231 | 43.469 | 29.321 | 36.129 | 27.565 | 33.953 | 27.356 | 31.333 | 34.542 | 29.535 | 30.387 | 35.596 | 24.731 | 30.821 | 33.75 | 28.465 | 33.969 | 26.994 | 34.01 | 29.445 | 31.328 | 23.04 | 34.713 | 32.754 | 28.484 | 30.785 | 31.333 | 35.769 | 34.42 | 32.119 | 37.348 | 34.433 | 33.66 | 32.83 | 33.367 | 33.538 | 30.02576 | 31.12129 | 35.85692 | 31.82527 | 35.33657 | 35.76588 | 32.83413 | 30.52182 | 35.42987 | 33.82172 | 37.44963 | 26.46911 | 32.85989 | 34.96402 | 27.40699 | 26.78525 | 28.47068 | 30.74536 | 29.88982 | 20.01908 | 20.80074 | 29.87466 | 34.08328 | 28.09053 | 32.15372 | 35.32774 | 31.68075 | 37.7896 | 32.30444 | 34.57392 | 26.3303 | 25.56068 | 21.86086 | 19.61922 | 16.26335 | 19.27109 | 24.12107 | 30.19457 | 32.39443 | 37.27434 | 29.29754 | 15.31615 | 16.03653 | 19.21515
755.12 | 32.671 | 38.259 | 29.357 | 37.62 | 32.784 | 29.639 | 33.89 | 35.924 | 27.189 | 21.928 | 33.641 | 36.025 | 30.404 | 39.496 | 33.704 | 38.357 | 29.121 | 30.035 | 29.934 | 27.501 | 30.356 | 43.632 | 29.445 | 36.255 | 27.675 | 34.094 | 27.465 | 31.459 | 34.674 | 29.654 | 30.51 | 35.767 | 24.848 | 30.957 | 33.895 | 28.581 | 34.106 | 27.086 | 34.146 | 29.553 | 31.441 | 23.138 | 34.811 | 32.864 | 28.587 | 30.872 | 31.42 | 35.855 | 34.525 | 32.224 | 37.45 | 34.52 | 33.729 | 32.897 | 33.449 | 33.606 | 30.12025 | 31.21574 | 35.94841 | 31.92227 | 35.44839 | 35.89863 | 32.96088 | 30.62722 | 35.59024 | 33.97761 | 37.63125 | 26.56849 | 32.98017 | 35.13435 | 27.51987 | 26.89889 | 28.55494 | 30.85364 | 30.02841 | 20.10486 | 20.87789 | 29.93967 | 34.22276 | 28.18096 | 32.29978 | 35.44213 | 31.80911 | 37.93605 | 32.40888 | 34.67522 | 26.31716 | 25.55091 | 21.81727 | 19.59176 | 16.23463 | 19.24045 | 24.05529 | 30.23241 | 32.48677 | 37.44599 | 29.42101 | 15.27624 | 16.00551 | 19.1711
756.71 | 32.806 | 38.385 | 29.49 | 37.749 | 32.89 | 29.762 | 34.039 | 36.083 | 27.319 | 22.025 | 33.79 | 36.143 | 30.536 | 39.671 | 33.864 | 38.484 | 29.239 | 30.171 | 30.065 | 27.607 | 30.48 | 43.796 | 29.57 | 36.38 | 27.786 | 34.235 | 27.573 | 31.586 | 34.806 | 29.773 | 30.632 | 35.939 | 24.965 | 31.093 | 34.04 | 28.696 | 34.244 | 27.178 | 34.281 | 29.662 | 31.555 | 23.236 | 34.908 | 32.973 | 28.69 | 30.958 | 31.507 | 35.94 | 34.629 | 32.328 | 37.551 | 34.606 | 33.797 | 32.964 | 33.531 | 33.675 | 30.21433 | 31.30963 | 36.0394 | 32.0189 | 35.55998 | 36.03111 | 33.08757 | 30.73245 | 35.75091 | 34.13382 | 37.81312 | 26.66786 | 33.10033 | 35.30477 | 27.6328 | 27.01261 | 28.63866 | 30.96168 | 30.16709 | 20.19072 | 20.95479 | 30.00385 | 34.36282 | 28.27087 | 32.44654 | 35.55607 | 31.93739 | 38.08279 | 32.51256 | 34.77617 | 26.30264 | 25.53966 | 21.77355 | 19.56393 | 16.20554 | 19.20963 | 23.98798 | 30.26914 | 32.57865 | 37.61778 | 29.54446 | 15.2362 | 15.97423 | 19.12668
758.29 | 32.94 | 38.51 | 29.624 | 37.877 | 32.996 | 29.884 | 34.187 | 36.242 | 27.45 | 22.122 | 33.938 | 36.261 | 30.669 | 39.847 | 34.023 | 38.611 | 29.358 | 30.307 | 30.197 | 27.712 | 30.605 | 43.959 | 29.694 | 36.504 | 27.896 | 34.376 | 27.682 | 31.713 | 34.937 | 29.893 | 30.755 | 36.111 | 25.081 | 31.228 | 34.186 | 28.811 | 34.381 | 27.269 | 34.416 | 29.771 | 31.668 | 23.334 | 35.006 | 33.082 | 28.793 | 31.043 | 31.593 | 36.025 | 34.733 | 32.431 | 37.651 | 34.692 | 33.865 | 33.03 | 33.613 | 33.742 | 30.30801 | 31.40296 | 36.12988 | 32.11516 | 35.67129 | 36.16329 | 33.21417 | 30.83749 | 35.91182 | 34.29029 | 37.99521 | 26.76722 | 33.22036 | 35.47527 | 27.74574 | 27.12638 | 28.72184 | 31.06947 | 30.30583 | 20.27666 | 21.03142 | 30.06719 | 34.50335 | 28.36021 | 32.59389 | 35.66949 | 32.06553 | 38.2297 | 32.61548 | 34.87673 | 26.28678 | 25.52697 | 21.72973 | 19.53576 | 16.17609 | 19.17863 | 23.91919 | 30.30477 | 32.67006 | 37.78968 | 29.66788 | 15.19604 | 15.94271 | 19.08193
759.87 | 33.075 | 38.634 | 29.757 | 38.006 | 33.102 | 30.007 | 34.336 | 36.401 | 27.581 | 22.219 | 34.087 | 36.378 | 30.801 | 40.022 | 34.183 | 38.737 | 29.476 | 30.443 | 30.328 | 27.818 | 30.73 | 44.122 | 29.82 | 36.629 | 28.007 | 34.517 | 27.79 | 31.84 | 35.068 | 30.012 | 30.878 | 36.284 | 25.198 | 31.364 | 34.331 | 28.927 | 34.519 | 27.361 | 34.551 | 29.879 | 31.781 | 23.432 | 35.102 | 33.191 | 28.896 | 31.129 | 31.679 | 36.109 | 34.836 | 32.534 | 37.751 | 34.778 | 33.932 | 33.096 | 33.695 | 33.81 | 30.40132 | 31.49577 | 36.21985 | 32.21107 | 35.78232 | 36.29519 | 33.34071 | 30.94237 | 36.07296 | 34.44702 | 38.17752 | 26.86656 | 33.34026 | 35.64586 | 27.85871 | 27.24022 | 28.80447 | 31.17699 | 30.44466 | 20.36267 | 21.10781 | 30.12969 | 34.64428 | 28.44899 | 32.74174 | 35.78238 | 32.19347 | 38.37673 | 32.7176 | 34.97687 | 26.2696 | 25.51288 | 21.68579 | 19.50725 | 16.1463 | 19.14746 | 23.84898 | 30.33931 | 32.76101 | 37.96168 | 29.79127 | 15.15577 | 15.91095 | 19.03684
761.45 | 33.209 | 38.759 | 29.891 | 38.134 | 33.208 | 30.129 | 34.485 | 36.561 | 27.712 | 22.316 | 34.235 | 36.495 | 30.934 | 40.198 | 34.343 | 38.863 | 29.594 | 30.579 | 30.46 | 27.923 | 30.855 | 44.285 | 29.945 | 36.753 | 28.118 | 34.657 | 27.899 | 31.967 | 35.199 | 30.131 | 31.001 | 36.456 | 25.316 | 31.499 | 34.477 | 29.042 | 34.657 | 27.452 | 34.686 | 29.987 | 31.893 | 23.53 | 35.199 | 33.299 | 28.999 | 31.214 | 31.764 | 36.193 | 34.939 | 32.636 | 37.85 | 34.863 | 33.999 | 33.162 | 33.776 | 33.877 | 30.49426 | 31.58808 | 36.30931 | 32.30663 | 35.89304 | 36.42682 | 33.46716 | 31.04708 | 36.23432 | 34.604 | 38.36005 | 26.96587 | 33.46003 | 35.81654 | 27.97171 | 27.35412 | 28.88655 | 31.28425 | 30.58359 | 20.44877 | 21.18398 | 30.19137 | 34.78551 | 28.53718 | 32.89002 | 35.89471 | 32.32117 | 38.5238 | 32.81893 | 35.07656 | 26.25115 | 25.49741 | 21.64175 | 19.4784 | 16.11617 | 19.11611 | 23.7774 | 30.37278 | 32.8515 | 38.13377 | 29.91464 | 15.11539 | 15.87895 | 18.99144
763.04 | 33.344 | 38.883 | 30.025 | 38.262 | 33.313 | 30.252 | 34.634 | 36.72 | 27.844 | 22.413 | 34.384 | 36.612 | 31.067 | 40.374 | 34.503 | 38.989 | 29.713 | 30.715 | 30.592 | 28.028 | 30.98 | 44.449 | 30.07 | 36.876 | 28.229 | 34.798 | 28.008 | 32.095 | 35.33 | 30.25 | 31.124 | 36.629 | 25.433 | 31.635 | 34.622 | 29.158 | 34.794 | 27.544 | 34.821 | 30.095 | 32.006 | 23.629 | 35.295 | 33.406 | 29.101 | 31.299 | 31.849 | 36.276 | 35.041 | 32.738 | 37.949 | 34.948 | 34.065 | 33.227 | 33.857 | 33.944 | 30.58683 | 31.6799 | 36.39824 | 32.40185 | 36.00341 | 36.55817 | 33.59352 | 31.1516 | 36.39587 | 34.76118 | 38.54277 | 27.06516 | 33.57965 | 35.98729 | 28.08472 | 27.46808 | 28.96806 | 31.39121 | 30.72259 | 20.53493 | 21.25993 | 30.2522 | 34.92697 | 28.62476 | 33.03862 | 36.00642 | 32.44858 | 38.67083 | 32.91943 | 35.17575 | 26.23145 | 25.4806 | 21.59762 | 19.44925 | 16.08573 | 19.08461 | 23.7045 | 30.40518 | 32.94151 | 38.30591 | 30.03798 | 15.07491 | 15.84674 | 18.94574
764.62 | 33.478 | 39.007 | 30.159 | 38.389 | 33.418 | 30.375 | 34.783 | 36.88 | 27.976 | 22.51 | 34.533 | 36.728 | 31.199 | 40.55 | 34.663 | 39.114 | 29.831 | 30.852 | 30.724 | 28.134 | 31.105 | 44.612 | 30.196 | 37 | 28.34 | 34.939 | 28.116 | 32.222 | 35.46 | 30.369 | 31.247 | 36.803 | 25.55 | 31.771 | 34.768 | 29.273 | 34.932 | 27.635 | 34.955 | 30.204 | 32.118 | 23.727 | 35.391 | 33.513 | 29.203 | 31.383 | 31.933 | 36.359 | 35.143 | 32.839 | 38.046 | 35.032 | 34.132 | 33.292 | 33.938 | 34.011 | 30.67907 | 31.77125 | 36.48665 | 32.49673 | 36.11342 | 36.68925 | 33.71979 | 31.25596 | 36.55761 | 34.91857 | 38.72568 | 27.16441 | 33.69914 | 36.15813 | 28.19775 | 27.58209 | 29.049 | 31.4979 | 30.86169 | 20.62116 | 21.33567 | 30.3122 | 35.06856 | 28.71172 | 33.18748 | 36.11749 | 32.57564 | 38.81776 | 33.01908 | 35.27442 | 26.21054 | 25.46248 | 21.55339 | 19.41979 | 16.05497 | 19.05295 | 23.63032 | 30.43654 | 33.03105 | 38.4781 | 30.16129 | 15.03433 | 15.81432 | 18.89974
766.2 | 33.613 | 39.13 | 30.293 | 38.516 | 33.522 | 30.497 | 34.932 | 37.04 | 28.108 | 22.607 | 34.682 | 36.844 | 31.332 | 40.726 | 34.824 | 39.239 | 29.949 | 30.989 | 30.856 | 28.239 | 31.23 | 44.775 | 30.322 | 37.123 | 28.451 | 35.079 | 28.225 | 32.349 | 35.591 | 30.489 | 31.37 | 36.976 | 25.668 | 31.907 | 34.913 | 29.388 | 35.069 | 27.726 | 35.09 | 30.311 | 32.23 | 23.825 | 35.487 | 33.62 | 29.305 | 31.467 | 32.017 | 36.441 | 35.245 | 32.939 | 38.144 | 35.116 | 34.197 | 33.357 | 34.018 | 34.077 | 30.77095 | 31.86215 | 36.57452 | 32.59127 | 36.22304 | 36.82005 | 33.84597 | 31.36013 | 36.71948 | 35.07613 | 38.90876 | 27.26362 | 33.81848 | 36.32904 | 28.31079 | 27.69616 | 29.12936 | 31.60428 | 31.00088 | 20.70746 | 21.41121 | 30.37136 | 35.21021 | 28.79804 | 33.33649 | 36.22789 | 32.70231 | 38.96451 | 33.11788 | 35.37252 | 26.18846 | 25.44309 | 21.50908 | 19.39003 | 16.02391 | 19.02114 | 23.55494 | 30.46687 | 33.12011 | 38.65032 | 30.28458 | 14.99368 | 15.78169 | 18.85348
767.78 | 33.748 | 39.254 | 30.428 | 38.643 | 33.626 | 30.62 | 35.081 | 37.2 | 28.241 | 22.704 | 34.831 | 36.96 | 31.465 | 40.902 | 34.984 | 39.364 | 30.067 | 31.126 | 30.988 | 28.344 | 31.354 | 44.938 | 30.448 | 37.246 | 28.562 | 35.22 | 28.334 | 32.476 | 35.721 | 30.608 | 31.494 | 37.15 | 25.785 | 32.042 | 35.059 | 29.504 | 35.207 | 27.817 | 35.224 | 30.419 | 32.342 | 23.924 | 35.582 | 33.726 | 29.407 | 31.551 | 32.101 | 36.522 | 35.346 | 33.04 | 38.24 | 35.2 | 34.263 | 33.421 | 34.098 | 34.143 | 30.86252 | 31.95262 | 36.66186 | 32.68549 | 36.33226 | 36.95059 | 33.97204 | 31.46412 | 36.8815 | 35.23385 | 39.09201 | 27.36277 | 33.93768 | 36.50002 | 28.42384 | 27.81027 | 29.20914 | 31.71035 | 31.14016 | 20.79382 | 21.48658 | 30.42969 | 35.35184 | 28.8837 | 33.4856 | 36.33758 | 32.82855 | 39.111 | 33.2158 | 35.47004 | 26.16522 | 25.42246 | 21.4647 | 19.35999 | 15.99256 | 18.98918 | 23.47838 | 30.49617 | 33.20869 | 38.82254 | 30.40783 | 14.95295 | 15.74888 | 18.80696
769.36 | 33.882 | 39.376 | 30.563 | 38.77 | 33.73 | 30.742 | 35.231 | 37.361 | 28.374 | 22.802 | 34.98 | 37.076 | 31.598 | 41.078 | 35.145 | 39.488 | 30.186 | 31.263 | 31.12 | 28.449 | 31.479 | 45.101 | 30.574 | 37.369 | 28.673 | 35.36 | 28.442 | 32.603 | 35.851 | 30.727 | 31.617 | 37.324 | 25.903 | 32.178 | 35.205 | 29.619 | 35.344 | 27.908 | 35.358 | 30.527 | 32.453 | 24.022 | 35.677 | 33.832 | 29.508 | 31.634 | 32.184 | 36.603 | 35.447 | 33.139 | 38.336 | 35.283 | 34.327 | 33.485 | 34.177 | 34.209 | 30.95376 | 32.04268 | 36.74866 | 32.77939 | 36.44104 | 37.08086 | 34.09801 | 31.56794 | 37.04363 | 35.39171 | 39.2754 | 27.46188 | 34.05673 | 36.67107 | 28.53689 | 27.92443 | 29.28834 | 31.8161 | 31.27954 | 20.88024 | 21.56176 | 30.48718 | 35.49337 | 28.9687 | 33.63471 | 36.44654 | 32.9543 | 39.25719 | 33.31283 | 35.56694 | 26.14087 | 25.40063 | 21.42025 | 19.32968 | 15.96093 | 18.95708 | 23.40069 | 30.52447 | 33.29679 | 38.99476 | 30.53106 | 14.91214 | 15.71587 | 18.76019
770.95 | 34.017 | 39.499 | 30.697 | 38.897 | 33.834 | 30.865 | 35.381 | 37.522 | 28.507 | 22.899 | 35.129 | 37.191 | 31.731 | 41.254 | 35.306 | 39.612 | 30.304 | 31.401 | 31.252 | 28.554 | 31.604 | 45.264 | 30.7 | 37.491 | 28.785 | 35.5 | 28.551 | 32.731 | 35.981 | 30.846 | 31.74 | 37.498 | 26.021 | 32.314 | 35.351 | 29.734 | 35.481 | 27.999 | 35.492 | 30.634 | 32.565 | 24.121 | 35.771 | 33.938 | 29.609 | 31.717 | 32.267 | 36.684 | 35.547 | 33.239 | 38.431 | 35.365 | 34.392 | 33.549 | 34.256 | 34.274 | 31.04469 | 32.13234 | 36.83492 | 32.87297 | 36.54938 | 37.21088 | 34.22387 | 31.67157 | 37.20586 | 35.54969 | 39.45894 | 27.56093 | 34.17561 | 36.84219 | 28.64995 | 28.03863 | 29.36694 | 31.92153 | 31.41901 | 20.96672 | 21.63678 | 30.54383 | 35.63473 | 29.05302 | 33.78375 | 36.55472 | 33.07952 | 39.40299 | 33.40895 | 35.66319 | 26.11542 | 25.37761 | 21.37573 | 19.29911 | 15.92903 | 18.92485 | 23.32194 | 30.55177 | 33.38441 | 39.16695 | 30.65426 | 14.87127 | 15.68269 | 18.71318
772.53 | 34.151 | 39.621 | 30.832 | 39.023 | 33.937 | 30.987 | 35.53 | 37.682 | 28.64 | 22.997 | 35.278 | 37.306 | 31.864 | 41.43 | 35.467 | 39.736 | 30.422 | 31.538 | 31.385 | 28.659 | 31.729 | 45.426 | 30.826 | 37.613 | 28.896 | 35.64 | 28.659 | 32.858 | 36.111 | 30.965 | 31.864 | 37.672 | 26.139 | 32.45 | 35.496 | 29.85 | 35.619 | 28.089 | 35.625 | 30.742 | 32.676 | 24.219 | 35.866 | 34.044 | 29.71 | 31.8 | 32.349 | 36.764 | 35.647 | 33.337 | 38.526 | 35.447 | 34.456 | 33.612 | 34.335 | 34.338 | 31.13533 | 32.22163 | 36.92062 | 32.96624 | 36.65724 | 37.34063 | 34.34961 | 31.77503 | 37.36816 | 35.70778 | 39.64261 | 27.65992 | 34.29435 | 37.01336 | 28.763 | 28.15287 | 29.44494 | 32.02662 | 31.55859 | 21.05325 | 21.71165 | 30.59965 | 35.77584 | 29.13663 | 33.93265 | 36.66211 | 33.20417 | 39.54835 | 33.50414 | 35.75876 | 26.08893 | 25.35344 | 21.33115 | 19.26828 | 15.89687 | 18.89249 | 23.24215 | 30.57808 | 33.47153 | 39.3391 | 30.77743 | 14.83035 | 15.64933 | 18.66595
774.11 | 34.286 | 39.743 | 30.968 | 39.149 | 34.04 | 31.11 | 35.68 | 37.844 | 28.773 | 23.094 | 35.427 | 37.42 | 31.997 | 41.606 | 35.628 | 39.86 | 30.54 | 31.675 | 31.517 | 28.764 | 31.853 | 45.589 | 30.953 | 37.735 | 29.008 | 35.78 | 28.768 | 32.985 | 36.24 | 31.084 | 31.987 | 37.847 | 26.257 | 32.586 | 35.642 | 29.965 | 35.756 | 28.18 | 35.759 | 30.849 | 32.787 | 24.318 | 35.96 | 34.149 | 29.81 | 31.883 | 32.431 | 36.844 | 35.747 | 33.436 | 38.62 | 35.529 | 34.519 | 33.674 | 34.413 | 34.402 | 31.22567 | 32.31054 | 37.00576 | 33.0592 | 36.7646 | 37.47011 | 34.47523 | 31.8783 | 37.53052 | 35.86594 | 39.82638 | 27.75883 | 34.41292 | 37.18459 | 28.87605 | 28.26715 | 29.52234 | 32.13137 | 31.69826 | 21.13982 | 21.78637 | 30.65464 | 35.91663 | 29.21954 | 34.08132 | 36.76867 | 33.3282 | 39.6932 | 33.5984 | 35.8536 | 26.0614 | 25.32816 | 21.28652 | 19.23721 | 15.86446 | 18.86001 | 23.16138 | 30.60342 | 33.55816 | 39.51118 | 30.90056 | 14.78937 | 15.61582 | 18.61852
775.69 | 34.42 | 39.865 | 31.103 | 39.274 | 34.143 | 31.233 | 35.83 | 38.005 | 28.907 | 23.192 | 35.576 | 37.534 | 32.13 | 41.782 | 35.789 | 39.983 | 30.658 | 31.813 | 31.649 | 28.868 | 31.978 | 45.751 | 31.079 | 37.857 | 29.119 | 35.92 | 28.877 | 33.112 | 36.369 | 31.203 | 32.11 | 38.022 | 26.375 | 32.722 | 35.788 | 30.08 | 35.893 | 28.27 | 35.892 | 30.956 | 32.898 | 24.416 | 36.054 | 34.253 | 29.911 | 31.965 | 32.513 | 36.923 | 35.846 | 33.534 | 38.714 | 35.61 | 34.582 | 33.737 | 34.49 | 34.466 | 31.31573 | 32.39912 | 37.09036 | 33.15187 | 36.87146 | 37.59935 | 34.60073 | 31.98139 | 37.69294 | 36.02418 | 40.01028 | 27.85767 | 34.53133 | 37.35589 | 28.9891 | 28.38147 | 29.59913 | 32.23578 | 31.83804 | 21.22646 | 21.86096 | 30.7088 | 36.05703 | 29.30172 | 34.22973 | 36.87439 | 33.45159 | 39.83749 | 33.6917 | 35.94772 | 26.03287 | 25.30178 | 21.24183 | 19.2059 | 15.8318 | 18.82741 | 23.07965 | 30.62781 | 33.64431 | 39.6832 | 31.02368 | 14.74835 | 15.58215 | 18.57088
777.27 | 34.554 | 39.987 | 31.238 | 39.399 | 34.245 | 31.355 | 35.98 | 38.166 | 29.041 | 23.29 | 35.725 | 37.648 | 32.263 | 41.958 | 35.95 | 40.106 | 30.776 | 31.951 | 31.781 | 28.973 | 32.103 | 45.913 | 31.206 | 37.978 | 29.23 | 36.06 | 28.985 | 33.239 | 36.498 | 31.322 | 32.234 | 38.196 | 26.493 | 32.857 | 35.933 | 30.195 | 36.03 | 28.36 | 36.026 | 31.063 | 33.008 | 24.515 | 36.147 | 34.358 | 30.011 | 32.047 | 32.594 | 37.001 | 35.944 | 33.632 | 38.807 | 35.69 | 34.645 | 33.799 | 34.567 | 34.529 | 31.40552 | 32.48737 | 37.17439 | 33.24424 | 36.97778 | 37.72833 | 34.7261 | 32.0843 | 37.85538 | 36.18247 | 40.19427 | 27.95644 | 34.64957 | 37.52724 | 29.10214 | 28.49582 | 29.67531 | 32.33983 | 31.97791 | 21.31313 | 21.93542 | 30.76212 | 36.19699 | 29.38316 | 34.37776 | 36.97922 | 33.57428 | 39.98116 | 33.78404 | 36.04108 | 26.00337 | 25.27435 | 21.19711 | 19.17437 | 15.79891 | 18.7947 | 22.99704 | 30.65125 | 33.72995 | 39.85513 | 31.14675 | 14.70729 | 15.54834 | 18.52306
778.85 | 34.689 | 40.108 | 31.374 | 39.525 | 34.347 | 31.477 | 36.13 | 38.328 | 29.175 | 23.388 | 35.874 | 37.762 | 32.396 | 42.134 | 36.112 | 40.228 | 30.893 | 32.088 | 31.914 | 29.077 | 32.227 | 46.075 | 31.332 | 38.099 | 29.342 | 36.2 | 29.094 | 33.366 | 36.627 | 31.441 | 32.357 | 38.371 | 26.611 | 32.993 | 36.079 | 30.31 | 36.167 | 28.45 | 36.159 | 31.17 | 33.119 | 24.613 | 36.24 | 34.462 | 30.11 | 32.128 | 32.675 | 37.079 | 36.042 | 33.729 | 38.899 | 35.77 | 34.707 | 33.86 | 34.644 | 34.592 | 31.49504 | 32.57529 | 37.25786 | 33.33632 | 37.08355 | 37.85706 | 34.85135 | 32.18702 | 38.01783 | 36.34078 | 40.37836 | 28.05512 | 34.76765 | 37.69864 | 29.21515 | 28.6102 | 29.75087 | 32.44351 | 32.11789 | 21.39985 | 22.00976 | 30.8146 | 36.33641 | 29.46385 | 34.52538 | 37.08315 | 33.69623 | 40.12413 | 33.8754 | 36.13364 | 25.97293 | 25.24588 | 21.15235 | 19.14263 | 15.7658 | 18.76188 | 22.91356 | 30.67375 | 33.8151 | 40.02694 | 31.2698 | 14.66619 | 15.51439 | 18.47506
780.44 | 34.823 | 40.229 | 31.509 | 39.649 | 34.449 | 31.6 | 36.28 | 38.49 | 29.309 | 23.485 | 36.024 | 37.876 | 32.529 | 42.31 | 36.273 | 40.35 | 31.011 | 32.226 | 32.046 | 29.181 | 32.352 | 46.237 | 31.459 | 38.22 | 29.453 | 36.34 | 29.202 | 33.493 | 36.756 | 31.56 | 32.48 | 38.546 | 26.729 | 33.129 | 36.224 | 30.425 | 36.304 | 28.54 | 36.292 | 31.277 | 33.229 | 24.711 | 36.333 | 34.567 | 30.209 | 32.21 | 32.756 | 37.157 | 36.139 | 33.826 | 38.991 | 35.849 | 34.769 | 33.921 | 34.72 | 34.654 | 31.58431 | 32.66293 | 37.34076 | 33.42812 | 37.18876 | 37.98554 | 34.97646 | 32.28956 | 38.18028 | 36.49912 | 40.56252 | 28.15371 | 34.88555 | 37.87008 | 29.32816 | 28.72461 | 29.82581 | 32.54683 | 32.25798 | 21.48661 | 22.084 | 30.86626 | 36.47526 | 29.54378 | 34.67251 | 37.18614 | 33.81742 | 40.26638 | 33.96577 | 36.22538 | 25.94156 | 25.21641 | 21.10756 | 19.11068 | 15.73248 | 18.72895 | 22.82927 | 30.69533 | 33.89975 | 40.19865 | 31.39282 | 14.62507 | 15.4803 | 18.4269
782.02 | 34.957 | 40.349 | 31.645 | 39.774 | 34.55 | 31.722 | 36.43 | 38.651 | 29.444 | 23.583 | 36.173 | 37.989 | 32.662 | 42.486 | 36.434 | 40.472 | 31.129 | 32.364 | 32.178 | 29.285 | 32.476 | 46.399 | 31.585 | 38.34 | 29.564 | 36.48 | 29.31 | 33.62 | 36.884 | 31.678 | 32.604 | 38.721 | 26.848 | 33.265 | 36.37 | 30.54 | 36.441 | 28.63 | 36.425 | 31.383 | 33.339 | 24.81 | 36.426 | 34.671 | 30.308 | 32.291 | 32.836 | 37.234 | 36.236 | 33.922 | 39.082 | 35.928 | 34.83 | 33.982 | 34.795 | 34.716 | 31.67333 | 32.75027 | 37.42309 | 33.51963 | 37.29337 | 38.11377 | 35.10142 | 32.39191 | 38.34271 | 36.65746 | 40.74675 | 28.25221 | 35.00328 | 38.04157 | 29.44115 | 28.83904 | 29.90012 | 32.64977 | 32.39818 | 21.57341 | 22.15813 | 30.91709 | 36.61346 | 29.62293 | 34.81908 | 37.28818 | 33.93779 | 40.40783 | 34.05513 | 36.31628 | 25.9093 | 25.18597 | 21.06274 | 19.07853 | 15.69895 | 18.69593 | 22.74421 | 30.71599 | 33.9839 | 40.37022 | 31.51581 | 14.58393 | 15.44609 | 18.37859
783.6 | 35.092 | 40.469 | 31.78 | 39.898 | 34.652 | 31.845 | 36.58 | 38.814 | 29.578 | 23.681 | 36.322 | 38.101 | 32.795 | 42.662 | 36.596 | 40.594 | 31.246 | 32.502 | 32.31 | 29.389 | 32.601 | 46.56 | 31.712 | 38.46 | 29.676 | 36.619 | 29.419 | 33.747 | 37.013 | 31.797 | 32.727 | 38.896 | 26.966 | 33.401 | 36.515 | 30.655 | 36.577 | 28.72 | 36.557 | 31.489 | 33.449 | 24.908 | 36.518 | 34.774 | 30.407 | 32.372 | 32.916 | 37.31 | 36.333 | 34.019 | 39.173 | 36.006 | 34.891 | 34.042 | 34.87 | 34.777 | 31.76211 | 32.83734 | 37.50484 | 33.61087 | 37.39739 | 38.24176 | 35.22625 | 32.49408 | 38.50509 | 36.81579 | 40.93105 | 28.35062 | 35.12084 | 38.21311 | 29.55412 | 28.9535 | 29.9738 | 32.75232 | 32.53848 | 21.66025 | 22.23218 | 30.96709 | 36.75095 | 29.7013 | 34.96505 | 37.38923 | 34.05732 | 40.54843 | 34.14347 | 36.40632 | 25.87618 | 25.15457 | 21.0179 | 19.0462 | 15.66522 | 18.66281 | 22.6584 | 30.73576 | 34.06755 | 40.54165 | 31.63876 | 14.54277 | 15.41176 | 18.33013
785.18 | 35.226 | 40.589 | 31.916 | 40.022 | 34.753 | 31.967 | 36.73 | 38.976 | 29.713 | 23.779 | 36.471 | 38.214 | 32.928 | 42.837 | 36.757 | 40.715 | 31.364 | 32.64 | 32.442 | 29.493 | 32.725 | 46.721 | 31.838 | 38.58 | 29.787 | 36.759 | 29.527 | 33.874 | 37.141 | 31.916 | 32.85 | 39.071 | 27.085 | 33.536 | 36.661 | 30.77 | 36.714 | 28.809 | 36.69 | 31.596 | 33.558 | 25.006 | 36.61 | 34.878 | 30.505 | 32.452 | 32.996 | 37.386 | 36.429 | 34.114 | 39.263 | 36.084 | 34.951 | 34.101 | 34.944 | 34.837 | 31.85066 | 32.92416 | 37.58602 | 33.70183 | 37.50078 | 38.36951 | 35.35093 | 32.59605 | 38.66743 | 36.97409 | 41.11539 | 28.44892 | 35.23822 | 38.38468 | 29.66707 | 29.06798 | 30.04685 | 32.85448 | 32.67889 | 21.74712 | 22.30614 | 31.01626 | 36.88766 | 29.77887 | 35.11034 | 37.48929 | 34.17598 | 40.68813 | 34.23079 | 36.49547 | 25.84222 | 25.12225 | 20.97304 | 19.01368 | 15.6313 | 18.6296 | 22.5719 | 30.75463 | 34.15069 | 40.71291 | 31.76169 | 14.5016 | 15.37732 | 18.28155
786.76 | 35.36 | 40.709 | 32.052 | 40.146 | 34.853 | 32.089 | 36.88 | 39.138 | 29.848 | 23.878 | 36.62 | 38.326 | 33.061 | 43.013 | 36.918 | 40.836 | 31.481 | 32.777 | 32.575 | 29.597 | 32.85 | 46.882 | 31.964 | 38.7 | 29.898 | 36.898 | 29.635 | 34.001 | 37.269 | 32.034 | 32.973 | 39.246 | 27.204 | 33.672 | 36.806 | 30.884 | 36.85 | 28.899 | 36.823 | 31.702 | 33.668 | 25.105 | 36.702 | 34.982 | 30.603 | 32.532 | 33.075 | 37.462 | 36.524 | 34.21 | 39.353 | 36.161 | 35.011 | 34.16 | 35.018 | 34.897 | 31.93897 | 33.01074 | 37.66661 | 33.79253 | 37.60354 | 38.49701 | 35.47546 | 32.69784 | 38.8297 | 37.13234 | 41.29977 | 28.54712 | 35.35541 | 38.55629 | 29.77998 | 29.18247 | 30.11926 | 32.95625 | 32.81941 | 21.83402 | 22.38003 | 31.06461 | 37.02355 | 29.85563 | 35.25488 | 37.58831 | 34.29371 | 40.82688 | 34.31706 | 36.58371 | 25.80744 | 25.08902 | 20.92817 | 18.981 | 15.5972 | 18.59631 | 22.48474 | 30.77263 | 34.23333 | 40.884 | 31.88458 | 14.46042 | 15.34278 | 18.23285
788.34 | 35.494 | 40.828 | 32.188 | 40.269 | 34.954 | 32.212 | 37.03 | 39.301 | 29.983 | 23.976 | 36.769 | 38.438 | 33.193 | 43.189 | 37.08 | 40.957 | 31.598 | 32.915 | 32.707 | 29.7 | 32.974 | 47.043 | 32.091 | 38.819 | 30.009 | 37.037 | 29.743 | 34.127 | 37.396 | 32.152 | 33.096 | 39.421 | 27.323 | 33.808 | 36.951 | 30.999 | 36.986 | 28.988 | 36.955 | 31.807 | 33.777 | 25.203 | 36.793 | 35.085 | 30.7 | 32.612 | 33.154 | 37.537 | 36.619 | 34.305 | 39.442 | 36.237 | 35.07 | 34.219 | 35.091 | 34.956 | 32.02708 | 33.09709 | 37.74663 | 33.88296 | 37.70565 | 38.62427 | 35.59985 | 32.79945 | 38.99189 | 37.29054 | 41.4842 | 28.64521 | 35.47242 | 38.72794 | 29.89287 | 29.29699 | 30.19103 | 33.05762 | 32.96005 | 21.92095 | 22.45385 | 31.11213 | 37.15856 | 29.93157 | 35.39865 | 37.6863 | 34.41051 | 40.96464 | 34.40229 | 36.67101 | 25.77186 | 25.05493 | 20.88329 | 18.94815 | 15.56292 | 18.56294 | 22.39695 | 30.78975 | 34.31546 | 41.05491 | 32.00744 | 14.41925 | 15.30814 | 18.18403
789.92 | 35.628 | 40.947 | 32.324 | 40.392 | 35.054 | 32.334 | 37.181 | 39.463 | 30.118 | 24.074 | 36.918 | 38.55 | 33.326 | 43.365 | 37.241 | 41.077 | 31.715 | 33.053 | 32.838 | 29.804 | 33.099 | 47.204 | 32.217 | 38.938 | 30.12 | 37.176 | 29.851 | 34.254 | 37.524 | 32.271 | 33.219 | 39.596 | 27.441 | 33.944 | 37.096 | 31.114 | 37.123 | 29.077 | 37.088 | 31.913 | 33.886 | 25.301 | 36.884 | 35.188 | 30.797 | 32.692 | 33.233 | 37.612 | 36.713 | 34.4 | 39.53 | 36.313 | 35.129 | 34.277 | 35.164 | 35.015 | 32.11497 | 33.18322 | 37.82606 | 33.97313 | 37.80709 | 38.7513 | 35.72407 | 32.90086 | 39.15399 | 37.44866 | 41.66864 | 28.74319 | 35.58924 | 38.89961 | 30.00573 | 29.41152 | 30.26216 | 33.15857 | 33.10078 | 22.0079 | 22.52761 | 31.15883 | 37.29263 | 30.00669 | 35.54156 | 37.7832 | 34.52633 | 41.10136 | 34.48646 | 36.75736 | 25.73552 | 25.01999 | 20.83841 | 18.91514 | 15.52848 | 18.52949 | 22.30857 | 30.80602 | 34.39708 | 41.22562 | 32.13026 | 14.37808 | 15.2734 | 18.13511
791.5 | 35.762 | 41.066 | 32.46 | 40.515 | 35.154 | 32.456 | 37.331 | 39.626 | 30.254 | 24.172 | 37.067 | 38.661 | 33.459 | 43.541 | 37.403 | 41.197 | 31.832 | 33.19 | 32.97 | 29.907 | 33.223 | 47.364 | 32.343 | 39.057 | 30.231 | 37.315 | 29.959 | 34.38 | 37.651 | 32.389 | 33.342 | 39.771 | 27.56 | 34.079 | 37.241 | 31.228 | 37.258 | 29.166 | 37.22 | 32.019 | 33.995 | 25.399 | 36.975 | 35.292 | 30.894 | 32.771 | 33.311 | 37.686 | 36.807 | 34.495 | 39.619 | 36.388 | 35.188 | 34.334 | 35.235 | 35.073 | 32.20267 | 33.26915 | 37.9049 | 34.06306 | 37.90785 | 38.87809 | 35.84815 | 33.00209 | 39.31598 | 37.60671 | 41.85312 | 28.84105 | 35.70588 | 39.07132 | 30.11856 | 29.52606 | 30.33264 | 33.25912 | 33.24164 | 22.09489 | 22.60132 | 31.20471 | 37.42571 | 30.08097 | 35.68357 | 37.87902 | 34.64114 | 41.23698 | 34.56956 | 36.84273 | 25.69844 | 24.98422 | 20.79353 | 18.88199 | 15.49389 | 18.49596 | 22.21964 | 30.82144 | 34.47819 | 41.39612 | 32.25305 | 14.33692 | 15.23858 | 18.0861
793.08 | 35.895 | 41.185 | 32.596 | 40.638 | 35.254 | 32.578 | 37.481 | 39.789 | 30.389 | 24.27 | 37.216 | 38.772 | 33.592 | 43.716 | 37.564 | 41.317 | 31.949 | 33.328 | 33.102 | 30.01 | 33.347 | 47.524 | 32.469 | 39.175 | 30.342 | 37.454 | 30.067 | 34.507 | 37.778 | 32.507 | 33.464 | 39.946 | 27.679 | 34.215 | 37.386 | 31.343 | 37.394 | 29.255 | 37.352 | 32.124 | 34.104 | 25.497 | 37.066 | 35.395 | 30.991 | 32.85 | 33.389 | 37.759 | 36.9 | 34.589 | 39.706 | 36.463 | 35.246 | 34.391 | 35.307 | 35.131 | 32.29016 | 33.35489 | 37.98315 | 34.15272 | 38.00791 | 39.00464 | 35.97205 | 33.10312 | 39.47785 | 37.76465 | 42.03758 | 28.93879 | 35.82233 | 39.24305 | 30.23134 | 29.64061 | 30.40247 | 33.35924 | 33.38261 | 22.18189 | 22.67498 | 31.24977 | 37.55774 | 30.15441 | 35.82462 | 37.97373 | 34.75491 | 41.37147 | 34.65157 | 36.92711 | 25.66063 | 24.94765 | 20.74865 | 18.8487 | 15.45914 | 18.46237 | 22.1302 | 30.83603 | 34.55879 | 41.56639 | 32.37581 | 14.29577 | 15.20369 | 18.03701
794.66 | 36.029 | 41.303 | 32.732 | 40.76 | 35.353 | 32.7 | 37.631 | 39.952 | 30.525 | 24.369 | 37.365 | 38.883 | 33.724 | 43.892 | 37.725 | 41.436 | 32.066 | 33.465 | 33.234 | 30.113 | 33.472 | 47.683 | 32.595 | 39.294 | 30.453 | 37.593 | 30.175 | 34.633 | 37.905 | 32.625 | 33.587 | 40.121 | 27.798 | 34.351 | 37.53 | 31.457 | 37.53 | 29.343 | 37.484 | 32.229 | 34.212 | 25.595 | 37.156 | 35.498 | 31.086 | 32.929 | 33.467 | 37.833 | 36.992 | 34.684 | 39.793 | 36.536 | 35.303 | 34.447 | 35.377 | 35.188 | 32.37747 | 33.44044 | 38.06081 | 34.24215 | 38.10727 | 39.13097 | 36.09579 | 33.20397 | 39.63958 | 37.92248 | 42.22206 | 29.0364 | 35.93858 | 39.41481 | 30.3441 | 29.75517 | 30.47165 | 33.45895 | 33.52369 | 22.26891 | 22.74861 | 31.29401 | 37.68868 | 30.22699 | 35.96467 | 38.06731 | 34.86762 | 41.50478 | 34.7325 | 37.01047 | 25.62213 | 24.9103 | 20.70378 | 18.81527 | 15.42425 | 18.42871 | 22.04027 | 30.84979 | 34.63887 | 41.73643 | 32.49853 | 14.25464 | 15.16872 | 17.98784
796.24 | 36.163 | 41.421 | 32.868 | 40.882 | 35.452 | 32.822 | 37.781 | 40.116 | 30.66 | 24.467 | 37.514 | 38.994 | 33.857 | 44.067 | 37.886 | 41.555 | 32.182 | 33.603 | 33.365 | 30.216 | 33.596 | 47.843 | 32.721 | 39.412 | 30.563 | 37.732 | 30.283 | 34.759 | 38.032 | 32.743 | 33.709 | 40.296 | 27.918 | 34.486 | 37.675 | 31.571 | 37.665 | 29.432 | 37.617 | 32.334 | 34.321 | 25.693 | 37.246 | 35.601 | 31.182 | 33.008 | 33.545 | 37.905 | 37.084 | 34.778 | 39.88 | 36.609 | 35.36 | 34.503 | 35.447 | 35.244 | 32.46459 | 33.52584 | 38.13788 | 34.33132 | 38.2059 | 39.25706 | 36.21936 | 33.30462 | 39.80117 | 38.08019 | 42.40653 | 29.13388 | 36.05464 | 39.58659 | 30.45681 | 29.86973 | 30.54017 | 33.55822 | 33.66488 | 22.35594 | 22.82221 | 31.33743 | 37.81847 | 30.2987 | 36.10365 | 38.15975 | 34.97922 | 41.63686 | 34.81233 | 37.09279 | 25.58294 | 24.8722 | 20.65893 | 18.78172 | 15.38922 | 18.395 | 21.94989 | 30.86273 | 34.71845 | 41.90622 | 32.62122 | 14.21354 | 15.13368 | 17.93862
797.82 | 36.296 | 41.538 | 33.004 | 41.004 | 35.551 | 32.944 | 37.931 | 40.279 | 30.796 | 24.565 | 37.663 | 39.104 | 33.989 | 44.243 | 38.047 | 41.674 | 32.298 | 33.74 | 33.497 | 30.318 | 33.72 | 48.002 | 32.847 | 39.529 | 30.674 | 37.87 | 30.39 | 34.885 | 38.158 | 32.861 | 33.832 | 40.471 | 28.037 | 34.622 | 37.819 | 31.686 | 37.8 | 29.52 | 37.749 | 32.439 | 34.429 | 25.79 | 37.336 | 35.704 | 31.277 | 33.086 | 33.622 | 37.978 | 37.176 | 34.871 | 39.966 | 36.682 | 35.417 | 34.559 | 35.516 | 35.3 | 32.55154 | 33.61108 | 38.21435 | 34.42027 | 38.3038 | 39.38293 | 36.34277 | 33.40508 | 39.9626 | 38.23776 | 42.59098 | 29.23124 | 36.17051 | 39.75839 | 30.56948 | 29.9843 | 30.60804 | 33.65706 | 33.80619 | 22.443 | 22.89578 | 31.38004 | 37.94708 | 30.36955 | 36.24153 | 38.25102 | 35.0897 | 41.76768 | 34.89105 | 37.17407 | 25.54311 | 24.83337 | 20.6141 | 18.74805 | 15.35406 | 18.36122 | 21.85909 | 30.87487 | 34.79751 | 42.07576 | 32.74387 | 14.17247 | 15.09858 | 17.88933
799.4 | 36.429 | 41.656 | 33.14 | 41.125 | 35.65 | 33.066 | 38.08 | 40.442 | 30.932 | 24.664 | 37.811 | 39.214 | 34.122 | 44.418 | 38.208 | 41.793 | 32.415 | 33.877 | 33.628 | 30.421 | 33.844 | 48.161 | 32.973 | 39.647 | 30.784 | 38.009 | 30.498 | 35.011 | 38.284 | 32.978 | 33.954 | 40.646 | 28.156 | 34.757 | 37.963 | 31.8 | 37.935 | 29.608 | 37.881 | 32.544 | 34.537 | 25.888 | 37.425 | 35.807 | 31.372 | 33.164 | 33.699 | 38.049 | 37.267 | 34.965 | 40.051 | 36.754 | 35.473 | 34.613 | 35.585 | 35.355 | 32.63833 | 33.69618 | 38.29023 | 34.50897 | 38.40095 | 39.50857 | 36.466 | 33.50536 | 40.12386 | 38.39518 | 42.77541 | 29.32846 | 36.28618 | 39.93021 | 30.6821 | 30.09887 | 30.67525 | 33.75545 | 33.94762 | 22.53007 | 22.96934 | 31.42184 | 38.07444 | 30.43951 | 36.37826 | 38.3411 | 35.19903 | 41.89719 | 34.96866 | 37.25427 | 25.50264 | 24.79382 | 20.56928 | 18.71427 | 15.31879 | 18.3274 | 21.7679 | 30.88622 | 34.87606 | 42.24503 | 32.86649 | 14.13143 | 15.06342 | 17.84
800.98 | 36.563 | 41.773 | 33.276 | 41.246 | 35.749 | 33.188 | 38.23 | 40.606 | 31.068 | 24.762 | 37.96 | 39.324 | 34.254 | 44.593 | 38.369 | 41.911 | 32.531 | 34.014 | 33.759 | 30.523 | 33.968 | 48.319 | 33.098 | 39.764 | 30.894 | 38.147 | 30.605 | 35.136 | 38.411 | 33.096 | 34.076 | 40.821 | 28.275 | 34.893 | 38.107 | 31.914 | 38.07 | 29.696 | 38.012 | 32.648 | 34.645 | 25.985 | 37.515 | 35.91 | 31.466 | 33.242 | 33.776 | 38.121 | 37.357 | 35.058 | 40.136 | 36.825 | 35.529 | 34.668 | 35.652 | 35.409 | 32.72494 | 33.78115 | 38.36551 | 34.59745 | 38.49735 | 39.63398 | 36.58905 | 33.60543 | 40.28493 | 38.55244 | 42.95982 | 29.42554 | 36.40165 | 40.10204 | 30.79468 | 30.21345 | 30.74179 | 33.85342 | 34.08917 | 22.61715 | 23.04288 | 31.46283 | 38.20052 | 30.50859 | 36.51378 | 38.42999 | 35.30719 | 42.02536 | 35.04516 | 37.33339 | 25.46155 | 24.75359 | 20.5245 | 18.68038 | 15.28339 | 18.29352 | 21.67635 | 30.89677 | 34.95409 | 42.41402 | 32.98908 | 14.09042 | 15.02821 | 17.79064
802.56 | 36.696 | 41.89 | 33.412 | 41.367 | 35.847 | 33.31 | 38.38 | 40.769 | 31.203 | 24.86 | 38.109 | 39.433 | 34.386 | 44.768 | 38.53 | 42.029 | 32.647 | 34.151 | 33.89 | 30.625 | 34.092 | 48.477 | 33.223 | 39.881 | 31.004 | 38.285 | 30.713 | 35.262 | 38.536 | 33.213 | 34.198 | 40.995 | 28.395 | 35.028 | 38.251 | 32.028 | 38.205 | 29.784 | 38.144 | 32.753 | 34.752 | 26.083 | 37.604 | 36.013 | 31.56 | 33.319 | 33.853 | 38.192 | 37.447 | 35.151 | 40.221 | 36.895 | 35.584 | 34.721 | 35.719 | 35.462 | 32.8114 | 33.86599 | 38.44018 | 34.68569 | 38.59296 | 39.75917 | 36.71193 | 33.70532 | 40.44581 | 38.70952 | 43.14418 | 29.52248 | 36.51691 | 40.27388 | 30.9072 | 30.32801 | 30.80767 | 33.95092 | 34.23082 | 22.70424 | 23.11642 | 31.50301 | 38.32526 | 30.57677 | 36.64805 | 38.51766 | 35.41414 | 42.15215 | 35.12051 | 37.4114 | 25.41987 | 24.71269 | 20.47974 | 18.6464 | 15.24789 | 18.2596 | 21.58449 | 30.90655 | 35.0316 | 42.58272 | 33.11162 | 14.04946 | 14.99296 | 17.74124
804.14 | 36.829 | 42.006 | 33.548 | 41.488 | 35.945 | 33.431 | 38.53 | 40.933 | 31.339 | 24.959 | 38.257 | 39.542 | 34.519 | 44.943 | 38.691 | 42.147 | 32.762 | 34.288 | 34.021 | 30.727 | 34.216 | 48.635 | 33.349 | 39.998 | 31.114 | 38.423 | 30.82 | 35.387 | 38.662 | 33.331 | 34.32 | 41.17 | 28.514 | 35.163 | 38.395 | 32.141 | 38.339 | 29.872 | 38.276 | 32.857 | 34.86 | 26.18 | 37.692 | 36.116 | 31.653 | 33.397 | 33.929 | 38.262 | 37.536 | 35.244 | 40.305 | 36.965 | 35.638 | 34.774 | 35.786 | 35.515 | 32.89771 | 33.95072 | 38.51426 | 34.77371 | 38.68779 | 39.88414 | 36.83461 | 33.80501 | 40.60647 | 38.86642 | 43.32849 | 29.61927 | 36.63197 | 40.44573 | 31.01968 | 30.44258 | 30.87289 | 34.04798 | 34.37259 | 22.79133 | 23.18996 | 31.54238 | 38.44864 | 30.64405 | 36.78103 | 38.6041 | 35.51986 | 42.27752 | 35.19473 | 37.48828 | 25.37762 | 24.67114 | 20.43502 | 18.61233 | 15.21229 | 18.22564 | 21.49232 | 30.91557 | 35.1086 | 42.75113 | 33.23413 | 14.00855 | 14.95766 | 17.69182
805.72 | 36.962 | 42.122 | 33.684 | 41.608 | 36.043 | 33.553 | 38.679 | 41.097 | 31.476 | 25.057 | 38.406 | 39.651 | 34.651 | 45.118 | 38.851 | 42.264 | 32.878 | 34.424 | 34.152 | 30.828 | 34.34 | 48.792 | 33.473 | 40.114 | 31.224 | 38.561 | 30.927 | 35.513 | 38.787 | 33.448 | 34.441 | 41.344 | 28.634 | 35.299 | 38.538 | 32.255 | 38.474 | 29.959 | 38.408 | 32.961 | 34.967 | 26.277 | 37.781 | 36.219 | 31.746 | 33.474 | 34.005 | 38.332 | 37.624 | 35.337 | 40.389 | 37.033 | 35.692 | 34.827 | 35.851 | 35.567 | 32.98387 | 34.03536 | 38.58773 | 34.86151 | 38.78183 | 40.00889 | 36.95712 | 33.90451 | 40.76693 | 39.02313 | 43.51276 | 29.71592 | 36.74683 | 40.6176 | 31.1321 | 30.55714 | 30.93743 | 34.14458 | 34.51448 | 22.87843 | 23.2635 | 31.58095 | 38.5706 | 30.71043 | 36.91268 | 38.68928 | 35.62433 | 42.40143 | 35.26781 | 37.56404 | 25.33482 | 24.62897 | 20.39033 | 18.57817 | 15.17659 | 18.19163 | 21.39989 | 30.92383 | 35.18509 | 42.91922 | 33.3566 | 13.96768 | 14.92234 | 17.64239
807.3 | 37.095 | 42.238 | 33.82 | 41.728 | 36.14 | 33.674 | 38.829 | 41.261 | 31.612 | 25.156 | 38.554 | 39.76 | 34.783 | 45.293 | 39.012 | 42.382 | 32.993 | 34.56 | 34.282 | 30.93 | 34.464 | 48.95 | 33.598 | 40.23 | 31.333 | 38.699 | 31.034 | 35.638 | 38.913 | 33.565 | 34.562 | 41.518 | 28.753 | 35.434 | 38.681 | 32.369 | 38.608 | 30.047 | 38.539 | 33.065 | 35.074 | 26.374 | 37.869 | 36.322 | 31.838 | 33.55 | 34.081 | 38.402 | 37.712 | 35.429 | 40.472 | 37.102 | 35.746 | 34.879 | 35.916 | 35.619 | 33.06989 | 34.1199 | 38.66059 | 34.94909 | 38.87506 | 40.13341 | 37.07944 | 34.00382 | 40.92715 | 39.17962 | 43.69696 | 29.81241 | 36.86148 | 40.78945 | 31.24447 | 30.67168 | 31.00131 | 34.24072 | 34.65648 | 22.96553 | 23.33706 | 31.61871 | 38.69111 | 30.77588 | 37.04295 | 38.77321 | 35.72753 | 42.52385 | 35.33974 | 37.63864 | 25.29149 | 24.58619 | 20.34568 | 18.54394 | 15.1408 | 18.1576 | 21.30722 | 30.93134 | 35.26105 | 43.08699 | 33.47903 | 13.92687 | 14.88698 | 17.59296
808.88 | 37.228 | 42.354 | 33.956 | 41.848 | 36.238 | 33.796 | 38.978 | 41.425 | 31.748 | 25.254 | 38.703 | 39.868 | 34.914 | 45.468 | 39.172 | 42.498 | 33.109 | 34.697 | 34.413 | 31.031 | 34.588 | 49.106 | 33.723 | 40.346 | 31.442 | 38.837 | 31.14 | 35.763 | 39.038 | 33.682 | 34.684 | 41.692 | 28.873 | 35.569 | 38.824 | 32.482 | 38.741 | 30.134 | 38.671 | 33.168 | 35.181 | 26.471 | 37.957 | 36.425 | 31.93 | 33.627 | 34.157 | 38.471 | 37.8 | 35.521 | 40.555 | 37.169 | 35.799 | 34.93 | 35.98 | 35.67 | 33.15579 | 34.20437 | 38.73285 | 35.03646 | 38.96748 | 40.25773 | 37.20158 | 34.10293 | 41.08714 | 39.33591 | 43.88111 | 29.90875 | 36.97592 | 40.96133 | 31.35678 | 30.78623 | 31.06452 | 34.3364 | 34.7986 | 23.05264 | 23.41064 | 31.65568 | 38.81012 | 30.84042 | 37.17181 | 38.85587 | 35.82943 | 42.64475 | 35.41052 | 37.71208 | 25.24764 | 24.54283 | 20.30108 | 18.50963 | 15.10493 | 18.12353 | 21.21434 | 30.93811 | 35.3365 | 43.25444 | 33.60143 | 13.88611 | 14.85159 | 17.54352
810.46 | 37.36 | 42.469 | 34.092 | 41.967 | 36.335 | 33.917 | 39.127 | 41.589 | 31.884 | 25.353 | 38.851 | 39.976 | 35.046 | 45.642 | 39.333 | 42.615 | 33.224 | 34.833 | 34.543 | 31.132 | 34.712 | 49.263 | 33.847 | 40.462 | 31.551 | 38.975 | 31.247 | 35.887 | 39.162 | 33.798 | 34.805 | 41.866 | 28.992 | 35.704 | 38.967 | 32.596 | 38.875 | 30.221 | 38.803 | 33.272 | 35.288 | 26.568 | 38.045 | 36.528 | 32.022 | 33.703 | 34.232 | 38.54 | 37.886 | 35.614 | 40.637 | 37.236 | 35.852 | 34.98 | 36.043 | 35.72 | 33.24154 | 34.28876 | 38.8045 | 35.12362 | 39.05906 | 40.38182 | 37.32352 | 34.20184 | 41.24687 | 39.49196 | 44.06518 | 30.00493 | 37.09015 | 41.13319 | 31.46903 | 30.90076 | 31.12705 | 34.43161 | 34.94084 | 23.13974 | 23.48424 | 31.69185 | 38.92759 | 30.90403 | 37.29921 | 38.93722 | 35.93001 | 42.76409 | 35.48013 | 37.78434 | 25.20329 | 24.4989 | 20.25652 | 18.47526 | 15.06898 | 18.08943 | 21.12128 | 30.94415 | 35.41143 | 43.42155 | 33.72379 | 13.84542 | 14.81619 | 17.49409
812.04 | 37.493 | 42.585 | 34.228 | 42.086 | 36.432 | 34.038 | 39.277 | 41.753 | 32.02 | 25.451 | 38.999 | 40.084 | 35.178 | 45.817 | 39.493 | 42.731 | 33.339 | 34.968 | 34.673 | 31.233 | 34.836 | 49.419 | 33.971 | 40.577 | 31.66 | 39.112 | 31.353 | 36.012 | 39.287 | 33.915 | 34.926 | 42.04 | 29.112 | 35.839 | 39.11 | 32.709 | 39.008 | 30.308 | 38.934 | 33.375 | 35.394 | 26.665 | 38.132 | 36.632 | 32.113 | 33.779 | 34.307 | 38.608 | 37.972 | 35.706 | 40.719 | 37.302 | 35.904 | 35.03 | 36.106 | 35.769 | 33.32718 | 34.3731 | 38.87555 | 35.21057 | 39.14982 | 40.50571 | 37.44527 | 34.30057 | 41.40635 | 39.64778 | 44.24918 | 30.10096 | 37.20417 | 41.30506 | 31.58122 | 31.01528 | 31.18891 | 34.52635 | 35.0832 | 23.22685 | 23.55787 | 31.72723 | 39.0435 | 30.96671 | 37.42511 | 39.01728 | 36.02925 | 42.88185 | 35.54858 | 37.8554 | 25.15847 | 24.45441 | 20.21201 | 18.44083 | 15.03295 | 18.05531 | 21.02806 | 30.94947 | 35.48584 | 43.58833 | 33.84611 | 13.80479 | 14.78077 | 17.44468
813.62 | 37.625 | 42.699 | 34.364 | 42.205 | 36.529 | 34.159 | 39.426 | 41.918 | 32.156 | 25.55 | 39.147 | 40.191 | 35.309 | 45.991 | 39.653 | 42.847 | 33.453 | 35.104 | 34.803 | 31.333 | 34.959 | 49.574 | 34.095 | 40.692 | 31.769 | 39.249 | 31.46 | 36.136 | 39.411 | 34.031 | 35.046 | 42.213 | 29.232 | 35.974 | 39.252 | 32.823 | 39.142 | 30.395 | 39.066 | 33.478 | 35.501 | 26.761 | 38.219 | 36.735 | 32.204 | 33.855 | 34.382 | 38.676 | 38.058 | 35.798 | 40.8 | 37.367 | 35.956 | 35.08 | 36.168 | 35.817 | 33.4127 | 34.45738 | 38.94599 | 35.29731 | 39.23972 | 40.62938 | 37.56681 | 34.39909 | 41.56555 | 39.80335 | 44.43308 | 30.19682 | 37.31798 | 41.47692 | 31.69334 | 31.12978 | 31.2501 | 34.62062 | 35.22567 | 23.31394 | 23.63153 | 31.76181 | 39.1578 | 31.02845 | 37.54948 | 39.09602 | 36.12714 | 42.99797 | 35.61585 | 37.92526 | 25.11318 | 24.40941 | 20.16756 | 18.40634 | 14.99687 | 18.02116 | 20.93471 | 30.95409 | 35.55973 | 43.75473 | 33.96839 | 13.76423 | 14.74534 | 17.3953
815.2 | 37.757 | 42.814 | 34.5 | 42.324 | 36.625 | 34.281 | 39.575 | 42.082 | 32.292 | 25.648 | 39.295 | 40.299 | 35.441 | 46.165 | 39.812 | 42.963 | 33.568 | 35.239 | 34.933 | 31.434 | 35.083 | 49.73 | 34.219 | 40.807 | 31.877 | 39.386 | 31.566 | 36.261 | 39.536 | 34.147 | 35.167 | 42.387 | 29.352 | 36.109 | 39.394 | 32.936 | 39.274 | 30.481 | 39.197 | 33.581 | 35.607 | 26.858 | 38.306 | 36.839 | 32.294 | 33.931 | 34.457 | 38.743 | 38.143 | 35.889 | 40.881 | 37.431 | 36.007 | 35.129 | 36.229 | 35.865 | 33.4981 | 34.54162 | 39.01582 | 35.38385 | 39.32878 | 40.75283 | 37.68816 | 34.49743 | 41.72448 | 39.95865 | 44.61689 | 30.29251 | 37.43157 | 41.64877 | 31.80541 | 31.24426 | 31.31061 | 34.7144 | 35.36826 | 23.40103 | 23.70523 | 31.7956 | 39.27046 | 31.08924 | 37.67229 | 39.17343 | 36.22364 | 43.11245 | 35.68194 | 37.99389 | 25.06746 | 24.36389 | 20.12317 | 18.37181 | 14.96072 | 17.987 | 20.84126 | 30.958 | 35.6331 | 43.92078 | 34.09063 | 13.72374 | 14.70991 | 17.34594
816.78 | 37.889 | 42.928 | 34.635 | 42.442 | 36.722 | 34.401 | 39.723 | 42.246 | 32.429 | 25.747 | 39.443 | 40.406 | 35.572 | 46.339 | 39.972 | 43.078 | 33.682 | 35.374 | 35.062 | 31.534 | 35.206 | 49.884 | 34.342 | 40.921 | 31.986 | 39.523 | 31.672 | 36.385 | 39.66 | 34.264 | 35.287 | 42.56 | 29.471 | 36.244 | 39.536 | 33.049 | 39.407 | 30.568 | 39.328 | 33.684 | 35.713 | 26.954 | 38.393 | 36.942 | 32.383 | 34.006 | 34.532 | 38.81 | 38.227 | 35.981 | 40.962 | 37.495 | 36.058 | 35.177 | 36.289 | 35.912 | 33.5834 | 34.62583 | 39.08504 | 35.4702 | 39.41697 | 40.87608 | 37.80932 | 34.59557 | 41.88312 | 40.11371 | 44.80062 | 30.38804 | 37.54495 | 41.82063 | 31.9174 | 31.35873 | 31.37044 | 34.80771 | 35.51097 | 23.48811 | 23.77897 | 31.82861 | 39.38144 | 31.1491 | 37.7935 | 39.24951 | 36.31875 | 43.22526 | 35.74686 | 38.06131 | 25.02131 | 24.31787 | 20.07883 | 18.33723 | 14.92451 | 17.95282 | 20.74772 | 30.96121 | 35.70596 | 44.08647 | 34.21283 | 13.68333 | 14.67447 | 17.29662
818.36 | 38.021 | 43.042 | 34.771 | 42.56 | 36.818 | 34.522 | 39.872 | 42.411 | 32.565 | 25.845 | 39.591 | 40.512 | 35.703 | 46.513 | 40.131 | 43.194 | 33.796 | 35.509 | 35.192 | 31.634 | 35.33 | 50.039 | 34.465 | 41.036 | 32.094 | 39.66 | 31.778 | 36.508 | 39.783 | 34.38 | 35.407 | 42.733 | 29.591 | 36.379 | 39.678 | 33.162 | 39.539 | 30.654 | 39.46 | 33.786 | 35.819 | 27.05 | 38.479 | 37.046 | 32.473 | 34.081 | 34.606 | 38.877 | 38.311 | 36.073 | 41.042 | 37.558 | 36.108 | 35.224 | 36.348 | 35.959 | 33.6686 | 34.71001 | 39.15365 | 35.55636 | 39.50429 | 40.99912 | 37.93027 | 34.6935 | 42.04146 | 40.26847 | 44.98424 | 30.4834 | 37.65812 | 41.99247 | 32.02933 | 31.47318 | 31.4296 | 34.90054 | 35.65379 | 23.57518 | 23.85277 | 31.86083 | 39.49072 | 31.20799 | 37.91306 | 39.32423 | 36.41243 | 43.33635 | 35.81059 | 38.12747 | 24.97475 | 24.27138 | 20.03456 | 18.30261 | 14.88826 | 17.91862 | 20.65413 | 30.96374 | 35.7783 | 44.25177 | 34.33499 | 13.64299 | 14.63903 | 17.24734
819.93 | 38.153 | 43.156 | 34.906 | 42.678 | 36.914 | 34.643 | 40.02 | 42.576 | 32.701 | 25.944 | 39.738 | 40.619 | 35.834 | 46.687 | 40.291 | 43.309 | 33.91 | 35.644 | 35.321 | 31.734 | 35.453 | 50.193 | 34.588 | 41.15 | 32.201 | 39.797 | 31.884 | 36.632 | 39.907 | 34.495 | 35.527 | 42.906 | 29.711 | 36.514 | 39.82 | 33.274 | 39.672 | 30.74 | 39.591 | 33.889 | 35.924 | 27.146 | 38.565 | 37.15 | 32.561 | 34.156 | 34.681 | 38.943 | 38.394 | 36.164 | 41.122 | 37.62 | 36.158 | 35.271 | 36.407 | 36.004 | 33.75369 | 34.79418 | 39.22165 | 35.64231 | 39.59072 | 41.12195 | 38.05101 | 34.79125 | 42.19949 | 40.42295 | 45.16774 | 30.57858 | 37.77106 | 42.16428 | 32.14119 | 31.5876 | 31.48807 | 34.99287 | 35.79673 | 23.66224 | 23.92661 | 31.89226 | 39.59825 | 31.26593 | 38.03095 | 39.39758 | 36.50468 | 43.44571 | 35.87312 | 38.19237 | 24.9278 | 24.22443 | 19.99035 | 18.26797 | 14.85197 | 17.88442 | 20.56051 | 30.9656 | 35.85012 | 44.41668 | 34.45711 | 13.60274 | 14.6036 | 17.19812
821.51 | 38.285 | 43.269 | 35.042 | 42.796 | 37.01 | 34.764 | 40.169 | 42.74 | 32.837 | 26.043 | 39.886 | 40.725 | 35.965 | 46.861 | 40.45 | 43.423 | 34.024 | 35.778 | 35.45 | 31.833 | 35.577 | 50.347 | 34.711 | 41.263 | 32.309 | 39.934 | 31.989 | 36.755 | 40.03 | 34.611 | 35.646 | 43.078 | 29.831 | 36.648 | 39.961 | 33.387 | 39.803 | 30.826 | 39.722 | 33.991 | 36.03 | 27.242 | 38.651 | 37.254 | 32.649 | 34.231 | 34.755 | 39.008 | 38.476 | 36.255 | 41.201 | 37.681 | 36.207 | 35.318 | 36.465 | 36.049 | 33.83869 | 34.87834 | 39.28903 | 35.72808 | 39.67628 | 41.24458 | 38.17155 | 34.88879 | 42.35722 | 40.57714 | 45.35113 | 30.67359 | 37.88378 | 42.33609 | 32.25297 | 31.702 | 31.54587 | 35.08472 | 35.93979 | 23.74929 | 24.00052 | 31.92292 | 39.70401 | 31.32291 | 38.14715 | 39.46957 | 36.59548 | 43.55331 | 35.93446 | 38.25602 | 24.88047 | 24.17704 | 19.94621 | 18.23329 | 14.81563 | 17.85021 | 20.46688 | 30.96678 | 35.92142 | 44.5812 | 34.57919 | 13.56257 | 14.56819 | 17.14895
823.09 | 38.416 | 43.383 | 35.177 | 42.913 | 37.105 | 34.884 | 40.317 | 42.905 | 32.973 | 26.141 | 40.033 | 40.831 | 36.096 | 47.034 | 40.609 | 43.538 | 34.137 | 35.913 | 35.578 | 31.933 | 35.7 | 50.5 | 34.833 | 41.377 | 32.416 | 40.07 | 32.095 | 36.879 | 40.153 | 34.726 | 35.766 | 43.251 | 29.951 | 36.783 | 40.102 | 33.5 | 39.935 | 30.911 | 39.854 | 34.093 | 36.135 | 27.338 | 38.737 | 37.358 | 32.737 | 34.305 | 34.829 | 39.074 | 38.558 | 36.346 | 41.28 | 37.742 | 36.256 | 35.363 | 36.522 | 36.093 | 33.92361 | 34.96249 | 39.35581 | 35.81366 | 39.76093 | 41.367 | 38.29188 | 34.98615 | 42.51461 | 40.73103 | 45.53441 | 30.76843 | 37.99629 | 42.50789 | 32.36469 | 31.81638 | 31.60299 | 35.17607 | 36.08296 | 23.83632 | 24.07449 | 31.95281 | 39.80796 | 31.37892 | 38.26161 | 39.54017 | 36.68481 | 43.65912 | 35.99461 | 38.31839 | 24.83279 | 24.12923 | 19.90215 | 18.1986 | 14.77926 | 17.816 | 20.37326 | 30.96731 | 35.9922 | 44.74532 | 34.70123 | 13.52249 | 14.53278 | 17.09984
824.67 | 38.548 | 43.496 | 35.312 | 43.03 | 37.201 | 35.005 | 40.465 | 43.07 | 33.11 | 26.24 | 40.181 | 40.937 | 36.226 | 47.207 | 40.767 | 43.652 | 34.251 | 36.046 | 35.707 | 32.032 | 35.823 | 50.653 | 34.955 | 41.49 | 32.523 | 40.207 | 32.2 | 37.002 | 40.276 | 34.842 | 35.885 | 43.423 | 30.071 | 36.918 | 40.242 | 33.612 | 40.066 | 30.997 | 39.985 | 34.195 | 36.24 | 27.433 | 38.822 | 37.462 | 32.824 | 34.379 | 34.902 | 39.139 | 38.639 | 36.438 | 41.358 | 37.801 | 36.304 | 35.408 | 36.578 | 36.136 | 34.00843 | 35.04665 | 39.42197 | 35.89905 | 39.84468 | 41.48922 | 38.41199 | 35.0833 | 42.67167 | 40.8846 | 45.71755 | 30.86307 | 38.10857 | 42.67966 | 32.47632 | 31.93073 | 31.65943 | 35.26693 | 36.22625 | 23.92334 | 24.14851 | 31.98192 | 39.91008 | 31.43397 | 38.3743 | 39.60938 | 36.77265 | 43.76311 | 36.05355 | 38.37947 | 24.78476 | 24.081 | 19.85815 | 18.16389 | 14.74287 | 17.78178 | 20.27968 | 30.96718 | 36.06247 | 44.90903 | 34.82322 | 13.4825 | 14.4974 | 17.0508
826.25 | 38.679 | 43.608 | 35.448 | 43.147 | 37.296 | 35.125 | 40.613 | 43.234 | 33.246 | 26.338 | 40.328 | 41.042 | 36.357 | 47.381 | 40.926 | 43.765 | 34.364 | 36.18 | 35.835 | 32.131 | 35.947 | 50.805 | 35.077 | 41.603 | 32.63 | 40.343 | 32.305 | 37.124 | 40.399 | 34.957 | 36.004 | 43.594 | 30.191 | 37.052 | 40.383 | 33.725 | 40.197 | 31.082 | 40.116 | 34.296 | 36.345 | 27.529 | 38.907 | 37.567 | 32.911 | 34.453 | 34.976 | 39.203 | 38.719 | 36.529 | 41.436 | 37.86 | 36.352 | 35.452 | 36.633 | 36.178 | 34.09317 | 35.13084 | 39.48752 | 35.98427 | 39.92753 | 41.61123 | 38.53189 | 35.18026 | 42.8284 | 41.03786 | 45.90057 | 30.95755 | 38.22063 | 42.85141 | 32.58788 | 32.04505 | 31.71519 | 35.35729 | 36.36966 | 24.01033 | 24.22262 | 32.01025 | 40.01035 | 31.48804 | 38.48521 | 39.67719 | 36.859 | 43.86527 | 36.11128 | 38.43926 | 24.7364 | 24.03238 | 19.81424 | 18.12917 | 14.70644 | 17.74756 | 20.18615 | 30.96642 | 36.13222 | 45.07233 | 34.94517 | 13.44261 | 14.46203 | 17.00184
827.83 | 38.81 | 43.721 | 35.583 | 43.263 | 37.391 | 35.246 | 40.761 | 43.399 | 33.382 | 26.437 | 40.475 | 41.147 | 36.487 | 47.554 | 41.084 | 43.879 | 34.477 | 36.313 | 35.963 | 32.229 | 36.07 | 50.957 | 35.198 | 41.716 | 32.736 | 40.479 | 32.41 | 37.247 | 40.521 | 35.071 | 36.122 | 43.766 | 30.311 | 37.186 | 40.523 | 33.837 | 40.328 | 31.167 | 40.247 | 34.398 | 36.45 | 27.624 | 38.992 | 37.672 | 32.997 | 34.527 | 35.049 | 39.267 | 38.799 | 36.62 | 41.514 | 37.919 | 36.399 | 35.496 | 36.688 | 36.22 | 34.17784 | 35.21503 | 39.55246 | 36.06931 | 40.00946 | 41.73304 | 38.65159 | 35.27702 | 42.98478 | 41.19079 | 46.08344 | 31.05183 | 38.33246 | 43.02314 | 32.69937 | 32.15934 | 31.77026 | 35.44716 | 36.51318 | 24.09731 | 24.29679 | 32.03782 | 40.10873 | 31.54114 | 38.59429 | 39.74358 | 36.94382 | 43.96557 | 36.16781 | 38.49775 | 24.68773 | 23.98339 | 19.7704 | 18.09444 | 14.67 | 17.71335 | 20.0927 | 30.96501 | 36.20145 | 45.2352 | 35.06708 | 13.40281 | 14.4267 | 16.95295
829.4 | 38.941 | 43.833 | 35.718 | 43.379 | 37.486 | 35.366 | 40.908 | 43.564 | 33.518 | 26.535 | 40.622 | 41.252 | 36.617 | 47.726 | 41.242 | 43.992 | 34.589 | 36.446 | 36.091 | 32.328 | 36.193 | 51.109 | 35.319 | 41.829 | 32.842 | 40.615 | 32.515 | 37.369 | 40.644 | 35.186 | 36.241 | 43.937 | 30.431 | 37.321 | 40.663 | 33.949 | 40.459 | 31.252 | 40.379 | 34.499 | 36.555 | 27.719 | 39.077 | 37.776 | 33.083 | 34.601 | 35.122 | 39.331 | 38.878 | 36.71 | 41.591 | 37.976 | 36.446 | 35.539 | 36.741 | 36.261 | 34.26244 | 35.29926 | 39.61679 | 36.15417 | 40.09046 | 41.85466 | 38.77106 | 35.37358 | 43.1408 | 41.34339 | 46.26618 | 31.14593 | 38.44407 | 43.19485 | 32.81077 | 32.27361 | 31.82466 | 35.53652 | 36.65682 | 24.18427 | 24.37105 | 32.06462 | 40.20519 | 31.59325 | 38.70153 | 39.80856 | 37.02712 | 44.06399 | 36.22313 | 38.55492 | 24.63875 | 23.93403 | 19.72665 | 18.05971 | 14.63354 | 17.67914 | 19.99936 | 30.96298 | 36.27017 | 45.39765 | 35.18895 | 13.36311 | 14.39139 | 16.90416
830.98 | 39.072 | 43.945 | 35.852 | 43.495 | 37.581 | 35.486 | 41.056 | 43.729 | 33.654 | 26.634 | 40.769 | 41.357 | 36.747 | 47.899 | 41.4 | 44.105 | 34.702 | 36.579 | 36.218 | 32.426 | 36.316 | 51.26 | 35.44 | 41.941 | 32.948 | 40.75 | 32.619 | 37.491 | 40.766 | 35.301 | 36.359 | 44.108 | 30.551 | 37.455 | 40.803 | 34.061 | 40.589 | 31.337 | 40.51 | 34.6 | 36.659 | 27.814 | 39.162 | 37.881 | 33.168 | 34.674 | 35.195 | 39.394 | 38.957 | 36.801 | 41.668 | 38.032 | 36.493 | 35.581 | 36.794 | 36.301 | 34.34696 | 35.38353 | 39.68051 | 36.23885 | 40.17053 | 41.97607 | 38.89032 | 35.46994 | 43.29646 | 41.49564 | 46.44877 | 31.23984 | 38.55546 | 43.36652 | 32.92209 | 32.38783 | 31.87838 | 35.62537 | 36.80056 | 24.27119 | 24.44538 | 32.09066 | 40.29971 | 31.64439 | 38.80689 | 39.87211 | 37.10887 | 44.1605 | 36.27723 | 38.61076 | 24.5895 | 23.88432 | 19.68298 | 18.02498 | 14.59708 | 17.64495 | 19.90614 | 30.96033 | 36.33837 | 45.55965 | 35.31077 | 13.32351 | 14.35612 | 16.85545
832.56 | 39.202 | 44.056 | 35.987 | 43.611 | 37.675 | 35.606 | 41.203 | 43.894 | 33.79 | 26.732 | 40.916 | 41.461 | 36.877 | 48.071 | 41.558 | 44.218 | 34.814 | 36.711 | 36.345 | 32.524 | 36.439 | 51.41 | 35.561 | 42.053 | 33.054 | 40.886 | 32.724 | 37.613 | 40.887 | 35.415 | 36.477 | 44.279 | 30.671 | 37.589 | 40.942 | 34.173 | 40.719 | 31.422 | 40.641 | 34.701 | 36.764 | 27.909 | 39.246 | 37.987 | 33.253 | 34.747 | 35.268 | 39.457 | 39.035 | 36.892 | 41.745 | 38.088 | 36.538 | 35.623 | 36.846 | 36.34 | 34.43142 | 35.46783 | 39.74361 | 36.32337 | 40.24967 | 42.09729 | 39.00935 | 35.56611 | 43.45175 | 41.64754 | 46.6312 | 31.33357 | 38.66662 | 43.53817 | 33.03333 | 32.50203 | 31.93141 | 35.71372 | 36.94443 | 24.3581 | 24.5198 | 32.11594 | 40.39226 | 31.69454 | 38.91034 | 39.93422 | 37.18907 | 44.25509 | 36.33011 | 38.66528 | 24.53997 | 23.83429 | 19.6394 | 17.99026 | 14.56061 | 17.61076 | 19.81305 | 30.95706 | 36.40605 | 45.72122 | 35.43255 | 13.28402 | 14.32089 | 16.80684
834.14 | 39.333 | 44.168 | 36.122 | 43.726 | 37.77 | 35.726 | 41.35 | 44.059 | 33.926 | 26.83 | 41.062 | 41.566 | 37.006 | 48.244 | 41.715 | 44.33 | 34.926 | 36.843 | 36.472 | 32.622 | 36.562 | 51.561 | 35.681 | 42.165 | 33.159 | 41.021 | 32.828 | 37.735 | 41.009 | 35.529 | 36.594 | 44.45 | 30.791 | 37.723 | 41.081 | 34.284 | 40.849 | 31.506 | 40.772 | 34.801 | 36.868 | 28.003 | 39.33 | 38.092 | 33.337 | 34.82 | 35.341 | 39.519 | 39.112 | 36.983 | 41.821 | 38.143 | 36.584 | 35.664 | 36.897 | 36.378 | 34.51583 | 35.55219 | 39.80611 | 36.40772 | 40.32788 | 42.21831 | 39.12818 | 35.66208 | 43.60667 | 41.7991 | 46.81348 | 31.4271 | 38.77755 | 43.70979 | 33.1445 | 32.61619 | 31.98377 | 35.80157 | 37.08841 | 24.44499 | 24.59432 | 32.14046 | 40.48283 | 31.7437 | 39.01188 | 39.9949 | 37.2677 | 44.34774 | 36.38178 | 38.71847 | 24.49019 | 23.78393 | 19.5959 | 17.95555 | 14.52413 | 17.57658 | 19.72012 | 30.95319 | 36.47323 | 45.88235 | 35.55429 | 13.24464 | 14.28569 | 16.75833
835.71 | 39.463 | 44.279 | 36.256 | 43.841 | 37.864 | 35.845 | 41.497 | 44.224 | 34.061 | 26.929 | 41.209 | 41.669 | 37.136 | 48.416 | 41.872 | 44.443 | 35.038 | 36.975 | 36.599 | 32.719 | 36.684 | 51.71 | 35.801 | 42.276 | 33.264 | 41.157 | 32.932 | 37.856 | 41.13 | 35.643 | 36.712 | 44.62 | 30.911 | 37.857 | 41.22 | 34.396 | 40.978 | 31.59 | 40.903 | 34.902 | 36.972 | 28.098 | 39.413 | 38.198 | 33.42 | 34.892 | 35.414 | 39.581 | 39.189 | 37.074 | 41.896 | 38.197 | 36.629 | 35.704 | 36.947 | 36.416 | 34.60016 | 35.6366 | 39.86798 | 36.49189 | 40.40512 | 42.33913 | 39.24676 | 35.75784 | 43.76118 | 41.95027 | 46.99559 | 31.52043 | 38.88824 | 43.88136 | 33.25556 | 32.73031 | 32.03544 | 35.8889 | 37.2325 | 24.53183 | 24.66891 | 32.16423 | 40.57137 | 31.79187 | 39.11146 | 40.05411 | 37.34474 | 44.43841 | 36.43223 | 38.7703 | 24.44016 | 23.73327 | 19.5525 | 17.92086 | 14.48766 | 17.54243 | 19.62738 | 30.94873 | 36.53988 | 46.04301 | 35.67597 | 13.20536 | 14.25054 | 16.70993
837.29 | 39.593 | 44.389 | 36.391 | 43.956 | 37.958 | 35.965 | 41.643 | 44.389 | 34.197 | 27.027 | 41.355 | 41.773 | 37.265 | 48.588 | 42.029 | 44.555 | 35.149 | 37.107 | 36.726 | 32.816 | 36.807 | 51.86 | 35.92 | 42.387 | 33.369 | 41.292 | 33.036 | 37.978 | 41.252 | 35.757 | 36.829 | 44.79 | 31.032 | 37.991 | 41.358 | 34.507 | 41.107 | 31.674 | 41.034 | 35.002 | 37.076 | 28.192 | 39.497 | 38.304 | 33.503 | 34.965 | 35.486 | 39.643 | 39.265 | 37.164 | 41.972 | 38.25 | 36.673 | 35.744 | 36.997 | 36.452 | 34.68445 | 35.72108 | 39.92926 | 36.57591 | 40.48143 | 42.45976 | 39.36514 | 35.85342 | 43.91533 | 42.10109 | 47.17754 | 31.61358 | 38.99872 | 44.05292 | 33.36655 | 32.8444 | 32.08643 | 35.97572 | 37.37671 | 24.61866 | 24.74361 | 32.18725 | 40.65789 | 31.83905 | 39.20907 | 40.11188 | 37.42019 | 44.52711 | 36.48145 | 38.82078 | 24.38991 | 23.68232 | 19.50919 | 17.88618 | 14.4512 | 17.50829 | 19.53482 | 30.94367 | 36.60603 | 46.20322 | 35.79761 | 13.1662 | 14.21544 | 16.66163
838.87 | 39.723 | 44.5 | 36.525 | 44.07 | 38.052 | 36.085 | 41.79 | 44.554 | 34.333 | 27.126 | 41.501 | 41.876 | 37.394 | 48.759 | 42.186 | 44.666 | 35.261 | 37.238 | 36.852 | 32.914 | 36.93 | 52.008 | 36.039 | 42.498 | 33.473 | 41.427 | 33.139 | 38.098 | 41.373 | 35.87 | 36.946 | 44.959 | 31.152 | 38.124 | 41.496 | 34.619 | 41.236 | 31.758 | 41.165 | 35.102 | 37.179 | 28.286 | 39.58 | 38.41 | 33.586 | 35.037 | 35.558 | 39.704 | 39.34 | 37.255 | 42.047 | 38.303 | 36.717 | 35.783 | 37.045 | 36.488 | 34.76869 | 35.80562 | 39.98992 | 36.65977 | 40.55677 | 42.5802 | 39.48328 | 35.94879 | 44.06907 | 42.25153 | 47.35932 | 31.70652 | 39.10896 | 44.22443 | 33.47745 | 32.95844 | 32.13674 | 36.06204 | 37.52103 | 24.70545 | 24.81841 | 32.20952 | 40.74235 | 31.88524 | 39.30468 | 40.16818 | 37.49403 | 44.6138 | 36.52946 | 38.8699 | 24.33943 | 23.6311 | 19.46598 | 17.85153 | 14.41475 | 17.47416 | 19.44249 | 30.93803 | 36.67166 | 46.36297 | 35.9192 | 13.12716 | 14.18038 | 16.61346
840.45 | 39.853 | 44.61 | 36.659 | 44.184 | 38.146 | 36.204 | 41.936 | 44.719 | 34.468 | 27.224 | 41.647 | 41.98 | 37.523 | 48.931 | 42.342 | 44.778 | 35.372 | 37.369 | 36.978 | 33.01 | 37.052 | 52.157 | 36.158 | 42.609 | 33.578 | 41.562 | 33.243 | 38.219 | 41.493 | 35.984 | 37.062 | 45.128 | 31.272 | 38.258 | 41.634 | 34.73 | 41.365 | 31.842 | 41.297 | 35.202 | 37.283 | 28.38 | 39.663 | 38.516 | 33.668 | 35.109 | 35.631 | 39.765 | 39.415 | 37.345 | 42.121 | 38.354 | 36.76 | 35.821 | 37.093 | 36.523 | 34.85288 | 35.89024 | 40.04997 | 36.74347 | 40.63116 | 42.70044 | 39.6012 | 36.04397 | 44.2224 | 42.40158 | 47.54092 | 31.79926 | 39.21898 | 44.3959 | 33.58826 | 33.07245 | 32.18637 | 36.14783 | 37.66546 | 24.79221 | 24.89331 | 32.23105 | 40.82473 | 31.93043 | 39.39828 | 40.22301 | 37.56625 | 44.69848 | 36.57623 | 38.91766 | 24.28875 | 23.57961 | 19.42287 | 17.81691 | 14.37831 | 17.44007 | 19.35038 | 30.93182 | 36.73678 | 46.52224 | 36.04076 | 13.08823 | 14.14539 | 16.5654
842.02 | 39.982 | 44.72 | 36.793 | 44.298 | 38.239 | 36.323 | 42.082 | 44.884 | 34.604 | 27.322 | 41.793 | 42.083 | 37.652 | 49.102 | 42.498 | 44.889 | 35.482 | 37.499 | 37.103 | 33.107 | 37.175 | 52.305 | 36.276 | 42.72 | 33.681 | 41.696 | 33.346 | 38.34 | 41.614 | 36.097 | 37.178 | 45.297 | 31.392 | 38.392 | 41.771 | 34.841 | 41.493 | 31.926 | 41.428 | 35.301 | 37.386 | 28.473 | 39.746 | 38.623 | 33.749 | 35.181 | 35.703 | 39.826 | 39.489 | 37.436 | 42.196 | 38.405 | 36.803 | 35.859 | 37.139 | 36.558 | 34.93702 | 35.97493 | 40.10941 | 36.827 | 40.70458 | 42.82049 | 39.71888 | 36.13895 | 44.37533 | 42.55125 | 47.72235 | 31.89181 | 39.32876 | 44.56734 | 33.69897 | 33.18641 | 32.23533 | 36.23311 | 37.81 | 24.87894 | 24.96831 | 32.25184 | 40.90501 | 31.97462 | 39.48984 | 40.27637 | 37.63685 | 44.78111 | 36.62179 | 38.96405 | 24.23788 | 23.52787 | 19.37986 | 17.78232 | 14.34189 | 17.40599 | 19.25853 | 30.92504 | 36.80139 | 46.68104 | 36.16226 | 13.04942 | 14.11044 | 16.51748
843.6 | 40.112 | 44.83 | 36.927 | 44.412 | 38.333 | 36.442 | 42.228 | 45.049 | 34.739 | 27.421 | 41.939 | 42.185 | 37.78 | 49.273 | 42.654 | 45 | 35.593 | 37.629 | 37.229 | 33.203 | 37.297 | 52.452 | 36.394 | 42.83 | 33.785 | 41.831 | 33.449 | 38.46 | 41.734 | 36.21 | 37.294 | 45.466 | 31.512 | 38.525 | 41.909 | 34.952 | 41.621 | 32.009 | 41.559 | 35.401 | 37.489 | 28.567 | 39.829 | 38.73 | 33.83 | 35.253 | 35.775 | 39.886 | 39.562 | 37.527 | 42.27 | 38.455 | 36.846 | 35.896 | 37.185 | 36.591 | 35.02113 | 36.05971 | 40.16825 | 36.91039 | 40.77703 | 42.94036 | 39.83635 | 36.23373 | 44.52785 | 42.70052 | 47.90359 | 31.98415 | 39.43831 | 44.73873 | 33.8096 | 33.30033 | 32.28361 | 36.31788 | 37.95466 | 24.96563 | 25.04342 | 32.27188 | 40.98318 | 32.01782 | 39.57934 | 40.32825 | 37.70581 | 44.8617 | 36.66611 | 39.00906 | 24.18683 | 23.47589 | 19.33695 | 17.74777 | 14.3055 | 17.37195 | 19.16694 | 30.9177 | 36.86549 | 46.83936 | 36.28372 | 13.01073 | 14.07556 | 16.46968
845.18 | 40.241 | 44.94 | 37.06 | 44.525 | 38.426 | 36.561 | 42.374 | 45.214 | 34.875 | 27.519 | 42.084 | 42.288 | 37.909 | 49.444 | 42.81 | 45.111 | 35.703 | 37.759 | 37.354 | 33.299 | 37.419 | 52.599 | 36.512 | 42.94 | 33.888 | 41.965 | 33.552 | 38.58 | 41.854 | 36.323 | 37.41 | 45.634 | 31.632 | 38.658 | 42.046 | 35.063 | 41.748 | 32.092 | 41.69 | 35.5 | 37.592 | 28.66 | 39.911 | 38.837 | 33.911 | 35.324 | 35.846 | 39.946 | 39.635 | 37.617 | 42.343 | 38.504 | 36.887 | 35.932 | 37.23 | 36.623 | 35.1052 | 36.14459 | 40.22647 | 36.99362 | 40.84851 | 43.06003 | 39.95358 | 36.32831 | 44.67993 | 42.84939 | 48.08463 | 32.07629 | 39.54762 | 44.91008 | 33.92014 | 33.41421 | 32.3312 | 36.40212 | 38.09942 | 25.05228 | 25.11865 | 32.29119 | 41.05921 | 32.06001 | 39.66676 | 40.37864 | 37.77312 | 44.94021 | 36.70921 | 39.05268 | 24.13562 | 23.42369 | 19.29414 | 17.71325 | 14.26913 | 17.33793 | 19.07563 | 30.9098 | 36.92908 | 46.9972 | 36.40512 | 12.97216 | 14.04074 | 16.42202
846.75 | 40.37 | 45.049 | 37.194 | 44.638 | 38.519 | 36.68 | 42.519 | 45.379 | 35.01 | 27.617 | 42.23 | 42.39 | 38.037 | 49.615 | 42.965 | 45.221 | 35.813 | 37.888 | 37.479 | 33.395 | 37.542 | 52.745 | 36.629 | 43.05 | 33.991 | 42.099 | 33.655 | 38.699 | 41.974 | 36.435 | 37.525 | 45.802 | 31.753 | 38.792 | 42.182 | 35.173 | 41.876 | 32.175 | 41.821 | 35.599 | 37.695 | 28.753 | 39.993 | 38.944 | 33.99 | 35.395 | 35.918 | 40.005 | 39.707 | 37.708 | 42.416 | 38.553 | 36.929 | 35.968 | 37.274 | 36.655 | 35.18923 | 36.22956 | 40.28408 | 37.07669 | 40.919 | 43.17951 | 40.07057 | 36.4227 | 44.8316 | 42.99785 | 48.26549 | 32.16822 | 39.6567 | 45.08138 | 34.03058 | 33.52803 | 32.37812 | 36.48584 | 38.2443 | 25.1389 | 25.19398 | 32.30977 | 41.13308 | 32.1012 | 39.75208 | 40.42755 | 37.83878 | 45.01664 | 36.75108 | 39.09492 | 24.08425 | 23.37128 | 19.25144 | 17.67878 | 14.23279 | 17.30394 | 18.98463 | 30.90136 | 36.99216 | 47.15454 | 36.52649 | 12.93373 | 14.00599 | 16.37449
848.33 | 40.499 | 45.158 | 37.327 | 44.751 | 38.612 | 36.799 | 42.664 | 45.544 | 35.145 | 27.715 | 42.375 | 42.492 | 38.165 | 49.785 | 43.12 | 45.331 | 35.923 | 38.017 | 37.603 | 33.491 | 37.664 | 52.891 | 36.746 | 43.159 | 34.094 | 42.233 | 33.757 | 38.819 | 42.094 | 36.548 | 37.641 | 45.97 | 31.873 | 38.925 | 42.318 | 35.284 | 42.003 | 32.258 | 41.952 | 35.698 | 37.798 | 28.846 | 40.075 | 39.052 | 34.07 | 35.466 | 35.99 | 40.064 | 39.778 | 37.798 | 42.489 | 38.6 | 36.97 | 36.003 | 37.318 | 36.686 | 35.27324 | 36.31462 | 40.3411 | 37.15963 | 40.98852 | 43.29881 | 40.18733 | 36.51688 | 44.98283 | 43.1459 | 48.44615 | 32.25995 | 39.76555 | 45.25264 | 34.14092 | 33.64182 | 32.42437 | 36.56905 | 38.38928 | 25.22548 | 25.26943 | 32.32762 | 41.20478 | 32.14139 | 39.83529 | 40.47496 | 37.90276 | 45.09098 | 36.79172 | 39.13576 | 24.03273 | 23.31866 | 19.20884 | 17.64436 | 14.19648 | 17.26999 | 18.89393 | 30.89238 | 37.05473 | 47.31139 | 36.6478 | 12.89541 | 13.9713 | 16.32711
849.91 | 40.627 | 45.267 | 37.46 | 44.864 | 38.705 | 36.918 | 42.809 | 45.71 | 35.28 | 27.813 | 42.52 | 42.593 | 38.293 | 49.956 | 43.275 | 45.441 | 36.033 | 38.146 | 37.728 | 33.586 | 37.786 | 53.037 | 36.863 | 43.269 | 34.196 | 42.367 | 33.859 | 38.938 | 42.213 | 36.66 | 37.755 | 46.137 | 31.993 | 39.058 | 42.454 | 35.394 | 42.129 | 32.341 | 42.083 | 35.796 | 37.9 | 28.938 | 40.157 | 39.16 | 34.148 | 35.537 | 36.061 | 40.123 | 39.849 | 37.889 | 42.562 | 38.647 | 37.01 | 36.037 | 37.36 | 36.716 | 35.3572 | 36.3998 | 40.39749 | 37.24241 | 41.05705 | 43.41792 | 40.30386 | 36.61087 | 45.13361 | 43.29352 | 48.6266 | 32.35146 | 39.87416 | 45.42384 | 34.25117 | 33.75555 | 32.46993 | 36.65173 | 38.53437 | 25.31202 | 25.345 | 32.34474 | 41.27429 | 32.18058 | 39.91636 | 40.52087 | 37.96508 | 45.1632 | 36.83113 | 39.17521 | 23.98109 | 23.26586 | 19.16636 | 17.60999 | 14.16022 | 17.23607 | 18.80357 | 30.88286 | 37.1168 | 47.46774 | 36.76906 | 12.85723 | 13.93669 | 16.27988
851.48 | 40.756 | 45.375 | 37.594 | 44.976 | 38.798 | 37.036 | 42.954 | 45.875 | 35.415 | 27.912 | 42.665 | 42.695 | 38.42 | 50.126 | 43.429 | 45.551 | 36.142 | 38.274 | 37.852 | 33.681 | 37.908 | 53.182 | 36.979 | 43.378 | 34.298 | 42.501 | 33.961 | 39.057 | 42.332 | 36.772 | 37.87 | 46.304 | 32.113 | 39.191 | 42.59 | 35.505 | 42.256 | 32.423 | 42.214 | 35.895 | 38.002 | 29.031 | 40.238 | 39.268 | 34.227 | 35.608 | 36.132 | 40.181 | 39.919 | 37.979 | 42.634 | 38.692 | 37.05 | 36.071 | 37.401 | 36.745 | 35.44115 | 36.48509 | 40.45329 | 37.32505 | 41.12459 | 43.53684 | 40.42015 | 36.70466 | 45.28397 | 43.44073 | 48.80686 | 32.44277 | 39.98254 | 45.59499 | 34.36132 | 33.86923 | 32.51482 | 36.73389 | 38.67957 | 25.39852 | 25.42069 | 32.36114 | 41.3416 | 32.21876 | 39.99529 | 40.56528 | 38.02571 | 45.2333 | 36.86931 | 39.21326 | 23.92931 | 23.21289 | 19.12399 | 17.57567 | 14.12399 | 17.20218 | 18.71355 | 30.87282 | 37.17837 | 47.62359 | 36.89027 | 12.81918 | 13.90214 | 16.23279
853.06 | 40.884 | 45.483 | 37.726 | 45.088 | 38.89 | 37.155 | 43.098 | 46.04 | 35.55 | 28.01 | 42.81 | 42.796 | 38.548 | 50.295 | 43.583 | 45.66 | 36.251 | 38.402 | 37.975 | 33.776 | 38.03 | 53.326 | 37.095 | 43.486 | 34.399 | 42.634 | 34.063 | 39.175 | 42.451 | 36.883 | 37.984 | 46.47 | 32.233 | 39.324 | 42.725 | 35.615 | 42.382 | 32.505 | 42.345 | 35.993 | 38.105 | 29.123 | 40.319 | 39.377 | 34.304 | 35.678 | 36.204 | 40.239 | 39.988 | 38.07 | 42.706 | 38.737 | 37.09 | 36.103 | 37.442 | 36.774 | 35.52508 | 36.57049 | 40.50849 | 37.40754 | 41.19114 | 43.65558 | 40.53621 | 36.79825 | 45.43386 | 43.58751 | 48.9869 | 32.53387 | 40.09068 | 45.7661 | 34.47138 | 33.98287 | 32.55904 | 36.81552 | 38.82488 | 25.48497 | 25.49651 | 32.37682 | 41.40669 | 32.25593 | 40.07205 | 40.60818 | 38.08465 | 45.30126 | 36.90626 | 39.24989 | 23.87743 | 23.15974 | 19.08173 | 17.54141 | 14.08781 | 17.16834 | 18.62389 | 30.86225 | 37.23943 | 47.77893 | 37.01144 | 12.78127 | 13.86768 | 16.18587
854.63 | 41.012 | 45.591 | 37.859 | 45.2 | 38.983 | 37.273 | 43.243 | 46.205 | 35.685 | 28.108 | 42.955 | 42.897 | 38.675 | 50.465 | 43.737 | 45.769 | 36.36 | 38.53 | 38.099 | 33.87 | 38.152 | 53.47 | 37.21 | 43.595 | 34.5 | 42.768 | 34.165 | 39.294 | 42.57 | 36.995 | 38.098 | 46.636 | 32.354 | 39.456 | 42.86 | 35.725 | 42.507 | 32.587 | 42.476 | 36.091 | 38.207 | 29.215 | 40.4 | 39.486 | 34.382 | 35.748 | 36.275 | 40.297 | 40.057 | 38.16 | 42.777 | 38.781 | 37.129 | 36.136 | 37.481 | 36.801 | 35.60899 | 36.65602 | 40.56308 | 37.4899 | 41.2567 | 43.77414 | 40.65202 | 36.89164 | 45.58331 | 43.73385 | 49.16674 | 32.62476 | 40.19859 | 45.93715 | 34.58133 | 34.09645 | 32.60258 | 36.89663 | 38.9703 | 25.57138 | 25.57244 | 32.39178 | 41.46954 | 32.2921 | 40.14663 | 40.64958 | 38.1419 | 45.36707 | 36.94198 | 39.28512 | 23.82545 | 23.10645 | 19.03959 | 17.5072 | 14.05167 | 17.13453 | 18.5346 | 30.85118 | 37.29998 | 47.93377 | 37.13255 | 12.74349 | 13.83329 | 16.1391
856.21 | 41.14 | 45.699 | 37.992 | 45.311 | 39.075 | 37.391 | 43.387 | 46.37 | 35.819 | 28.206 | 43.099 | 42.998 | 38.802 | 50.635 | 43.891 | 45.878 | 36.469 | 38.657 | 38.222 | 33.965 | 38.274 | 53.614 | 37.325 | 43.703 | 34.601 | 42.901 | 34.266 | 39.412 | 42.689 | 37.106 | 38.211 | 46.802 | 32.474 | 39.589 | 42.995 | 35.834 | 42.633 | 32.669 | 42.607 | 36.189 | 38.309 | 29.307 | 40.481 | 39.595 | 34.458 | 35.818 | 36.346 | 40.354 | 40.125 | 38.251 | 42.849 | 38.825 | 37.167 | 36.167 | 37.52 | 36.828 | 35.69287 | 36.74166 | 40.61706 | 37.57211 | 41.32126 | 43.89251 | 40.7676 | 36.98483 | 45.7323 | 43.87975 | 49.34635 | 32.71543 | 40.30626 | 46.10813 | 34.69118 | 34.20998 | 32.64546 | 36.97722 | 39.11581 | 25.65774 | 25.64851 | 32.40603 | 41.53013 | 32.32727 | 40.21901 | 40.68946 | 38.19744 | 45.43072 | 36.97648 | 39.31894 | 23.77338 | 23.053 | 18.99756 | 17.47306 | 14.01559 | 17.10077 | 18.4457 | 30.83959 | 37.36004 | 48.08808 | 37.25361 | 12.70585 | 13.79899 | 16.09249
857.78 | 41.268 | 45.807 | 38.124 | 45.422 | 39.167 | 37.509 | 43.53 | 46.535 | 35.954 | 28.304 | 43.243 | 43.098 | 38.929 | 50.804 | 44.044 | 45.987 | 36.577 | 38.783 | 38.344 | 34.059 | 38.395 | 53.757 | 37.44 | 43.811 | 34.702 | 43.034 | 34.367 | 39.529 | 42.807 | 37.217 | 38.325 | 46.968 | 32.594 | 39.721 | 43.129 | 35.944 | 42.758 | 32.751 | 42.739 | 36.286 | 38.41 | 29.399 | 40.562 | 39.704 | 34.534 | 35.888 | 36.417 | 40.411 | 40.193 | 38.342 | 42.919 | 38.867 | 37.205 | 36.198 | 37.558 | 36.853 | 35.77674 | 36.82745 | 40.67045 | 37.65419 | 41.38482 | 44.0107 | 40.88294 | 37.07783 | 45.88083 | 44.02522 | 49.52575 | 32.80589 | 40.41369 | 46.27908 | 34.80093 | 34.32345 | 32.68766 | 37.05728 | 39.26144 | 25.74406 | 25.72471 | 32.41958 | 41.58847 | 32.36142 | 40.28918 | 40.72783 | 38.25127 | 45.4922 | 37.00974 | 39.35133 | 23.72123 | 22.99943 | 18.95565 | 17.43899 | 13.97956 | 17.06705 | 18.35719 | 30.82751 | 37.4196 | 48.24188 | 37.37463 | 12.66834 | 13.76476 | 16.04605
859.36 | 41.396 | 45.914 | 38.256 | 45.533 | 39.259 | 37.627 | 43.674 | 46.7 | 36.088 | 28.402 | 43.387 | 43.198 | 39.055 | 50.973 | 44.197 | 46.095 | 36.685 | 38.91 | 38.467 | 34.152 | 38.517 | 53.899 | 37.554 | 43.919 | 34.802 | 43.167 | 34.468 | 39.647 | 42.925 | 37.328 | 38.438 | 47.133 | 32.714 | 39.854 | 43.263 | 36.054 | 42.883 | 32.832 | 42.87 | 36.384 | 38.512 | 29.49 | 40.642 | 39.814 | 34.61 | 35.958 | 36.487 | 40.467 | 40.259 | 38.432 | 42.99 | 38.909 | 37.243 | 36.228 | 37.595 | 36.878 | 35.86061 | 36.91336 | 40.72324 | 37.73613 | 41.44737 | 44.12871 | 40.99804 | 37.17063 | 46.02889 | 44.17023 | 49.70493 | 32.89613 | 40.52089 | 46.44996 | 34.91059 | 34.43687 | 32.72919 | 37.13682 | 39.40717 | 25.83034 | 25.80104 | 32.43241 | 41.64453 | 32.39458 | 40.35712 | 40.76468 | 38.30339 | 45.5515 | 37.04178 | 39.38231 | 23.66901 | 22.94574 | 18.91386 | 17.40499 | 13.94358 | 17.03338 | 18.2691 | 30.81493 | 37.47865 | 48.39516 | 37.49559 | 12.63098 | 13.73063 | 15.99978
860.94 | 41.523 | 46.021 | 38.388 | 45.644 | 39.351 | 37.745 | 43.817 | 46.865 | 36.223 | 28.5 | 43.531 | 43.298 | 39.182 | 51.142 | 44.35 | 46.203 | 36.793 | 39.036 | 38.589 | 34.246 | 38.638 | 54.041 | 37.668 | 44.027 | 34.902 | 43.299 | 34.569 | 39.764 | 43.043 | 37.439 | 38.55 | 47.297 | 32.834 | 39.986 | 43.396 | 36.163 | 43.007 | 32.914 | 43.001 | 36.481 | 38.613 | 29.581 | 40.722 | 39.924 | 34.685 | 36.027 | 36.558 | 40.523 | 40.325 | 38.523 | 43.06 | 38.949 | 37.28 | 36.257 | 37.631 | 36.902 | 35.94445 | 36.99941 | 40.77542 | 37.81794 | 41.50892 | 44.24654 | 41.11289 | 37.26322 | 46.17647 | 44.31479 | 49.88387 | 32.98616 | 40.62784 | 46.62077 | 35.02013 | 34.55024 | 32.77006 | 37.21582 | 39.553 | 25.91655 | 25.87751 | 32.44454 | 41.6983 | 32.42672 | 40.42283 | 40.80001 | 38.35377 | 45.6086 | 37.07259 | 39.41186 | 23.61673 | 22.89193 | 18.8722 | 17.37106 | 13.90767 | 16.99975 | 18.18144 | 30.80186 | 37.53721 | 48.54791 | 37.61649 | 12.59376 | 13.69658 | 15.95368
862.51 | 41.65 | 46.128 | 38.52 | 45.754 | 39.443 | 37.862 | 43.96 | 47.03 | 36.357 | 28.597 | 43.675 | 43.398 | 39.308 | 51.31 | 44.502 | 46.311 | 36.901 | 39.161 | 38.711 | 34.339 | 38.76 | 54.182 | 37.781 | 44.134 | 35.001 | 43.432 | 34.67 | 39.881 | 43.161 | 37.549 | 38.663 | 47.461 | 32.954 | 40.118 | 43.529 | 36.272 | 43.131 | 32.995 | 43.132 | 36.578 | 38.714 | 29.672 | 40.722 | 40.034 | 34.759 | 36.096 | 36.629 | 40.579 | 40.391 | 38.614 | 43.13 | 38.989 | 37.317 | 36.286 | 37.666 | 36.925 | 36.02829 | 37.0856 | 40.82702 | 37.89961 | 41.56947 | 44.36418 | 41.2275 | 37.35562 | 46.32358 | 44.45889 | 50.06258 | 33.07596 | 40.73455 | 46.79152 | 35.12957 | 34.66354 | 32.81025 | 37.2943 | 39.69893 | 26.00272 | 25.9541 | 32.45597 | 41.74977 | 32.45786 | 40.48628 | 40.83381 | 38.40244 | 45.66349 | 37.10217 | 39.44 | 23.5644 | 22.83803 | 18.83065 | 17.33721 | 13.87182 | 16.96617 | 18.09422 | 30.78832 | 37.59527 | 48.70012 | 37.73735 | 12.55668 | 13.66263 | 15.90776
864.09 | 41.777 | 46.234 | 38.652 | 45.864 | 39.534 | 37.98 | 44.103 | 47.195 | 36.491 | 28.695 | 43.819 | 43.498 | 39.434 | 51.478 | 44.655 | 46.419 | 37.008 | 39.286 | 38.832 | 34.432 | 38.881 | 54.323 | 37.894 | 44.241 | 35.1 | 43.564 | 34.77 | 39.998 | 43.279 | 37.659 | 38.775 | 47.625 | 33.074 | 40.25 | 43.662 | 36.381 | 43.255 | 33.076 | 43.263 | 36.674 | 38.815 | 29.763 | 40.882 | 40.145 | 34.833 | 36.166 | 36.699 | 40.635 | 40.456 | 38.705 | 43.2 | 39.028 | 37.353 | 36.314 | 37.7 | 36.948 | 36.11213 | 37.17194 | 40.87801 | 37.98116 | 41.629 | 44.48166 | 41.34187 | 37.44782 | 46.47021 | 44.60254 | 50.24107 | 33.16555 | 40.84103 | 46.96221 | 35.23891 | 34.77679 | 32.84978 | 37.37225 | 39.84497 | 26.08884 | 26.03084 | 32.46671 | 41.79893 | 32.48799 | 40.54747 | 40.8661 | 38.44937 | 45.71618 | 37.13053 | 39.4667 | 23.51203 | 22.78403 | 18.78923 | 17.30344 | 13.83603 | 16.93264 | 18.00745 | 30.77429 | 37.65284 | 48.85181 | 37.85815 | 12.51975 | 13.62876 | 15.86202
865.66 | 41.904 | 46.34 | 38.783 | 45.974 | 39.626 | 38.097 | 44.245 | 47.36 | 36.625 | 28.793 | 43.962 | 43.597 | 39.56 | 51.646 | 44.806 | 46.526 | 37.115 | 39.411 | 38.954 | 34.525 | 39.002 | 54.464 | 38.007 | 44.348 | 35.199 | 43.696 | 34.87 | 40.114 | 43.396 | 37.769 | 38.886 | 47.789 | 33.195 | 40.382 | 43.795 | 36.49 | 43.378 | 33.156 | 43.394 | 36.771 | 38.916 | 29.853 | 40.961 | 40.256 | 34.906 | 36.234 | 36.77 | 40.69 | 40.52 | 38.795 | 43.269 | 39.066 | 37.388 | 36.341 | 37.733 | 36.969 | 36.19596 | 37.25842 | 40.9284 | 38.06257 | 41.68753 | 44.59894 | 41.45599 | 37.53983 | 46.61635 | 44.74571 | 50.41931 | 33.25492 | 40.94727 | 47.13283 | 35.34813 | 34.88997 | 32.88865 | 37.44968 | 39.9911 | 26.17491 | 26.10772 | 32.47675 | 41.84576 | 32.51712 | 40.60639 | 40.89685 | 38.49456 | 45.76665 | 37.15766 | 39.49197 | 23.45962 | 22.72995 | 18.74794 | 17.26975 | 13.80031 | 16.89917 | 17.92114 | 30.75979 | 37.70991 | 49.00296 | 37.9789 | 12.48296 | 13.595 | 15.81646
867.24 | 42.031 | 46.446 | 38.914 | 46.084 | 39.717 | 38.214 | 44.388 | 47.525 | 36.758 | 28.891 | 44.106 | 43.696 | 39.685 | 51.814 | 44.958 | 46.633 | 37.222 | 39.535 | 39.074 | 34.618 | 39.124 | 54.604 | 38.119 | 44.455 | 35.297 | 43.829 | 34.97 | 40.23 | 43.513 | 37.879 | 38.998 | 47.952 | 33.315 | 40.514 | 43.927 | 36.599 | 43.501 | 33.237 | 43.525 | 36.867 | 39.017 | 29.944 | 41.04 | 40.367 | 34.979 | 36.303 | 36.84 | 40.745 | 40.583 | 38.886 | 43.338 | 39.103 | 37.423 | 36.368 | 37.766 | 36.99 | 36.27979 | 37.34506 | 40.97821 | 38.14386 | 41.74505 | 44.71606 | 41.56987 | 37.63163 | 46.76202 | 44.88842 | 50.59733 | 33.34407 | 41.05327 | 47.30339 | 35.45726 | 35.0031 | 32.92685 | 37.52658 | 40.13734 | 26.26093 | 26.18474 | 32.4861 | 41.89026 | 32.54524 | 40.66302 | 40.92608 | 38.53801 | 45.81488 | 37.18357 | 39.51581 | 23.4072 | 22.6758 | 18.70677 | 17.23614 | 13.76466 | 16.86575 | 17.8353 | 30.74483 | 37.76649 | 49.15357 | 38.0996 | 12.44632 | 13.56132 | 15.77108
868.81 | 42.157 | 46.552 | 39.045 | 46.193 | 39.808 | 38.331 | 44.53 | 47.69 | 36.892 | 28.988 | 44.249 | 43.795 | 39.81 | 51.982 | 45.109 | 46.74 | 37.328 | 39.659 | 39.195 | 34.71 | 39.245 | 54.743 | 38.23 | 44.561 | 35.395 | 43.96 | 35.07 | 40.346 | 43.63 | 37.988 | 39.108 | 48.114 | 33.435 | 40.646 | 44.059 | 36.708 | 43.624 | 33.317 | 43.656 | 36.963 | 39.117 | 30.034 | 41.119 | 40.479 | 35.051 | 36.372 | 36.91 | 40.799 | 40.646 | 38.977 | 43.407 | 39.14 | 37.458 | 36.394 | 37.797 | 37.009 | 36.36362 | 37.43185 | 41.02741 | 38.22502 | 41.80155 | 44.83299 | 41.6835 | 37.72324 | 46.90717 | 45.03065 | 50.77509 | 33.433 | 41.15903 | 47.47388 | 35.56627 | 35.11616 | 32.96439 | 37.60294 | 40.28367 | 26.34688 | 26.2619 | 32.49477 | 41.93241 | 32.57236 | 40.71736 | 40.95379 | 38.57971 | 45.86089 | 37.20826 | 39.53822 | 23.35476 | 22.62158 | 18.66573 | 17.20262 | 13.72909 | 16.83238 | 17.74996 | 30.72942 | 37.82257 | 49.30364 | 38.22024 | 12.40984 | 13.52775 | 15.7259
870.39 | 42.283 | 46.657 | 39.176 | 46.302 | 39.899 | 38.448 | 44.671 | 47.855 | 37.025 | 29.086 | 44.391 | 43.894 | 39.936 | 52.149 | 45.26 | 46.847 | 37.435 | 39.783 | 39.315 | 34.802 | 39.366 | 54.882 | 38.341 | 44.668 | 35.493 | 44.092 | 35.169 | 40.461 | 43.746 | 38.098 | 39.219 | 48.277 | 33.555 | 40.777 | 44.19 | 36.816 | 43.746 | 33.398 | 43.788 | 37.059 | 39.218 | 30.124 | 41.198 | 40.591 | 35.122 | 36.44 | 36.981 | 40.853 | 40.708 | 39.068 | 43.475 | 39.175 | 37.492 | 36.419 | 37.828 | 37.028 | 36.44746 | 37.51881 | 41.07603 | 38.30606 | 41.85704 | 44.94976 | 41.79689 | 37.81465 | 47.05185 | 45.17242 | 50.95262 | 33.52171 | 41.26455 | 47.64431 | 35.67518 | 35.22917 | 33.00127 | 37.67878 | 40.43011 | 26.43279 | 26.33921 | 32.50275 | 41.97222 | 32.59847 | 40.76939 | 40.97996 | 38.61967 | 45.90465 | 37.23173 | 39.55919 | 23.30231 | 22.56731 | 18.62482 | 17.16918 | 13.69359 | 16.79906 | 17.6651 | 30.71355 | 37.87817 | 49.45317 | 38.34083 | 12.3735 | 13.49428 | 15.6809
871.96 | 42.409 | 46.763 | 39.307 | 46.411 | 39.99 | 38.565 | 44.813 | 48.02 | 37.158 | 29.184 | 44.534 | 43.992 | 40.06 | 52.316 | 45.41 | 46.953 | 37.541 | 39.906 | 39.435 | 34.893 | 39.487 | 55.02 | 38.452 | 44.774 | 35.59 | 44.224 | 35.268 | 40.577 | 43.863 | 38.207 | 39.329 | 48.438 | 33.675 | 40.909 | 44.321 | 36.924 | 43.868 | 33.478 | 43.919 | 37.155 | 39.318 | 30.213 | 41.277 | 40.703 | 35.193 | 36.508 | 37.051 | 40.907 | 40.77 | 39.159 | 43.543 | 39.21 | 37.526 | 36.443 | 37.857 | 37.046 | 36.5313 | 37.60593 | 41.12406 | 38.38698 | 41.91151 | 45.06634 | 41.91003 | 37.90587 | 47.19603 | 45.3137 | 51.12989 | 33.61019 | 41.36983 | 47.81466 | 35.78397 | 35.34211 | 33.0375 | 37.7541 | 40.57664 | 26.51864 | 26.41667 | 32.51006 | 42.00966 | 32.62358 | 40.81911 | 41.0046 | 38.65787 | 45.94616 | 37.25398 | 39.57872 | 23.24987 | 22.513 | 18.58404 | 17.13584 | 13.65817 | 16.76581 | 17.58075 | 30.69723 | 37.93328 | 49.60215 | 38.46137 | 12.33731 | 13.46091 | 15.6361
873.53 | 42.535 | 46.868 | 39.437 | 46.519 | 40.081 | 38.681 | 44.954 | 48.185 | 37.292 | 29.281 | 44.677 | 44.09 | 40.185 | 52.483 | 45.56 | 47.06 | 37.646 | 40.028 | 39.555 | 34.985 | 39.608 | 55.158 | 38.563 | 44.879 | 35.687 | 44.355 | 35.367 | 40.692 | 43.979 | 38.316 | 39.439 | 48.6 | 33.795 | 41.04 | 44.452 | 37.033 | 43.99 | 33.557 | 44.05 | 37.25 | 39.418 | 30.303 | 41.355 | 40.816 | 35.264 | 36.576 | 37.121 | 40.96 | 40.831 | 39.25 | 43.611 | 39.244 | 37.559 | 36.467 | 37.886 | 37.063 | 36.61514 | 37.69321 | 41.1715 | 38.46777 | 41.96497 | 45.18275 | 42.02291 | 37.99688 | 47.33969 | 45.45448 | 51.3069 | 33.69845 | 41.47487 | 47.98492 | 35.89265 | 35.45498 | 33.07305 | 37.82888 | 40.72327 | 26.60442 | 26.49426 | 32.51668 | 42.04473 | 32.64769 | 40.8665 | 41.02771 | 38.69431 | 45.98541 | 37.27501 | 39.59683 | 23.19744 | 22.45865 | 18.54339 | 17.1026 | 13.62284 | 16.73262 | 17.49692 | 30.68047 | 37.9879 | 49.75057 | 38.58184 | 12.30128 | 13.42765 | 15.5915
875.11 | 42.661 | 46.973 | 39.568 | 46.628 | 40.172 | 38.798 | 45.095 | 48.35 | 37.425 | 29.378 | 44.819 | 44.188 | 40.309 | 52.65 | 45.71 | 47.166 | 37.752 | 40.15 | 39.674 | 35.076 | 39.728 | 55.295 | 38.672 | 44.985 | 35.784 | 44.486 | 35.466 | 40.806 | 44.095 | 38.424 | 39.549 | 48.761 | 33.915 | 41.171 | 44.582 | 37.141 | 44.111 | 33.637 | 44.181 | 37.346 | 39.518 | 30.392 | 41.433 | 40.929 | 35.334 | 36.644 | 37.191 | 41.013 | 40.891 | 39.342 | 43.679 | 39.277 | 37.592 | 36.49 | 37.914 | 37.079 | 36.699 | 37.78066 | 41.21835 | 38.54844 | 42.0174 | 45.29899 | 42.13555 | 38.0877 | 47.48286 | 45.59479 | 51.48367 | 33.78648 | 41.57967 | 48.15512 | 36.00123 | 35.56779 | 33.10797 | 37.90313 | 40.86999 | 26.69015 | 26.57201 | 32.52264 | 42.07743 | 32.6708 | 40.91155 | 41.04929 | 38.72899 | 46.02239 | 37.29483 | 39.61348 | 23.14503 | 22.40427 | 18.50287 | 17.06945 | 13.58758 | 16.69948 | 17.41362 | 30.66327 | 38.04203 | 49.89844 | 38.70226 | 12.2654 | 13.39449 | 15.54709
876.68 | 42.786 | 47.077 | 39.698 | 46.735 | 40.262 | 38.914 | 45.236 | 48.514 | 37.557 | 29.476 | 44.961 | 44.286 | 40.434 | 52.816 | 45.86 | 47.271 | 37.857 | 40.272 | 39.793 | 35.167 | 39.849 | 55.432 | 38.782 | 45.09 | 35.88 | 44.617 | 35.564 | 40.92 | 44.211 | 38.533 | 39.658 | 48.921 | 34.035 | 41.302 | 44.712 | 37.248 | 44.233 | 33.716 | 44.313 | 37.441 | 39.618 | 30.481 | 41.511 | 41.042 | 35.403 | 36.712 | 37.261 | 41.066 | 40.95 | 39.433 | 43.746 | 39.309 | 37.625 | 36.512 | 37.941 | 37.095 | 36.78286 | 37.86829 | 41.26461 | 38.62899 | 42.06882 | 45.41505 | 42.24794 | 38.17831 | 47.62551 | 45.73461 | 51.66018 | 33.87429 | 41.68422 | 48.32525 | 36.10969 | 35.68053 | 33.14222 | 37.97686 | 41.0168 | 26.77582 | 26.64991 | 32.52792 | 42.10773 | 32.69291 | 40.95427 | 41.06934 | 38.7619 | 46.05711 | 37.31343 | 39.62871 | 23.09265 | 22.34987 | 18.46249 | 17.0364 | 13.55242 | 16.66641 | 17.33085 | 30.64565 | 38.09569 | 50.04576 | 38.82263 | 12.22968 | 13.36144 | 15.50289
878.26 | 42.911 | 47.181 | 39.827 | 46.843 | 40.353 | 39.03 | 45.376 | 48.679 | 37.69 | 29.573 | 45.103 | 44.383 | 40.558 | 52.982 | 46.009 | 47.377 | 37.962 | 40.394 | 39.911 | 35.258 | 39.969 | 55.568 | 38.891 | 45.195 | 35.975 | 44.748 | 35.663 | 41.034 | 44.326 | 38.641 | 39.767 | 49.082 | 34.155 | 41.433 | 44.841 | 37.356 | 44.353 | 33.796 | 44.444 | 37.536 | 39.718 | 30.57 | 41.589 | 41.156 | 35.472 | 36.779 | 37.331 | 41.118 | 41.009 | 39.524 | 43.813 | 39.34 | 37.656 | 36.534 | 37.967 | 37.109 | 36.86675 | 37.95609 | 41.3103 | 38.70943 | 42.11923 | 45.53094 | 42.36008 | 38.26874 | 47.76767 | 45.87394 | 51.83644 | 33.96188 | 41.78854 | 48.49531 | 36.21804 | 35.79322 | 33.17583 | 38.05006 | 41.16372 | 26.86144 | 26.72797 | 32.53254 | 42.13565 | 32.71402 | 40.99464 | 41.08786 | 38.79305 | 46.08956 | 37.33083 | 39.64249 | 23.0403 | 22.29546 | 18.42225 | 17.00345 | 13.51733 | 16.6334 | 17.24863 | 30.6276 | 38.14886 | 50.19253 | 38.94295 | 12.19412 | 13.3285 | 15.45889
879.83 | 43.036 | 47.285 | 39.957 | 46.951 | 40.443 | 39.146 | 45.516 | 48.844 | 37.822 | 29.67 | 45.245 | 44.48 | 40.681 | 53.148 | 46.157 | 47.482 | 38.067 | 40.514 | 40.03 | 35.348 | 40.09 | 55.703 | 38.999 | 45.3 | 36.071 | 44.878 | 35.761 | 41.148 | 44.442 | 38.749 | 39.876 | 49.241 | 34.275 | 41.564 | 44.971 | 37.464 | 44.473 | 33.875 | 44.575 | 37.63 | 39.817 | 30.658 | 41.667 | 41.27 | 35.54 | 36.846 | 37.4 | 41.171 | 41.067 | 39.616 | 43.88 | 39.371 | 37.688 | 36.555 | 37.992 | 37.123 | 36.95064 | 38.04407 | 41.3554 | 38.78976 | 42.16861 | 45.64666 | 42.47197 | 38.35897 | 47.9093 | 46.01277 | 52.01243 | 34.04923 | 41.89262 | 48.66528 | 36.32628 | 35.90583 | 33.20878 | 38.12273 | 41.31073 | 26.94699 | 26.80617 | 32.5365 | 42.16117 | 32.73413 | 41.03265 | 41.10485 | 38.82244 | 46.11973 | 37.34701 | 39.65483 | 22.98799 | 22.24105 | 18.38214 | 16.9706 | 13.48234 | 16.60045 | 17.16697 | 30.60913 | 38.20155 | 50.33873 | 39.0632 | 12.15871 | 13.29567 | 15.4151
881.4 | 43.161 | 47.389 | 40.086 | 47.058 | 40.533 | 39.262 | 45.656 | 49.008 | 37.955 | 29.768 | 45.386 | 44.577 | 40.805 | 53.314 | 46.306 | 47.587 | 38.171 | 40.635 | 40.147 | 35.438 | 40.21 | 55.838 | 39.108 | 45.405 | 36.166 | 45.009 | 35.859 | 41.262 | 44.557 | 38.856 | 39.984 | 49.4 | 34.394 | 41.695 | 45.099 | 37.571 | 44.593 | 33.953 | 44.706 | 37.725 | 39.916 | 30.746 | 41.744 | 41.384 | 35.608 | 36.913 | 37.47 | 41.222 | 41.125 | 39.707 | 43.946 | 39.4 | 37.719 | 36.575 | 38.016 | 37.136 | 37.03455 | 38.13223 | 41.39991 | 38.86996 | 42.21697 | 45.76221 | 42.5836 | 38.449 | 48.05041 | 46.1511 | 52.18816 | 34.13636 | 41.99645 | 48.83517 | 36.4344 | 36.01836 | 33.24108 | 38.19487 | 41.45782 | 27.03247 | 26.88453 | 32.53979 | 42.18428 | 32.75325 | 41.06831 | 41.1203 | 38.85005 | 46.14761 | 37.36199 | 39.66574 | 22.93574 | 22.18665 | 18.34217 | 16.93786 | 13.44745 | 16.56757 | 17.08587 | 30.59025 | 38.25375 | 50.48438 | 39.18339 | 12.12346 | 13.26296 | 15.37152
882.98 | 43.285 | 47.493 | 40.216 | 47.165 | 40.624 | 39.378 | 45.796 | 49.173 | 38.087 | 29.865 | 45.528 | 44.674 | 40.928 | 53.479 | 46.454 | 47.692 | 38.275 | 40.755 | 40.265 | 35.528 | 40.331 | 55.973 | 39.215 | 45.509 | 36.26 | 45.139 | 35.956 | 41.375 | 44.672 | 38.964 | 40.092 | 49.559 | 34.514 | 41.825 | 45.228 | 37.678 | 44.713 | 34.032 | 44.838 | 37.819 | 40.015 | 30.835 | 41.821 | 41.499 | 35.675 | 36.98 | 37.54 | 41.274 | 41.182 | 39.799 | 44.012 | 39.429 | 37.749 | 36.595 | 38.039 | 37.148 | 37.11847 | 38.22057 | 41.44385 | 38.95005 | 42.26431 | 45.87758 | 42.69498 | 38.53883 | 48.191 | 46.28892 | 52.36361 | 34.22326 | 42.10004 | 49.00498 | 36.5424 | 36.13083 | 33.27274 | 38.26648 | 41.605 | 27.11789 | 26.96304 | 32.54243 | 42.20498 | 32.77137 | 41.10159 | 41.13423 | 38.87589 | 46.17321 | 37.37576 | 39.6752 | 22.88355 | 22.13225 | 18.30233 | 16.90523 | 13.41265 | 16.53476 | 17.00535 | 30.57096 | 38.30548 | 50.62945 | 39.30353 | 12.08837 | 13.23037 | 15.32814
884.55 | 43.41 | 47.596 | 40.344 | 47.271 | 40.714 | 39.493 | 45.935 | 49.337 | 38.219 | 29.962 | 45.669 | 44.771 | 41.051 | 53.644 | 46.602 | 47.796 | 38.379 | 40.874 | 40.382 | 35.617 | 40.451 | 56.107 | 39.322 | 45.613 | 36.355 | 45.269 | 36.053 | 41.487 | 44.786 | 39.071 | 40.2 | 49.718 | 34.634 | 41.956 | 45.356 | 37.785 | 44.832 | 34.11 | 44.969 | 37.913 | 40.114 | 30.922 | 41.898 | 41.614 | 35.741 | 37.047 | 37.609 | 41.325 | 41.238 | 39.89 | 44.078 | 39.457 | 37.779 | 36.614 | 38.061 | 37.159 | 37.20241 | 38.3091 | 41.48721 | 39.03003 | 42.31063 | 45.99279 | 42.80611 | 38.62846 | 48.33107 | 46.42625 | 52.5388 | 34.30993 | 42.2034 | 49.17471 | 36.65029 | 36.24323 | 33.30375 | 38.33757 | 41.75228 | 27.20325 | 27.04171 | 32.54442 | 42.22327 | 32.78849 | 41.1325 | 41.14663 | 38.89996 | 46.19652 | 37.38833 | 39.68323 | 22.83141 | 22.07788 | 18.26264 | 16.87271 | 13.37794 | 16.50201 | 16.92541 | 30.55126 | 38.35674 | 50.77396 | 39.42362 | 12.05345 | 13.19788 | 15.28499
886.12 | 43.534 | 47.699 | 40.473 | 47.378 | 40.804 | 39.609 | 46.074 | 49.502 | 38.351 | 30.059 | 45.81 | 44.867 | 41.174 | 53.809 | 46.749 | 47.901 | 38.482 | 40.993 | 40.499 | 35.707 | 40.571 | 56.24 | 39.429 | 45.717 | 36.449 | 45.399 | 36.151 | 41.6 | 44.901 | 39.178 | 40.307 | 49.876 | 34.754 | 42.086 | 45.483 | 37.892 | 44.951 | 34.189 | 45.1 | 38.007 | 40.213 | 31.01 | 41.975 | 41.729 | 35.807 | 37.114 | 37.679 | 41.376 | 41.294 | 39.982 | 44.144 | 39.484 | 37.809 | 36.632 | 38.083 | 37.169 | 37.28638 | 38.39782 | 41.53 | 39.10991 | 42.35594 | 46.10783 | 42.917 | 38.71791 | 48.47062 | 46.56307 | 52.71372 | 34.39638 | 42.30651 | 49.34436 | 36.75807 | 36.35556 | 33.33412 | 38.40813 | 41.89965 | 27.28855 | 27.12054 | 32.54577 | 42.23913 | 32.80463 | 41.16103 | 41.1575 | 38.92225 | 46.21754 | 37.3997 | 39.68982 | 22.77935 | 22.02353 | 18.22308 | 16.8403 | 13.34334 | 16.46933 | 16.84605 | 30.53117 | 38.40752 | 50.91792 | 39.54364 | 12.01868 | 13.16552 | 15.24205
887.7 | 43.658 | 47.802 | 40.602 | 47.484 | 40.893 | 39.724 | 46.212 | 49.666 | 38.482 | 30.156 | 45.951 | 44.963 | 41.297 | 53.974 | 46.896 | 48.005 | 38.586 | 41.112 | 40.615 | 35.796 | 40.691 | 56.373 | 39.535 | 45.821 | 36.542 | 45.529 | 36.247 | 41.712 | 45.015 | 39.284 | 40.414 | 50.033 | 34.874 | 42.216 | 45.611 | 37.999 | 45.07 | 34.267 | 45.232 | 38.1 | 40.312 | 31.097 | 42.052 | 41.845 | 35.873 | 37.18 | 37.748 | 41.426 | 41.348 | 40.074 | 44.209 | 39.51 | 37.838 | 36.65 | 38.103 | 37.178 | 37.37036 | 38.48672 | 41.5722 | 39.18967 | 42.40022 | 46.22269 | 43.02762 | 38.80715 | 48.60963 | 46.69936 | 52.88836 | 34.48259 | 42.40938 | 49.51391 | 36.86572 | 36.46782 | 33.36385 | 38.47816 | 42.04709 | 27.37377 | 27.19952 | 32.54646 | 42.25257 | 32.81978 | 41.18717 | 41.16684 | 38.94277 | 46.23625 | 37.40988 | 39.69497 | 22.72737 | 21.96923 | 18.18367 | 16.808 | 13.30883 | 16.43673 | 16.7673 | 30.51068 | 38.45783 | 51.06129 | 39.6636 | 11.98408 | 13.13328 | 15.19933
889.27 | 43.782 | 47.905 | 40.73 | 47.59 | 40.983 | 39.839 | 46.351 | 49.831 | 38.614 | 30.253 | 46.091 | 45.059 | 41.419 | 54.138 | 47.043 | 48.109 | 38.689 | 41.23 | 40.732 | 35.885 | 40.811 | 56.506 | 39.641 | 45.924 | 36.635 | 45.658 | 36.344 | 41.824 | 45.129 | 39.391 | 40.52 | 50.19 | 34.993 | 42.346 | 45.738 | 38.106 | 45.188 | 34.345 | 45.363 | 38.194 | 40.411 | 31.184 | 42.128 | 41.961 | 35.938 | 37.247 | 37.818 | 41.476 | 41.403 | 40.166 | 44.274 | 39.536 | 37.866 | 36.666 | 38.123 | 37.186 | 37.45437 | 38.57582 | 41.61384 | 39.26932 | 42.44349 | 46.3374 | 43.13799 | 38.8962 | 48.74813 | 46.83516 | 53.06273 | 34.56857 | 42.51201 | 49.68339 | 36.97326 | 36.58 | 33.39294 | 38.54767 | 42.19464 | 27.45894 | 27.27867 | 32.54651 | 42.26358 | 32.83394 | 41.21092 | 41.17465 | 38.96151 | 46.25267 | 37.41886 | 39.69868 | 22.67547 | 21.91496 | 18.1444 | 16.77582 | 13.27443 | 16.40419 | 16.68915 | 30.48981 | 38.50766 | 51.2041 | 39.78352 | 11.94964 | 13.10115 | 15.15682
890.84 | 43.905 | 48.007 | 40.858 | 47.695 | 41.073 | 39.954 | 46.489 | 49.995 | 38.745 | 30.35 | 46.232 | 45.155 | 41.541 | 54.302 | 47.189 | 48.212 | 38.791 | 41.348 | 40.847 | 35.973 | 40.93 | 56.637 | 39.746 | 46.027 | 36.728 | 45.788 | 36.44 | 41.935 | 45.243 | 39.497 | 40.627 | 50.347 | 35.113 | 42.476 | 45.864 | 38.212 | 45.306 | 34.422 | 45.494 | 38.287 | 40.509 | 31.271 | 42.204 | 42.078 | 36.002 | 37.313 | 37.887 | 41.526 | 41.456 | 40.258 | 44.339 | 39.56 | 37.895 | 36.683 | 38.141 | 37.194 | 37.5384 | 38.66511 | 41.6549 | 39.34887 | 42.48573 | 46.45193 | 43.24811 | 38.98505 | 48.88608 | 46.97044 | 53.23682 | 34.65432 | 42.6144 | 49.85278 | 37.08069 | 36.69211 | 33.42139 | 38.61665 | 42.34226 | 27.54403 | 27.35797 | 32.54592 | 42.27215 | 32.84712 | 41.23228 | 41.18094 | 38.97847 | 46.26678 | 37.42665 | 39.70095 | 22.62367 | 21.86074 | 18.10527 | 16.74376 | 13.24013 | 16.37172 | 16.61162 | 30.46855 | 38.55703 | 51.34633 | 39.90336 | 11.91537 | 13.06915 | 15.11454
892.42 | 44.028 | 48.11 | 40.986 | 47.801 | 41.162 | 40.069 | 46.627 | 50.159 | 38.876 | 30.446 | 46.372 | 45.251 | 41.663 | 54.466 | 47.335 | 48.316 | 38.894 | 41.465 | 40.963 | 36.061 | 41.05 | 56.769 | 39.851 | 46.13 | 36.82 | 45.917 | 36.537 | 42.047 | 45.356 | 39.603 | 40.732 | 50.503 | 35.233 | 42.606 | 45.99 | 38.318 | 45.423 | 34.5 | 45.626 | 38.38 | 40.607 | 31.358 | 42.28 | 42.195 | 36.066 | 37.379 | 37.957 | 41.576 | 41.509 | 40.35 | 44.403 | 39.584 | 37.922 | 36.698 | 38.159 | 37.201 | 37.62246 | 38.7546 | 41.6954 | 39.42831 | 42.52696 | 46.56629 | 43.35797 | 39.07371 | 49.0235 | 47.1052 | 53.41063 | 34.73985 | 42.71655 | 50.02208 | 37.18799 | 36.80415 | 33.44921 | 38.68511 | 42.48997 | 27.62905 | 27.43743 | 32.5447 | 42.27829 | 32.8593 | 41.25124 | 41.18571 | 38.99366 | 46.2786 | 37.43325 | 39.70179 | 22.57196 | 21.80657 | 18.06628 | 16.71182 | 13.20594 | 16.33933 | 16.53471 | 30.44691 | 38.60592 | 51.48799 | 40.02315 | 11.88125 | 13.03728 | 15.07248
893.99 | 44.151 | 48.211 | 41.114 | 47.906 | 41.251 | 40.183 | 46.764 | 50.323 | 39.007 | 30.543 | 46.512 | 45.346 | 41.785 | 54.63 | 47.481 | 48.419 | 38.996 | 41.582 | 41.078 | 36.149 | 41.17 | 56.899 | 39.956 | 46.233 | 36.912 | 46.046 | 36.632 | 42.158 | 45.47 | 39.709 | 40.838 | 50.658 | 35.352 | 42.736 | 46.116 | 38.425 | 45.54 | 34.577 | 45.757 | 38.473 | 40.705 | 31.444 | 42.356 | 42.312 | 36.129 | 37.444 | 38.026 | 41.625 | 41.562 | 40.442 | 44.468 | 39.607 | 37.95 | 36.713 | 38.176 | 37.206 | 37.70655 | 38.84429 | 41.73533 | 39.50764 | 42.56717 | 46.68049 | 43.46757 | 39.16217 | 49.16038 | 47.23944 | 53.58416 | 34.82513 | 42.81845 | 50.19128 | 37.29517 | 36.91611 | 33.47639 | 38.75304 | 42.63776 | 27.714 | 27.51706 | 32.54285 | 42.28199 | 32.87051 | 41.2678 | 41.18895 | 39.00707 | 46.2881 | 37.43866 | 39.7012 | 22.52035 | 21.75248 | 18.02744 | 16.68 | 13.17186 | 16.30701 | 16.45843 | 30.4249 | 38.65435 | 51.62908 | 40.14288 | 11.84731 | 13.00553 | 15.03065
895.56 | 44.274 | 48.313 | 41.241 | 48.011 | 41.341 | 40.298 | 46.901 | 50.487 | 39.138 | 30.64 | 46.652 | 45.441 | 41.906 | 54.793 | 47.626 | 48.522 | 39.098 | 41.698 | 41.193 | 36.237 | 41.289 | 57.03 | 40.06 | 46.336 | 37.003 | 46.175 | 36.728 | 42.268 | 45.583 | 39.814 | 40.943 | 50.813 | 35.472 | 42.865 | 46.241 | 38.53 | 45.657 | 34.654 | 45.888 | 38.565 | 40.803 | 31.53 | 42.432 | 42.43 | 36.192 | 37.51 | 38.095 | 41.674 | 41.613 | 40.534 | 44.532 | 39.629 | 37.976 | 36.727 | 38.192 | 37.211 | 37.79066 | 38.93418 | 41.77469 | 39.58687 | 42.60635 | 46.79452 | 43.57692 | 39.25043 | 49.29673 | 47.37316 | 53.75739 | 34.91019 | 42.92011 | 50.3604 | 37.40223 | 37.02799 | 33.50294 | 38.82045 | 42.78563 | 27.79888 | 27.59684 | 32.54037 | 42.28325 | 32.88074 | 41.28196 | 41.19068 | 39.01871 | 46.2953 | 37.44289 | 39.69917 | 22.46886 | 21.69844 | 17.98875 | 16.6483 | 13.13789 | 16.27477 | 16.38278 | 30.40252 | 38.70232 | 51.76958 | 40.26254 | 11.81354 | 12.9739 | 14.98905
897.13 | 44.397 | 48.415 | 41.368 | 48.115 | 41.43 | 40.412 | 47.038 | 50.651 | 39.268 | 30.736 | 46.791 | 45.536 | 42.027 | 54.956 | 47.771 | 48.625 | 39.199 | 41.814 | 41.307 | 36.324 | 41.409 | 57.159 | 40.163 | 46.438 | 37.094 | 46.303 | 36.824 | 42.379 | 45.696 | 39.92 | 41.048 | 50.968 | 35.591 | 42.995 | 46.366 | 38.636 | 45.774 | 34.731 | 46.02 | 38.658 | 40.901 | 31.616 | 42.507 | 42.548 | 36.254 | 37.575 | 38.164 | 41.723 | 41.664 | 40.627 | 44.595 | 39.65 | 38.003 | 36.74 | 38.207 | 37.216 | 37.8748 | 39.02427 | 41.81349 | 39.666 | 42.64453 | 46.90839 | 43.68602 | 39.3385 | 49.43253 | 47.50636 | 53.93035 | 34.99502 | 43.02153 | 50.52942 | 37.50918 | 37.1398 | 33.52887 | 38.88734 | 42.93359 | 27.88369 | 27.67679 | 32.53727 | 42.28206 | 32.88999 | 41.29371 | 41.19088 | 39.02856 | 46.30019 | 37.44594 | 39.69571 | 22.41749 | 21.64449 | 17.9502 | 16.61672 | 13.10403 | 16.24261 | 16.30777 | 30.37978 | 38.74982 | 51.90951 | 40.38215 | 11.77993 | 12.9424 | 14.94767
898.71 | 44.519 | 48.516 | 41.495 | 48.219 | 41.519 | 40.526 | 47.175 | 50.815 | 39.399 | 30.833 | 46.931 | 45.63 | 42.148 | 55.119 | 47.915 | 48.727 | 39.301 | 41.929 | 41.421 | 36.411 | 41.528 | 57.288 | 40.266 | 46.54 | 37.185 | 46.432 | 36.919 | 42.488 | 45.809 | 40.025 | 41.152 | 51.122 | 35.711 | 43.124 | 46.491 | 38.742 | 45.89 | 34.808 | 46.151 | 38.75 | 40.999 | 31.702 | 42.583 | 42.666 | 36.315 | 37.641 | 38.233 | 41.771 | 41.715 | 40.719 | 44.659 | 39.67 | 38.029 | 36.753 | 38.221 | 37.219 | 37.95897 | 39.11456 | 41.85173 | 39.74503 | 42.68169 | 47.02209 | 43.79486 | 39.42638 | 49.5678 | 47.63903 | 54.10302 | 35.07961 | 43.12271 | 50.69836 | 37.616 | 37.25153 | 33.55416 | 38.95371 | 43.08163 | 27.96843 | 27.7569 | 32.53354 | 42.27843 | 32.89827 | 41.30304 | 41.18957 | 39.03664 | 46.30277 | 37.44781 | 39.69082 | 22.36623 | 21.59061 | 17.91179 | 16.58528 | 13.07028 | 16.21052 | 16.23342 | 30.35667 | 38.79686 | 52.04887 | 40.50169 | 11.74649 | 12.91104 | 14.90653
900.28 | 44.641 | 48.617 | 41.622 | 48.323 | 41.608 | 40.64 | 47.311 | 50.979 | 39.529 | 30.929 | 47.07 | 45.725 | 42.269 | 55.281 | 48.059 | 48.83 | 39.402 | 42.044 | 41.535 | 36.498 | 41.647 | 57.417 | 40.369 | 46.642 | 37.275 | 46.56 | 37.014 | 42.598 | 45.921 | 40.129 | 41.256 | 51.276 | 35.83 | 43.253 | 46.615 | 38.847 | 46.005 | 34.884 | 46.283 | 38.842 | 41.096 | 31.787 | 42.658 | 42.785 | 36.376 | 37.706 | 38.302 | 41.819 | 41.765 | 40.812 | 44.722 | 39.69 | 38.054 | 36.765 | 38.234 | 37.221 | 38.04318 | 39.20507 | 41.88941 | 39.82395 | 42.71783 | 47.13563 | 43.90345 | 39.51407 | 49.70252 | 47.77118 | 54.27539 | 35.16398 | 43.22366 | 50.8672 | 37.7227 | 37.36318 | 33.57884 | 39.01955 | 43.22975 | 28.0531 | 27.83718 | 32.5292 | 42.27235 | 32.90557 | 41.30997 | 41.18675 | 39.04295 | 46.30304 | 37.44851 | 39.6845 | 22.3151 | 21.53683 | 17.87353 | 16.55395 | 13.03665 | 16.17851 | 16.15972 | 30.33321 | 38.84345 | 52.18765 | 40.62118 | 11.71322 | 12.8798 | 14.86562
901.85 | 44.763 | 48.718 | 41.748 | 48.427 | 41.697 | 40.754 | 47.447 | 51.143 | 39.659 | 31.026 | 47.209 | 45.819 | 42.389 | 55.443 | 48.203 | 48.932 | 39.502 | 42.159 | 41.648 | 36.585 | 41.766 | 57.545 | 40.471 | 46.744 | 37.365 | 46.688 | 37.108 | 42.707 | 46.034 | 40.234 | 41.36 | 51.43 | 35.95 | 43.382 | 46.739 | 38.953 | 46.121 | 34.961 | 46.414 | 38.933 | 41.193 | 31.873 | 42.732 | 42.904 | 36.436 | 37.771 | 38.371 | 41.867 | 41.814 | 40.904 | 44.785 | 39.708 | 38.079 | 36.776 | 38.246 | 37.223 | 38.12742 | 39.29578 | 41.92652 | 39.90278 | 42.75296 | 47.249 | 44.01177 | 39.60155 | 49.8367 | 47.9028 | 54.44748 | 35.2481 | 43.32436 | 51.03594 | 37.82928 | 37.47475 | 33.60289 | 39.08488 | 43.37794 | 28.1377 | 27.91762 | 32.52424 | 42.26382 | 32.9119 | 41.31448 | 41.18242 | 39.04748 | 46.301 | 37.44804 | 39.67676 | 22.26411 | 21.48313 | 17.83542 | 16.52276 | 13.00313 | 16.14657 | 16.08668 | 30.30941 | 38.88957 | 52.32584 | 40.7406 | 11.68012 | 12.84869 | 14.82494
903.42 | 44.885 | 48.818 | 41.874 | 48.531 | 41.785 | 40.868 | 47.583 | 51.307 | 39.788 | 31.122 | 47.347 | 45.913 | 42.509 | 55.605 | 48.347 | 49.034 | 39.603 | 42.273 | 41.761 | 36.671 | 41.885 | 57.672 | 40.572 | 46.845 | 37.455 | 46.816 | 37.203 | 42.816 | 46.146 | 40.338 | 41.463 | 51.582 | 36.069 | 43.511 | 46.862 | 39.058 | 46.236 | 35.037 | 46.546 | 39.025 | 41.291 | 31.958 | 42.807 | 43.023 | 36.496 | 37.836 | 38.441 | 41.914 | 41.862 | 40.997 | 44.848 | 39.726 | 38.104 | 36.786 | 38.258 | 37.223 | 38.21169 | 39.3867 | 41.96309 | 39.98151 | 42.78708 | 47.36221 | 44.11984 | 39.68884 | 49.97032 | 48.03389 | 54.61927 | 35.332 | 43.42481 | 51.20458 | 37.93574 | 37.58625 | 33.62632 | 39.14968 | 43.52621 | 28.22221 | 27.99822 | 32.51867 | 42.25284 | 32.91727 | 41.31658 | 41.17658 | 39.05024 | 46.29665 | 37.44641 | 39.66759 | 22.21326 | 21.42954 | 17.79746 | 16.49171 | 12.96973 | 16.11472 | 16.0143 | 30.28525 | 38.93524 | 52.46345 | 40.85996 | 11.64719 | 12.81771 | 14.78449
904.99 | 45.007 | 48.919 | 42 | 48.634 | 41.874 | 40.981 | 47.718 | 51.47 | 39.918 | 31.218 | 47.486 | 46.007 | 42.629 | 55.767 | 48.49 | 49.135 | 39.703 | 42.386 | 41.874 | 36.757 | 42.004 | 57.799 | 40.673 | 46.947 | 37.544 | 46.944 | 37.297 | 42.925 | 46.258 | 40.442 | 41.566 | 51.735 | 36.188 | 43.639 | 46.985 | 39.163 | 46.35 | 35.113 | 46.677 | 39.116 | 41.388 | 32.042 | 42.882 | 43.143 | 36.556 | 37.9 | 38.509 | 41.961 | 41.91 | 41.09 | 44.911 | 39.743 | 38.128 | 36.796 | 38.268 | 37.223 | 38.296 | 39.47783 | 41.9991 | 40.06014 | 42.82019 | 47.47526 | 44.22765 | 39.77594 | 50.10341 | 48.16444 | 54.79077 | 35.41566 | 43.52503 | 51.37313 | 38.04207 | 37.69766 | 33.64913 | 39.21397 | 43.67456 | 28.30666 | 28.07899 | 32.51249 | 42.2394 | 32.92166 | 41.31626 | 41.16922 | 39.05122 | 46.28999 | 37.44361 | 39.65699 | 22.16255 | 21.37605 | 17.75965 | 16.46078 | 12.93646 | 16.08295 | 15.9426 | 30.26076 | 38.98045 | 52.60048 | 40.97926 | 11.61443 | 12.78687 | 14.74429
906.56 | 45.128 | 49.019 | 42.126 | 48.737 | 41.963 | 41.095 | 47.854 | 51.634 | 40.047 | 31.314 | 47.624 | 46.1 | 42.749 | 55.928 | 48.632 | 49.237 | 39.803 | 42.499 | 41.986 | 36.843 | 42.123 | 57.925 | 40.774 | 47.048 | 37.633 | 47.072 | 37.391 | 43.034 | 46.369 | 40.546 | 41.668 | 51.887 | 36.308 | 43.768 | 47.107 | 39.268 | 46.464 | 35.189 | 46.809 | 39.207 | 41.484 | 32.127 | 42.956 | 43.264 | 36.614 | 37.965 | 38.578 | 42.008 | 41.957 | 41.183 | 44.973 | 39.759 | 38.151 | 36.806 | 38.278 | 37.222 | 38.38034 | 39.56917 | 42.03456 | 40.13867 | 42.85228 | 47.58815 | 44.33521 | 39.86285 | 50.23593 | 48.29447 | 54.96197 | 35.49909 | 43.62501 | 51.54158 | 38.14829 | 37.80899 | 33.67133 | 39.27774 | 43.82299 | 28.39103 | 28.15993 | 32.50571 | 42.22352 | 32.9251 | 41.31352 | 41.16037 | 39.05044 | 46.28102 | 37.43965 | 39.64498 | 22.11198 | 21.32267 | 17.72199 | 16.42998 | 12.9033 | 16.05126 | 15.87158 | 30.23592 | 39.02522 | 52.73693 | 41.0985 | 11.58184 | 12.75616 | 14.70432
908.14 | 45.249 | 49.119 | 42.251 | 48.84 | 42.051 | 41.208 | 47.988 | 51.797 | 40.176 | 31.41 | 47.762 | 46.194 | 42.868 | 56.09 | 48.774 | 49.338 | 39.902 | 42.612 | 42.098 | 36.929 | 42.242 | 58.051 | 40.874 | 47.149 | 37.721 | 47.199 | 37.485 | 43.142 | 46.481 | 40.65 | 41.77 | 52.038 | 36.427 | 43.896 | 47.229 | 39.372 | 46.578 | 35.264 | 46.941 | 39.298 | 41.581 | 32.211 | 43.03 | 43.384 | 36.672 | 38.029 | 38.647 | 42.055 | 42.004 | 41.276 | 45.035 | 39.774 | 38.175 | 36.814 | 38.286 | 37.22 | 38.46472 | 39.66072 | 42.06946 | 40.21711 | 42.88337 | 47.70087 | 44.4425 | 39.94956 | 50.36791 | 48.42395 | 55.13286 | 35.58228 | 43.72475 | 51.70993 | 38.25437 | 37.92024 | 33.69291 | 39.34099 | 43.97148 | 28.47531 | 28.24103 | 32.49833 | 42.20519 | 32.92757 | 41.30836 | 41.15002 | 39.04788 | 46.26975 | 37.43453 | 39.63155 | 22.06158 | 21.26941 | 17.68448 | 16.39932 | 12.87027 | 16.01965 | 15.80124 | 30.21076 | 39.06952 | 52.87278 | 41.21766 | 11.54942 | 12.72559 | 14.66459
909.71 | 45.37 | 49.219 | 42.377 | 48.942 | 42.14 | 41.321 | 48.123 | 51.961 | 40.305 | 31.506 | 47.9 | 46.287 | 42.988 | 56.25 | 48.916 | 49.439 | 40.002 | 42.724 | 42.209 | 37.014 | 42.36 | 58.176 | 40.974 | 47.249 | 37.809 | 47.326 | 37.578 | 43.249 | 46.592 | 40.753 | 41.872 | 52.189 | 36.546 | 44.024 | 47.351 | 39.477 | 46.692 | 35.34 | 47.072 | 39.389 | 41.678 | 32.295 | 43.104 | 43.505 | 36.73 | 38.093 | 38.716 | 42.101 | 42.05 | 41.37 | 45.097 | 39.789 | 38.197 | 36.822 | 38.294 | 37.217 | 38.54913 | 39.75249 | 42.10382 | 40.29544 | 42.91345 | 47.81343 | 44.54954 | 40.03608 | 50.49933 | 48.55291 | 55.30346 | 35.66524 | 43.82424 | 51.87817 | 38.36033 | 38.03141 | 33.71388 | 39.40373 | 44.12005 | 28.55953 | 28.32229 | 32.49035 | 42.1844 | 32.92909 | 41.30079 | 41.13817 | 39.04356 | 46.25616 | 37.42826 | 39.61671 | 22.01133 | 21.21627 | 17.64712 | 16.3688 | 12.83736 | 15.98812 | 15.73159 | 30.18527 | 39.11338 | 53.00806 | 41.33677 | 11.51718 | 12.69515 | 14.6251
911.28 | 45.491 | 49.318 | 42.502 | 49.045 | 42.228 | 41.434 | 48.257 | 52.124 | 40.434 | 31.602 | 48.038 | 46.38 | 43.106 | 56.411 | 49.058 | 49.54 | 40.101 | 42.836 | 42.32 | 37.099 | 42.479 | 58.301 | 41.073 | 47.35 | 37.896 | 47.453 | 37.671 | 43.357 | 46.703 | 40.856 | 41.974 | 52.34 | 36.665 | 44.152 | 47.473 | 39.581 | 46.805 | 35.415 | 47.204 | 39.479 | 41.774 | 32.379 | 43.177 | 43.627 | 36.787 | 38.157 | 38.785 | 42.147 | 42.095 | 41.463 | 45.158 | 39.802 | 38.22 | 36.829 | 38.301 | 37.214 | 38.63359 | 39.84447 | 42.13763 | 40.37369 | 42.94253 | 47.92583 | 44.65632 | 40.12241 | 50.6302 | 48.68132 | 55.47375 | 35.74796 | 43.9235 | 52.04631 | 38.46616 | 38.14249 | 33.73424 | 39.46595 | 44.26869 | 28.64366 | 28.40373 | 32.48178 | 42.16116 | 32.92965 | 41.29079 | 41.12482 | 39.03748 | 46.24027 | 37.42084 | 39.60045 | 21.96125 | 21.16326 | 17.60991 | 16.33842 | 12.80457 | 15.95668 | 15.66264 | 30.15945 | 39.1568 | 53.14275 | 41.45581 | 11.48511 | 12.66485 | 14.58586
912.85 | 45.611 | 49.417 | 42.626 | 49.147 | 42.316 | 41.547 | 48.391 | 52.287 | 40.563 | 31.698 | 48.175 | 46.473 | 43.225 | 56.571 | 49.199 | 49.64 | 40.199 | 42.947 | 42.431 | 37.184 | 42.597 | 58.425 | 41.172 | 47.45 | 37.983 | 47.58 | 37.764 | 43.464 | 46.814 | 40.959 | 42.075 | 52.489 | 36.784 | 44.28 | 47.594 | 39.685 | 46.918 | 35.49 | 47.335 | 39.569 | 41.87 | 32.462 | 43.251 | 43.749 | 36.844 | 38.221 | 38.854 | 42.193 | 42.14 | 41.556 | 45.22 | 39.815 | 38.242 | 36.836 | 38.307 | 37.209 | 38.71808 | 39.93667 | 42.1709 | 40.45185 | 42.9706 | 48.03807 | 44.76284 | 40.20855 | 50.76052 | 48.8092 | 55.64375 | 35.83046 | 44.02252 | 52.21435 | 38.57188 | 38.2535 | 33.75399 | 39.52766 | 44.4174 | 28.72772 | 28.48533 | 32.47261 | 42.13548 | 32.92926 | 41.27838 | 41.10998 | 39.02963 | 46.22208 | 37.41228 | 39.58278 | 21.91133 | 21.11038 | 17.57285 | 16.30817 | 12.77191 | 15.92532 | 15.59438 | 30.13332 | 39.19977 | 53.27685 | 41.5748 | 11.45321 | 12.63469 | 14.54686
914.42 | 45.731 | 49.516 | 42.751 | 49.248 | 42.404 | 41.659 | 48.524 | 52.45 | 40.691 | 31.794 | 48.313 | 46.565 | 43.344 | 56.731 | 49.34 | 49.741 | 40.298 | 43.057 | 42.542 | 37.268 | 42.715 | 58.549 | 41.27 | 47.55 | 38.07 | 47.707 | 37.857 | 43.571 | 46.924 | 41.061 | 42.175 | 52.639 | 36.903 | 44.408 | 47.714 | 39.789 | 47.03 | 35.565 | 47.467 | 39.659 | 41.967 | 32.545 | 43.324 | 43.871 | 36.9 | 38.285 | 38.923 | 42.238 | 42.184 | 41.65 | 45.281 | 39.827 | 38.263 | 36.842 | 38.312 | 37.204 | 38.80262 | 40.02909 | 42.20362 | 40.52991 | 42.99766 | 48.15015 | 44.86911 | 40.29449 | 50.89028 | 48.93653 | 55.81343 | 35.91271 | 44.1213 | 52.38229 | 38.67747 | 38.36442 | 33.77314 | 39.58885 | 44.56618 | 28.8117 | 28.56709 | 32.46286 | 42.10734 | 32.92792 | 41.26355 | 41.09365 | 39.02001 | 46.20158 | 37.40257 | 39.5637 | 21.86159 | 21.05764 | 17.53594 | 16.27806 | 12.73938 | 15.89405 | 15.52682 | 30.10686 | 39.24229 | 53.41037 | 41.69371 | 11.42148 | 12.60467 | 14.5081
915.99 | 45.851 | 49.615 | 42.875 | 49.35 | 42.492 | 41.772 | 48.658 | 52.613 | 40.819 | 31.89 | 48.45 | 46.657 | 43.462 | 56.891 | 49.48 | 49.841 | 40.396 | 43.167 | 42.652 | 37.352 | 42.833 | 58.672 | 41.368 | 47.65 | 38.156 | 47.833 | 37.949 | 43.677 | 47.035 | 41.164 | 42.276 | 52.788 | 37.022 | 44.536 | 47.834 | 39.893 | 47.142 | 35.639 | 47.599 | 39.749 | 42.062 | 32.628 | 43.398 | 43.993 | 36.955 | 38.349 | 38.991 | 42.283 | 42.227 | 41.744 | 45.342 | 39.838 | 38.284 | 36.847 | 38.316 | 37.198 | 38.88719 | 40.12172 | 42.23581 | 40.60788 | 43.02374 | 48.26207 | 44.97511 | 40.38023 | 51.01948 | 49.06333 | 55.98281 | 35.99473 | 44.21983 | 52.55012 | 38.78292 | 38.47525 | 33.79169 | 39.64953 | 44.71503 | 28.8956 | 28.64903 | 32.45253 | 42.07675 | 32.92563 | 41.2463 | 41.07584 | 39.00864 | 46.17878 | 37.39173 | 39.54323 | 21.81203 | 21.00504 | 17.49919 | 16.2481 | 12.70698 | 15.86286 | 15.45998 | 30.0801 | 39.28438 | 53.5433 | 41.81255 | 11.38993 | 12.57479 | 14.46959
917.56 | 45.971 | 49.714 | 42.999 | 49.451 | 42.58 | 41.884 | 48.791 | 52.776 | 40.947 | 31.985 | 48.587 | 46.75 | 43.58 | 57.051 | 49.62 | 49.941 | 40.494 | 43.277 | 42.761 | 37.436 | 42.951 | 58.794 | 41.465 | 47.749 | 38.242 | 47.959 | 38.041 | 43.783 | 47.145 | 41.266 | 42.376 | 52.937 | 37.141 | 44.663 | 47.954 | 39.997 | 47.254 | 35.714 | 47.73 | 39.839 | 42.158 | 32.711 | 43.471 | 44.116 | 37.01 | 38.412 | 39.06 | 42.328 | 42.27 | 41.838 | 45.403 | 39.848 | 38.305 | 36.851 | 38.319 | 37.191 | 38.97181 | 40.21458 | 42.26745 | 40.68576 | 43.04881 | 48.37383 | 45.08086 | 40.46579 | 51.14813 | 49.18958 | 56.15189 | 36.07652 | 44.31813 | 52.71784 | 38.88826 | 38.586 | 33.80964 | 39.7097 | 44.86395 | 28.97942 | 28.73113 | 32.44162 | 42.04372 | 32.9224 | 41.22664 | 41.05654 | 38.99551 | 46.15369 | 37.37975 | 39.52134 | 21.76265 | 20.95258 | 17.46258 | 16.21827 | 12.67471 | 15.83176 | 15.39384 | 30.05303 | 39.32603 | 53.67564 | 41.93134 | 11.35855 | 12.54504 | 14.43132
919.13 | 46.091 | 49.812 | 43.123 | 49.552 | 42.668 | 41.996 | 48.923 | 52.939 | 41.075 | 32.081 | 48.723 | 46.842 | 43.697 | 57.21 | 49.76 | 50.041 | 40.591 | 43.386 | 42.871 | 37.52 | 43.069 | 58.916 | 41.562 | 47.848 | 38.328 | 48.085 | 38.133 | 43.889 | 47.255 | 41.368 | 42.475 | 53.085 | 37.26 | 44.791 | 48.073 | 40.1 | 47.365 | 35.788 | 47.862 | 39.928 | 42.254 | 32.793 | 43.543 | 44.24 | 37.064 | 38.475 | 39.129 | 42.373 | 42.312 | 41.932 | 45.463 | 39.858 | 38.325 | 36.855 | 38.322 | 37.183 | 39.05647 | 40.30766 | 42.29856 | 40.76356 | 43.07288 | 48.48544 | 45.18636 | 40.55116 | 51.27622 | 49.3153 | 56.32065 | 36.15807 | 44.4162 | 52.88546 | 38.99347 | 38.69667 | 33.827 | 39.76937 | 45.01294 | 29.06316 | 28.8134 | 32.43013 | 42.00824 | 32.91822 | 41.20456 | 41.03577 | 38.98063 | 46.12629 | 37.36664 | 39.49807 | 21.71345 | 20.90028 | 17.42613 | 16.1886 | 12.64257 | 15.80075 | 15.32842 | 30.02566 | 39.36723 | 53.8074 | 42.05006 | 11.32735 | 12.51544 | 14.3933
920.7 | 46.21 | 49.91 | 43.246 | 49.653 | 42.755 | 42.108 | 49.055 | 53.102 | 41.202 | 32.176 | 48.859 | 46.933 | 43.815 | 57.369 | 49.899 | 50.14 | 40.689 | 43.495 | 42.979 | 37.603 | 43.187 | 59.037 | 41.658 | 47.948 | 38.413 | 48.211 | 38.225 | 43.995 | 47.365 | 41.469 | 42.575 | 53.232 | 37.378 | 44.918 | 48.192 | 40.203 | 47.476 | 35.862 | 47.994 | 40.017 | 42.35 | 32.876 | 43.616 | 44.364 | 37.118 | 38.538 | 39.197 | 42.417 | 42.353 | 42.026 | 45.523 | 39.867 | 38.345 | 36.858 | 38.323 | 37.174 | 39.14116 | 40.40096 | 42.32914 | 40.84125 | 43.09596 | 48.59687 | 45.29158 | 40.63633 | 51.40374 | 49.44046 | 56.48909 | 36.23938 | 44.51402 | 53.05296 | 39.09855 | 38.80724 | 33.84375 | 39.82852 | 45.16198 | 29.1468 | 28.89583 | 32.41807 | 41.97033 | 32.91311 | 41.18007 | 41.01352 | 38.96401 | 46.09661 | 37.3524 | 39.47339 | 21.66445 | 20.84813 | 17.38984 | 16.15906 | 12.61056 | 15.76982 | 15.26373 | 29.99799 | 39.408 | 53.93856 | 42.16871 | 11.29633 | 12.48598 | 14.35553
922.27 | 46.329 | 50.008 | 43.369 | 49.754 | 42.843 | 42.22 | 49.187 | 53.265 | 41.329 | 32.272 | 48.996 | 47.025 | 43.932 | 57.527 | 50.038 | 50.239 | 40.786 | 43.603 | 43.088 | 37.686 | 43.305 | 59.158 | 41.754 | 48.047 | 38.497 | 48.337 | 38.316 | 44.1 | 47.474 | 41.57 | 42.673 | 53.379 | 37.497 | 45.045 | 48.311 | 40.307 | 47.586 | 35.936 | 48.125 | 40.106 | 42.445 | 32.958 | 43.688 | 44.488 | 37.171 | 38.601 | 39.266 | 42.461 | 42.394 | 42.12 | 45.583 | 39.874 | 38.364 | 36.861 | 38.324 | 37.165 | 39.22591 | 40.49448 | 42.35918 | 40.91887 | 43.11805 | 48.70817 | 45.39656 | 40.72132 | 51.53071 | 49.56509 | 56.65724 | 36.32047 | 44.6116 | 53.22037 | 39.2035 | 38.91774 | 33.85991 | 39.88717 | 45.3111 | 29.23038 | 28.97844 | 32.40543 | 41.92997 | 32.90707 | 41.15317 | 40.9898 | 38.94563 | 46.06463 | 37.33704 | 39.44732 | 21.61564 | 20.79614 | 17.3537 | 16.12967 | 12.57869 | 15.73898 | 15.19975 | 29.97002 | 39.44834 | 54.06914 | 42.2873 | 11.26547 | 12.45666 | 14.31801
923.84 | 46.448 | 50.106 | 43.492 | 49.854 | 42.931 | 42.331 | 49.319 | 53.427 | 41.456 | 32.367 | 49.132 | 47.116 | 44.049 | 57.686 | 50.176 | 50.338 | 40.883 | 43.711 | 43.196 | 37.769 | 43.423 | 59.278 | 41.849 | 48.145 | 38.581 | 48.462 | 38.408 | 44.205 | 47.584 | 41.671 | 42.772 | 53.526 | 37.616 | 45.172 | 48.429 | 40.41 | 47.697 | 36.009 | 48.257 | 40.195 | 42.54 | 33.039 | 43.761 | 44.612 | 37.224 | 38.664 | 39.335 | 42.505 | 42.435 | 42.214 | 45.643 | 39.881 | 38.383 | 36.862 | 38.324 | 37.155 | 39.3107 | 40.58823 | 42.38869 | 40.9964 | 43.13914 | 48.8193 | 45.50127 | 40.80612 | 51.65712 | 49.68917 | 56.82507 | 36.40132 | 44.70895 | 53.38766 | 39.30833 | 39.02814 | 33.87549 | 39.94531 | 45.46028 | 29.31387 | 29.06121 | 32.39223 | 41.88717 | 32.90009 | 41.12386 | 40.96462 | 38.9255 | 46.03037 | 37.32057 | 39.41987 | 21.56703 | 20.74432 | 17.31771 | 16.10043 | 12.54695 | 15.70823 | 15.1365 | 29.94176 | 39.48825 | 54.19914 | 42.40582 | 11.2348 | 12.42749 | 14.28074
925.41 | 46.567 | 50.203 | 43.615 | 49.954 | 43.018 | 42.443 | 49.45 | 53.59 | 41.583 | 32.462 | 49.267 | 47.207 | 44.165 | 57.844 | 50.314 | 50.437 | 40.979 | 43.818 | 43.304 | 37.851 | 43.54 | 59.398 | 41.944 | 48.244 | 38.665 | 48.588 | 38.498 | 44.309 | 47.693 | 41.772 | 42.87 | 53.672 | 37.734 | 45.299 | 48.547 | 40.512 | 47.806 | 36.083 | 48.389 | 40.283 | 42.635 | 33.121 | 43.833 | 44.737 | 37.276 | 38.727 | 39.403 | 42.549 | 42.474 | 42.309 | 45.703 | 39.888 | 38.402 | 36.863 | 38.322 | 37.143 | 39.39553 | 40.68219 | 42.41768 | 41.07383 | 43.15925 | 48.93027 | 45.60573 | 40.89072 | 51.78296 | 49.81269 | 56.99258 | 36.48193 | 44.80606 | 53.55483 | 39.41302 | 39.13845 | 33.89048 | 40.00294 | 45.60951 | 29.39727 | 29.14414 | 32.37848 | 41.84194 | 32.89218 | 41.09215 | 40.93798 | 38.90365 | 45.99383 | 37.30298 | 39.39103 | 21.51863 | 20.69267 | 17.28188 | 16.07134 | 12.51534 | 15.67757 | 15.07399 | 29.91321 | 39.52772 | 54.32853 | 42.52427 | 11.2043 | 12.39846 | 14.24372
926.98 | 46.685 | 50.301 | 43.738 | 50.054 | 43.105 | 42.554 | 49.581 | 53.752 | 41.71 | 32.557 | 49.403 | 47.298 | 44.282 | 58.002 | 50.452 | 50.536 | 41.075 | 43.925 | 43.412 | 37.934 | 43.657 | 59.517 | 42.038 | 48.342 | 38.749 | 48.713 | 38.589 | 44.413 | 47.802 | 41.873 | 42.968 | 53.817 | 37.853 | 45.425 | 48.664 | 40.615 | 47.916 | 36.156 | 48.521 | 40.372 | 42.73 | 33.202 | 43.905 | 44.862 | 37.327 | 38.79 | 39.472 | 42.592 | 42.513 | 42.403 | 45.762 | 39.893 | 38.42 | 36.864 | 38.32 | 37.131 | 39.48041 | 40.77639 | 42.44617 | 41.15119 | 43.17841 | 49.04109 | 45.70994 | 40.97514 | 51.90827 | 49.93571 | 57.15979 | 36.56231 | 44.90293 | 53.72189 | 39.5176 | 39.24868 | 33.90488 | 40.06008 | 45.7588 | 29.48058 | 29.22722 | 32.36416 | 41.79433 | 32.88337 | 41.05808 | 40.9099 | 38.88008 | 45.95504 | 37.2843 | 39.36083 | 21.47042 | 20.64118 | 17.2462 | 16.04238 | 12.48387 | 15.647 | 15.01219 | 29.88438 | 39.56677 | 54.45734 | 42.64265 | 11.17397 | 12.36958 | 14.20694
928.55 | 46.803 | 50.398 | 43.86 | 50.153 | 43.193 | 42.665 | 49.712 | 53.914 | 41.836 | 32.652 | 49.538 | 47.389 | 44.398 | 58.159 | 50.589 | 50.635 | 41.171 | 44.031 | 43.519 | 38.016 | 43.775 | 59.636 | 42.132 | 48.44 | 38.832 | 48.838 | 38.68 | 44.517 | 47.91 | 41.973 | 43.065 | 53.963 | 37.971 | 45.552 | 48.781 | 40.717 | 48.025 | 36.229 | 48.652 | 40.46 | 42.825 | 33.283 | 43.976 | 44.988 | 37.378 | 38.852 | 39.54 | 42.635 | 42.552 | 42.498 | 45.822 | 39.898 | 38.437 | 36.864 | 38.317 | 37.119 | 39.56534 | 40.8708 | 42.47418 | 41.22847 | 43.19664 | 49.15177 | 45.81391 | 41.05939 | 52.03307 | 50.05822 | 57.3267 | 36.64243 | 44.99958 | 53.8888 | 39.62206 | 39.35883 | 33.91872 | 40.11671 | 45.90812 | 29.56376 | 29.31042 | 32.3493 | 41.7444 | 32.87366 | 41.0217 | 40.88042 | 38.85484 | 45.91408 | 37.26454 | 39.32931 | 21.42241 | 20.58986 | 17.21067 | 16.01357 | 12.45253 | 15.61652 | 14.9511 | 29.85528 | 39.60539 | 54.58552 | 42.76096 | 11.14382 | 12.34083 | 14.17041
930.12 | 46.921 | 50.495 | 43.982 | 50.253 | 43.28 | 42.776 | 49.843 | 54.076 | 41.962 | 32.747 | 49.673 | 47.48 | 44.514 | 58.316 | 50.726 | 50.733 | 41.267 | 44.137 | 43.625 | 38.097 | 43.892 | 59.754 | 42.225 | 48.538 | 38.914 | 48.963 | 38.77 | 44.621 | 48.019 | 42.073 | 43.162 | 54.107 | 38.09 | 45.678 | 48.898 | 40.82 | 48.134 | 36.302 | 48.784 | 40.548 | 42.92 | 33.364 | 44.048 | 45.114 | 37.429 | 38.914 | 39.609 | 42.678 | 42.59 | 42.593 | 45.881 | 39.902 | 38.455 | 36.863 | 38.314 | 37.105 | 39.65031 | 40.96542 | 42.50174 | 41.30567 | 43.21398 | 49.2623 | 45.91765 | 41.14346 | 52.15736 | 50.18025 | 57.4933 | 36.72231 | 45.09599 | 54.05558 | 39.72638 | 39.46888 | 33.93198 | 40.17285 | 46.05745 | 29.6468 | 29.39371 | 32.33392 | 41.69219 | 32.86307 | 40.98307 | 40.84957 | 38.82797 | 45.87098 | 37.24374 | 39.29649 | 21.37461 | 20.53871 | 17.17529 | 15.98491 | 12.42133 | 15.58612 | 14.89072 | 29.82592 | 39.64359 | 54.71306 | 42.8792 | 11.11383 | 12.31222 | 14.13413
931.69 | 47.039 | 50.591 | 44.103 | 50.352 | 43.367 | 42.887 | 49.973 | 54.239 | 42.089 | 32.842 | 49.808 | 47.57 | 44.63 | 58.473 | 50.863 | 50.831 | 41.362 | 44.243 | 43.732 | 38.179 | 44.009 | 59.871 | 42.318 | 48.636 | 38.997 | 49.087 | 38.86 | 44.724 | 48.127 | 42.173 | 43.259 | 54.251 | 38.208 | 45.804 | 49.014 | 40.922 | 48.242 | 36.375 | 48.916 | 40.636 | 43.014 | 33.444 | 44.119 | 45.24 | 37.479 | 38.976 | 39.677 | 42.72 | 42.627 | 42.688 | 45.94 | 39.905 | 38.472 | 36.862 | 38.309 | 37.091 | 39.73534 | 41.06027 | 42.52888 | 41.3828 | 43.23047 | 49.3727 | 46.02117 | 41.22739 | 52.28121 | 50.30183 | 57.65963 | 36.80194 | 45.1922 | 54.22221 | 39.8306 | 39.57885 | 33.9447 | 40.22848 | 46.20681 | 29.72969 | 29.47708 | 32.318 | 41.63776 | 32.85162 | 40.94225 | 40.81738 | 38.7995 | 45.82578 | 37.22192 | 39.26239 | 21.32699 | 20.48772 | 17.14006 | 15.95637 | 12.39025 | 15.5558 | 14.83102 | 29.7963 | 39.68136 | 54.83997 | 42.99736 | 11.08401 | 12.28375 | 14.09807
933.26 | 47.157 | 50.688 | 44.225 | 50.45 | 43.454 | 42.997 | 50.103 | 54.4 | 42.214 | 32.937 | 49.943 | 47.66 | 44.745 | 58.63 | 50.999 | 50.929 | 41.457 | 44.348 | 43.838 | 38.26 | 44.126 | 59.989 | 42.411 | 48.733 | 39.079 | 49.212 | 38.95 | 44.827 | 48.235 | 42.272 | 43.355 | 54.395 | 38.326 | 45.93 | 49.13 | 41.024 | 48.351 | 36.447 | 49.048 | 40.723 | 43.109 | 33.524 | 44.191 | 45.367 | 37.528 | 39.039 | 39.746 | 42.763 | 42.664 | 42.783 | 45.998 | 39.908 | 38.489 | 36.86 | 38.304 | 37.076 | 39.82044 | 41.15534 | 42.55562 | 41.45989 | 43.24613 | 49.48299 | 46.12451 | 41.31117 | 52.40463 | 50.42299 | 57.82569 | 36.88131 | 45.28818 | 54.38868 | 39.9347 | 39.68875 | 33.95686 | 40.28363 | 46.35617 | 29.81242 | 29.56051 | 32.30158 | 41.58116 | 32.83932 | 40.89926 | 40.78388 | 38.76947 | 45.77853 | 37.19907 | 39.22705 | 21.27957 | 20.43689 | 17.10496 | 15.92797 | 12.35929 | 15.52556 | 14.77199 | 29.76641 | 39.71872 | 54.96624 | 43.11546 | 11.05435 | 12.2554 | 14.06224
934.83 | 47.274 | 50.784 | 44.346 | 50.549 | 43.541 | 43.108 | 50.232 | 54.562 | 42.34 | 33.032 | 50.077 | 47.75 | 44.86 | 58.787 | 51.135 | 51.026 | 41.552 | 44.453 | 43.944 | 38.341 | 44.242 | 60.105 | 42.503 | 48.831 | 39.16 | 49.336 | 39.039 | 44.93 | 48.343 | 42.372 | 43.452 | 54.539 | 38.445 | 46.056 | 49.245 | 41.126 | 48.458 | 36.52 | 49.18 | 40.811 | 43.203 | 33.604 | 44.262 | 45.494 | 37.577 | 39.1 | 39.814 | 42.805 | 42.701 | 42.878 | 46.057 | 39.91 | 38.505 | 36.858 | 38.298 | 37.061 | 39.90559 | 41.25062 | 42.58198 | 41.5369 | 43.26099 | 49.59315 | 46.22763 | 41.39479 | 52.52762 | 50.54373 | 57.99146 | 36.96042 | 45.38395 | 54.55498 | 40.0387 | 39.79855 | 33.96847 | 40.33829 | 46.5055 | 29.89495 | 29.64397 | 32.28465 | 41.52245 | 32.82619 | 40.85418 | 40.74909 | 38.7379 | 45.7293 | 37.17525 | 39.19049 | 21.23235 | 20.38622 | 17.07 | 15.8997 | 12.32846 | 15.49541 | 14.71363 | 29.73629 | 39.75566 | 55.09182 | 43.23346 | 11.02486 | 12.22719 | 14.02664
936.39 | 47.391 | 50.88 | 44.468 | 50.647 | 43.628 | 43.218 | 50.362 | 54.724 | 42.466 | 33.126 | 50.211 | 47.84 | 44.975 | 58.943 | 51.271 | 51.124 | 41.646 | 44.557 | 44.049 | 38.422 | 44.359 | 60.222 | 42.595 | 48.928 | 39.242 | 49.46 | 39.128 | 45.033 | 48.451 | 42.471 | 43.547 | 54.682 | 38.563 | 46.182 | 49.361 | 41.228 | 48.566 | 36.592 | 49.312 | 40.898 | 43.297 | 33.684 | 44.333 | 45.621 | 37.626 | 39.162 | 39.883 | 42.848 | 42.737 | 42.974 | 46.116 | 39.911 | 38.521 | 36.855 | 38.291 | 37.044 | 39.99079 | 41.34611 | 42.60799 | 41.61386 | 43.27509 | 49.70319 | 46.33057 | 41.47828 | 52.65022 | 50.66408 | 58.15696 | 37.03927 | 45.47951 | 54.7211 | 40.14258 | 39.90828 | 33.97956 | 40.39245 | 46.65481 | 29.97728 | 29.72742 | 32.26723 | 41.46168 | 32.81226 | 40.80704 | 40.71306 | 38.70484 | 45.67812 | 37.15046 | 39.15274 | 21.18531 | 20.33571 | 17.03519 | 15.87156 | 12.29776 | 15.46533 | 14.65593 | 29.70593 | 39.79219 | 55.21672 | 43.35139 | 10.99552 | 12.19911 | 13.99127
937.96 | 47.508 | 50.976 | 44.589 | 50.745 | 43.714 | 43.328 | 50.491 | 54.886 | 42.592 | 33.221 | 50.345 | 47.929 | 45.09 | 59.099 | 51.406 | 51.221 | 41.741 | 44.661 | 44.154 | 38.502 | 44.475 | 60.338 | 42.687 | 49.025 | 39.323 | 49.584 | 39.218 | 45.135 | 48.559 | 42.569 | 43.643 | 54.825 | 38.681 | 46.308 | 49.476 | 41.329 | 48.674 | 36.665 | 49.444 | 40.985 | 43.391 | 33.763 | 44.404 | 45.749 | 37.673 | 39.224 | 39.952 | 42.89 | 42.772 | 43.07 | 46.174 | 39.912 | 38.537 | 36.852 | 38.284 | 37.028 | 40.07605 | 41.44181 | 42.63367 | 41.69077 | 43.28846 | 49.81311 | 46.43333 | 41.56163 | 52.77243 | 50.78405 | 58.3222 | 37.11784 | 45.57486 | 54.88701 | 40.24635 | 40.01792 | 33.99011 | 40.44612 | 46.80407 | 30.05938 | 29.81086 | 32.24934 | 41.3989 | 32.79752 | 40.7579 | 40.6758 | 38.67032 | 45.62503 | 37.12473 | 39.11383 | 21.13846 | 20.28537 | 17.00051 | 15.84354 | 12.26718 | 15.43534 | 14.59887 | 29.67534 | 39.8283 | 55.34093 | 43.46923 | 10.96634 | 12.17116 | 13.95612
939.53 | 47.625 | 51.071 | 44.709 | 50.843 | 43.801 | 43.438 | 50.62 | 55.047 | 42.717 | 33.316 | 50.479 | 48.019 | 45.204 | 59.254 | 51.541 | 51.318 | 41.835 | 44.765 | 44.259 | 38.583 | 44.591 | 60.453 | 42.778 | 49.121 | 39.404 | 49.707 | 39.307 | 45.237 | 48.666 | 42.668 | 43.738 | 54.967 | 38.799 | 46.433 | 49.591 | 41.431 | 48.781 | 36.737 | 49.576 | 41.072 | 43.486 | 33.842 | 44.474 | 45.876 | 37.721 | 39.286 | 40.02 | 42.932 | 42.808 | 43.166 | 46.233 | 39.912 | 38.553 | 36.848 | 38.276 | 37.01 | 40.16138 | 41.53772 | 42.65906 | 41.76764 | 43.30113 | 49.92294 | 46.53593 | 41.64487 | 52.89431 | 50.90369 | 58.48719 | 37.19614 | 45.67001 | 55.05274 | 40.35003 | 40.12748 | 34.00014 | 40.4993 | 46.95328 | 30.14125 | 29.89427 | 32.23096 | 41.33415 | 32.782 | 40.70681 | 40.63734 | 38.63436 | 45.57009 | 37.09807 | 39.07378 | 21.09181 | 20.23517 | 16.96597 | 15.81564 | 12.23672 | 15.40542 | 14.54245 | 29.64453 | 39.86401 | 55.46443 | 43.58698 | 10.93732 | 12.14333 | 13.92118
941.1 | 47.741 | 51.166 | 44.83 | 50.941 | 43.887 | 43.548 | 50.748 | 55.208 | 42.843 | 33.41 | 50.613 | 48.108 | 45.319 | 59.41 | 51.676 | 51.415 | 41.928 | 44.868 | 44.364 | 38.663 | 44.707 | 60.568 | 42.869 | 49.218 | 39.485 | 49.831 | 39.395 | 45.339 | 48.773 | 42.766 | 43.834 | 55.109 | 38.917 | 46.558 | 49.705 | 41.532 | 48.888 | 36.809 | 49.708 | 41.159 | 43.58 | 33.921 | 44.545 | 46.004 | 37.767 | 39.347 | 40.089 | 42.974 | 42.843 | 43.262 | 46.291 | 39.912 | 38.569 | 36.844 | 38.267 | 36.992 | 40.24678 | 41.63384 | 42.68416 | 41.84446 | 43.31312 | 50.03267 | 46.63837 | 41.72799 | 53.01587 | 51.02301 | 58.65194 | 37.27417 | 45.76497 | 55.21826 | 40.45361 | 40.23697 | 34.00966 | 40.55201 | 47.10244 | 30.22287 | 29.97762 | 32.21212 | 41.26749 | 32.76572 | 40.6538 | 40.59772 | 38.597 | 45.51333 | 37.0705 | 39.03261 | 21.04533 | 20.18514 | 16.93156 | 15.78787 | 12.20638 | 15.37557 | 14.48665 | 29.61349 | 39.8993 | 55.58722 | 43.70466 | 10.90844 | 12.11563 | 13.88645
942.67 | 47.857 | 51.261 | 44.95 | 51.038 | 43.973 | 43.658 | 50.877 | 55.37 | 42.968 | 33.505 | 50.746 | 48.197 | 45.433 | 59.565 | 51.811 | 51.511 | 42.022 | 44.971 | 44.468 | 38.743 | 44.822 | 60.683 | 42.959 | 49.314 | 39.565 | 49.954 | 39.484 | 45.441 | 48.88 | 42.863 | 43.929 | 55.251 | 39.035 | 46.684 | 49.82 | 41.633 | 48.995 | 36.881 | 49.84 | 41.246 | 43.673 | 33.999 | 44.616 | 46.133 | 37.814 | 39.409 | 40.158 | 43.016 | 42.877 | 43.358 | 46.349 | 39.911 | 38.584 | 36.84 | 38.257 | 36.974 | 40.33224 | 41.73017 | 42.709 | 41.92125 | 43.32447 | 50.1423 | 46.74067 | 41.81101 | 53.13712 | 51.14201 | 58.81644 | 37.35191 | 45.85973 | 55.38357 | 40.55709 | 40.34638 | 34.01866 | 40.60423 | 47.25152 | 30.30423 | 30.0609 | 32.19283 | 41.19896 | 32.74869 | 40.59892 | 40.55696 | 38.55828 | 45.45479 | 37.04205 | 38.99036 | 20.99903 | 20.13525 | 16.89727 | 15.76021 | 12.17615 | 15.3458 | 14.43147 | 29.58224 | 39.9342 | 55.70928 | 43.82224 | 10.87972 | 12.08804 | 13.85193
944.23 | 47.973 | 51.356 | 45.071 | 51.135 | 44.059 | 43.768 | 51.005 | 55.531 | 43.093 | 33.599 | 50.879 | 48.285 | 45.547 | 59.72 | 51.945 | 51.608 | 42.115 | 45.073 | 44.572 | 38.822 | 44.937 | 60.797 | 43.05 | 49.41 | 39.645 | 50.077 | 39.572 | 45.542 | 48.987 | 42.961 | 44.023 | 55.393 | 39.153 | 46.809 | 49.934 | 41.734 | 49.101 | 36.953 | 49.972 | 41.333 | 43.767 | 34.077 | 44.686 | 46.261 | 37.86 | 39.471 | 40.227 | 43.058 | 42.912 | 43.455 | 46.408 | 39.91 | 38.599 | 36.835 | 38.247 | 36.955 | 40.41777 | 41.8267 | 42.73361 | 41.998 | 43.3352 | 50.25184 | 46.84282 | 41.89391 | 53.25808 | 51.26073 | 58.9807 | 37.42937 | 45.9543 | 55.54865 | 40.66048 | 40.45571 | 34.02718 | 40.65597 | 47.40051 | 30.38529 | 30.14408 | 32.17309 | 41.12861 | 32.73092 | 40.54223 | 40.51508 | 38.51822 | 45.39453 | 37.01272 | 38.94704 | 20.95293 | 20.08553 | 16.86312 | 15.73266 | 12.14604 | 15.3161 | 14.37689 | 29.55079 | 39.96869 | 55.83059 | 43.93973 | 10.85114 | 12.06058 | 13.81762
945.8 | 48.089 | 51.451 | 45.191 | 51.232 | 44.145 | 43.877 | 51.133 | 55.692 | 43.219 | 33.693 | 51.012 | 48.374 | 45.66 | 59.874 | 52.079 | 51.704 | 42.208 | 45.176 | 44.675 | 38.902 | 45.052 | 60.912 | 43.14 | 49.506 | 39.725 | 50.2 | 39.661 | 45.644 | 49.093 | 43.058 | 44.118 | 55.534 | 39.271 | 46.934 | 50.048 | 41.835 | 49.207 | 37.024 | 50.104 | 41.419 | 43.861 | 34.155 | 44.757 | 46.39 | 37.905 | 39.532 | 40.295 | 43.1 | 42.946 | 43.551 | 46.466 | 39.909 | 38.615 | 36.83 | 38.236 | 36.935 | 40.50337 | 41.92343 | 42.75801 | 42.07473 | 43.34534 | 50.3613 | 46.94484 | 41.97673 | 53.37879 | 51.37919 | 59.14473 | 37.50654 | 46.04868 | 55.71349 | 40.76377 | 40.56496 | 34.03519 | 40.70723 | 47.5494 | 30.46607 | 30.22715 | 32.15291 | 41.0565 | 32.71243 | 40.48376 | 40.47212 | 38.47686 | 45.33258 | 36.98255 | 38.9027 | 20.90699 | 20.03595 | 16.82909 | 15.70523 | 12.11605 | 15.28647 | 14.32291 | 29.51913 | 40.00277 | 55.95116 | 44.05713 | 10.82271 | 12.03323 | 13.7835
947.37 | 48.205 | 51.545 | 45.311 | 51.328 | 44.231 | 43.987 | 51.26 | 55.853 | 43.344 | 33.788 | 51.145 | 48.462 | 45.774 | 60.029 | 52.213 | 51.8 | 42.301 | 45.278 | 44.779 | 38.981 | 45.167 | 61.025 | 43.23 | 49.602 | 39.805 | 50.323 | 39.749 | 45.745 | 49.2 | 43.155 | 44.212 | 55.675 | 39.389 | 47.058 | 50.162 | 41.936 | 49.314 | 37.096 | 50.236 | 41.506 | 43.955 | 34.232 | 44.827 | 46.519 | 37.95 | 39.593 | 40.364 | 43.142 | 42.979 | 43.648 | 46.525 | 39.907 | 38.63 | 36.825 | 38.225 | 36.915 | 40.58904 | 42.02037 | 42.7822 | 42.15143 | 43.35492 | 50.47068 | 47.04674 | 42.05946 | 53.49925 | 51.49739 | 59.30855 | 37.58342 | 46.14288 | 55.8781 | 40.86697 | 40.67414 | 34.04271 | 40.75802 | 47.6982 | 30.54653 | 30.31008 | 32.13231 | 40.98265 | 32.69323 | 40.42356 | 40.42809 | 38.43422 | 45.26898 | 36.95155 | 38.85733 | 20.86124 | 19.98652 | 16.79519 | 15.6779 | 12.08616 | 15.25692 | 14.26951 | 29.48729 | 40.03647 | 56.07097 | 44.17444 | 10.79443 | 12.006 | 13.74959
948.94 | 48.32 | 51.639 | 45.431 | 51.425 | 44.317 | 44.096 | 51.388 | 56.014 | 43.469 | 33.882 | 51.278 | 48.55 | 45.887 | 60.183 | 52.347 | 51.896 | 42.394 | 45.38 | 44.882 | 39.06 | 45.282 | 61.139 | 43.319 | 49.697 | 39.884 | 50.446 | 39.837 | 45.846 | 49.306 | 43.251 | 44.307 | 55.816 | 39.507 | 47.183 | 50.276 | 42.037 | 49.42 | 37.168 | 50.368 | 41.592 | 44.048 | 34.309 | 44.897 | 46.648 | 37.994 | 39.655 | 40.433 | 43.184 | 43.013 | 43.745 | 46.583 | 39.904 | 38.645 | 36.819 | 38.213 | 36.895 | 40.67479 | 42.11751 | 42.80623 | 42.2281 | 43.36396 | 50.57999 | 47.14853 | 42.1421 | 53.61949 | 51.61536 | 59.47214 | 37.66001 | 46.2369 | 56.04247 | 40.97009 | 40.78324 | 34.04976 | 40.80833 | 47.84687 | 30.62668 | 30.39286 | 32.11128 | 40.90712 | 32.67333 | 40.36167 | 40.38302 | 38.39033 | 45.20377 | 36.91973 | 38.81097 | 20.81566 | 19.93724 | 16.76141 | 15.65069 | 12.05639 | 15.22743 | 14.21669 | 29.45525 | 40.06976 | 56.19001 | 44.29166 | 10.76628 | 11.97888 | 13.71586
950.5 | 48.435 | 51.733 | 45.551 | 51.521 | 44.402 | 44.205 | 51.515 | 56.174 | 43.594 | 33.976 | 51.41 | 48.638 | 46 | 60.337 | 52.481 | 51.991 | 42.486 | 45.481 | 44.985 | 39.139 | 45.396 | 61.252 | 43.408 | 49.793 | 39.964 | 50.568 | 39.924 | 45.947 | 49.412 | 43.347 | 44.401 | 55.956 | 39.625 | 47.307 | 50.389 | 42.137 | 49.526 | 37.239 | 50.501 | 41.679 | 44.142 | 34.386 | 44.967 | 46.777 | 38.038 | 39.716 | 40.502 | 43.226 | 43.046 | 43.843 | 46.641 | 39.901 | 38.66 | 36.813 | 38.2 | 36.874 | 40.7606 | 42.21484 | 42.83011 | 42.30476 | 43.3725 | 50.68922 | 47.25021 | 42.22465 | 53.73951 | 51.73312 | 59.63551 | 37.73629 | 46.33074 | 56.20656 | 41.07311 | 40.89226 | 34.05633 | 40.85817 | 47.99541 | 30.70648 | 30.47546 | 32.08985 | 40.82997 | 32.65276 | 40.29814 | 40.33695 | 38.34523 | 45.13701 | 36.88712 | 38.76365 | 20.77027 | 19.88812 | 16.72775 | 15.62358 | 12.02673 | 15.19801 | 14.16444 | 29.42303 | 40.10266 | 56.30826 | 44.40876 | 10.73828 | 11.95188 | 13.68234
952.07 | 48.55 | 51.827 | 45.67 | 51.617 | 44.487 | 44.314 | 51.642 | 56.335 | 43.72 | 34.071 | 51.543 | 48.726 | 46.113 | 60.49 | 52.614 | 52.087 | 42.578 | 45.583 | 45.087 | 39.217 | 45.51 | 61.365 | 43.498 | 49.888 | 40.043 | 50.69 | 40.012 | 46.048 | 49.517 | 43.443 | 44.494 | 56.097 | 39.742 | 47.432 | 50.502 | 42.238 | 49.631 | 37.311 | 50.633 | 41.765 | 44.236 | 34.463 | 45.037 | 46.907 | 38.081 | 39.777 | 40.571 | 43.269 | 43.079 | 43.941 | 46.7 | 39.898 | 38.674 | 36.807 | 38.187 | 36.853 | 40.8465 | 42.31237 | 42.85385 | 42.3814 | 43.38055 | 50.79839 | 47.35179 | 42.30715 | 53.85936 | 51.85068 | 59.79868 | 37.81228 | 46.4244 | 56.3704 | 41.17606 | 41.00122 | 34.06243 | 40.90754 | 48.14381 | 30.78593 | 30.55789 | 32.06801 | 40.75121 | 32.63152 | 40.233 | 40.28989 | 38.29894 | 45.06871 | 36.85373 | 38.71538 | 20.72504 | 19.83914 | 16.6942 | 15.59657 | 11.99718 | 15.16865 | 14.11274 | 29.39064 | 40.13517 | 56.42572 | 44.52578 | 10.71041 | 11.92498 | 13.64899
953.64 | 48.665 | 51.92 | 45.79 | 51.712 | 44.573 | 44.423 | 51.769 | 56.495 | 43.845 | 34.165 | 51.675 | 48.813 | 46.225 | 60.644 | 52.747 | 52.182 | 42.67 | 45.684 | 45.19 | 39.296 | 45.623 | 61.478 | 43.587 | 49.983 | 40.122 | 50.812 | 40.1 | 46.149 | 49.623 | 43.539 | 44.588 | 56.237 | 39.86 | 47.556 | 50.616 | 42.338 | 49.737 | 37.382 | 50.765 | 41.851 | 44.329 | 34.539 | 45.107 | 47.037 | 38.124 | 39.838 | 40.641 | 43.311 | 43.112 | 44.038 | 46.758 | 39.895 | 38.689 | 36.801 | 38.173 | 36.831 | 40.93248 | 42.41011 | 42.87748 | 42.45804 | 43.38814 | 50.9075 | 47.45329 | 42.38958 | 53.97905 | 51.96809 | 59.96165 | 37.88797 | 46.51791 | 56.53397 | 41.27893 | 41.1101 | 34.06807 | 40.95645 | 48.29208 | 30.86503 | 30.64011 | 32.04577 | 40.6709 | 32.60963 | 40.16629 | 40.24186 | 38.25149 | 44.99893 | 36.81958 | 38.66619 | 20.67998 | 19.7903 | 16.66077 | 15.56965 | 11.96773 | 15.13936 | 14.06159 | 29.35807 | 40.16729 | 56.5424 | 44.6427 | 10.68267 | 11.89819 | 13.61583
955.2 | 48.78 | 52.014 | 45.909 | 51.808 | 44.658 | 44.532 | 51.896 | 56.656 | 43.97 | 34.259 | 51.807 | 48.901 | 46.338 | 60.797 | 52.88 | 52.277 | 42.762 | 45.785 | 45.292 | 39.374 | 45.737 | 61.59 | 43.675 | 50.078 | 40.201 | 50.934 | 40.187 | 46.25 | 49.729 | 43.634 | 44.682 | 56.377 | 39.978 | 47.68 | 50.729 | 42.438 | 49.843 | 37.453 | 50.898 | 41.938 | 44.423 | 34.615 | 45.177 | 47.166 | 38.166 | 39.9 | 40.71 | 43.354 | 43.145 | 44.136 | 46.817 | 39.891 | 38.704 | 36.795 | 38.159 | 36.809 | 41.01853 | 42.50802 | 42.90101 | 42.53465 | 43.3953 | 51.01655 | 47.5547 | 42.47194 | 54.09858 | 52.08531 | 60.12441 | 37.96334 | 46.61123 | 56.69725 | 41.38172 | 41.2189 | 34.07325 | 41.00488 | 48.44018 | 30.94374 | 30.72209 | 32.02315 | 40.5891 | 32.58711 | 40.09807 | 40.1929 | 38.20291 | 44.9277 | 36.78469 | 38.6161 | 20.6351 | 19.74161 | 16.62746 | 15.54284 | 11.93839 | 15.11014 | 14.01099 | 29.32534 | 40.19902 | 56.65825 | 44.75951 | 10.65507 | 11.87151 | 13.58286
956.77 | 48.894 | 52.106 | 46.028 | 51.903 | 44.742 | 44.64 | 52.023 | 56.816 | 44.096 | 34.353 | 51.938 | 48.988 | 46.45 | 60.95 | 53.013 | 52.371 | 42.853 | 45.886 | 45.394 | 39.452 | 45.85 | 61.703 | 43.764 | 50.172 | 40.279 | 51.056 | 40.274 | 46.351 | 49.834 | 43.729 | 44.775 | 56.516 | 40.096 | 47.804 | 50.842 | 42.538 | 49.948 | 37.525 | 51.03 | 42.024 | 44.516 | 34.69 | 45.247 | 47.296 | 38.208 | 39.961 | 40.779 | 43.396 | 43.177 | 44.235 | 46.875 | 39.887 | 38.719 | 36.788 | 38.144 | 36.787 | 41.10467 | 42.60614 | 42.92447 | 42.61127 | 43.40205 | 51.12555 | 47.65605 | 42.55426 | 54.21798 | 52.2024 | 60.28698 | 38.03841 | 46.7044 | 56.86026 | 41.48443 | 41.32764 | 34.07798 | 41.05286 | 48.58812 | 31.02207 | 30.80385 | 32.00015 | 40.50582 | 32.56395 | 40.02835 | 40.14302 | 38.15323 | 44.85506 | 36.74907 | 38.56513 | 20.59039 | 19.69306 | 16.59426 | 15.51613 | 11.90915 | 15.08098 | 13.96091 | 29.29245 | 40.23037 | 56.77329 | 44.87623 | 10.6276 | 11.84493 | 13.55006
958.34 | 49.008 | 52.199 | 46.148 | 51.997 | 44.827 | 44.749 | 52.149 | 56.976 | 44.221 | 34.447 | 52.07 | 49.075 | 46.562 | 61.103 | 53.145 | 52.466 | 42.944 | 45.986 | 45.495 | 39.53 | 45.962 | 61.815 | 43.852 | 50.267 | 40.358 | 51.177 | 40.361 | 46.451 | 49.939 | 43.823 | 44.869 | 56.656 | 40.213 | 47.928 | 50.955 | 42.638 | 50.054 | 37.596 | 51.163 | 42.11 | 44.61 | 34.765 | 45.317 | 47.426 | 38.249 | 40.022 | 40.849 | 43.439 | 43.21 | 44.333 | 46.934 | 39.883 | 38.734 | 36.781 | 38.129 | 36.765 | 41.19088 | 42.70444 | 42.94788 | 42.68789 | 43.40841 | 51.2345 | 47.75732 | 42.63652 | 54.33727 | 52.31936 | 60.44936 | 38.11316 | 46.7974 | 57.02297 | 41.58707 | 41.4363 | 34.08227 | 41.10037 | 48.73588 | 31.09999 | 30.88534 | 31.97678 | 40.42112 | 32.54018 | 39.9572 | 40.09226 | 38.10247 | 44.78104 | 36.71274 | 38.51331 | 20.54584 | 19.64466 | 16.56117 | 15.4895 | 11.88002 | 15.05188 | 13.91136 | 29.25941 | 40.26133 | 56.8875 | 44.99283 | 10.60026 | 11.81846 | 13.51744
959.9 | 49.122 | 52.292 | 46.267 | 52.092 | 44.912 | 44.857 | 52.275 | 57.136 | 44.347 | 34.542 | 52.201 | 49.162 | 46.674 | 61.255 | 53.278 | 52.56 | 43.035 | 46.086 | 45.597 | 39.607 | 46.074 | 61.927 | 43.941 | 50.361 | 40.437 | 51.298 | 40.448 | 46.552 | 50.044 | 43.917 | 44.962 | 56.795 | 40.331 | 48.051 | 51.068 | 42.738 | 50.159 | 37.667 | 51.295 | 42.196 | 44.703 | 34.84 | 45.387 | 47.557 | 38.29 | 40.083 | 40.918 | 43.482 | 43.242 | 44.432 | 46.993 | 39.878 | 38.749 | 36.774 | 38.113 | 36.742 | 41.27718 | 42.80294 | 42.97125 | 42.7645 | 43.41441 | 51.34341 | 47.85854 | 42.71875 | 54.45646 | 52.43621 | 60.61157 | 38.1876 | 46.89025 | 57.18539 | 41.68963 | 41.54489 | 34.08612 | 41.14743 | 48.88346 | 31.17751 | 30.96656 | 31.95305 | 40.33503 | 32.51582 | 39.88464 | 40.04062 | 38.05066 | 44.70569 | 36.67571 | 38.46065 | 20.50146 | 19.5964 | 16.52819 | 15.46297 | 11.85098 | 15.02284 | 13.86233 | 29.22621 | 40.29192 | 57.00089 | 45.10934 | 10.57305 | 11.79209 | 13.48499
961.47 | 49.236 | 52.384 | 46.386 | 52.186 | 44.996 | 44.965 | 52.402 | 57.295 | 44.472 | 34.636 | 52.332 | 49.248 | 46.785 | 61.407 | 53.41 | 52.654 | 43.126 | 46.187 | 45.698 | 39.685 | 46.186 | 62.038 | 44.029 | 50.455 | 40.515 | 51.42 | 40.535 | 46.652 | 50.148 | 44.011 | 45.056 | 56.935 | 40.449 | 48.175 | 51.181 | 42.838 | 50.264 | 37.739 | 51.428 | 42.282 | 44.797 | 34.914 | 45.457 | 47.687 | 38.33 | 40.144 | 40.988 | 43.525 | 43.274 | 44.531 | 47.052 | 39.873 | 38.764 | 36.767 | 38.097 | 36.719 | 41.36356 | 42.90162 | 42.99459 | 42.84112 | 43.42007 | 51.45228 | 47.9597 | 42.80093 | 54.57557 | 52.55296 | 60.77359 | 38.26172 | 46.98294 | 57.34749 | 41.79213 | 41.65342 | 34.08953 | 41.19402 | 49.03084 | 31.25459 | 31.0475 | 31.92896 | 40.24759 | 32.49086 | 39.8107 | 39.98814 | 37.99783 | 44.62903 | 36.63801 | 38.40718 | 20.45724 | 19.54827 | 16.49532 | 15.43653 | 11.82205 | 14.99386 | 13.8138 | 29.19288 | 40.32212 | 57.11343 | 45.22573 | 10.54596 | 11.76582 | 13.45271
963.04 | 49.349 | 52.476 | 46.505 | 52.281 | 45.08 | 45.073 | 52.528 | 57.455 | 44.598 | 34.73 | 52.463 | 49.334 | 46.897 | 61.559 | 53.542 | 52.748 | 43.217 | 46.287 | 45.799 | 39.762 | 46.298 | 62.15 | 44.117 | 50.549 | 40.594 | 51.541 | 40.622 | 46.753 | 50.253 | 44.104 | 45.149 | 57.074 | 40.566 | 48.298 | 51.294 | 42.938 | 50.369 | 37.81 | 51.56 | 42.368 | 44.89 | 34.988 | 45.526 | 47.817 | 38.37 | 40.205 | 41.058 | 43.568 | 43.306 | 44.631 | 47.111 | 39.868 | 38.779 | 36.76 | 38.08 | 36.695 | 41.45003 | 43.00048 | 43.01793 | 42.91776 | 43.42542 | 51.56111 | 48.06082 | 42.88308 | 54.69463 | 52.66963 | 60.93544 | 38.33552 | 47.07548 | 57.50928 | 41.89455 | 41.76187 | 34.09253 | 41.24017 | 49.17802 | 31.33125 | 31.12813 | 31.90452 | 40.15885 | 32.46534 | 39.73544 | 39.93484 | 37.94399 | 44.5511 | 36.59965 | 38.35291 | 20.41319 | 19.50029 | 16.46255 | 15.41017 | 11.79322 | 14.96495 | 13.76576 | 29.1594 | 40.35195 | 57.22511 | 45.34201 | 10.519 | 11.73964 | 13.42059
964.6 | 49.462 | 52.568 | 46.624 | 52.374 | 45.164 | 45.182 | 52.653 | 57.615 | 44.724 | 34.824 | 52.594 | 49.42 | 47.008 | 61.711 | 53.674 | 52.842 | 43.307 | 46.387 | 45.9 | 39.839 | 46.409 | 62.261 | 44.205 | 50.642 | 40.672 | 51.661 | 40.709 | 46.853 | 50.357 | 44.197 | 45.242 | 57.213 | 40.684 | 48.421 | 51.406 | 43.037 | 50.474 | 37.881 | 51.693 | 42.454 | 44.984 | 35.062 | 45.596 | 47.948 | 38.409 | 40.266 | 41.128 | 43.612 | 43.339 | 44.73 | 47.17 | 39.863 | 38.794 | 36.753 | 38.063 | 36.672 | 41.53659 | 43.09953 | 43.04128 | 42.99439 | 43.43047 | 51.66991 | 48.1619 | 42.9652 | 54.81363 | 52.78624 | 61.09712 | 38.40899 | 47.16787 | 57.67076 | 41.99691 | 41.87026 | 34.0951 | 41.28586 | 49.32499 | 31.40746 | 31.20845 | 31.87975 | 40.06884 | 32.43924 | 39.65888 | 39.88073 | 37.88919 | 44.47194 | 36.56063 | 38.29787 | 20.3693 | 19.45244 | 16.42989 | 15.3839 | 11.76448 | 14.93608 | 13.71822 | 29.12579 | 40.38141 | 57.33595 | 45.45819 | 10.49216 | 11.71357 | 13.38864
966.17 | 49.576 | 52.659 | 46.743 | 52.468 | 45.248 | 45.289 | 52.779 | 57.774 | 44.85 | 34.918 | 52.725 | 49.506 | 47.119 | 61.863 | 53.806 | 52.935 | 43.397 | 46.486 | 46 | 39.916 | 46.52 | 62.373 | 44.293 | 50.736 | 40.75 | 51.782 | 40.795 | 46.953 | 50.461 | 44.29 | 45.335 | 57.352 | 40.801 | 48.544 | 51.519 | 43.137 | 50.58 | 37.953 | 51.826 | 42.54 | 45.077 | 35.136 | 45.666 | 48.078 | 38.448 | 40.328 | 41.198 | 43.656 | 43.371 | 44.83 | 47.229 | 39.858 | 38.809 | 36.745 | 38.045 | 36.648 | 41.62323 | 43.19877 | 43.06466 | 43.07104 | 43.43525 | 51.77868 | 48.26295 | 43.0473 | 54.9326 | 52.9028 | 61.25863 | 38.48214 | 47.26011 | 57.8319 | 42.09921 | 41.97857 | 34.09726 | 41.3311 | 49.47174 | 31.48321 | 31.28843 | 31.85464 | 39.9776 | 32.4126 | 39.58107 | 39.82584 | 37.83344 | 44.39158 | 36.52099 | 38.24209 | 20.32557 | 19.40474 | 16.39733 | 15.35772 | 11.73584 | 14.90728 | 13.67116 | 29.09205 | 40.41049 | 57.44591 | 45.57425 | 10.46544 | 11.68759 | 13.35685
967.73 | 49.688 | 52.75 | 46.862 | 52.561 | 45.332 | 45.397 | 52.905 | 57.933 | 44.976 | 35.012 | 52.855 | 49.592 | 47.23 | 62.014 | 53.938 | 53.028 | 43.487 | 46.586 | 46.1 | 39.993 | 46.631 | 62.484 | 44.38 | 50.829 | 40.828 | 51.902 | 40.882 | 47.054 | 50.565 | 44.382 | 45.428 | 57.491 | 40.919 | 48.667 | 51.632 | 43.236 | 50.685 | 38.024 | 51.959 | 42.626 | 45.171 | 35.208 | 45.735 | 48.209 | 38.487 | 40.389 | 41.268 | 43.7 | 43.403 | 44.931 | 47.289 | 39.852 | 38.825 | 36.738 | 38.027 | 36.624 | 41.70996 | 43.29818 | 43.08809 | 43.14772 | 43.43977 | 51.88742 | 48.36397 | 43.12938 | 55.05156 | 53.01932 | 61.41998 | 38.55497 | 47.35221 | 57.99273 | 42.20144 | 42.08682 | 34.099 | 41.37588 | 49.61827 | 31.5585 | 31.36807 | 31.8292 | 39.88517 | 32.38542 | 39.50203 | 39.7702 | 37.77676 | 44.31005 | 36.48074 | 38.18556 | 20.28199 | 19.35717 | 16.36487 | 15.33161 | 11.7073 | 14.87853 | 13.62457 | 29.05819 | 40.4392 | 57.555 | 45.6902 | 10.43884 | 11.6617 | 13.32521
969.3 | 49.801 | 52.841 | 46.98 | 52.654 | 45.415 | 45.505 | 53.03 | 58.092 | 45.102 | 35.106 | 52.985 | 49.678 | 47.341 | 62.165 | 54.07 | 53.121 | 43.577 | 46.686 | 46.2 | 40.069 | 46.741 | 62.595 | 44.468 | 50.922 | 40.906 | 52.023 | 40.968 | 47.154 | 50.669 | 44.474 | 45.521 | 57.63 | 41.036 | 48.79 | 51.745 | 43.336 | 50.79 | 38.095 | 52.092 | 42.712 | 45.264 | 35.281 | 45.805 | 48.34 | 38.525 | 40.45 | 41.338 | 43.744 | 43.435 | 45.031 | 47.348 | 39.847 | 38.84 | 36.731 | 38.008 | 36.6 | 41.79677 | 43.39777 | 43.11158 | 43.2244 | 43.44407 | 51.99614 | 48.46497 | 43.21144 | 55.17051 | 53.13582 | 61.58117 | 38.62746 | 47.44416 | 58.1532 | 42.30361 | 42.19499 | 34.10034 | 41.42023 | 49.76455 | 31.63331 | 31.44733 | 31.80345 | 39.79158 | 32.35772 | 39.4218 | 39.71381 | 37.71918 | 44.2274 | 36.43988 | 38.12832 | 20.23858 | 19.30973 | 16.33251 | 15.30558 | 11.67885 | 14.84984 | 13.57845 | 29.02421 | 40.46755 | 57.66321 | 45.80603 | 10.41236 | 11.63591 | 13.29374
970.86 | 49.914 | 52.932 | 47.099 | 52.747 | 45.498 | 45.613 | 53.155 | 58.251 | 45.228 | 35.2 | 53.115 | 49.763 | 47.451 | 62.316 | 54.202 | 53.214 | 43.666 | 46.785 | 46.3 | 40.146 | 46.85 | 62.706 | 44.556 | 51.015 | 40.985 | 52.143 | 41.055 | 47.254 | 50.773 | 44.566 | 45.614 | 57.768 | 41.154 | 48.913 | 51.857 | 43.435 | 50.895 | 38.166 | 52.224 | 42.799 | 45.358 | 35.353 | 45.874 | 48.471 | 38.562 | 40.511 | 41.409 | 43.789 | 43.467 | 45.132 | 47.408 | 39.841 | 38.856 | 36.723 | 37.99 | 36.576 | 41.88368 | 43.49754 | 43.13515 | 43.30111 | 43.44815 | 52.10485 | 48.56596 | 43.2935 | 55.28949 | 53.25231 | 61.74221 | 38.69962 | 47.53598 | 58.31334 | 42.40572 | 42.3031 | 34.10129 | 41.46413 | 49.9106 | 31.70763 | 31.52623 | 31.77738 | 39.69687 | 32.32949 | 39.34042 | 39.65671 | 37.66073 | 44.14364 | 36.39843 | 38.07038 | 20.19532 | 19.26243 | 16.30025 | 15.27963 | 11.65049 | 14.8212 | 13.53279 | 28.99011 | 40.49553 | 57.77054 | 45.92176 | 10.38599 | 11.61021 | 13.26241
972.43 | 50.026 | 53.023 | 47.218 | 52.84 | 45.581 | 45.72 | 53.281 | 58.41 | 45.354 | 35.294 | 53.245 | 49.848 | 47.562 | 62.467 | 54.333 | 53.307 | 43.756 | 46.884 | 46.4 | 40.222 | 46.96 | 62.817 | 44.643 | 51.108 | 41.063 | 52.263 | 41.141 | 47.354 | 50.876 | 44.657 | 45.707 | 57.907 | 41.271 | 49.035 | 51.97 | 43.534 | 51 | 38.238 | 52.357 | 42.885 | 45.451 | 35.425 | 45.944 | 48.602 | 38.599 | 40.572 | 41.479 | 43.833 | 43.499 | 45.233 | 47.468 | 39.836 | 38.872 | 36.716 | 37.97 | 36.551 | 41.97068 | 43.59748 | 43.15882 | 43.37784 | 43.45205 | 52.21354 | 48.66695 | 43.37555 | 55.40848 | 53.3688 | 61.90311 | 38.77144 | 47.62766 | 58.47313 | 42.50777 | 42.41114 | 34.10184 | 41.50758 | 50.05639 | 31.78145 | 31.60474 | 31.75101 | 39.60107 | 32.30077 | 39.25791 | 39.59891 | 37.60143 | 44.05882 | 36.35641 | 38.01177 | 20.15222 | 19.21526 | 16.26808 | 15.25376 | 11.62222 | 14.79261 | 13.48758 | 28.95591 | 40.52314 | 57.87697 | 46.03736 | 10.35973 | 11.58459 | 13.23123
973.99 | 50.138 | 53.113 | 47.336 | 52.932 | 45.664 | 45.828 | 53.406 | 58.569 | 45.481 | 35.388 | 53.375 | 49.933 | 47.672 | 62.617 | 54.465 | 53.399 | 43.845 | 46.984 | 46.5 | 40.298 | 47.069 | 62.927 | 44.731 | 51.201 | 41.141 | 52.382 | 41.227 | 47.455 | 50.98 | 44.748 | 45.8 | 58.046 | 41.388 | 49.158 | 52.083 | 43.633 | 51.105 | 38.309 | 52.49 | 42.971 | 45.545 | 35.497 | 46.014 | 48.733 | 38.636 | 40.633 | 41.55 | 43.879 | 43.531 | 45.334 | 47.528 | 39.83 | 38.888 | 36.709 | 37.951 | 36.527 | 42.05778 | 43.69761 | 43.18259 | 43.45461 | 43.45577 | 52.32222 | 48.76794 | 43.45761 | 55.52753 | 53.48533 | 62.06386 | 38.84293 | 47.71921 | 58.63257 | 42.60978 | 42.51913 | 34.102 | 41.5506 | 50.20193 | 31.85477 | 31.68285 | 31.72434 | 39.50422 | 32.27155 | 39.17432 | 39.54043 | 37.54129 | 43.97295 | 36.31383 | 37.9525 | 20.10927 | 19.16822 | 16.23601 | 15.22796 | 11.59405 | 14.76408 | 13.44281 | 28.9216 | 40.5504 | 57.98251 | 46.15285 | 10.33358 | 11.55906 | 13.2002
975.56 | 50.25 | 53.203 | 47.455 | 53.024 | 45.747 | 45.935 | 53.531 | 58.727 | 45.608 | 35.482 | 53.505 | 50.018 | 47.782 | 62.767 | 54.596 | 53.492 | 43.934 | 47.083 | 46.599 | 40.374 | 47.177 | 63.038 | 44.818 | 51.293 | 41.219 | 52.502 | 41.313 | 47.555 | 51.083 | 44.838 | 45.893 | 58.184 | 41.506 | 49.28 | 52.196 | 43.732 | 51.21 | 38.38 | 52.624 | 43.057 | 45.638 | 35.568 | 46.083 | 48.863 | 38.672 | 40.695 | 41.621 | 43.924 | 43.563 | 45.436 | 47.589 | 39.824 | 38.904 | 36.701 | 37.931 | 36.502 | 42.14496 | 43.79789 | 43.20648 | 43.53139 | 43.45935 | 52.43088 | 48.86893 | 43.53966 | 55.64663 | 53.60186 | 62.22446 | 38.91408 | 47.81062 | 58.79164 | 42.71171 | 42.62703 | 34.10178 | 41.59318 | 50.34719 | 31.92757 | 31.76054 | 31.69738 | 39.40635 | 32.24184 | 39.08968 | 39.48129 | 37.48036 | 43.88609 | 36.27071 | 37.89259 | 20.06647 | 19.12132 | 16.20403 | 15.20223 | 11.56596 | 14.7356 | 13.39849 | 28.88719 | 40.5773 | 58.08713 | 46.26821 | 10.30755 | 11.53363 | 13.16931
977.12 | 50.361 | 53.293 | 47.574 | 53.116 | 45.829 | 46.042 | 53.656 | 58.886 | 45.735 | 35.576 | 53.634 | 50.102 | 47.892 | 62.917 | 54.728 | 53.584 | 44.023 | 47.182 | 46.698 | 40.45 | 47.285 | 63.149 | 44.906 | 51.385 | 41.297 | 52.621 | 41.399 | 47.655 | 51.186 | 44.929 | 45.986 | 58.323 | 41.623 | 49.402 | 52.309 | 43.831 | 51.315 | 38.452 | 52.757 | 43.143 | 45.732 | 35.639 | 46.153 | 48.994 | 38.707 | 40.756 | 41.691 | 43.97 | 43.596 | 45.538 | 47.649 | 39.818 | 38.92 | 36.694 | 37.91 | 36.477 | 42.23224 | 43.89836 | 43.23051 | 43.60822 | 43.46279 | 52.53955 | 48.96993 | 43.62173 | 55.7658 | 53.71846 | 62.38494 | 38.98489 | 47.90191 | 58.95035 | 42.81361 | 42.73488 | 34.10119 | 41.63532 | 50.4922 | 31.99985 | 31.83781 | 31.67014 | 39.3075 | 32.21167 | 39.004 | 39.42151 | 37.41863 | 43.79824 | 36.22705 | 37.83205 | 20.02383 | 19.07454 | 16.17215 | 15.17657 | 11.53796 | 14.70716 | 13.35458 | 28.85268 | 40.60384 | 58.19085 | 46.38347 | 10.28163 | 11.50827 | 13.13857
978.68 | 50.473 | 53.382 | 47.692 | 53.208 | 45.911 | 46.149 | 53.78 | 59.044 | 45.862 | 35.67 | 53.763 | 50.186 | 48.001 | 63.067 | 54.859 | 53.675 | 44.111 | 47.281 | 46.797 | 40.525 | 47.393 | 63.259 | 44.993 | 51.477 | 41.375 | 52.74 | 41.485 | 47.756 | 51.289 | 45.018 | 46.079 | 58.461 | 41.74 | 49.524 | 52.422 | 43.93 | 51.42 | 38.523 | 52.89 | 43.229 | 45.825 | 35.709 | 46.222 | 49.125 | 38.743 | 40.817 | 41.763 | 44.016 | 43.628 | 45.64 | 47.71 | 39.813 | 38.937 | 36.687 | 37.89 | 36.452 | 42.31961 | 43.99899 | 43.25469 | 43.68507 | 43.46612 | 52.64821 | 49.07095 | 43.70381 | 55.88506 | 53.83511 | 62.54528 | 39.05536 | 47.99308 | 59.1087 | 42.91545 | 42.84267 | 34.10022 | 41.67703 | 50.63692 | 32.0716 | 31.91464 | 31.64261 | 39.2077 | 32.18103 | 38.91734 | 39.36111 | 37.35615 | 43.70945 | 36.18288 | 37.77091 | 19.98133 | 19.02789 | 16.14035 | 15.15098 | 11.51005 | 14.67878 | 13.3111 | 28.81808 | 40.63002 | 58.29366 | 46.49859 | 10.25581 | 11.483 | 13.10796
980.25 | 50.584 | 53.472 | 47.811 | 53.299 | 45.993 | 46.256 | 53.905 | 59.202 | 45.989 | 35.764 | 53.892 | 50.27 | 48.111 | 63.217 | 54.99 | 53.767 | 44.2 | 47.38 | 46.896 | 40.601 | 47.5 | 63.37 | 45.081 | 51.569 | 41.453 | 52.859 | 41.571 | 47.856 | 51.391 | 45.108 | 46.172 | 58.6 | 41.858 | 49.646 | 52.535 | 44.029 | 51.525 | 38.595 | 53.023 | 43.316 | 45.919 | 35.779 | 46.292 | 49.256 | 38.777 | 40.878 | 41.834 | 44.062 | 43.661 | 45.742 | 47.771 | 39.807 | 38.954 | 36.68 | 37.869 | 36.428 | 42.40708 | 44.0998 | 43.27904 | 43.76196 | 43.46936 | 52.75688 | 49.172 | 43.7859 | 56.00441 | 53.95183 | 62.70549 | 39.12549 | 48.08412 | 59.26666 | 43.01724 | 42.95039 | 34.09888 | 41.7183 | 50.78135 | 32.1428 | 31.99102 | 31.61482 | 39.10698 | 32.14995 | 38.82972 | 39.30011 | 37.29292 | 43.61974 | 36.1382 | 37.70918 | 19.93898 | 18.98137 | 16.10864 | 15.12546 | 11.48223 | 14.65044 | 13.26804 | 28.78339 | 40.65586 | 58.39554 | 46.6136 | 10.23009 | 11.45781 | 13.07749
981.81 | 50.695 | 53.561 | 47.929 | 53.391 | 46.075 | 46.363 | 54.03 | 59.36 | 46.116 | 35.858 | 54.021 | 50.354 | 48.22 | 63.366 | 55.122 | 53.858 | 44.288 | 47.479 | 46.994 | 40.676 | 47.607 | 63.48 | 45.168 | 51.661 | 41.531 | 52.978 | 41.657 | 47.957 | 51.494 | 45.197 | 46.266 | 58.738 | 41.975 | 49.768 | 52.648 | 44.127 | 51.631 | 38.666 | 53.157 | 43.402 | 46.013 | 35.849 | 46.362 | 49.387 | 38.812 | 40.94 | 41.905 | 44.109 | 43.693 | 45.845 | 47.832 | 39.801 | 38.971 | 36.673 | 37.848 | 36.403 | 42.49464 | 44.20076 | 43.30356 | 43.83889 | 43.47252 | 52.86554 | 49.27306 | 43.86801 | 56.12386 | 54.06862 | 62.86556 | 39.19526 | 48.17503 | 59.42424 | 43.11898 | 43.05803 | 34.09718 | 41.75915 | 50.92548 | 32.21345 | 32.06692 | 31.58676 | 39.00538 | 32.11842 | 38.74118 | 39.23853 | 37.22898 | 43.52915 | 36.09304 | 37.64688 | 19.89678 | 18.93498 | 16.07702 | 15.1 | 11.45449 | 14.62216 | 13.22539 | 28.74863 | 40.68134 | 58.49649 | 46.72847 | 10.20449 | 11.43271 | 13.04716
983.38 | 50.806 | 53.65 | 48.048 | 53.482 | 46.157 | 46.47 | 54.154 | 59.518 | 46.244 | 35.952 | 54.15 | 50.438 | 48.329 | 63.515 | 55.253 | 53.949 | 44.376 | 47.578 | 47.093 | 40.751 | 47.713 | 63.591 | 45.256 | 51.753 | 41.61 | 53.097 | 41.743 | 48.057 | 51.596 | 45.285 | 46.359 | 58.877 | 42.092 | 49.889 | 52.761 | 44.226 | 51.736 | 38.738 | 53.29 | 43.488 | 46.106 | 35.918 | 46.431 | 49.518 | 38.845 | 41.001 | 41.977 | 44.156 | 43.726 | 45.948 | 47.894 | 39.795 | 38.988 | 36.666 | 37.826 | 36.378 | 42.5823 | 44.3019 | 43.32828 | 43.91586 | 43.47562 | 52.97422 | 49.37417 | 43.95015 | 56.24345 | 54.18552 | 63.02553 | 39.2647 | 48.26583 | 59.58145 | 43.22068 | 43.16563 | 34.09513 | 41.79957 | 51.06932 | 32.28355 | 32.14237 | 31.55844 | 38.90291 | 32.08647 | 38.65173 | 39.17638 | 37.16433 | 43.43769 | 36.04739 | 37.58403 | 19.85472 | 18.88872 | 16.04549 | 15.07461 | 11.42683 | 14.59392 | 13.18313 | 28.71377 | 40.70647 | 58.59651 | 46.84324 | 10.17898 | 11.40768 | 13.01695
984.94 | 50.917 | 53.738 | 48.166 | 53.572 | 46.238 | 46.577 | 54.279 | 59.676 | 46.372 | 36.046 | 54.279 | 50.522 | 48.439 | 63.664 | 55.384 | 54.04 | 44.464 | 47.677 | 47.191 | 40.826 | 47.819 | 63.701 | 45.343 | 51.844 | 41.688 | 53.215 | 41.829 | 48.158 | 51.698 | 45.373 | 46.452 | 59.016 | 42.21 | 50.011 | 52.874 | 44.325 | 51.841 | 38.81 | 53.423 | 43.575 | 46.2 | 35.987 | 46.501 | 49.649 | 38.879 | 41.063 | 42.048 | 44.204 | 43.759 | 46.052 | 47.956 | 39.79 | 39.006 | 36.66 | 37.804 | 36.353 | 42.67005 | 44.40319 | 43.35319 | 43.99287 | 43.47868 | 53.0829 | 49.47532 | 44.03232 | 56.36316 | 54.30251 | 63.18537 | 39.33378 | 48.35651 | 59.73826 | 43.32233 | 43.27316 | 34.09272 | 41.83956 | 51.21286 | 32.35307 | 32.21732 | 31.52987 | 38.79963 | 32.05409 | 38.56141 | 39.11368 | 37.09901 | 43.34541 | 36.00128 | 37.52064 | 19.81282 | 18.84258 | 16.01404 | 15.04927 | 11.39926 | 14.56573 | 13.14127 | 28.67885 | 40.73126 | 58.69559 | 46.95787 | 10.15357 | 11.38273 | 12.98688
986.5 | 51.027 | 53.827 | 48.285 | 53.663 | 46.32 | 46.684 | 54.403 | 59.833 | 46.5 | 36.14 | 54.407 | 50.605 | 48.547 | 63.813 | 55.515 | 54.131 | 44.552 | 47.776 | 47.289 | 40.901 | 47.925 | 63.812 | 45.431 | 51.935 | 41.766 | 53.334 | 41.914 | 48.258 | 51.8 | 45.461 | 46.545 | 59.154 | 42.327 | 50.132 | 52.988 | 44.423 | 51.947 | 38.881 | 53.557 | 43.661 | 46.294 | 36.055 | 46.571 | 49.78 | 38.912 | 41.124 | 42.12 | 44.252 | 43.792 | 46.156 | 48.018 | 39.784 | 39.024 | 36.653 | 37.782 | 36.328 | 42.75791 | 44.50465 | 43.37833 | 44.06993 | 43.48171 | 53.1916 | 49.5765 | 44.11452 | 56.48303 | 54.41962 | 63.3451 | 39.40251 | 48.44708 | 59.89468 | 43.42394 | 43.38062 | 34.08997 | 41.87913 | 51.35607 | 32.42202 | 32.29178 | 31.50104 | 38.69555 | 32.02131 | 38.47025 | 39.05045 | 37.03303 | 43.25232 | 35.95471 | 37.45673 | 19.77105 | 18.79656 | 15.98268 | 15.024 | 11.37176 | 14.53758 | 13.0998 | 28.64385 | 40.75571 | 58.79374 | 47.07238 | 10.12827 | 11.35786 | 12.95693
988.07 | 51.138 | 53.915 | 48.403 | 53.753 | 46.401 | 46.79 | 54.527 | 59.99 | 46.628 | 36.234 | 54.536 | 50.688 | 48.656 | 63.961 | 55.646 | 54.222 | 44.639 | 47.875 | 47.387 | 40.976 | 48.029 | 63.922 | 45.518 | 52.026 | 41.844 | 53.452 | 42 | 48.359 | 51.902 | 45.548 | 46.639 | 59.293 | 42.444 | 50.253 | 53.101 | 44.522 | 52.052 | 38.953 | 53.691 | 43.748 | 46.388 | 36.123 | 46.64 | 49.911 | 38.944 | 41.186 | 42.192 | 44.3 | 43.825 | 46.26 | 48.08 | 39.779 | 39.042 | 36.647 | 37.76 | 36.303 | 42.84586 | 44.60627 | 43.4037 | 44.14704 | 43.48474 | 53.30031 | 49.67773 | 44.19675 | 56.60305 | 54.53686 | 63.50471 | 39.47089 | 48.53753 | 60.05071 | 43.5255 | 43.48802 | 34.08687 | 41.91828 | 51.49898 | 32.49039 | 32.36572 | 31.47198 | 38.59071 | 31.98813 | 38.37828 | 38.98671 | 36.96642 | 43.15846 | 35.90771 | 37.39231 | 19.72942 | 18.75067 | 15.95139 | 14.99878 | 11.34435 | 14.50948 | 13.05871 | 28.60879 | 40.7798 | 58.89093 | 47.18675 | 10.10306 | 11.33307 | 12.92711
989.63 | 51.248 | 54.002 | 48.522 | 53.843 | 46.481 | 46.897 | 54.652 | 60.148 | 46.756 | 36.328 | 54.664 | 50.771 | 48.765 | 64.11 | 55.777 | 54.312 | 44.727 | 47.974 | 47.485 | 41.051 | 48.134 | 64.033 | 45.606 | 52.117 | 41.923 | 53.57 | 42.086 | 48.46 | 52.004 | 45.635 | 46.732 | 59.431 | 42.561 | 50.374 | 53.215 | 44.62 | 52.158 | 39.025 | 53.824 | 43.835 | 46.482 | 36.191 | 46.71 | 50.042 | 38.976 | 41.248 | 42.264 | 44.349 | 43.859 | 46.364 | 48.143 | 39.773 | 39.061 | 36.64 | 37.737 | 36.278 | 42.93391 | 44.70805 | 43.42931 | 44.22419 | 43.48777 | 53.40904 | 49.77903 | 44.27903 | 56.72324 | 54.65424 | 63.66422 | 39.53892 | 48.62788 | 60.20633 | 43.62703 | 43.59537 | 34.08343 | 41.95701 | 51.64156 | 32.55817 | 32.43916 | 31.44268 | 38.48513 | 31.95455 | 38.28552 | 38.92247 | 36.89919 | 43.06384 | 35.86027 | 37.3274 | 19.68794 | 18.7049 | 15.92019 | 14.97363 | 11.31702 | 14.48142 | 13.018 | 28.57366 | 40.80357 | 58.98718 | 47.30101 | 10.07795 | 11.30835 | 12.8974
991.19 | 51.357 | 54.09 | 48.64 | 53.932 | 46.562 | 47.003 | 54.776 | 60.305 | 46.885 | 36.422 | 54.792 | 50.854 | 48.873 | 64.258 | 55.909 | 54.402 | 44.814 | 48.073 | 47.583 | 41.125 | 48.238 | 64.143 | 45.694 | 52.208 | 42.001 | 53.688 | 42.171 | 48.561 | 52.105 | 45.722 | 46.826 | 59.57 | 42.678 | 50.495 | 53.329 | 44.718 | 52.264 | 39.097 | 53.958 | 43.921 | 46.576 | 36.258 | 46.78 | 50.173 | 39.008 | 41.309 | 42.337 | 44.398 | 43.892 | 46.469 | 48.206 | 39.768 | 39.08 | 36.635 | 37.714 | 36.253 | 43.02206 | 44.80999 | 43.45517 | 44.30139 | 43.49083 | 53.51779 | 49.88037 | 44.36135 | 56.8436 | 54.77175 | 63.82362 | 39.60659 | 48.71811 | 60.36154 | 43.72851 | 43.70264 | 34.07966 | 41.99532 | 51.7838 | 32.62536 | 32.51206 | 31.41316 | 38.37885 | 31.92059 | 38.19201 | 38.85775 | 36.83135 | 42.96851 | 35.81242 | 37.26201 | 19.6466 | 18.65926 | 15.88907 | 14.94852 | 11.28977 | 14.4534 | 12.97765 | 28.53848 | 40.82699 | 59.08246 | 47.41513 | 10.05293 | 11.28371 | 12.86783
992.75 | 51.467 | 54.177 | 48.759 | 54.022 | 46.642 | 47.109 | 54.9 | 60.462 | 47.014 | 36.516 | 54.919 | 50.936 | 48.982 | 64.406 | 56.04 | 54.492 | 44.901 | 48.172 | 47.68 | 41.2 | 48.342 | 64.254 | 45.782 | 52.298 | 42.08 | 53.805 | 42.257 | 48.662 | 52.206 | 45.808 | 46.919 | 59.709 | 42.796 | 50.616 | 53.442 | 44.816 | 52.369 | 39.169 | 54.092 | 44.008 | 46.67 | 36.325 | 46.85 | 50.304 | 39.039 | 41.371 | 42.409 | 44.447 | 43.926 | 46.574 | 48.269 | 39.763 | 39.099 | 36.629 | 37.691 | 36.228 | 43.11031 | 44.91208 | 43.4813 | 44.37865 | 43.49393 | 53.62656 | 49.98177 | 44.44371 | 56.96417 | 54.88943 | 63.98291 | 39.6739 | 48.80824 | 60.51633 | 43.82995 | 43.80986 | 34.07556 | 42.03321 | 51.92571 | 32.69194 | 32.58442 | 31.3834 | 38.27189 | 31.88627 | 38.09777 | 38.79256 | 36.76294 | 42.87248 | 35.76416 | 37.19617 | 19.60539 | 18.61373 | 15.85803 | 14.92348 | 11.26259 | 14.42543 | 12.93767 | 28.50324 | 40.85008 | 59.17679 | 47.52912 | 10.02801 | 11.25913 | 12.83836
994.32 | 51.577 | 54.264 | 48.878 | 54.111 | 46.722 | 47.216 | 55.024 | 60.618 | 47.143 | 36.61 | 55.047 | 51.018 | 49.09 | 64.554 | 56.171 | 54.582 | 44.988 | 48.271 | 47.778 | 41.274 | 48.445 | 64.365 | 45.87 | 52.389 | 42.159 | 53.923 | 42.342 | 48.763 | 52.307 | 45.894 | 47.013 | 59.848 | 42.913 | 50.737 | 53.556 | 44.915 | 52.475 | 39.241 | 54.225 | 44.095 | 46.764 | 36.391 | 46.92 | 50.434 | 39.07 | 41.433 | 42.482 | 44.497 | 43.96 | 46.679 | 48.332 | 39.758 | 39.118 | 36.623 | 37.668 | 36.204 | 43.19866 | 45.01432 | 43.5077 | 44.45597 | 43.49708 | 53.73536 | 50.08325 | 44.52612 | 57.08493 | 55.00728 | 64.14211 | 39.74086 | 48.89827 | 60.67073 | 43.93137 | 43.91702 | 34.07114 | 42.07069 | 52.06728 | 32.75791 | 32.65624 | 31.35343 | 38.16428 | 31.85157 | 38.00283 | 38.72693 | 36.69397 | 42.77576 | 35.71551 | 37.12988 | 19.56432 | 18.56832 | 15.82706 | 14.89848 | 11.2355 | 14.39749 | 12.89805 | 28.46794 | 40.87283 | 59.27015 | 47.64298 | 10.00318 | 11.23463 | 12.80902
995.88 | 51.686 | 54.351 | 48.996 | 54.2 | 46.802 | 47.322 | 55.148 | 60.775 | 47.273 | 36.704 | 55.175 | 51.1 | 49.198 | 64.701 | 56.302 | 54.671 | 45.074 | 48.37 | 47.875 | 41.348 | 48.547 | 64.475 | 45.958 | 52.479 | 42.237 | 54.04 | 42.428 | 48.864 | 52.408 | 45.979 | 47.107 | 59.987 | 43.03 | 50.857 | 53.671 | 45.013 | 52.581 | 39.313 | 54.359 | 44.182 | 46.858 | 36.457 | 46.989 | 50.565 | 39.1 | 41.495 | 42.555 | 44.548 | 43.995 | 46.785 | 48.396 | 39.753 | 39.138 | 36.618 | 37.644 | 36.179 | 43.28711 | 45.11672 | 43.53439 | 44.53334 | 43.5003 | 53.84419 | 50.1848 | 44.60858 | 57.20591 | 55.12531 | 64.30122 | 39.80746 | 48.98819 | 60.8247 | 44.03274 | 44.02412 | 34.0664 | 42.10777 | 52.2085 | 32.82326 | 32.7275 | 31.32325 | 38.05605 | 31.81653 | 37.90721 | 38.66086 | 36.62445 | 42.67841 | 35.66647 | 37.06316 | 19.52339 | 18.52304 | 15.79617 | 14.87354 | 11.20847 | 14.3696 | 12.85877 | 28.4326 | 40.89525 | 59.36255 | 47.75671 | 9.97844 | 11.2102 | 12.77978
997.44 | 51.795 | 54.438 | 49.115 | 54.289 | 46.882 | 47.428 | 55.272 | 60.932 | 47.402 | 36.798 | 55.302 | 51.182 | 49.306 | 64.848 | 56.433 | 54.761 | 45.161 | 48.469 | 47.972 | 41.422 | 48.65 | 64.586 | 46.046 | 52.569 | 42.316 | 54.157 | 42.513 | 48.965 | 52.509 | 46.064 | 47.2 | 60.126 | 43.147 | 50.978 | 53.785 | 45.111 | 52.688 | 39.385 | 54.493 | 44.269 | 46.953 | 36.523 | 47.059 | 50.695 | 39.13 | 41.557 | 42.628 | 44.599 | 44.029 | 46.891 | 48.46 | 39.748 | 39.158 | 36.613 | 37.62 | 36.155 | 43.37566 | 45.21927 | 43.56139 | 44.61077 | 43.50361 | 53.95304 | 50.28642 | 44.6911 | 57.32711 | 55.24352 | 64.46022 | 39.8737 | 49.07801 | 60.97824 | 44.13408 | 44.13115 | 34.06134 | 42.14443 | 52.34936 | 32.88799 | 32.7982 | 31.29285 | 37.94722 | 31.78114 | 37.81094 | 38.59438 | 36.55441 | 42.58042 | 35.61707 | 36.99603 | 19.4826 | 18.47787 | 15.76535 | 14.84864 | 11.18153 | 14.34175 | 12.81984 | 28.39721 | 40.91734 | 59.45398 | 47.87031 | 9.95379 | 11.18584 | 12.75066
999 | 51.904 | 54.524 | 49.234 | 54.377 | 46.961 | 47.534 | 55.396 | 61.088 | 47.532 | 36.892 | 55.429 | 51.264 | 49.413 | 64.996 | 56.564 | 54.85 | 45.247 | 48.568 | 48.069 | 41.496 | 48.751 | 64.697 | 46.134 | 52.659 | 42.395 | 54.274 | 42.599 | 49.066 | 52.61 | 46.149 | 47.294 | 60.265 | 43.264 | 51.098 | 53.899 | 45.209 | 52.794 | 39.458 | 54.627 | 44.356 | 47.047 | 36.588 | 47.129 | 50.826 | 39.16 | 41.619 | 42.701 | 44.65 | 44.064 | 46.997 | 48.524 | 39.744 | 39.179 | 36.608 | 37.597 | 36.13 | 43.46431 | 45.32196 | 43.58868 | 44.68825 | 43.50702 | 54.06192 | 50.38811 | 44.77367 | 57.44853 | 55.36192 | 64.61913 | 39.93958 | 49.16773 | 61.13135 | 44.23538 | 44.23813 | 34.05598 | 42.18068 | 52.48987 | 32.95209 | 32.86831 | 31.26226 | 37.83784 | 31.74542 | 37.71406 | 38.5275 | 36.48387 | 42.48185 | 35.5673 | 36.92849 | 19.44194 | 18.43282 | 15.73461 | 14.8238 | 11.15466 | 14.31394 | 12.78125 | 28.36178 | 40.93911 | 59.54443 | 47.98377 | 9.92924 | 11.16155 | 12.72165
1011.4 | 52.762 | 55.2 | 50.177 | 55.071 | 47.584 | 48.372 | 56.377 | 62.323 | 48.573 | 37.64 | 56.433 | 51.905 | 50.263 | 66.156 | 57.607 | 55.55 | 45.927 | 49.357 | 48.835 | 42.079 | 49.54 | 65.579 | 46.838 | 53.366 | 43.027 | 55.196 | 43.276 | 49.876 | 53.404 | 46.805 | 48.045 | 61.373 | 44.193 | 52.048 | 54.815 | 45.984 | 53.643 | 40.035 | 55.693 | 45.052 | 47.798 | 37.091 | 47.687 | 51.858 | 39.379 | 42.115 | 43.288 | 45.075 | 44.351 | 47.852 | 49.047 | 39.717 | 39.357 | 36.58 | 37.401 | 35.942 | 44.17127 | 46.14187 | 43.81738 | 45.30532 | 43.53916 | 54.92719 | 51.19827 | 45.43122 | 58.42128 | 56.30934 | 65.87702 | 40.44935 | 49.87632 | 62.33066 | 45.03806 | 45.08477 | 34.00287 | 42.45414 | 53.59137 | 33.43765 | 33.40321 | 31.01296 | 36.95277 | 31.45105 | 36.92607 | 37.98434 | 35.90822 | 41.68124 | 35.16093 | 36.38005 | 19.12398 | 18.07947 | 15.49317 | 14.62823 | 10.94397 | 14.09462 | 12.48641 | 28.0796 | 41.10039 | 60.22717 | 48.87915 | 9.73738 | 10.9711 | 12.49513
1014.8 | 52.997 | 55.385 | 50.44 | 55.261 | 47.754 | 48.604 | 56.65 | 62.664 | 48.865 | 37.847 | 56.71 | 52.081 | 50.498 | 66.476 | 57.897 | 55.742 | 46.115 | 49.577 | 49.046 | 42.239 | 49.753 | 65.826 | 47.036 | 53.561 | 43.204 | 55.45 | 43.464 | 50.102 | 53.622 | 46.983 | 48.255 | 61.683 | 44.451 | 52.31 | 55.071 | 46.199 | 53.88 | 40.197 | 55.99 | 45.246 | 48.008 | 37.226 | 47.842 | 52.143 | 39.435 | 42.253 | 43.454 | 45.199 | 44.434 | 48.093 | 49.196 | 39.712 | 39.411 | 36.576 | 37.345 | 35.892 | 44.36865 | 46.371 | 43.88506 | 45.47738 | 43.55023 | 55.16787 | 51.42432 | 45.61459 | 58.69459 | 56.57516 | 66.22535 | 40.58675 | 50.07204 | 62.65853 | 45.26057 | 45.31913 | 33.98498 | 42.52566 | 53.89274 | 33.56496 | 33.54462 | 30.9419 | 36.7027 | 31.36624 | 36.70225 | 37.83021 | 35.74409 | 41.4541 | 35.04492 | 36.22438 | 19.03714 | 17.98265 | 15.4269 | 14.57439 | 10.88625 | 14.03413 | 12.40792 | 28.00107 | 41.14165 | 60.40559 | 49.12613 | 9.68502 | 10.91891 | 12.43333
1018.3 | 53.232 | 55.569 | 50.702 | 55.45 | 47.923 | 48.836 | 56.922 | 63.004 | 49.159 | 38.055 | 56.986 | 52.256 | 50.732 | 66.795 | 58.187 | 55.933 | 46.301 | 49.798 | 49.257 | 42.399 | 49.963 | 66.073 | 47.234 | 53.755 | 43.382 | 55.703 | 43.652 | 50.329 | 53.84 | 47.158 | 48.466 | 61.993 | 44.708 | 52.572 | 55.329 | 46.414 | 54.118 | 40.359 | 56.286 | 45.441 | 48.218 | 37.359 | 47.998 | 52.427 | 39.49 | 42.392 | 43.62 | 45.326 | 44.519 | 48.336 | 49.347 | 39.709 | 39.468 | 36.573 | 37.289 | 35.844 | 44.56654 | 46.60078 | 43.95475 | 45.64981 | 43.56247 | 55.40881 | 51.65097 | 45.79841 | 58.9695 | 56.84238 | 66.57339 | 40.72236 | 50.26738 | 62.98418 | 45.48298 | 45.55321 | 33.9658 | 42.59533 | 54.19215 | 33.68895 | 33.68283 | 30.87011 | 36.45116 | 31.28022 | 36.47664 | 37.67487 | 35.57836 | 41.22522 | 34.92769 | 36.06745 | 18.9509 | 17.88635 | 15.36092 | 14.52072 | 10.82884 | 13.9738 | 12.33077 | 27.9225 | 41.18143 | 60.57914 | 49.37244 | 9.63302 | 10.867 | 12.37195
1021.7 | 53.467 | 55.751 | 50.966 | 55.637 | 48.09 | 49.067 | 57.194 | 63.343 | 49.454 | 38.263 | 57.262 | 52.43 | 50.965 | 67.114 | 58.478 | 56.123 | 46.487 | 50.019 | 49.468 | 42.559 | 50.171 | 66.321 | 47.433 | 53.948 | 43.56 | 55.955 | 43.841 | 50.557 | 54.057 | 47.332 | 48.678 | 62.303 | 44.966 | 52.833 | 55.587 | 46.628 | 54.358 | 40.522 | 56.584 | 45.637 | 48.428 | 37.49 | 48.154 | 52.711 | 39.542 | 42.532 | 43.787 | 45.455 | 44.606 | 48.581 | 49.5 | 39.708 | 39.527 | 36.573 | 37.233 | 35.796 | 44.76494 | 46.8312 | 44.02651 | 45.82263 | 43.57601 | 55.65005 | 51.87824 | 45.98267 | 59.2461 | 57.11109 | 66.92116 | 40.85617 | 50.46237 | 63.30758 | 45.7053 | 45.78704 | 33.94537 | 42.66315 | 54.48954 | 33.80955 | 33.81776 | 30.79765 | 36.19837 | 31.19307 | 36.24945 | 37.51846 | 35.4112 | 40.99482 | 34.80935 | 35.90938 | 18.86524 | 17.79057 | 15.29522 | 14.4672 | 10.77174 | 13.91362 | 12.25493 | 27.84392 | 41.21975 | 60.74783 | 49.61807 | 9.58137 | 10.81536 | 12.31099
1025.1 | 53.7 | 55.933 | 51.229 | 55.824 | 48.257 | 49.298 | 57.466 | 63.682 | 49.751 | 38.471 | 57.537 | 52.603 | 51.198 | 67.431 | 58.769 | 56.312 | 46.672 | 50.241 | 49.678 | 42.718 | 50.377 | 66.569 | 47.633 | 54.14 | 43.74 | 56.207 | 44.029 | 50.786 | 54.274 | 47.503 | 48.89 | 62.615 | 45.224 | 53.093 | 55.847 | 46.842 | 54.598 | 40.685 | 56.881 | 45.833 | 48.64 | 37.619 | 48.311 | 52.994 | 39.593 | 42.672 | 43.955 | 45.587 | 44.695 | 48.827 | 49.654 | 39.708 | 39.588 | 36.575 | 37.176 | 35.75 | 44.96386 | 47.06224 | 44.10045 | 45.99585 | 43.59095 | 55.89159 | 52.10617 | 46.16742 | 59.52447 | 57.38135 | 67.26868 | 40.9882 | 50.65702 | 63.62872 | 45.92755 | 46.02061 | 33.92373 | 42.72915 | 54.7849 | 33.92674 | 33.94936 | 30.72455 | 35.94455 | 31.10487 | 36.02089 | 37.36108 | 35.24274 | 40.76307 | 34.68998 | 35.75029 | 18.78014 | 17.69529 | 15.2298 | 14.41382 | 10.71493 | 13.85359 | 12.18033 | 27.76536 | 41.25663 | 60.91162 | 49.86303 | 9.53007 | 10.76396 | 12.25041
1028.6 | 53.932 | 56.113 | 51.493 | 56.009 | 48.422 | 49.528 | 57.738 | 64.019 | 50.05 | 38.68 | 57.812 | 52.775 | 51.43 | 67.748 | 59.061 | 56.5 | 46.857 | 50.464 | 49.888 | 42.877 | 50.579 | 66.819 | 47.834 | 54.332 | 43.921 | 56.457 | 44.217 | 51.015 | 54.489 | 47.673 | 49.104 | 62.928 | 45.481 | 53.353 | 56.109 | 47.057 | 54.839 | 40.849 | 57.179 | 46.03 | 48.851 | 37.746 | 48.468 | 53.276 | 39.642 | 42.813 | 44.124 | 45.722 | 44.786 | 49.075 | 49.811 | 39.71 | 39.652 | 36.578 | 37.119 | 35.705 | 45.1633 | 47.2939 | 44.17662 | 46.16949 | 43.6074 | 56.13345 | 52.33478 | 46.35268 | 59.80468 | 57.65322 | 67.61599 | 41.11842 | 50.85134 | 63.94755 | 46.14974 | 46.25393 | 33.90091 | 42.79336 | 55.07818 | 34.04046 | 34.07756 | 30.65087 | 35.68991 | 31.01569 | 35.79117 | 37.20289 | 35.07313 | 40.5302 | 34.56966 | 35.5903 | 18.69561 | 17.60051 | 15.16465 | 14.36057 | 10.6584 | 13.79369 | 12.10693 | 27.68686 | 41.29208 | 61.07051 | 50.10729 | 9.47909 | 10.71281 | 12.19021
1032 | 54.164 | 56.292 | 51.758 | 56.194 | 48.586 | 49.759 | 58.011 | 64.357 | 50.35 | 38.888 | 58.085 | 52.946 | 51.662 | 68.064 | 59.353 | 56.687 | 47.041 | 50.687 | 50.097 | 43.035 | 50.779 | 67.07 | 48.036 | 54.523 | 44.103 | 56.707 | 44.406 | 51.246 | 54.705 | 47.84 | 49.319 | 63.242 | 45.739 | 53.613 | 56.371 | 47.27 | 55.082 | 41.014 | 57.477 | 46.228 | 49.063 | 37.871 | 48.626 | 53.557 | 39.689 | 42.954 | 44.294 | 45.86 | 44.88 | 49.325 | 49.969 | 39.714 | 39.718 | 36.584 | 37.061 | 35.662 | 45.36324 | 47.52616 | 44.25511 | 46.34354 | 43.62546 | 56.37564 | 52.56411 | 46.53845 | 60.08678 | 57.92678 | 67.96309 | 41.24684 | 51.04535 | 64.26407 | 46.37186 | 46.48699 | 33.87696 | 42.8558 | 55.36934 | 34.15069 | 34.2023 | 30.57665 | 35.43466 | 30.9256 | 35.56049 | 37.04398 | 34.90251 | 40.29636 | 34.4485 | 35.42952 | 18.61164 | 17.50623 | 15.09975 | 14.30744 | 10.60216 | 13.73393 | 12.03468 | 27.60843 | 41.32614 | 61.22449 | 50.35086 | 9.42843 | 10.6619 | 12.13037
1035.4 | 54.395 | 56.469 | 52.023 | 56.377 | 48.749 | 49.989 | 58.283 | 64.693 | 50.652 | 39.097 | 58.358 | 53.116 | 51.893 | 68.379 | 59.646 | 56.874 | 47.224 | 50.912 | 50.306 | 43.193 | 50.976 | 67.321 | 48.24 | 54.713 | 44.286 | 56.956 | 44.594 | 51.478 | 54.919 | 48.006 | 49.534 | 63.557 | 45.996 | 53.871 | 56.635 | 47.484 | 55.326 | 41.18 | 57.776 | 46.427 | 49.276 | 37.994 | 48.783 | 53.838 | 39.734 | 43.096 | 44.466 | 46.001 | 44.975 | 49.576 | 50.13 | 39.721 | 39.787 | 36.592 | 37.004 | 35.62 | 45.56371 | 47.759 | 44.33598 | 46.51803 | 43.64525 | 56.61819 | 52.79418 | 46.72477 | 60.37086 | 58.20208 | 68.31001 | 41.37345 | 51.23907 | 64.57825 | 46.59394 | 46.7198 | 33.85191 | 42.91647 | 55.65836 | 34.2574 | 34.32352 | 30.50191 | 35.17899 | 30.83465 | 35.32903 | 36.88447 | 34.73101 | 40.06176 | 34.32656 | 35.26804 | 18.5282 | 17.41244 | 15.03511 | 14.25443 | 10.54619 | 13.67429 | 11.96353 | 27.5301 | 41.35881 | 61.37354 | 50.59374 | 9.37809 | 10.61122 | 12.07087
1038.9 | 54.624 | 56.646 | 52.288 | 56.559 | 48.911 | 50.219 | 58.556 | 65.028 | 50.956 | 39.306 | 58.631 | 53.286 | 52.123 | 68.693 | 59.939 | 57.059 | 47.407 | 51.137 | 50.515 | 43.351 | 51.171 | 67.574 | 48.444 | 54.903 | 44.47 | 57.205 | 44.783 | 51.711 | 55.133 | 48.169 | 49.751 | 63.873 | 46.254 | 54.129 | 56.901 | 47.698 | 55.571 | 41.346 | 58.075 | 46.626 | 49.49 | 38.115 | 48.942 | 54.117 | 39.778 | 43.239 | 44.638 | 46.145 | 45.073 | 49.829 | 50.293 | 39.729 | 39.858 | 36.602 | 36.947 | 35.58 | 45.76469 | 47.99241 | 44.4193 | 46.69297 | 43.66684 | 56.86109 | 53.02502 | 46.91166 | 60.65697 | 58.47918 | 68.65677 | 41.49826 | 51.4325 | 64.89009 | 46.81598 | 46.95237 | 33.82578 | 42.97542 | 55.9452 | 34.36054 | 34.44119 | 30.42671 | 34.92307 | 30.74293 | 35.09697 | 36.72447 | 34.55876 | 39.82654 | 34.20393 | 35.10598 | 18.4453 | 17.31912 | 14.9707 | 14.20151 | 10.49048 | 13.61478 | 11.89344 | 27.4519 | 41.39012 | 61.51767 | 50.83592 | 9.32803 | 10.56076 | 12.0117
1042.3 | 54.853 | 56.821 | 52.554 | 56.74 | 49.072 | 50.448 | 58.828 | 65.363 | 51.261 | 39.515 | 58.903 | 53.454 | 52.353 | 69.006 | 60.233 | 57.244 | 47.589 | 51.363 | 50.723 | 43.508 | 51.363 | 67.828 | 48.65 | 55.091 | 44.655 | 57.453 | 44.972 | 51.945 | 55.346 | 48.33 | 49.969 | 64.19 | 46.511 | 54.387 | 57.168 | 47.911 | 55.817 | 41.513 | 58.374 | 46.826 | 49.703 | 38.234 | 49.101 | 54.396 | 39.82 | 43.382 | 44.811 | 46.292 | 45.173 | 50.084 | 50.458 | 39.739 | 39.933 | 36.615 | 36.89 | 35.542 | 45.96619 | 48.22638 | 44.50513 | 46.86835 | 43.69033 | 57.10438 | 53.25666 | 47.09912 | 60.94516 | 58.75814 | 69.00338 | 41.62126 | 51.62567 | 65.19955 | 47.03798 | 47.1847 | 33.79863 | 43.03265 | 56.22985 | 34.4601 | 34.55526 | 30.35109 | 34.6671 | 30.65048 | 34.86448 | 36.56408 | 34.38588 | 39.59089 | 34.08069 | 34.94342 | 18.36292 | 17.22628 | 14.90652 | 14.14869 | 10.43503 | 13.55538 | 11.82436 | 27.37384 | 41.42008 | 61.65687 | 51.0774 | 9.27827 | 10.5105 | 11.95284
1045.7 | 55.082 | 56.995 | 52.821 | 56.92 | 49.231 | 50.677 | 59.101 | 65.697 | 51.569 | 39.724 | 59.174 | 53.622 | 52.583 | 69.319 | 60.528 | 57.427 | 47.771 | 51.59 | 50.931 | 43.665 | 51.552 | 68.083 | 48.857 | 55.28 | 44.842 | 57.699 | 45.162 | 52.18 | 55.559 | 48.49 | 50.188 | 64.509 | 46.769 | 54.644 | 57.437 | 48.125 | 56.064 | 41.681 | 58.673 | 47.027 | 49.918 | 38.35 | 49.261 | 54.673 | 39.86 | 43.526 | 44.986 | 46.442 | 45.275 | 50.341 | 50.625 | 39.752 | 40.01 | 36.63 | 36.833 | 35.506 | 46.1682 | 48.46088 | 44.59352 | 47.04419 | 43.71581 | 57.34804 | 53.48909 | 47.28717 | 61.2355 | 59.03899 | 69.34986 | 41.74245 | 51.81858 | 65.50663 | 47.25996 | 47.41679 | 33.77047 | 43.08819 | 56.51226 | 34.55604 | 34.66566 | 30.27507 | 34.41125 | 30.55737 | 34.63174 | 36.40341 | 34.21248 | 39.35495 | 33.9569 | 34.78047 | 18.28105 | 17.1339 | 14.84256 | 14.09594 | 10.37983 | 13.49611 | 11.75626 | 27.29595 | 41.44872 | 61.79113 | 51.31817 | 9.22879 | 10.46045 | 11.89428
1049.1 | 55.309 | 57.168 | 53.088 | 57.099 | 49.389 | 50.906 | 59.374 | 66.03 | 51.878 | 39.933 | 59.445 | 53.788 | 52.812 | 69.631 | 60.823 | 57.61 | 47.952 | 51.818 | 51.139 | 43.822 | 51.738 | 68.339 | 49.066 | 55.467 | 45.03 | 57.946 | 45.351 | 52.416 | 55.771 | 48.647 | 50.409 | 64.829 | 47.026 | 54.9 | 57.707 | 48.338 | 56.313 | 41.85 | 58.973 | 47.229 | 50.133 | 38.465 | 49.421 | 54.949 | 39.898 | 43.67 | 45.161 | 46.596 | 45.38 | 50.599 | 50.794 | 39.767 | 40.09 | 36.648 | 36.776 | 35.472 | 46.37072 | 48.69592 | 44.68453 | 47.22049 | 43.74334 | 57.59211 | 53.72237 | 47.47583 | 61.52802 | 59.3218 | 69.69622 | 41.86183 | 52.01124 | 65.8113 | 47.48191 | 47.64863 | 33.74134 | 43.14206 | 56.79243 | 34.64834 | 34.77238 | 30.19869 | 34.15568 | 30.46366 | 34.3989 | 36.24256 | 34.0387 | 39.11889 | 33.83265 | 34.61721 | 18.1997 | 17.04199 | 14.77882 | 14.04328 | 10.32488 | 13.43694 | 11.6891 | 27.21826 | 41.47606 | 61.92046 | 51.55823 | 9.17958 | 10.4106 | 11.83601
1052.6 | 55.536 | 57.34 | 53.355 | 57.277 | 49.546 | 51.135 | 59.647 | 66.362 | 52.189 | 40.143 | 59.715 | 53.954 | 53.041 | 69.942 | 61.119 | 57.791 | 48.132 | 52.047 | 51.347 | 43.978 | 51.921 | 68.597 | 49.276 | 55.654 | 45.219 | 58.191 | 45.541 | 52.653 | 55.982 | 48.802 | 50.63 | 65.15 | 47.283 | 55.156 | 57.978 | 48.551 | 56.563 | 42.019 | 59.273 | 47.432 | 50.349 | 38.578 | 49.581 | 55.224 | 39.935 | 43.816 | 45.338 | 46.752 | 45.488 | 50.86 | 50.965 | 39.785 | 40.173 | 36.668 | 36.719 | 35.439 | 46.57377 | 48.93148 | 44.77821 | 47.39727 | 43.77302 | 57.83658 | 53.95651 | 47.66513 | 61.82278 | 59.60661 | 70.0425 | 41.97942 | 52.20368 | 66.11358 | 47.70386 | 47.88024 | 33.71127 | 43.19427 | 57.07033 | 34.73699 | 34.87537 | 30.12199 | 33.90055 | 30.3694 | 34.16612 | 36.0816 | 33.86461 | 38.88284 | 33.70799 | 34.45374 | 18.11884 | 16.95052 | 14.71529 | 13.99068 | 10.27017 | 13.37787 | 11.62282 | 27.14077 | 41.5021 | 62.04486 | 51.79759 | 9.13063 | 10.36093 | 11.778
1056 | 55.761 | 57.511 | 53.624 | 57.454 | 49.702 | 51.364 | 59.921 | 66.693 | 52.502 | 40.353 | 59.984 | 54.119 | 53.269 | 70.252 | 61.416 | 57.972 | 48.312 | 52.277 | 51.555 | 44.134 | 52.102 | 68.856 | 49.487 | 55.84 | 45.409 | 58.436 | 45.731 | 52.892 | 56.192 | 48.955 | 50.853 | 65.472 | 47.541 | 55.411 | 58.252 | 48.765 | 56.814 | 42.19 | 59.574 | 47.636 | 50.566 | 38.688 | 49.742 | 55.498 | 39.969 | 43.961 | 45.516 | 46.912 | 45.598 | 51.121 | 51.139 | 39.804 | 40.259 | 36.69 | 36.663 | 35.409 | 46.77731 | 49.16753 | 44.8746 | 47.57452 | 43.80491 | 58.08146 | 54.1915 | 47.85504 | 62.11982 | 59.89345 | 70.38868 | 42.0952 | 52.39589 | 66.41342 | 47.92579 | 48.11161 | 33.68029 | 43.24485 | 57.34592 | 34.82196 | 34.97458 | 30.04501 | 33.64602 | 30.27465 | 33.93355 | 35.92065 | 33.69035 | 38.64695 | 33.58301 | 34.29013 | 18.03847 | 16.8595 | 14.65196 | 13.93813 | 10.21569 | 13.31891 | 11.55741 | 27.06353 | 41.52687 | 62.16433 | 52.03623 | 9.08194 | 10.31145 | 11.72026
1059.4 | 55.986 | 57.68 | 53.893 | 57.629 | 49.856 | 51.592 | 60.194 | 67.024 | 52.817 | 40.563 | 60.253 | 54.283 | 53.497 | 70.561 | 61.714 | 58.152 | 48.492 | 52.508 | 51.762 | 44.29 | 52.28 | 69.116 | 49.7 | 56.026 | 45.601 | 58.679 | 45.922 | 53.131 | 56.403 | 49.106 | 51.077 | 65.796 | 47.798 | 55.666 | 58.527 | 48.978 | 57.067 | 42.361 | 59.875 | 47.841 | 50.783 | 38.797 | 49.904 | 55.771 | 40.003 | 44.108 | 45.694 | 47.075 | 45.71 | 51.385 | 51.315 | 39.827 | 40.347 | 36.716 | 36.607 | 35.381 | 46.98136 | 49.40408 | 44.97375 | 47.75226 | 43.83908 | 58.32677 | 54.42739 | 48.04562 | 62.41919 | 60.18238 | 70.7348 | 42.20918 | 52.58789 | 66.71083 | 48.14773 | 48.34275 | 33.64844 | 43.29382 | 57.61921 | 34.90323 | 35.07001 | 29.96776 | 33.39223 | 30.17945 | 33.70133 | 35.75977 | 33.51601 | 38.41135 | 33.45775 | 34.12647 | 17.95859 | 16.76892 | 14.58882 | 13.88564 | 10.16144 | 13.26004 | 11.49282 | 26.98653 | 41.5504 | 62.27887 | 52.27416 | 9.03349 | 10.26215 | 11.66276
1062.9 | 56.21 | 57.848 | 54.162 | 57.804 | 50.009 | 51.82 | 60.468 | 67.354 | 53.134 | 40.773 | 60.521 | 54.446 | 53.724 | 70.87 | 62.012 | 58.331 | 48.671 | 52.74 | 51.97 | 44.446 | 52.455 | 69.377 | 49.914 | 56.21 | 45.794 | 58.922 | 46.112 | 53.372 | 56.612 | 49.255 | 51.303 | 66.121 | 48.056 | 55.92 | 58.803 | 49.191 | 57.321 | 42.533 | 60.176 | 48.046 | 51.001 | 38.903 | 50.067 | 56.043 | 40.035 | 44.255 | 45.874 | 47.241 | 45.825 | 51.65 | 51.493 | 39.852 | 40.439 | 36.744 | 36.551 | 35.355 | 47.18591 | 49.64109 | 45.07571 | 47.93048 | 43.8756 | 58.57251 | 54.66417 | 48.23685 | 62.72092 | 60.47341 | 71.08083 | 42.32135 | 52.7797 | 67.00579 | 48.36966 | 48.57366 | 33.61573 | 43.34119 | 57.89016 | 34.98079 | 35.1616 | 29.89029 | 33.13934 | 30.08387 | 33.46961 | 35.59907 | 33.34169 | 38.17619 | 33.33228 | 33.96285 | 17.87918 | 16.67878 | 14.52587 | 13.8332 | 10.10741 | 13.20127 | 11.42902 | 26.9098 | 41.57269 | 62.3885 | 52.51137 | 8.98528 | 10.21301 | 11.60549
1066.3 | 56.434 | 58.016 | 54.432 | 57.978 | 50.161 | 52.048 | 60.742 | 67.683 | 53.453 | 40.984 | 60.789 | 54.609 | 53.951 | 71.178 | 62.311 | 58.509 | 48.85 | 52.974 | 52.177 | 44.601 | 52.627 | 69.64 | 50.13 | 56.395 | 45.989 | 59.165 | 46.303 | 53.615 | 56.821 | 49.402 | 51.53 | 66.448 | 48.313 | 56.174 | 59.082 | 49.404 | 57.576 | 42.706 | 60.477 | 48.253 | 51.219 | 39.008 | 50.229 | 56.313 | 40.065 | 44.403 | 46.055 | 47.411 | 45.943 | 51.918 | 51.673 | 39.879 | 40.534 | 36.775 | 36.496 | 35.331 | 47.39097 | 49.87858 | 45.18051 | 48.10921 | 43.91454 | 58.81869 | 54.90188 | 48.42876 | 63.02505 | 60.7666 | 71.42685 | 42.43174 | 52.97132 | 67.29831 | 48.59161 | 48.80435 | 33.5822 | 43.38699 | 58.15877 | 35.05464 | 35.24935 | 29.81262 | 32.88745 | 29.98794 | 33.2385 | 35.4386 | 33.16747 | 37.94157 | 33.20666 | 33.79931 | 17.80024 | 16.58906 | 14.46309 | 13.78078 | 10.05359 | 13.14259 | 11.36596 | 26.83336 | 41.59376 | 62.49323 | 52.74787 | 8.9373 | 10.16404 | 11.54845
1069.7 | 56.656 | 58.182 | 54.703 | 58.15 | 50.312 | 52.276 | 61.017 | 68.011 | 53.774 | 41.195 | 61.056 | 54.77 | 54.177 | 71.486 | 62.611 | 58.686 | 49.028 | 53.209 | 52.384 | 44.756 | 52.796 | 69.905 | 50.347 | 56.578 | 46.185 | 59.406 | 46.494 | 53.858 | 57.029 | 49.547 | 51.758 | 66.776 | 48.57 | 56.427 | 59.362 | 49.617 | 57.833 | 42.88 | 60.779 | 48.46 | 51.438 | 39.11 | 50.393 | 56.582 | 40.093 | 44.552 | 46.237 | 47.584 | 46.064 | 52.186 | 51.856 | 39.91 | 40.632 | 36.809 | 36.441 | 35.31 | 47.59652 | 50.11651 | 45.28819 | 48.28842 | 43.95594 | 59.0653 | 55.14052 | 48.62134 | 63.33161 | 61.06197 | 71.77281 | 42.54034 | 53.16275 | 67.58836 | 48.81357 | 49.03479 | 33.54788 | 43.43124 | 58.425 | 35.12474 | 35.33321 | 29.73478 | 32.63672 | 29.89172 | 33.00814 | 35.27846 | 32.99347 | 37.70763 | 33.08096 | 33.63596 | 17.72176 | 16.49977 | 14.4005 | 13.7284 | 9.99999 | 13.08399 | 11.30363 | 26.75722 | 41.61363 | 62.59305 | 52.98364 | 8.88954 | 10.11522 | 11.49163
1073.1 | 56.878 | 58.347 | 54.974 | 58.322 | 50.461 | 52.503 | 61.291 | 68.338 | 54.097 | 41.406 | 61.323 | 54.931 | 54.403 | 71.792 | 62.912 | 58.863 | 49.206 | 53.444 | 52.591 | 44.911 | 52.963 | 70.171 | 50.566 | 56.761 | 46.382 | 59.647 | 46.686 | 54.103 | 57.237 | 49.689 | 51.987 | 67.105 | 48.828 | 56.679 | 59.644 | 49.829 | 58.092 | 43.055 | 61.081 | 48.669 | 51.658 | 39.211 | 50.557 | 56.85 | 40.12 | 44.701 | 46.42 | 47.76 | 46.188 | 52.457 | 52.041 | 39.943 | 40.732 | 36.845 | 36.387 | 35.291 | 47.80257 | 50.35488 | 45.39878 | 48.46813 | 43.99986 | 59.31237 | 55.3801 | 48.81461 | 63.64063 | 61.35955 | 72.11875 | 42.64715 | 53.35401 | 67.87595 | 49.03554 | 49.26502 | 33.51278 | 43.47395 | 58.68886 | 35.19111 | 35.41317 | 29.6568 | 32.38726 | 29.79525 | 32.77865 | 35.11872 | 32.81975 | 37.47447 | 32.95521 | 33.47285 | 17.64373 | 16.41089 | 14.33806 | 13.67604 | 9.94659 | 13.02548 | 11.24198 | 26.68141 | 41.63232 | 62.68798 | 53.2187 | 8.842 | 10.06655 | 11.435
1076.6 | 57.099 | 58.51 | 55.246 | 58.492 | 50.609 | 52.731 | 61.566 | 68.665 | 54.421 | 41.617 | 61.589 | 55.09 | 54.629 | 72.098 | 63.214 | 59.038 | 49.383 | 53.682 | 52.797 | 45.066 | 53.126 | 70.438 | 50.786 | 56.943 | 46.581 | 59.887 | 46.878 | 54.349 | 57.444 | 49.83 | 52.218 | 67.436 | 49.085 | 56.931 | 59.927 | 50.042 | 58.352 | 43.231 | 61.383 | 48.878 | 51.879 | 39.309 | 50.722 | 57.117 | 40.146 | 44.852 | 46.605 | 47.94 | 46.314 | 52.729 | 52.229 | 39.979 | 40.837 | 36.885 | 36.333 | 35.274 | 48.00911 | 50.59368 | 45.51231 | 48.64835 | 44.04636 | 59.5599 | 55.62064 | 49.00858 | 63.95215 | 61.65936 | 72.46468 | 42.75218 | 53.54511 | 68.16108 | 49.25755 | 49.49502 | 33.47694 | 43.51514 | 58.95034 | 35.25372 | 35.48922 | 29.57871 | 32.1392 | 29.69857 | 32.55015 | 34.95945 | 32.6464 | 37.24221 | 32.82948 | 33.31005 | 17.56614 | 16.32243 | 14.2758 | 13.6237 | 9.89339 | 12.96705 | 11.18099 | 26.60593 | 41.64985 | 62.77805 | 53.45303 | 8.79467 | 10.01803 | 11.37856
1080 | 57.319 | 58.673 | 55.519 | 58.662 | 50.756 | 52.958 | 61.842 | 68.99 | 54.748 | 41.828 | 61.854 | 55.249 | 54.854 | 72.403 | 63.517 | 59.213 | 49.56 | 53.92 | 53.004 | 45.22 | 53.287 | 70.707 | 51.008 | 57.125 | 46.782 | 60.127 | 47.07 | 54.596 | 57.65 | 49.969 | 52.451 | 67.769 | 49.342 | 57.183 | 60.213 | 50.255 | 58.613 | 43.407 | 61.686 | 49.089 | 52.1 | 39.406 | 50.887 | 57.382 | 40.17 | 45.003 | 46.79 | 48.123 | 46.443 | 53.003 | 52.418 | 40.017 | 40.944 | 36.927 | 36.281 | 35.26 | 48.21614 | 50.83289 | 45.62881 | 48.82907 | 44.09549 | 59.80788 | 55.86214 | 49.20325 | 64.26617 | 61.96144 | 72.81059 | 42.85543 | 53.73606 | 68.44373 | 49.47957 | 49.7248 | 33.44039 | 43.55483 | 59.2094 | 35.31258 | 35.56132 | 29.50053 | 31.89266 | 29.60172 | 32.32276 | 34.80071 | 32.47351 | 37.01096 | 32.70382 | 33.14763 | 17.489 | 16.23437 | 14.21368 | 13.57137 | 9.84039 | 12.9087 | 11.12062 | 26.5308 | 41.66622 | 62.86325 | 53.68664 | 8.74754 | 9.96965 | 11.32231
1083.4 | 57.539 | 58.834 | 55.793 | 58.83 | 50.902 | 53.185 | 62.117 | 69.315 | 55.077 | 42.04 | 62.119 | 55.407 | 55.079 | 72.708 | 63.82 | 59.387 | 49.736 | 54.159 | 53.211 | 45.374 | 53.445 | 70.977 | 51.232 | 57.306 | 46.984 | 60.366 | 47.263 | 54.845 | 57.856 | 50.106 | 52.684 | 68.103 | 49.599 | 57.433 | 60.5 | 50.468 | 58.876 | 43.585 | 61.989 | 49.3 | 52.322 | 39.5 | 51.053 | 57.646 | 40.192 | 45.154 | 46.977 | 48.31 | 46.575 | 53.279 | 52.61 | 40.059 | 41.054 | 36.973 | 36.228 | 35.248 | 48.42365 | 51.0725 | 45.74831 | 49.0103 | 44.14728 | 60.05633 | 56.10461 | 49.39864 | 64.58275 | 62.26581 | 73.15651 | 42.95692 | 53.92686 | 68.7239 | 49.70161 | 49.95435 | 33.40314 | 43.59304 | 59.46606 | 35.36768 | 35.62946 | 29.42229 | 31.64773 | 29.50476 | 32.09657 | 34.64258 | 32.30116 | 36.78082 | 32.57828 | 32.98564 | 17.41229 | 16.14672 | 14.15172 | 13.51905 | 9.78758 | 12.85042 | 11.06085 | 26.45603 | 41.68147 | 62.94361 | 53.91953 | 8.7006 | 9.92141 | 11.26623
1086.8 | 57.758 | 58.995 | 56.067 | 58.998 | 51.047 | 53.411 | 62.393 | 69.639 | 55.408 | 42.252 | 62.384 | 55.564 | 55.303 | 73.012 | 64.125 | 59.559 | 49.912 | 54.4 | 53.417 | 45.528 | 53.6 | 71.249 | 51.457 | 57.486 | 47.187 | 60.604 | 47.456 | 55.095 | 58.061 | 50.24 | 52.919 | 68.439 | 49.857 | 57.684 | 60.789 | 50.681 | 59.14 | 43.763 | 62.292 | 49.512 | 52.545 | 39.592 | 51.22 | 57.908 | 40.213 | 45.307 | 47.164 | 48.5 | 46.71 | 53.557 | 52.805 | 40.103 | 41.168 | 37.021 | 36.177 | 35.239 | 48.63164 | 51.3125 | 45.87084 | 49.19204 | 44.2018 | 60.30524 | 56.34807 | 49.59474 | 64.90189 | 62.57248 | 73.50243 | 43.05664 | 54.11752 | 69.00159 | 49.9237 | 50.18368 | 33.36521 | 43.62979 | 59.7203 | 35.41901 | 35.69364 | 29.34401 | 31.40453 | 29.40771 | 31.87169 | 34.48511 | 32.1294 | 36.55188 | 32.4529 | 32.82416 | 17.336 | 16.05946 | 14.08991 | 13.46673 | 9.73496 | 12.79222 | 11.00165 | 26.38164 | 41.6956 | 63.01914 | 54.1517 | 8.65386 | 9.87329 | 11.21031
1090.3 | 57.976 | 59.154 | 56.342 | 59.164 | 51.19 | 53.638 | 62.67 | 69.962 | 55.741 | 42.464 | 62.648 | 55.721 | 55.527 | 73.315 | 64.43 | 59.731 | 50.088 | 54.642 | 53.624 | 45.682 | 53.752 | 71.522 | 51.684 | 57.666 | 47.392 | 60.841 | 47.649 | 55.347 | 58.266 | 50.373 | 53.156 | 68.776 | 50.114 | 57.933 | 61.08 | 50.893 | 59.406 | 43.942 | 62.596 | 49.726 | 52.768 | 39.683 | 51.387 | 58.17 | 40.233 | 45.46 | 47.353 | 48.694 | 46.848 | 53.836 | 53.002 | 40.15 | 41.284 | 37.072 | 36.126 | 35.232 | 48.84011 | 51.55288 | 45.99641 | 49.37429 | 44.25908 | 60.55463 | 56.59253 | 49.79156 | 65.22362 | 62.88149 | 73.84838 | 43.15461 | 54.30806 | 69.27681 | 50.14582 | 50.4128 | 33.32664 | 43.6651 | 59.97211 | 35.46658 | 35.75384 | 29.26571 | 31.16316 | 29.31061 | 31.64822 | 34.32836 | 31.95832 | 36.32424 | 32.32774 | 32.66322 | 17.26013 | 15.9726 | 14.02823 | 13.4144 | 9.68252 | 12.73409 | 10.94299 | 26.30765 | 41.70863 | 63.08986 | 54.38315 | 8.6073 | 9.8253 | 11.15454
1093.7 | 58.193 | 59.312 | 56.617 | 59.33 | 51.332 | 53.864 | 62.946 | 70.285 | 56.076 | 42.676 | 62.911 | 55.876 | 55.751 | 73.617 | 64.736 | 59.903 | 50.263 | 54.886 | 53.83 | 45.836 | 53.901 | 71.797 | 51.913 | 57.846 | 47.599 | 61.077 | 47.843 | 55.599 | 58.471 | 50.504 | 53.394 | 69.115 | 50.371 | 58.183 | 61.373 | 51.106 | 59.674 | 44.123 | 62.9 | 49.94 | 52.992 | 39.771 | 51.555 | 58.429 | 40.251 | 45.614 | 47.543 | 48.891 | 46.989 | 54.117 | 53.201 | 40.201 | 41.404 | 37.127 | 36.076 | 35.228 | 49.04905 | 51.79362 | 46.12504 | 49.55706 | 44.31914 | 60.80449 | 56.83797 | 49.98912 | 65.54795 | 63.19284 | 74.19435 | 43.25082 | 54.49846 | 69.54954 | 50.36798 | 50.64169 | 33.28745 | 43.69898 | 60.22147 | 35.51038 | 35.81005 | 29.18742 | 30.92371 | 29.21351 | 31.42626 | 34.17241 | 31.788 | 36.09799 | 32.20282 | 32.5029 | 17.18468 | 15.88612 | 13.96669 | 13.36207 | 9.63026 | 12.67602 | 10.88485 | 26.23406 | 41.72058 | 63.15578 | 54.61387 | 8.56091 | 9.77743 | 11.09892
1097.1 | 58.409 | 59.469 | 56.893 | 59.494 | 51.472 | 54.09 | 63.223 | 70.606 | 56.412 | 42.889 | 63.174 | 56.031 | 55.974 | 73.919 | 65.043 | 60.073 | 50.438 | 55.131 | 54.037 | 45.989 | 54.048 | 72.074 | 52.144 | 58.024 | 47.807 | 61.313 | 48.037 | 55.853 | 58.674 | 50.633 | 53.634 | 69.455 | 50.628 | 58.431 | 61.667 | 51.319 | 59.943 | 44.304 | 63.204 | 50.156 | 53.217 | 39.858 | 51.724 | 58.687 | 40.268 | 45.768 | 47.734 | 49.091 | 47.133 | 54.399 | 53.403 | 40.254 | 41.528 | 37.184 | 36.027 | 35.226 | 49.25845 | 52.03472 | 46.25676 | 49.74033 | 44.38204 | 61.05481 | 57.08442 | 50.18739 | 65.87489 | 63.50655 | 74.54034 | 43.3453 | 54.68875 | 69.81979 | 50.59018 | 50.87036 | 33.24766 | 43.73145 | 60.4684 | 35.55041 | 35.86226 | 29.10915 | 30.68629 | 29.11643 | 31.20591 | 34.0173 | 31.61848 | 35.87323 | 32.07821 | 32.34324 | 17.10963 | 15.80002 | 13.90528 | 13.30972 | 9.57817 | 12.61802 | 10.82719 | 26.16088 | 41.73146 | 63.21693 | 54.84386 | 8.5147 | 9.72968 | 11.04344
1100.5 | 58.625 | 59.625 | 57.17 | 59.658 | 51.612 | 54.316 | 63.501 | 70.927 | 56.751 | 43.102 | 63.436 | 56.185 | 56.197 | 74.22 | 65.351 | 60.242 | 50.613 | 55.377 | 54.243 | 46.143 | 54.191 | 72.352 | 52.376 | 58.202 | 48.017 | 61.548 | 48.232 | 56.109 | 58.877 | 50.759 | 53.875 | 69.797 | 50.885 | 58.68 | 61.964 | 51.531 | 60.213 | 44.486 | 63.508 | 50.372 | 53.443 | 39.942 | 51.893 | 58.944 | 40.283 | 45.924 | 47.926 | 49.295 | 47.28 | 54.683 | 53.607 | 40.31 | 41.654 | 37.245 | 35.978 | 35.227 | 49.46831 | 52.27616 | 46.39158 | 49.92411 | 44.4478 | 61.30562 | 57.33188 | 50.38641 | 66.20448 | 63.82263 | 74.88637 | 43.43803 | 54.87893 | 70.08756 | 50.81242 | 51.09882 | 33.20728 | 43.76253 | 60.71287 | 35.58669 | 35.91047 | 29.03094 | 30.45097 | 29.01941 | 30.98724 | 33.86308 | 31.44985 | 35.65002 | 31.95393 | 32.1843 | 17.03499 | 15.7143 | 13.844 | 13.25736 | 9.52625 | 12.56008 | 10.77 | 26.08813 | 41.74128 | 63.27333 | 55.07314 | 8.46866 | 9.68204 | 10.98808
1103.9 | 58.84 | 59.78 | 57.448 | 59.821 | 51.75 | 54.542 | 63.778 | 71.247 | 57.092 | 43.315 | 63.698 | 56.338 | 56.42 | 74.521 | 65.661 | 60.411 | 50.787 | 55.624 | 54.45 | 46.296 | 54.332 | 72.632 | 52.61 | 58.38 | 48.229 | 61.783 | 48.426 | 56.366 | 59.08 | 50.884 | 54.117 | 70.141 | 51.142 | 58.927 | 62.262 | 51.744 | 60.486 | 44.669 | 63.812 | 50.589 | 53.669 | 40.024 | 52.063 | 59.2 | 40.297 | 46.08 | 48.12 | 49.502 | 47.43 | 54.969 | 53.813 | 40.369 | 41.784 | 37.308 | 35.931 | 35.23 | 49.67864 | 52.51794 | 46.52951 | 50.10841 | 44.51647 | 61.55691 | 57.58036 | 50.58617 | 66.53672 | 64.14111 | 75.23244 | 43.52904 | 55.069 | 70.35286 | 51.03471 | 51.32706 | 33.16634 | 43.79224 | 60.95491 | 35.6192 | 35.95467 | 28.95279 | 30.21783 | 28.92248 | 30.77033 | 33.70979 | 31.28214 | 35.42845 | 31.83003 | 32.0261 | 16.96073 | 15.62896 | 13.78284 | 13.20497 | 9.4745 | 12.5022 | 10.71326 | 26.01581 | 41.75007 | 63.32499 | 55.3017 | 8.42277 | 9.63451 | 10.93285
1107.4 | 59.055 | 59.934 | 57.727 | 59.982 | 51.887 | 54.768 | 64.057 | 71.565 | 57.435 | 43.528 | 63.959 | 56.49 | 56.642 | 74.821 | 65.971 | 60.579 | 50.961 | 55.873 | 54.656 | 46.449 | 54.47 | 72.914 | 52.845 | 58.557 | 48.442 | 62.016 | 48.622 | 56.624 | 59.282 | 51.007 | 54.361 | 70.486 | 51.4 | 59.174 | 62.563 | 51.956 | 60.759 | 44.853 | 64.117 | 50.808 | 53.896 | 40.105 | 52.234 | 59.453 | 40.31 | 46.237 | 48.314 | 49.713 | 47.583 | 55.257 | 54.022 | 40.432 | 41.917 | 37.375 | 35.884 | 35.237 | 49.88942 | 52.76004 | 46.67058 | 50.29323 | 44.58805 | 61.80868 | 57.82986 | 50.78667 | 66.87161 | 64.462 | 75.57857 | 43.61833 | 55.25898 | 70.61568 | 51.25705 | 51.55509 | 33.12485 | 43.82059 | 61.19448 | 35.64796 | 35.99485 | 28.87473 | 29.98697 | 28.82568 | 30.55527 | 33.55751 | 31.11543 | 35.2086 | 31.70654 | 31.86873 | 16.88687 | 15.54398 | 13.7218 | 13.15256 | 9.42291 | 12.44438 | 10.65692 | 25.94395 | 41.75784 | 63.37195 | 55.52953 | 8.37705 | 9.58708 | 10.87773
1110.8 | 59.268 | 60.086 | 58.006 | 60.143 | 52.023 | 54.993 | 64.335 | 71.884 | 57.781 | 43.742 | 64.22 | 56.642 | 56.864 | 75.12 | 66.282 | 60.746 | 51.134 | 56.124 | 54.863 | 46.602 | 54.605 | 73.197 | 53.083 | 58.733 | 48.657 | 62.249 | 48.818 | 56.884 | 59.483 | 51.128 | 54.607 | 70.833 | 51.657 | 59.421 | 62.865 | 52.169 | 61.035 | 45.039 | 64.422 | 51.027 | 54.124 | 40.184 | 52.405 | 59.706 | 40.321 | 46.395 | 48.509 | 49.928 | 47.738 | 55.546 | 54.233 | 40.497 | 42.053 | 37.445 | 35.838 | 35.246 | 50.10064 | 53.00245 | 46.81478 | 50.47856 | 44.66259 | 62.06093 | 58.08038 | 50.98792 | 67.20918 | 64.78529 | 75.92474 | 43.70591 | 55.44886 | 70.87602 | 51.47944 | 51.7829 | 33.08285 | 43.84761 | 61.4316 | 35.67297 | 36.03101 | 28.79678 | 29.75846 | 28.72903 | 30.34214 | 33.40626 | 30.94977 | 34.99054 | 31.5835 | 31.7122 | 16.81339 | 15.45936 | 13.66087 | 13.10011 | 9.37148 | 12.38662 | 10.60099 | 25.87254 | 41.7646 | 63.41421 | 55.75664 | 8.33147 | 9.53974 | 10.82272
1114.2 | 59.481 | 60.238 | 58.286 | 60.303 | 52.157 | 55.218 | 64.614 | 72.201 | 58.128 | 43.955 | 64.481 | 56.793 | 57.086 | 75.418 | 66.594 | 60.912 | 51.307 | 56.375 | 55.069 | 46.755 | 54.737 | 73.482 | 53.322 | 58.909 | 48.873 | 62.482 | 49.014 | 57.145 | 59.684 | 51.246 | 54.854 | 71.181 | 51.914 | 59.667 | 63.169 | 52.382 | 61.312 | 45.225 | 64.728 | 51.248 | 54.352 | 40.26 | 52.577 | 59.956 | 40.331 | 46.553 | 48.706 | 50.145 | 47.897 | 55.837 | 54.447 | 40.566 | 42.193 | 37.518 | 35.793 | 35.258 | 50.31232 | 53.24515 | 46.96214 | 50.66439 | 44.74011 | 62.31366 | 58.33192 | 51.18991 | 67.54943 | 65.111 | 76.27097 | 43.79178 | 55.63866 | 71.1339 | 51.70188 | 52.0105 | 33.04035 | 43.8733 | 61.66626 | 35.69424 | 36.06316 | 28.71895 | 29.53237 | 28.63256 | 30.13101 | 33.2561 | 30.78521 | 34.77433 | 31.46094 | 31.55656 | 16.74029 | 15.37511 | 13.60006 | 13.04763 | 9.3202 | 12.32891 | 10.54543 | 25.80159 | 41.77037 | 63.45182 | 55.98304 | 8.28604 | 9.49251 | 10.7678
1117.6 | 59.693 | 60.388 | 58.566 | 60.462 | 52.29 | 55.443 | 64.893 | 72.517 | 58.477 | 44.169 | 64.74 | 56.943 | 57.307 | 75.716 | 66.907 | 61.078 | 51.48 | 56.628 | 55.276 | 46.907 | 54.866 | 73.769 | 53.563 | 59.084 | 49.091 | 62.713 | 49.21 | 57.408 | 59.885 | 51.363 | 55.103 | 71.531 | 52.171 | 59.912 | 63.475 | 52.594 | 61.59 | 45.412 | 65.033 | 51.469 | 54.582 | 40.335 | 52.75 | 60.206 | 40.34 | 46.713 | 48.904 | 50.367 | 48.06 | 56.13 | 54.663 | 40.638 | 42.335 | 37.595 | 35.75 | 35.272 | 50.52442 | 53.48815 | 47.11264 | 50.85074 | 44.82063 | 62.56687 | 58.58449 | 51.39265 | 67.89236 | 65.43914 | 76.61726 | 43.87596 | 55.82837 | 71.3893 | 51.92437 | 52.23788 | 32.99736 | 43.89769 | 61.89846 | 35.71178 | 36.0913 | 28.64126 | 29.30877 | 28.53631 | 29.92195 | 33.10707 | 30.62182 | 34.56005 | 31.33891 | 31.40187 | 16.66757 | 15.29121 | 13.53935 | 12.99512 | 9.26908 | 12.27126 | 10.49022 | 25.73112 | 41.77517 | 63.48478 | 56.20871 | 8.24076 | 9.44537 | 10.71298
1121 | 59.905 | 60.538 | 58.848 | 60.619 | 52.422 | 55.668 | 65.173 | 72.833 | 58.828 | 44.384 | 65 | 57.092 | 57.528 | 76.013 | 67.221 | 61.242 | 51.652 | 56.883 | 55.483 | 47.06 | 54.993 | 74.057 | 53.806 | 59.258 | 49.311 | 62.944 | 49.407 | 57.672 | 60.085 | 51.478 | 55.353 | 71.883 | 52.428 | 60.157 | 63.783 | 52.807 | 61.87 | 45.6 | 65.339 | 51.692 | 54.812 | 40.408 | 52.923 | 60.453 | 40.347 | 46.873 | 49.102 | 50.592 | 48.225 | 56.424 | 54.881 | 40.712 | 42.482 | 37.674 | 35.707 | 35.289 | 50.73695 | 53.73141 | 47.26631 | 51.03759 | 44.90416 | 62.82056 | 58.83808 | 51.59613 | 68.23798 | 65.7697 | 76.96359 | 43.95845 | 56.018 | 71.64225 | 52.14692 | 52.46505 | 32.95391 | 43.92079 | 62.12819 | 35.72559 | 36.11542 | 28.56373 | 29.08774 | 28.44029 | 29.71503 | 32.95922 | 30.45962 | 34.34777 | 31.21743 | 31.24816 | 16.59521 | 15.20767 | 13.47874 | 12.94257 | 9.21811 | 12.21366 | 10.43535 | 25.66114 | 41.779 | 63.51313 | 56.43367 | 8.19561 | 9.39831 | 10.65825
1124.4 | 60.116 | 60.686 | 59.13 | 60.776 | 52.553 | 55.893 | 65.453 | 73.147 | 59.181 | 44.598 | 65.259 | 57.24 | 57.749 | 76.31 | 67.536 | 61.406 | 51.824 | 57.139 | 55.689 | 47.212 | 55.116 | 74.347 | 54.051 | 59.433 | 49.532 | 63.175 | 49.604 | 57.937 | 60.284 | 51.591 | 55.604 | 72.237 | 52.684 | 60.402 | 64.092 | 53.019 | 62.152 | 45.788 | 65.645 | 51.915 | 55.042 | 40.478 | 53.097 | 60.7 | 40.353 | 47.034 | 49.302 | 50.82 | 48.393 | 56.72 | 55.102 | 40.79 | 42.631 | 37.757 | 35.665 | 35.309 | 50.94992 | 53.97496 | 47.42316 | 51.22496 | 44.99075 | 63.07473 | 59.09271 | 51.80036 | 68.5863 | 66.10272 | 77.31001 | 44.03927 | 56.20756 | 71.89274 | 52.36953 | 52.69202 | 32.91 | 43.94262 | 62.35547 | 35.73568 | 36.13553 | 28.48638 | 28.86933 | 28.34454 | 29.5103 | 32.81256 | 30.29868 | 34.13752 | 31.09652 | 31.09545 | 16.52321 | 15.12447 | 13.41823 | 12.88997 | 9.16728 | 12.15611 | 10.38079 | 25.59165 | 41.78188 | 63.5369 | 56.65791 | 8.15059 | 9.35135 | 10.6036
1127.9 | 60.326 | 60.834 | 59.413 | 60.932 | 52.683 | 56.118 | 65.734 | 73.461 | 59.537 | 44.813 | 65.517 | 57.388 | 57.969 | 76.606 | 67.852 | 61.569 | 51.996 | 57.396 | 55.896 | 47.365 | 55.237 | 74.638 | 54.297 | 59.606 | 49.755 | 63.404 | 49.802 | 58.204 | 60.483 | 51.703 | 55.858 | 72.592 | 52.941 | 60.646 | 64.404 | 53.232 | 62.435 | 45.978 | 65.952 | 52.14 | 55.274 | 40.547 | 53.272 | 60.944 | 40.358 | 47.195 | 49.503 | 51.052 | 48.564 | 57.017 | 55.325 | 40.871 | 42.784 | 37.843 | 35.624 | 35.332 | 51.16331 | 54.21876 | 47.58318 | 51.41283 | 45.08038 | 63.32938 | 59.34837 | 52.00535 | 68.93733 | 66.43816 | 77.6565 | 44.11842 | 56.39705 | 72.14078 | 52.59219 | 52.91877 | 32.86567 | 43.96318 | 62.58029 | 35.74208 | 36.15163 | 28.40921 | 28.6536 | 28.24908 | 29.30784 | 32.66716 | 30.13903 | 33.92939 | 30.97623 | 30.94379 | 16.45157 | 15.04161 | 13.35782 | 12.83733 | 9.11659 | 12.0986 | 10.32653 | 25.52265 | 41.78382 | 63.55609 | 56.88144 | 8.1057 | 9.30446 | 10.54902
1131.3 | 60.535 | 60.98 | 59.696 | 61.088 | 52.811 | 56.342 | 66.015 | 73.774 | 59.894 | 45.028 | 65.775 | 57.535 | 58.189 | 76.902 | 68.169 | 61.731 | 52.167 | 57.655 | 56.103 | 47.517 | 55.355 | 74.932 | 54.545 | 59.779 | 49.979 | 63.633 | 50 | 58.472 | 60.682 | 51.812 | 56.112 | 72.949 | 53.198 | 60.889 | 64.718 | 53.445 | 62.72 | 46.169 | 66.258 | 52.366 | 55.506 | 40.614 | 53.447 | 61.187 | 40.362 | 47.358 | 49.705 | 51.287 | 48.739 | 57.316 | 55.551 | 40.956 | 42.94 | 37.932 | 35.585 | 35.358 | 51.37711 | 54.46281 | 47.74637 | 51.6012 | 45.17309 | 63.58451 | 59.60506 | 52.21108 | 69.29104 | 66.77606 | 78.00305 | 44.19591 | 56.58648 | 72.38638 | 52.81491 | 53.14531 | 32.82093 | 43.98252 | 62.80266 | 35.74477 | 36.16374 | 28.33225 | 28.44062 | 28.15394 | 29.10769 | 32.52305 | 29.98072 | 33.72342 | 30.85657 | 30.79322 | 16.38029 | 14.95909 | 13.2975 | 12.78464 | 9.06605 | 12.04114 | 10.27254 | 25.45417 | 41.78485 | 63.57076 | 57.10425 | 8.06094 | 9.25765 | 10.49451
1134.7 | 60.744 | 61.125 | 59.98 | 61.242 | 52.938 | 56.567 | 66.296 | 74.087 | 60.253 | 45.243 | 66.032 | 57.681 | 58.409 | 77.196 | 68.487 | 61.893 | 52.338 | 57.915 | 56.31 | 47.669 | 55.471 | 75.227 | 54.795 | 59.952 | 50.206 | 63.861 | 50.199 | 58.741 | 60.88 | 51.919 | 56.368 | 73.307 | 53.455 | 61.132 | 65.033 | 53.657 | 63.007 | 46.361 | 66.565 | 52.592 | 55.739 | 40.68 | 53.623 | 61.429 | 40.365 | 47.521 | 49.908 | 51.526 | 48.916 | 57.617 | 55.779 | 41.043 | 43.099 | 38.024 | 35.546 | 35.386 | 51.59133 | 54.7071 | 47.91275 | 51.79008 | 45.26889 | 63.84011 | 59.86277 | 52.41756 | 69.64746 | 67.11639 | 78.34968 | 44.27176 | 56.77584 | 72.62953 | 53.03769 | 53.37163 | 32.77578 | 44.00063 | 63.02257 | 35.74379 | 36.17185 | 28.25551 | 28.23044 | 28.05913 | 28.90992 | 32.38025 | 29.8238 | 33.51967 | 30.73758 | 30.64377 | 16.30935 | 14.87691 | 13.23727 | 12.73189 | 9.01564 | 11.98373 | 10.21881 | 25.38619 | 41.78497 | 63.58091 | 57.32636 | 8.0163 | 9.21092 | 10.44007
1138.1 | 60.952 | 61.27 | 60.265 | 61.395 | 53.064 | 56.791 | 66.578 | 74.398 | 60.615 | 45.458 | 66.289 | 57.826 | 58.628 | 77.491 | 68.806 | 62.054 | 52.509 | 58.177 | 56.517 | 47.821 | 55.583 | 75.524 | 55.047 | 60.123 | 50.434 | 64.089 | 50.398 | 59.012 | 61.077 | 52.024 | 56.626 | 73.668 | 53.712 | 61.375 | 65.351 | 53.87 | 63.295 | 46.554 | 66.872 | 52.82 | 55.972 | 40.743 | 53.799 | 61.669 | 40.366 | 47.685 | 50.112 | 51.768 | 49.097 | 57.919 | 56.009 | 41.134 | 43.262 | 38.12 | 35.509 | 35.417 | 51.80595 | 54.95161 | 48.0823 | 51.97945 | 45.36779 | 64.09619 | 60.12152 | 52.62478 | 70.00658 | 67.45918 | 78.69637 | 44.34597 | 56.96515 | 72.87026 | 53.26053 | 53.59775 | 32.73026 | 44.01752 | 63.24003 | 35.73914 | 36.17597 | 28.17901 | 28.0231 | 27.96468 | 28.71458 | 32.2388 | 29.66829 | 33.31818 | 30.61929 | 30.49546 | 16.23875 | 14.79507 | 13.17713 | 12.67909 | 8.96536 | 11.92636 | 10.16532 | 25.31874 | 41.78419 | 63.58659 | 57.54774 | 7.97178 | 9.16426 | 10.38569
1141.5 | 61.159 | 61.413 | 60.551 | 61.547 | 53.189 | 57.015 | 66.86 | 74.708 | 60.978 | 45.674 | 66.546 | 57.971 | 58.847 | 77.784 | 69.126 | 62.214 | 52.679 | 58.44 | 56.724 | 47.973 | 55.693 | 75.822 | 55.301 | 60.295 | 50.663 | 64.316 | 50.598 | 59.285 | 61.274 | 52.128 | 56.885 | 74.029 | 53.968 | 61.617 | 65.67 | 54.083 | 63.584 | 46.747 | 67.179 | 53.048 | 56.206 | 40.804 | 53.977 | 61.907 | 40.366 | 47.85 | 50.317 | 52.013 | 49.281 | 58.223 | 56.242 | 41.228 | 43.428 | 38.218 | 35.472 | 35.452 | 52.02096 | 55.19634 | 48.25502 | 52.16932 | 45.4698 | 64.35274 | 60.38129 | 52.83275 | 70.3684 | 67.8044 | 79.04315 | 44.41855 | 57.1544 | 73.10856 | 53.48342 | 53.82366 | 32.68437 | 44.03323 | 63.45504 | 35.73084 | 36.17612 | 28.10274 | 27.81867 | 27.87062 | 28.52172 | 32.09873 | 29.51424 | 33.11901 | 30.50171 | 30.34834 | 16.1685 | 14.71355 | 13.11707 | 12.62624 | 8.91522 | 11.86904 | 10.11206 | 25.25181 | 41.78254 | 63.58781 | 57.76843 | 7.92736 | 9.11768 | 10.33136
1144.9 | 61.366 | 61.555 | 60.838 | 61.699 | 53.313 | 57.239 | 67.143 | 75.018 | 61.343 | 45.89 | 66.801 | 58.115 | 59.066 | 78.077 | 69.447 | 62.373 | 52.849 | 58.704 | 56.931 | 48.125 | 55.8 | 76.122 | 55.556 | 60.466 | 50.894 | 64.542 | 50.798 | 59.558 | 61.47 | 52.23 | 57.146 | 74.393 | 54.225 | 61.858 | 65.991 | 54.295 | 63.876 | 46.942 | 67.486 | 53.278 | 56.441 | 40.864 | 54.155 | 62.144 | 40.365 | 48.015 | 50.523 | 52.263 | 49.468 | 58.528 | 56.477 | 41.325 | 43.597 | 38.32 | 35.437 | 35.488 | 52.23637 | 55.44128 | 48.43093 | 52.35968 | 45.57493 | 64.60976 | 60.64208 | 53.04146 | 70.73292 | 68.15206 | 79.39 | 44.48952 | 57.3436 | 73.34444 | 53.70638 | 54.04936 | 32.63813 | 44.04776 | 63.66761 | 35.7189 | 36.1723 | 28.02674 | 27.61719 | 27.77696 | 28.33138 | 31.96008 | 29.36169 | 32.9222 | 30.38487 | 30.20242 | 16.09858 | 14.63236 | 13.0571 | 12.57333 | 8.8652 | 11.81176 | 10.05901 | 25.18542 | 41.78001 | 63.58461 | 57.9884 | 7.88306 | 9.07116 | 10.27708
1148.4 | 61.572 | 61.696 | 61.125 | 61.85 | 53.435 | 57.463 | 67.426 | 75.327 | 61.711 | 46.106 | 67.057 | 58.258 | 59.285 | 78.369 | 69.769 | 62.531 | 53.019 | 58.97 | 57.138 | 48.277 | 55.904 | 76.424 | 55.813 | 60.636 | 51.127 | 64.768 | 50.998 | 59.834 | 61.666 | 52.33 | 57.409 | 74.758 | 54.481 | 62.099 | 66.314 | 54.508 | 64.169 | 47.138 | 67.794 | 53.509 | 56.677 | 40.922 | 54.333 | 62.379 | 40.363 | 48.181 | 50.731 | 52.515 | 49.658 | 58.835 | 56.714 | 41.425 | 43.77 | 38.425 | 35.403 | 35.528 | 52.45217 | 55.68642 | 48.61001 | 52.55054 | 45.68319 | 64.86725 | 60.9039 | 53.25092 | 71.10013 | 68.50217 | 79.73693 | 44.55888 | 57.53275 | 73.57793 | 53.92941 | 54.27485 | 32.59155 | 44.06112 | 63.87774 | 35.70332 | 36.16453 | 27.95101 | 27.41869 | 27.68372 | 28.14361 | 31.82287 | 29.21065 | 32.72779 | 30.2688 | 30.05774 | 16.02899 | 14.55149 | 12.9972 | 12.52036 | 8.81531 | 11.75451 | 10.00615 | 25.11956 | 41.77664 | 63.57702 | 58.20768 | 7.83887 | 9.0247 | 10.22284
1151.8 | 61.777 | 61.837 | 61.413 | 61.999 | 53.556 | 57.686 | 67.709 | 75.635 | 62.08 | 46.322 | 67.312 | 58.4 | 59.503 | 78.661 | 70.091 | 62.689 | 53.189 | 59.238 | 57.345 | 48.429 | 56.005 | 76.728 | 56.073 | 60.806 | 51.362 | 64.993 | 51.199 | 60.11 | 61.862 | 52.428 | 57.672 | 75.125 | 54.738 | 62.34 | 66.639 | 54.721 | 64.463 | 47.334 | 68.101 | 53.741 | 56.913 | 40.978 | 54.513 | 62.612 | 40.359 | 48.348 | 50.939 | 52.771 | 49.851 | 59.143 | 56.954 | 41.529 | 43.945 | 38.534 | 35.37 | 35.571 | 52.66835 | 55.93176 | 48.79225 | 52.74189 | 45.79458 | 65.1252 | 61.16674 | 53.46111 | 71.47003 | 68.85472 | 80.08394 | 44.62664 | 57.72186 | 73.80901 | 54.15249 | 54.50014 | 32.54465 | 44.07334 | 64.08543 | 35.68415 | 36.15281 | 27.87556 | 27.22323 | 27.59092 | 27.95845 | 31.68712 | 29.06118 | 32.53582 | 30.15351 | 29.91432 | 15.95972 | 14.47093 | 12.93738 | 12.46732 | 8.76555 | 11.69731 | 9.95348 | 25.05424 | 41.77242 | 63.56505 | 58.42624 | 7.79478 | 8.97831 | 10.16864
1155.2 | 61.982 | 61.976 | 61.702 | 62.148 | 53.676 | 57.91 | 67.993 | 75.942 | 62.451 | 46.539 | 67.567 | 58.542 | 59.721 | 78.952 | 70.415 | 62.846 | 53.358 | 59.506 | 57.552 | 48.58 | 56.104 | 77.033 | 56.333 | 60.975 | 51.598 | 65.217 | 51.4 | 60.388 | 62.057 | 52.524 | 57.938 | 75.494 | 54.994 | 62.58 | 66.966 | 54.934 | 64.759 | 47.532 | 68.409 | 53.973 | 57.15 | 41.032 | 54.693 | 62.844 | 40.355 | 48.516 | 51.148 | 53.03 | 50.047 | 59.453 | 57.196 | 41.636 | 44.124 | 38.646 | 35.338 | 35.616 | 52.88491 | 56.17727 | 48.97767 | 52.93372 | 45.90912 | 65.38362 | 61.43059 | 53.67205 | 71.84262 | 69.2097 | 80.43103 | 44.69281 | 57.91093 | 74.03769 | 54.37563 | 54.72522 | 32.49744 | 44.08443 | 64.29071 | 35.66137 | 36.13716 | 27.8004 | 27.03084 | 27.49858 | 27.77594 | 31.55287 | 28.9133 | 32.34634 | 30.03902 | 29.77218 | 15.89078 | 14.3907 | 12.87763 | 12.41422 | 8.7159 | 11.64015 | 9.90097 | 24.98947 | 41.76738 | 63.54876 | 58.64411 | 7.75079 | 8.93198 | 10.11448
1158.6 | 62.186 | 62.114 | 61.991 | 62.297 | 53.795 | 58.133 | 68.277 | 76.248 | 62.825 | 46.755 | 67.821 | 58.683 | 59.938 | 79.243 | 70.741 | 63.002 | 53.527 | 59.777 | 57.76 | 48.732 | 56.2 | 77.34 | 56.596 | 61.144 | 51.836 | 65.441 | 51.602 | 60.668 | 62.251 | 52.618 | 58.205 | 75.864 | 55.251 | 62.819 | 67.295 | 55.147 | 65.057 | 47.73 | 68.717 | 54.207 | 57.388 | 41.084 | 54.873 | 63.074 | 40.35 | 48.685 | 51.359 | 53.293 | 50.246 | 59.764 | 57.441 | 41.746 | 44.307 | 38.761 | 35.307 | 35.665 | 53.10184 | 56.42296 | 49.16625 | 53.12603 | 46.0268 | 65.64249 | 61.69546 | 53.88371 | 72.21789 | 69.56711 | 80.7782 | 44.75741 | 58.09996 | 74.264 | 54.59884 | 54.95009 | 32.44994 | 44.09439 | 64.49356 | 35.63502 | 36.11758 | 27.72555 | 26.84157 | 27.40673 | 27.59613 | 31.42013 | 28.76704 | 32.15937 | 29.92536 | 29.63135 | 15.82215 | 14.31077 | 12.81796 | 12.36105 | 8.66637 | 11.58302 | 9.8486 | 24.92525 | 41.76152 | 63.52815 | 58.86128 | 7.70689 | 8.88571 | 10.06034
1162 | 62.39 | 62.251 | 62.282 | 62.444 | 53.913 | 58.356 | 68.562 | 76.554 | 63.2 | 46.972 | 68.074 | 58.823 | 60.156 | 79.533 | 71.067 | 63.158 | 53.696 | 60.048 | 57.967 | 48.883 | 56.293 | 77.649 | 56.861 | 61.312 | 52.076 | 65.664 | 51.804 | 60.948 | 62.445 | 52.711 | 58.473 | 76.236 | 55.507 | 63.058 | 67.626 | 55.359 | 65.356 | 47.93 | 69.025 | 54.442 | 57.627 | 41.135 | 55.055 | 63.303 | 40.343 | 48.854 | 51.57 | 53.559 | 50.449 | 60.077 | 57.688 | 41.859 | 44.492 | 38.879 | 35.278 | 35.716 | 53.31913 | 56.66881 | 49.35796 | 53.31881 | 46.14763 | 65.90183 | 61.96134 | 54.09611 | 72.59582 | 69.92693 | 81.12543 | 44.82045 | 58.28895 | 74.48793 | 54.82211 | 55.17474 | 32.40215 | 44.10326 | 64.694 | 35.60512 | 36.09411 | 27.65102 | 26.65544 | 27.31536 | 27.41906 | 31.28894 | 28.62243 | 31.97497 | 29.81256 | 29.49186 | 15.75384 | 14.23115 | 12.75835 | 12.30782 | 8.61697 | 11.52593 | 9.79639 | 24.86159 | 41.75486 | 63.50328 | 59.07775 | 7.66309 | 8.83949 | 10.00624
1165.4 | 62.593 | 62.388 | 62.572 | 62.59 | 54.029 | 58.579 | 68.847 | 76.858 | 63.577 | 47.19 | 68.328 | 58.963 | 60.373 | 79.822 | 71.394 | 63.312 | 53.864 | 60.322 | 58.175 | 49.035 | 56.384 | 77.96 | 57.127 | 61.48 | 52.317 | 65.886 | 52.006 | 61.231 | 62.639 | 52.801 | 58.743 | 76.609 | 55.763 | 63.297 | 67.959 | 55.572 | 65.657 | 48.13 | 69.334 | 54.677 | 57.866 | 41.183 | 55.237 | 63.53 | 40.335 | 49.024 | 51.782 | 53.828 | 50.654 | 60.391 | 57.937 | 41.975 | 44.681 | 39 | 35.25 | 35.77 | 53.53679 | 56.91481 | 49.55283 | 53.51207 | 46.27161 | 66.16161 | 62.22823 | 54.30924 | 72.97642 | 70.28917 | 81.47276 | 44.88193 | 58.47791 | 74.70951 | 55.04543 | 55.3992 | 32.3541 | 44.11104 | 64.89203 | 35.57167 | 36.06674 | 27.57681 | 26.47249 | 27.22451 | 27.24474 | 31.15931 | 28.4795 | 31.79314 | 29.7006 | 29.35371 | 15.68584 | 14.15184 | 12.69881 | 12.25452 | 8.56767 | 11.46888 | 9.74429 | 24.79849 | 41.7474 | 63.47416 | 59.29353 | 7.61938 | 8.79333 | 9.95216
1168.8 | 62.795 | 62.523 | 62.864 | 62.736 | 54.144 | 58.802 | 69.133 | 77.162 | 63.956 | 47.407 | 68.58 | 59.102 | 60.59 | 80.111 | 71.722 | 63.466 | 54.033 | 60.596 | 58.383 | 49.186 | 56.471 | 78.272 | 57.395 | 61.647 | 52.56 | 66.108 | 52.209 | 61.514 | 62.832 | 52.89 | 59.014 | 76.985 | 56.019 | 63.535 | 68.293 | 55.785 | 65.959 | 48.331 | 69.642 | 54.914 | 58.105 | 41.23 | 55.419 | 63.755 | 40.327 | 49.195 | 51.996 | 54.101 | 50.863 | 60.707 | 58.188 | 42.095 | 44.873 | 39.125 | 35.223 | 35.827 | 53.7548 | 57.16097 | 49.75084 | 53.70581 | 46.39875 | 66.42185 | 62.49612 | 54.52309 | 73.35969 | 70.65382 | 81.82018 | 44.94187 | 58.66684 | 74.92873 | 55.26883 | 55.62345 | 32.30579 | 44.11774 | 65.08766 | 35.53469 | 36.03549 | 27.50293 | 26.29275 | 27.13418 | 27.07321 | 31.03125 | 28.33826 | 31.61394 | 29.58954 | 29.21694 | 15.61814 | 14.07283 | 12.63934 | 12.20114 | 8.51849 | 11.41186 | 9.6923 | 24.73595 | 41.73917 | 63.44082 | 59.50863 | 7.57576 | 8.74722 | 9.8981
1172.3 | 62.997 | 62.657 | 63.156 | 62.88 | 54.259 | 59.025 | 69.419 | 77.465 | 64.337 | 47.625 | 68.833 | 59.24 | 60.806 | 80.4 | 72.051 | 63.62 | 54.2 | 60.872 | 58.591 | 49.338 | 56.557 | 78.586 | 57.665 | 61.814 | 52.805 | 66.329 | 52.412 | 61.799 | 63.025 | 52.977 | 59.287 | 77.362 | 56.275 | 63.772 | 68.629 | 55.998 | 66.263 | 48.533 | 69.951 | 55.152 | 58.346 | 41.275 | 55.603 | 63.979 | 40.317 | 49.366 | 52.21 | 54.377 | 51.074 | 61.024 | 58.442 | 42.218 | 45.068 | 39.252 | 35.197 | 35.887 | 53.97315 | 57.40726 | 49.95197 | 53.9 | 46.52904 | 66.68253 | 62.765 | 54.73766 | 73.74558 | 71.02086 | 82.16765 | 45.00028 | 58.85574 | 75.14562 | 55.49228 | 55.84749 | 32.25724 | 44.12338 | 65.2809 | 35.49422 | 36.00039 | 27.4294 | 26.11626 | 27.04439 | 26.90452 | 30.90481 | 28.19874 | 31.43738 | 29.47937 | 29.08157 | 15.55074 | 13.99413 | 12.57993 | 12.1477 | 8.46941 | 11.35488 | 9.64042 | 24.67397 | 41.73016 | 63.4033 | 59.72302 | 7.53223 | 8.70116 | 9.84406
1175.7 | 63.197 | 62.791 | 63.45 | 63.024 | 54.372 | 59.247 | 69.705 | 77.767 | 64.72 | 47.842 | 69.084 | 59.378 | 61.022 | 80.687 | 72.38 | 63.772 | 54.368 | 61.15 | 58.799 | 49.489 | 56.639 | 78.902 | 57.937 | 61.981 | 53.051 | 66.549 | 52.616 | 62.085 | 63.217 | 53.063 | 59.562 | 77.74 | 56.531 | 64.009 | 68.967 | 56.211 | 66.569 | 48.736 | 70.26 | 55.391 | 58.587 | 41.319 | 55.786 | 64.201 | 40.306 | 49.538 | 52.425 | 54.657 | 51.289 | 61.343 | 58.698 | 42.344 | 45.267 | 39.383 | 35.173 | 35.95 | 54.19184 | 57.65368 | 50.15622 | 54.09466 | 46.66247 | 66.94365 | 63.03487 | 54.95295 | 74.13412 | 71.3903 | 82.5152 | 45.05716 | 59.04461 | 75.36017 | 55.71579 | 56.07132 | 32.20845 | 44.12797 | 65.47176 | 35.45026 | 35.96144 | 27.35622 | 25.94303 | 26.95516 | 26.73868 | 30.77998 | 28.06098 | 31.2635 | 29.37011 | 28.9476 | 15.48364 | 13.91571 | 12.52058 | 12.09417 | 8.42045 | 11.29793 | 9.58863 | 24.61257 | 41.72041 | 63.36164 | 59.93673 | 7.48877 | 8.65514 | 9.79003
1179.1 | 63.398 | 62.923 | 63.743 | 63.167 | 54.483 | 59.47 | 69.992 | 78.068 | 65.105 | 48.06 | 69.336 | 59.514 | 61.238 | 80.975 | 72.711 | 63.924 | 54.536 | 61.428 | 59.007 | 49.64 | 56.719 | 79.219 | 58.211 | 62.146 | 53.299 | 66.769 | 52.82 | 62.373 | 63.409 | 53.147 | 59.838 | 78.12 | 56.787 | 64.246 | 69.308 | 56.424 | 66.876 | 48.94 | 70.569 | 55.63 | 58.829 | 41.361 | 55.971 | 64.421 | 40.294 | 49.711 | 52.642 | 54.939 | 51.507 | 61.663 | 58.956 | 42.473 | 45.469 | 39.517 | 35.149 | 36.016 | 54.41086 | 57.90022 | 50.36357 | 54.28978 | 46.79906 | 67.20521 | 63.30573 | 55.16895 | 74.52528 | 71.76211 | 82.86284 | 45.11254 | 59.23346 | 75.5724 | 55.93936 | 56.29495 | 32.15945 | 44.13154 | 65.66024 | 35.40283 | 35.91867 | 27.2834 | 25.77309 | 26.8665 | 26.57573 | 30.6568 | 27.92497 | 31.09232 | 29.26178 | 28.81507 | 15.41684 | 13.83759 | 12.46129 | 12.04058 | 8.37159 | 11.24101 | 9.53691 | 24.55174 | 41.70991 | 63.31585 | 60.14976 | 7.4454 | 8.60918 | 9.73601
1182.5 | 63.598 | 63.055 | 64.038 | 63.31 | 54.594 | 59.692 | 70.279 | 78.368 | 65.492 | 48.279 | 69.587 | 59.651 | 61.454 | 81.261 | 73.043 | 64.075 | 54.703 | 61.709 | 59.215 | 49.792 | 56.796 | 79.538 | 58.486 | 62.312 | 53.548 | 66.988 | 53.025 | 62.662 | 63.6 | 53.228 | 60.115 | 78.502 | 57.043 | 64.482 | 69.649 | 56.637 | 67.185 | 49.145 | 70.878 | 55.871 | 59.071 | 41.401 | 56.156 | 64.64 | 40.281 | 49.885 | 52.859 | 55.225 | 51.728 | 61.984 | 59.216 | 42.605 | 45.673 | 39.655 | 35.127 | 36.084 | 54.63023 | 58.14688 | 50.57403 | 54.48536 | 46.93879 | 67.46722 | 63.57758 | 55.38567 | 74.91907 | 72.13632 | 83.21056 | 45.16642 | 59.42228 | 75.78233 | 56.163 | 56.51838 | 32.11023 | 44.13408 | 65.84636 | 35.35195 | 35.87209 | 27.21095 | 25.60647 | 26.77842 | 26.41567 | 30.53526 | 27.79076 | 30.92386 | 29.15439 | 28.68397 | 15.35032 | 13.75976 | 12.40205 | 11.98691 | 8.32284 | 11.18413 | 9.48526 | 24.49149 | 41.69867 | 63.26597 | 60.36211 | 7.40211 | 8.56325 | 9.68199
1185.9 | 63.797 | 63.185 | 64.333 | 63.451 | 54.704 | 59.914 | 70.567 | 78.668 | 65.881 | 48.497 | 69.837 | 59.786 | 61.67 | 81.547 | 73.376 | 64.226 | 54.87 | 61.99 | 59.424 | 49.943 | 56.871 | 79.859 | 58.764 | 62.477 | 53.799 | 67.207 | 53.23 | 62.952 | 63.791 | 53.309 | 60.394 | 78.885 | 57.299 | 64.717 | 69.993 | 56.85 | 67.495 | 49.351 | 71.187 | 56.112 | 59.315 | 41.439 | 56.342 | 64.857 | 40.268 | 50.06 | 53.077 | 55.515 | 51.951 | 62.307 | 59.479 | 42.741 | 45.881 | 39.795 | 35.107 | 36.155 | 54.84991 | 58.39364 | 50.78757 | 54.68138 | 47.08167 | 67.72964 | 63.8504 | 55.60309 | 75.31544 | 72.51287 | 83.55834 | 45.21881 | 59.61108 | 75.98996 | 56.38669 | 56.7416 | 32.06083 | 44.13562 | 66.03012 | 35.29766 | 35.82171 | 27.13888 | 25.44319 | 26.69093 | 26.25856 | 30.4154 | 27.65835 | 30.75816 | 29.04796 | 28.55434 | 15.2841 | 13.68222 | 12.34287 | 11.93316 | 8.27419 | 11.12727 | 9.43366 | 24.43181 | 41.68672 | 63.21204 | 60.57378 | 7.35889 | 8.51737 | 9.62798
1189.3 | 63.995 | 63.315 | 64.629 | 63.592 | 54.812 | 60.137 | 70.855 | 78.967 | 66.271 | 48.715 | 70.087 | 59.921 | 61.885 | 81.833 | 73.71 | 64.376 | 55.036 | 62.274 | 59.632 | 50.094 | 56.943 | 80.181 | 59.043 | 62.641 | 54.052 | 67.425 | 53.436 | 63.244 | 63.981 | 53.387 | 60.674 | 79.27 | 57.554 | 64.952 | 70.339 | 57.063 | 67.806 | 49.558 | 71.496 | 56.355 | 59.558 | 41.476 | 56.529 | 65.073 | 40.253 | 50.235 | 53.297 | 55.807 | 52.178 | 62.631 | 59.744 | 42.88 | 46.093 | 39.939 | 35.087 | 36.23 | 55.0699 | 58.6405 | 51.00418 | 54.87785 | 47.22767 | 67.99249 | 64.12418 | 55.82121 | 75.71442 | 72.89178 | 83.9062 | 45.26972 | 59.79986 | 76.1953 | 56.61044 | 56.96461 | 32.01123 | 44.13616 | 66.21153 | 35.23996 | 35.76757 | 27.0672 | 25.28327 | 26.60405 | 26.1044 | 30.29723 | 27.52777 | 30.59522 | 28.9425 | 28.42618 | 15.21816 | 13.60497 | 12.28375 | 11.87934 | 8.22564 | 11.07046 | 9.38212 | 24.37271 | 41.67406 | 63.15409 | 60.78477 | 7.31574 | 8.47153 | 9.57397
1192.7 | 64.193 | 63.444 | 64.926 | 63.731 | 54.919 | 60.358 | 71.144 | 79.264 | 66.664 | 48.934 | 70.337 | 60.055 | 62.1 | 82.118 | 74.045 | 64.525 | 55.203 | 62.558 | 59.841 | 50.245 | 57.012 | 80.505 | 59.323 | 62.805 | 54.307 | 67.642 | 53.641 | 63.537 | 64.171 | 53.464 | 60.956 | 79.657 | 57.81 | 65.187 | 70.686 | 57.276 | 68.12 | 49.766 | 71.806 | 56.599 | 59.803 | 41.511 | 56.716 | 65.286 | 40.237 | 50.411 | 53.517 | 56.103 | 52.408 | 62.956 | 60.011 | 43.022 | 46.307 | 40.086 | 35.069 | 36.307 | 55.29022 | 58.88745 | 51.22385 | 55.07477 | 47.37682 | 68.25577 | 64.39894 | 56.04003 | 76.11597 | 73.27303 | 84.25414 | 45.31918 | 59.98862 | 76.39837 | 56.83425 | 57.18742 | 31.96145 | 44.13572 | 66.39061 | 35.17886 | 35.70967 | 26.9959 | 25.12672 | 26.51779 | 25.95321 | 30.18075 | 27.39903 | 30.43508 | 28.83802 | 28.29951 | 15.15249 | 13.528 | 12.22468 | 11.82544 | 8.17719 | 11.01367 | 9.33061 | 24.3142 | 41.66069 | 63.09215 | 60.99509 | 7.27267 | 8.42573 | 9.51996
1196.1 | 64.39 | 63.572 | 65.223 | 63.87 | 55.026 | 60.58 | 71.433 | 79.561 | 67.058 | 49.153 | 70.586 | 60.189 | 62.314 | 82.402 | 74.381 | 64.673 | 55.369 | 62.844 | 60.049 | 50.396 | 57.079 | 80.831 | 59.606 | 62.968 | 54.563 | 67.859 | 53.848 | 63.831 | 64.361 | 53.539 | 61.239 | 80.045 | 58.065 | 65.421 | 71.035 | 57.489 | 68.434 | 49.974 | 72.115 | 56.843 | 60.048 | 41.544 | 56.903 | 65.499 | 40.221 | 50.587 | 53.738 | 56.402 | 52.641 | 63.283 | 60.281 | 43.167 | 46.524 | 40.236 | 35.052 | 36.387 | 55.51082 | 59.13447 | 51.44655 | 55.27211 | 47.52907 | 68.51945 | 64.67464 | 56.25952 | 76.52007 | 73.65658 | 84.60212 | 45.36717 | 60.17736 | 76.59917 | 57.05811 | 57.41002 | 31.9115 | 44.13432 | 66.56735 | 35.11442 | 35.64805 | 26.925 | 24.97357 | 26.43216 | 25.80501 | 30.06599 | 27.27215 | 30.27774 | 28.73453 | 28.17433 | 15.08711 | 13.4513 | 12.16567 | 11.77146 | 8.12883 | 10.95691 | 9.27913 | 24.25627 | 41.64664 | 63.02625 | 61.20474 | 7.22966 | 8.37998 | 9.46595
1199.6 | 64.587 | 63.699 | 65.521 | 64.009 | 55.131 | 60.802 | 71.722 | 79.857 | 67.454 | 49.372 | 70.835 | 60.322 | 62.529 | 82.686 | 74.718 | 64.821 | 55.535 | 63.131 | 60.258 | 50.547 | 57.144 | 81.158 | 59.89 | 63.131 | 54.82 | 68.075 | 54.054 | 64.127 | 64.55 | 53.613 | 61.524 | 80.435 | 58.321 | 65.655 | 71.386 | 57.702 | 68.75 | 50.183 | 72.425 | 57.088 | 60.294 | 41.576 | 57.092 | 65.709 | 40.203 | 50.764 | 53.96 | 56.704 | 52.877 | 63.611 | 60.552 | 43.315 | 46.745 | 40.389 | 35.037 | 36.469 | 55.73159 | 59.3814 | 51.67211 | 55.46977 | 47.68432 | 68.78341 | 64.9512 | 56.47963 | 76.92654 | 74.0423 | 84.95013 | 45.41375 | 60.36608 | 76.79774 | 57.28202 | 57.63239 | 31.86141 | 44.13198 | 66.7418 | 35.0467 | 35.58279 | 26.8545 | 24.82376 | 26.34716 | 25.65976 | 29.9529 | 27.1471 | 30.12316 | 28.63202 | 28.05064 | 15.02201 | 13.37489 | 12.1067 | 11.7174 | 8.08058 | 10.90018 | 9.22767 | 24.1989 | 41.63191 | 62.9565 | 61.41367 | 7.18673 | 8.33425 | 9.41193
1203 | 64.783 | 63.825 | 65.819 | 64.146 | 55.235 | 61.023 | 72.012 | 80.152 | 67.851 | 49.592 | 71.083 | 60.454 | 62.743 | 82.969 | 75.055 | 64.968 | 55.701 | 63.42 | 60.467 | 50.699 | 57.206 | 81.487 | 60.176 | 63.294 | 55.079 | 68.29 | 54.262 | 64.424 | 64.738 | 53.684 | 61.809 | 80.826 | 58.576 | 65.888 | 71.738 | 57.915 | 69.067 | 50.393 | 72.734 | 57.334 | 60.54 | 41.606 | 57.28 | 65.917 | 40.185 | 50.942 | 54.182 | 57.008 | 53.115 | 63.94 | 60.825 | 43.466 | 46.968 | 40.545 | 35.022 | 36.554 | 55.95234 | 59.62799 | 51.90023 | 55.66758 | 47.84235 | 69.04744 | 65.22845 | 56.70022 | 77.33504 | 74.42989 | 85.29807 | 45.45893 | 60.55474 | 76.99404 | 57.50594 | 57.85449 | 31.81117 | 44.12872 | 66.91394 | 34.97583 | 35.51403 | 26.78441 | 24.67722 | 26.26277 | 25.51738 | 29.84147 | 27.02384 | 29.97129 | 28.53048 | 27.92842 | 14.95718 | 13.29878 | 12.04781 | 11.66329 | 8.03243 | 10.8435 | 9.17625 | 24.14209 | 41.61648 | 62.88304 | 61.62179 | 7.14387 | 8.28858 | 9.35793
1206.4 | 64.979 | 63.95 | 66.118 | 64.283 | 55.338 | 61.245 | 72.302 | 80.445 | 68.25 | 49.811 | 71.331 | 60.586 | 62.957 | 83.252 | 75.393 | 65.115 | 55.867 | 63.709 | 60.676 | 50.85 | 57.265 | 81.816 | 60.463 | 63.456 | 55.339 | 68.505 | 54.469 | 64.721 | 64.927 | 53.755 | 62.096 | 81.218 | 58.831 | 66.121 | 72.091 | 58.128 | 69.386 | 50.604 | 73.043 | 57.581 | 60.786 | 41.634 | 57.469 | 66.124 | 40.166 | 51.12 | 54.405 | 57.315 | 53.355 | 64.269 | 61.099 | 43.619 | 47.193 | 40.703 | 35.009 | 36.642 | 56.17286 | 59.87399 | 52.13064 | 55.86538 | 48.00296 | 69.31136 | 65.50624 | 56.92118 | 77.74529 | 74.81913 | 85.64587 | 45.50277 | 60.74336 | 77.18811 | 57.72986 | 58.07629 | 31.76081 | 44.12458 | 67.0838 | 34.90194 | 35.44192 | 26.71471 | 24.53386 | 26.179 | 25.37782 | 29.73166 | 26.90236 | 29.82207 | 28.42991 | 27.80762 | 14.89265 | 13.22297 | 11.98898 | 11.60912 | 7.98439 | 10.78685 | 9.12488 | 24.08579 | 41.60037 | 62.806 | 61.82906 | 7.10109 | 8.24296 | 9.30394
1209.8 | 65.174 | 64.075 | 66.417 | 64.419 | 55.44 | 61.466 | 72.592 | 80.736 | 68.649 | 50.03 | 71.579 | 60.717 | 63.171 | 83.534 | 75.732 | 65.261 | 56.032 | 64 | 60.885 | 51.001 | 57.323 | 82.147 | 60.751 | 63.618 | 55.6 | 68.72 | 54.677 | 65.02 | 65.115 | 53.823 | 62.384 | 81.611 | 59.086 | 66.353 | 72.445 | 58.341 | 69.704 | 50.815 | 73.35 | 57.828 | 61.032 | 41.661 | 57.658 | 66.328 | 40.145 | 51.298 | 54.628 | 57.623 | 53.598 | 64.597 | 61.375 | 43.776 | 47.421 | 40.864 | 34.997 | 36.732 | 56.39297 | 60.11917 | 52.36308 | 56.063 | 48.16598 | 69.57494 | 65.78442 | 57.14237 | 78.157 | 75.20974 | 85.99343 | 45.54529 | 60.93189 | 77.37993 | 57.95375 | 58.29775 | 31.71033 | 44.11958 | 67.2514 | 34.82515 | 35.36657 | 26.64543 | 24.39361 | 26.09584 | 25.241 | 29.62342 | 26.7826 | 29.67543 | 28.33027 | 27.68823 | 14.8284 | 13.14747 | 11.93023 | 11.5549 | 7.93646 | 10.73026 | 9.07355 | 24.03001 | 41.58358 | 62.72554 | 62.03537 | 7.0584 | 8.19739 | 9.24999
1213.2 | 65.368 | 64.198 | 66.717 | 64.555 | 55.542 | 61.686 | 72.882 | 81.024 | 69.049 | 50.25 | 71.826 | 60.847 | 63.384 | 83.816 | 76.071 | 65.406 | 56.197 | 64.291 | 61.094 | 51.152 | 57.378 | 82.478 | 61.04 | 63.78 | 55.862 | 68.934 | 54.884 | 65.319 | 65.302 | 53.891 | 62.673 | 82.005 | 59.341 | 66.585 | 72.801 | 58.554 | 70.024 | 51.026 | 73.657 | 58.075 | 61.278 | 41.687 | 57.848 | 66.529 | 40.125 | 51.476 | 54.85 | 57.933 | 53.842 | 64.925 | 61.651 | 43.934 | 47.65 | 41.027 | 34.986 | 36.825 | 56.61249 | 60.3633 | 52.59728 | 56.2603 | 48.33121 | 69.83804 | 66.06287 | 57.3637 | 78.56989 | 75.60152 | 86.3407 | 45.58652 | 61.12033 | 77.56953 | 58.17759 | 58.51884 | 31.65976 | 44.11375 | 67.41676 | 34.74556 | 35.28811 | 26.57654 | 24.2564 | 26.01328 | 25.10685 | 29.51671 | 26.66453 | 29.53132 | 28.23156 | 27.57023 | 14.76445 | 13.07228 | 11.87156 | 11.50064 | 7.88865 | 10.67371 | 9.02228 | 23.9747 | 41.56609 | 62.64176 | 62.24069 | 7.01579 | 8.15189 | 9.19607
1216.6 | 65.562 | 64.321 | 67.017 | 64.69 | 55.642 | 61.907 | 73.172 | 81.31 | 69.449 | 50.469 | 72.072 | 60.978 | 63.597 | 84.097 | 76.41 | 65.551 | 56.362 | 64.582 | 61.303 | 51.304 | 57.43 | 82.81 | 61.329 | 63.941 | 56.124 | 69.147 | 55.092 | 65.618 | 65.489 | 53.956 | 62.962 | 82.399 | 59.597 | 66.816 | 73.156 | 58.767 | 70.343 | 51.238 | 73.962 | 58.322 | 61.523 | 41.711 | 58.036 | 66.728 | 40.103 | 51.654 | 55.073 | 58.244 | 54.088 | 65.253 | 61.927 | 44.094 | 47.881 | 41.192 | 34.977 | 36.92 | 56.83125 | 60.60617 | 52.833 | 56.45712 | 48.49848 | 70.10044 | 66.34142 | 57.58505 | 78.98369 | 75.99422 | 86.68759 | 45.62651 | 61.30868 | 77.75691 | 58.40135 | 58.73952 | 31.6091 | 44.10711 | 67.57988 | 34.66328 | 35.20667 | 26.50807 | 24.12214 | 25.93132 | 24.97531 | 29.41151 | 26.54813 | 29.38967 | 28.13376 | 27.45358 | 14.70079 | 12.99742 | 11.81298 | 11.44636 | 7.84096 | 10.61722 | 8.97107 | 23.91985 | 41.54793 | 62.5548 | 62.44494 | 6.97328 | 8.10645 | 9.14218
1220 | 65.756 | 64.444 | 67.317 | 64.824 | 55.742 | 62.127 | 73.462 | 81.593 | 69.85 | 50.689 | 72.318 | 61.107 | 63.81 | 84.377 | 76.749 | 65.696 | 56.527 | 64.875 | 61.511 | 51.455 | 57.481 | 83.142 | 61.62 | 64.102 | 56.387 | 69.36 | 55.301 | 65.918 | 65.676 | 54.021 | 63.252 | 82.794 | 59.852 | 67.047 | 73.512 | 58.98 | 70.663 | 51.45 | 74.266 | 58.569 | 61.768 | 41.734 | 58.225 | 66.924 | 40.081 | 51.832 | 55.295 | 58.556 | 54.335 | 65.579 | 62.204 | 44.256 | 48.114 | 41.359 | 34.969 | 37.016 | 57.04908 | 60.84755 | 53.07001 | 56.65332 | 48.66761 | 70.36201 | 66.61997 | 57.80633 | 79.39814 | 76.38761 | 87.03405 | 45.66528 | 61.4969 | 77.94207 | 58.62503 | 58.95977 | 31.55836 | 44.0997 | 67.7408 | 34.57844 | 35.12237 | 26.44 | 23.99077 | 25.84994 | 24.84632 | 29.30777 | 26.43335 | 29.25043 | 28.03686 | 27.33826 | 14.63743 | 12.9229 | 11.75451 | 11.39205 | 7.79339 | 10.56078 | 8.91993 | 23.86544 | 41.52907 | 62.46479 | 62.64805 | 6.93086 | 8.06108 | 9.08836
1223.4 | 65.949 | 64.565 | 67.618 | 64.958 | 55.841 | 62.346 | 73.752 | 81.873 | 70.25 | 50.908 | 72.564 | 61.237 | 64.023 | 84.657 | 77.088 | 65.84 | 56.692 | 65.167 | 61.72 | 51.607 | 57.53 | 83.475 | 61.911 | 64.262 | 56.65 | 69.572 | 55.509 | 66.218 | 65.863 | 54.083 | 63.542 | 83.189 | 60.107 | 67.278 | 73.868 | 59.192 | 70.983 | 51.661 | 74.568 | 58.815 | 62.012 | 41.756 | 58.414 | 67.117 | 40.058 | 52.01 | 55.516 | 58.868 | 54.583 | 65.904 | 62.48 | 44.421 | 48.347 | 41.528 | 34.962 | 37.115 | 57.2658 | 61.08725 | 53.30804 | 56.84875 | 48.83844 | 70.62254 | 66.89836 | 58.02741 | 79.81297 | 76.78149 | 87.37998 | 45.70285 | 61.68499 | 78.12502 | 58.84859 | 59.17954 | 31.50756 | 44.09153 | 67.89951 | 34.49114 | 35.03532 | 26.37233 | 23.86222 | 25.76915 | 24.71981 | 29.20548 | 26.32016 | 29.11354 | 27.94086 | 27.22426 | 14.57437 | 12.84871 | 11.69613 | 11.33773 | 7.74595 | 10.50442 | 8.86886 | 23.81146 | 41.50953 | 62.37185 | 62.84996 | 6.88854 | 8.01579 | 9.03459
1226.8 | 66.141 | 64.686 | 67.918 | 65.092 | 55.939 | 62.566 | 74.042 | 82.149 | 70.65 | 51.127 | 72.809 | 61.365 | 64.235 | 84.937 | 77.428 | 65.983 | 56.857 | 65.46 | 61.928 | 51.759 | 57.577 | 83.807 | 62.202 | 64.423 | 56.914 | 69.784 | 55.717 | 66.518 | 66.049 | 54.145 | 63.833 | 83.585 | 60.362 | 67.508 | 74.224 | 59.405 | 71.302 | 51.873 | 74.868 | 59.062 | 62.256 | 41.776 | 58.602 | 67.307 | 40.034 | 52.187 | 55.737 | 59.181 | 54.831 | 66.227 | 62.756 | 44.586 | 48.582 | 41.699 | 34.956 | 37.215 | 57.48129 | 61.32508 | 53.54691 | 57.0433 | 49.0108 | 70.88191 | 67.1765 | 58.24822 | 80.22798 | 77.17565 | 87.72536 | 45.73928 | 61.87294 | 78.30577 | 59.07202 | 59.39883 | 31.45671 | 44.08263 | 68.05605 | 34.40147 | 34.94564 | 26.30507 | 23.73642 | 25.68893 | 24.59571 | 29.10457 | 26.20853 | 28.97895 | 27.84572 | 27.11154 | 14.51162 | 12.77487 | 11.63787 | 11.2834 | 7.69863 | 10.44811 | 8.81787 | 23.75788 | 41.48931 | 62.27609 | 63.05063 | 6.84633 | 7.97057 | 8.98088
1230.3 | 66.333 | 64.806 | 68.218 | 65.225 | 56.036 | 62.785 | 74.331 | 82.422 | 71.05 | 51.346 | 73.053 | 61.494 | 64.447 | 85.215 | 77.767 | 66.126 | 57.022 | 65.753 | 62.137 | 51.911 | 57.621 | 84.139 | 62.493 | 64.583 | 57.177 | 69.995 | 55.926 | 66.819 | 66.235 | 54.205 | 64.124 | 83.981 | 60.618 | 67.737 | 74.58 | 59.618 | 71.621 | 52.084 | 75.167 | 59.308 | 62.498 | 41.795 | 58.789 | 67.493 | 40.01 | 52.363 | 55.956 | 59.493 | 55.081 | 66.547 | 63.031 | 44.753 | 48.817 | 41.871 | 34.951 | 37.317 | 57.69537 | 61.56082 | 53.78635 | 57.23682 | 49.18452 | 71.13994 | 67.45423 | 58.46865 | 80.64287 | 77.56987 | 88.07008 | 45.77459 | 62.06073 | 78.48432 | 59.2953 | 59.61758 | 31.40583 | 44.07304 | 68.21043 | 34.30954 | 34.85344 | 26.23823 | 23.6133 | 25.60929 | 24.47398 | 29.00505 | 26.09844 | 28.84661 | 27.75145 | 27.00008 | 14.44917 | 12.70139 | 11.57972 | 11.22907 | 7.65146 | 10.39188 | 8.76697 | 23.70469 | 41.4684 | 62.17764 | 63.24998 | 6.80422 | 7.92544 | 8.92725
1233.7 | 66.524 | 64.925 | 68.518 | 65.357 | 56.133 | 63.003 | 74.621 | 82.691 | 71.449 | 51.565 | 73.297 | 61.622 | 64.659 | 85.493 | 78.105 | 66.269 | 57.186 | 66.046 | 62.344 | 52.063 | 57.664 | 84.471 | 62.784 | 64.742 | 57.441 | 70.205 | 56.134 | 67.119 | 66.421 | 54.264 | 64.415 | 84.376 | 60.873 | 67.967 | 74.935 | 59.83 | 71.939 | 52.296 | 75.462 | 59.553 | 62.74 | 41.812 | 58.976 | 67.676 | 39.985 | 52.539 | 56.174 | 59.805 | 55.331 | 66.866 | 63.306 | 44.922 | 49.053 | 42.044 | 34.947 | 37.421 | 57.90791 | 61.79433 | 54.0262 | 57.42921 | 49.35948 | 71.39649 | 67.73148 | 58.68862 | 81.05747 | 77.964 | 88.41412 | 45.80879 | 62.24836 | 78.66071 | 59.51842 | 59.83579 | 31.35491 | 44.06275 | 68.36266 | 34.21544 | 34.75882 | 26.17179 | 23.49278 | 25.5302 | 24.35455 | 28.90685 | 25.98984 | 28.71646 | 27.65801 | 26.88986 | 14.38703 | 12.62825 | 11.52169 | 11.17475 | 7.60441 | 10.33572 | 8.71615 | 23.65186 | 41.44681 | 62.07659 | 63.44798 | 6.76221 | 7.88039 | 8.87369
1237.1 | 66.715 | 65.044 | 68.819 | 65.489 | 56.23 | 63.221 | 74.91 | 82.956 | 71.847 | 51.784 | 73.541 | 61.75 | 64.871 | 85.771 | 78.444 | 66.412 | 57.351 | 66.339 | 62.552 | 52.216 | 57.705 | 84.803 | 63.076 | 64.902 | 57.705 | 70.416 | 56.343 | 67.419 | 66.606 | 54.321 | 64.705 | 84.771 | 61.128 | 68.195 | 75.29 | 60.043 | 72.257 | 52.507 | 75.756 | 59.798 | 62.98 | 41.829 | 59.162 | 67.856 | 39.959 | 52.714 | 56.391 | 60.116 | 55.58 | 67.181 | 63.579 | 45.091 | 49.289 | 42.219 | 34.945 | 37.526 | 58.11875 | 62.02539 | 54.2662 | 57.62032 | 49.5355 | 71.6514 | 68.00809 | 58.90802 | 81.47151 | 78.35779 | 88.75739 | 45.84193 | 62.43581 | 78.8349 | 59.74134 | 60.05341 | 31.30397 | 44.05181 | 68.51276 | 34.11929 | 34.6619 | 26.10576 | 23.37483 | 25.45168 | 24.23737 | 28.80996 | 25.88271 | 28.58846 | 27.56542 | 26.78086 | 14.32521 | 12.55549 | 11.46378 | 11.12045 | 7.55751 | 10.27964 | 8.66542 | 23.59938 | 41.42454 | 61.97307 | 63.64457 | 6.72032 | 7.83544 | 8.82023
1240.5 | 66.905 | 65.162 | 69.119 | 65.621 | 56.325 | 63.439 | 75.198 | 83.216 | 72.244 | 52.003 | 73.784 | 61.877 | 65.082 | 86.048 | 78.781 | 66.554 | 57.515 | 66.632 | 62.76 | 52.369 | 57.744 | 85.134 | 63.367 | 65.061 | 57.968 | 70.625 | 56.551 | 67.719 | 66.792 | 54.377 | 64.996 | 85.166 | 61.384 | 68.424 | 75.644 | 60.255 | 72.574 | 52.717 | 76.046 | 60.042 | 63.219 | 41.844 | 59.347 | 68.032 | 39.933 | 52.888 | 56.607 | 60.427 | 55.83 | 67.494 | 63.851 | 45.261 | 49.525 | 42.394 | 34.943 | 37.633 | 58.32778 | 62.25386 | 54.5062 | 57.81005 | 49.71246 | 71.90456 | 68.28399 | 59.12679 | 81.88482 | 78.75111 | 89.09986 | 45.87404 | 62.62307 | 79.00694 | 59.96408 | 60.27044 | 31.25303 | 44.04023 | 68.66076 | 34.02114 | 34.56276 | 26.04013 | 23.25935 | 25.3737 | 24.12237 | 28.71435 | 25.77702 | 28.46254 | 27.47364 | 26.67306 | 14.2637 | 12.48309 | 11.40601 | 11.06616 | 7.51075 | 10.22363 | 8.6148 | 23.54724 | 41.40159 | 61.86717 | 63.83969 | 6.67855 | 7.79058 | 8.76685
1243.9 | 67.095 | 65.28 | 69.418 | 65.752 | 56.421 | 63.656 | 75.487 | 83.472 | 72.639 | 52.221 | 74.026 | 62.005 | 65.293 | 86.324 | 79.119 | 66.696 | 57.68 | 66.925 | 62.967 | 52.522 | 57.782 | 85.464 | 63.657 | 65.221 | 58.23 | 70.835 | 56.76 | 68.018 | 66.977 | 54.432 | 65.287 | 85.561 | 61.64 | 68.652 | 75.997 | 60.467 | 72.889 | 52.927 | 76.334 | 60.285 | 63.456 | 41.858 | 59.531 | 68.204 | 39.907 | 53.061 | 56.82 | 60.736 | 56.08 | 67.803 | 64.122 | 45.433 | 49.761 | 42.57 | 34.943 | 37.741 | 58.53485 | 62.47955 | 54.74597 | 57.99827 | 49.89019 | 72.1558 | 68.55904 | 59.34482 | 82.29714 | 79.14374 | 89.44145 | 45.90514 | 62.81012 | 79.17681 | 60.18658 | 60.48683 | 31.20209 | 44.02804 | 68.80666 | 33.92113 | 34.46152 | 25.97492 | 23.14632 | 25.29628 | 24.00952 | 28.61998 | 25.67274 | 28.33867 | 27.38269 | 26.56644 | 14.2025 | 12.41107 | 11.34837 | 11.01191 | 7.46413 | 10.16771 | 8.56428 | 23.49542 | 41.37797 | 61.75901 | 64.03329 | 6.6369 | 7.74581 | 8.71357
1247.3 | 67.284 | 65.397 | 69.718 | 65.883 | 56.515 | 63.873 | 75.774 | 83.723 | 73.033 | 52.44 | 74.268 | 62.132 | 65.504 | 86.6 | 79.455 | 66.837 | 57.844 | 67.217 | 63.173 | 52.676 | 57.818 | 85.793 | 63.948 | 65.38 | 58.493 | 71.043 | 56.968 | 68.317 | 67.162 | 54.486 | 65.577 | 85.955 | 61.895 | 68.879 | 76.349 | 60.679 | 73.204 | 53.136 | 76.619 | 60.527 | 63.692 | 41.871 | 59.714 | 68.372 | 39.88 | 53.233 | 57.032 | 61.043 | 56.329 | 68.109 | 64.39 | 45.605 | 49.997 | 42.747 | 34.943 | 37.851 | 58.73984 | 62.70232 | 54.98535 | 58.1849 | 50.06858 | 72.40502 | 68.83318 | 59.56205 | 82.70833 | 79.53554 | 89.78213 | 45.93525 | 62.99696 | 79.34455 | 60.40886 | 60.70258 | 31.15115 | 44.01526 | 68.95048 | 33.81931 | 34.35826 | 25.91011 | 23.03563 | 25.21939 | 23.89875 | 28.52683 | 25.56984 | 28.2168 | 27.29252 | 26.46097 | 14.14162 | 12.33943 | 11.29087 | 10.95768 | 7.41766 | 10.11188 | 8.51386 | 23.44389 | 41.35366 | 61.64867 | 64.22536 | 6.59536 | 7.70115 | 8.66039
1250.7 | 67.473 | 65.513 | 70.017 | 66.013 | 56.609 | 64.089 | 76.062 | 83.969 | 73.426 | 52.658 | 74.509 | 62.258 | 65.714 | 86.875 | 79.791 | 66.978 | 58.009 | 67.509 | 63.38 | 52.829 | 57.852 | 86.121 | 64.237 | 65.539 | 58.754 | 71.252 | 57.176 | 68.615 | 67.346 | 54.538 | 65.867 | 86.348 | 62.151 | 69.107 | 76.7 | 60.891 | 73.517 | 53.345 | 76.9 | 60.768 | 63.926 | 41.883 | 59.897 | 68.537 | 39.852 | 53.404 | 57.242 | 61.349 | 56.578 | 68.411 | 64.657 | 45.777 | 50.232 | 42.925 | 34.945 | 37.961 | 58.94262 | 62.92201 | 55.22414 | 58.36981 | 50.24749 | 72.65208 | 69.10628 | 59.7784 | 83.11813 | 79.92633 | 90.12183 | 45.96441 | 63.18358 | 79.51014 | 60.63089 | 60.91765 | 31.10025 | 44.0019 | 69.09222 | 33.71578 | 34.25309 | 25.84571 | 22.92727 | 25.14305 | 23.79001 | 28.43487 | 25.4683 | 28.09688 | 27.20315 | 26.35663 | 14.08106 | 12.26818 | 11.23352 | 10.9035 | 7.37134 | 10.05614 | 8.46356 | 23.39266 | 41.32869 | 61.53626 | 64.41581 | 6.55395 | 7.65658 | 8.60733
1254.1 | 67.662 | 65.629 | 70.316 | 66.143 | 56.703 | 64.304 | 76.348 | 84.21 | 73.816 | 52.875 | 74.75 | 62.385 | 65.924 | 87.15 | 80.126 | 67.119 | 58.173 | 67.801 | 63.586 | 52.983 | 57.884 | 86.448 | 64.526 | 65.697 | 59.015 | 71.46 | 57.384 | 68.912 | 67.531 | 54.589 | 66.157 | 86.74 | 62.407 | 69.334 | 77.05 | 61.103 | 73.828 | 53.553 | 77.179 | 61.007 | 64.158 | 41.894 | 60.077 | 68.697 | 39.824 | 53.573 | 57.45 | 61.653 | 56.826 | 68.709 | 64.922 | 45.95 | 50.467 | 43.103 | 34.948 | 38.073 | 59.14309 | 63.13848 | 55.46217 | 58.55291 | 50.4268 | 72.89685 | 69.37825 | 59.99378 | 83.5264 | 80.31596 | 90.4605 | 45.99263 | 63.36997 | 79.6736 | 60.85265 | 61.13203 | 31.04937 | 43.98798 | 69.23193 | 33.61062 | 34.1461 | 25.78172 | 22.82116 | 25.06723 | 23.68325 | 28.34408 | 25.36809 | 27.97886 | 27.11455 | 26.25341 | 14.02082 | 12.19731 | 11.17632 | 10.84936 | 7.32517 | 10.00048 | 8.41337 | 23.34169 | 41.30304 | 61.42188 | 64.60463 | 6.51266 | 7.61213 | 8.55437
1257.5 | 67.85 | 65.745 | 70.614 | 66.273 | 56.797 | 64.519 | 76.634 | 84.446 | 74.205 | 53.093 | 74.99 | 62.511 | 66.134 | 87.424 | 80.46 | 67.26 | 58.338 | 68.091 | 63.791 | 53.138 | 57.916 | 86.774 | 64.814 | 65.856 | 59.275 | 71.667 | 57.592 | 69.209 | 67.715 | 54.639 | 66.446 | 87.132 | 62.663 | 69.56 | 77.398 | 61.314 | 74.138 | 53.76 | 77.454 | 61.246 | 64.388 | 41.904 | 60.257 | 68.853 | 39.796 | 53.741 | 57.655 | 61.955 | 57.073 | 69.003 | 65.184 | 46.124 | 50.701 | 43.282 | 34.952 | 38.185 | 59.34113 | 63.35159 | 55.69928 | 58.73412 | 50.60637 | 73.13924 | 69.64902 | 60.20814 | 83.93295 | 80.70427 | 90.79811 | 46.01996 | 63.55611 | 79.83495 | 61.07415 | 61.34569 | 30.99853 | 43.97353 | 69.36962 | 33.50392 | 34.03736 | 25.71814 | 22.71724 | 24.99194 | 23.57843 | 28.25441 | 25.26918 | 27.86271 | 27.02671 | 26.15129 | 13.96091 | 12.12684 | 11.11927 | 10.79527 | 7.27915 | 9.94492 | 8.36331 | 23.29099 | 41.27673 | 61.30561 | 64.79177 | 6.47151 | 7.56779 | 8.50154
1260.9 | 68.037 | 65.86 | 70.912 | 66.403 | 56.89 | 64.733 | 76.92 | 84.676 | 74.592 | 53.31 | 75.23 | 62.637 | 66.344 | 87.697 | 80.793 | 67.401 | 58.502 | 68.381 | 63.996 | 53.293 | 57.945 | 87.099 | 65.101 | 66.015 | 59.534 | 71.874 | 57.8 | 69.505 | 67.899 | 54.688 | 66.734 | 87.522 | 62.919 | 69.786 | 77.745 | 61.526 | 74.447 | 53.966 | 77.725 | 61.483 | 64.616 | 41.913 | 60.435 | 69.004 | 39.767 | 53.908 | 57.858 | 62.254 | 57.319 | 69.292 | 65.443 | 46.297 | 50.934 | 43.461 | 34.957 | 38.299 | 59.53662 | 63.56118 | 55.9353 | 58.91331 | 50.78609 | 73.3791 | 69.91846 | 60.42139 | 84.33758 | 81.0911 | 91.1346 | 46.0464 | 63.742 | 79.99418 | 61.29534 | 61.55861 | 30.94774 | 43.95858 | 69.50528 | 33.39575 | 33.92698 | 25.65496 | 22.61546 | 24.91717 | 23.47549 | 28.16586 | 25.17155 | 27.74838 | 26.93963 | 26.05025 | 13.90132 | 12.05676 | 11.06238 | 10.74124 | 7.23329 | 9.88946 | 8.31337 | 23.24053 | 41.24974 | 61.18755 | 64.97718 | 6.43048 | 7.52356 | 8.44883
1264.4 | 68.224 | 65.974 | 71.21 | 66.532 | 56.982 | 64.947 | 77.204 | 84.9 | 74.976 | 53.527 | 75.469 | 62.763 | 66.553 | 87.97 | 81.125 | 67.541 | 58.667 | 68.671 | 64.201 | 53.448 | 57.973 | 87.421 | 65.388 | 66.173 | 59.792 | 72.081 | 58.008 | 69.8 | 68.083 | 54.736 | 67.022 | 87.912 | 63.176 | 70.012 | 78.089 | 61.737 | 74.753 | 54.171 | 77.992 | 61.718 | 64.842 | 41.922 | 60.612 | 69.151 | 39.737 | 54.073 | 58.059 | 62.551 | 57.563 | 69.576 | 65.7 | 46.471 | 51.165 | 43.64 | 34.963 | 38.413 | 59.72948 | 63.76716 | 56.17008 | 59.09042 | 50.96585 | 73.61637 | 70.18654 | 60.63348 | 84.74016 | 81.47633 | 91.46994 | 46.07199 | 63.92764 | 80.15132 | 61.51624 | 61.77079 | 30.897 | 43.94311 | 69.63895 | 33.28618 | 33.81502 | 25.59219 | 22.51577 | 24.8429 | 23.37438 | 28.07838 | 25.07517 | 27.63581 | 26.85329 | 25.95025 | 13.84204 | 11.98709 | 11.00565 | 10.68726 | 7.18759 | 9.8341 | 8.26355 | 23.1903 | 41.22209 | 61.06778 | 65.16084 | 6.38959 | 7.47944 | 8.39625
1267.8 | 68.411 | 66.088 | 71.507 | 66.661 | 57.075 | 65.16 | 77.488 | 85.118 | 75.358 | 53.743 | 75.708 | 62.888 | 66.762 | 88.242 | 81.456 | 67.681 | 58.831 | 68.959 | 64.405 | 53.604 | 58 | 87.743 | 65.673 | 66.331 | 60.049 | 72.287 | 58.215 | 70.093 | 68.267 | 54.783 | 67.309 | 88.3 | 63.432 | 70.237 | 78.432 | 61.948 | 75.058 | 54.376 | 78.256 | 61.952 | 65.066 | 41.929 | 60.788 | 69.294 | 39.708 | 54.236 | 58.257 | 62.845 | 57.807 | 69.856 | 65.954 | 46.644 | 51.396 | 43.819 | 34.97 | 38.528 | 59.91958 | 63.96936 | 56.40345 | 59.26534 | 51.14554 | 73.85091 | 70.45313 | 60.84433 | 85.1405 | 81.8598 | 91.80407 | 46.09674 | 64.11301 | 80.30637 | 61.73682 | 61.98219 | 30.84633 | 43.92718 | 69.77065 | 33.1753 | 33.70159 | 25.52983 | 22.41811 | 24.76915 | 23.27507 | 27.99197 | 24.98002 | 27.52499 | 26.76769 | 25.85131 | 13.7831 | 11.91782 | 10.94909 | 10.63336 | 7.14205 | 9.77884 | 8.21387 | 23.14028 | 41.19378 | 60.9464 | 65.34271 | 6.34883 | 7.43544 | 8.34381
1271.2 | 68.597 | 66.202 | 71.803 | 66.79 | 57.167 | 65.373 | 77.772 | 85.331 | 75.737 | 53.959 | 75.946 | 63.014 | 66.971 | 88.513 | 81.786 | 67.821 | 58.996 | 69.247 | 64.609 | 53.76 | 58.025 | 88.062 | 65.956 | 66.49 | 60.304 | 72.493 | 58.422 | 70.386 | 68.451 | 54.829 | 67.595 | 88.687 | 63.689 | 70.462 | 78.773 | 62.159 | 75.36 | 54.579 | 78.516 | 62.184 | 65.287 | 41.935 | 60.962 | 69.432 | 39.678 | 54.398 | 58.453 | 63.136 | 58.048 | 70.131 | 66.204 | 46.818 | 51.625 | 43.998 | 34.978 | 38.644 | 60.10683 | 64.16769 | 56.63528 | 59.438 | 51.32503 | 74.08263 | 70.71817 | 61.05387 | 85.53842 | 82.24136 | 92.13695 | 46.12068 | 64.2981 | 80.45935 | 61.95707 | 62.19279 | 30.79573 | 43.91079 | 69.90037 | 33.06318 | 33.58676 | 25.46787 | 22.32245 | 24.69591 | 23.17751 | 27.90659 | 24.88607 | 27.41586 | 26.6828 | 25.75338 | 13.72449 | 11.84896 | 10.8927 | 10.57953 | 7.09668 | 9.72369 | 8.16432 | 23.09048 | 41.16481 | 60.82349 | 65.52275 | 6.30821 | 7.39157 | 8.29151
1274.6 | 68.783 | 66.315 | 72.098 | 66.919 | 57.259 | 65.584 | 78.054 | 85.537 | 76.114 | 54.175 | 76.183 | 63.139 | 67.179 | 88.784 | 82.114 | 67.961 | 59.16 | 69.533 | 64.812 | 53.916 | 58.05 | 88.38 | 66.239 | 66.648 | 60.558 | 72.698 | 58.629 | 70.678 | 68.634 | 54.873 | 67.88 | 89.072 | 63.946 | 70.687 | 79.112 | 62.37 | 75.66 | 54.781 | 78.771 | 62.414 | 65.506 | 41.94 | 61.134 | 69.565 | 39.647 | 54.558 | 58.645 | 63.424 | 58.288 | 70.4 | 66.452 | 46.991 | 51.853 | 44.177 | 34.987 | 38.761 | 60.29116 | 64.36201 | 56.86541 | 59.60832 | 51.50423 | 74.31143 | 70.98158 | 61.26207 | 85.93381 | 82.62092 | 92.46854 | 46.14384 | 64.4829 | 80.61025 | 62.17697 | 62.40259 | 30.7452 | 43.89395 | 70.02815 | 32.94988 | 33.4706 | 25.40632 | 22.22872 | 24.62316 | 23.08165 | 27.82222 | 24.7933 | 27.30839 | 26.59863 | 25.65646 | 13.6662 | 11.78052 | 10.83648 | 10.52577 | 7.05147 | 9.66865 | 8.11491 | 23.04086 | 41.13519 | 60.69912 | 65.70094 | 6.26773 | 7.34781 | 8.23935
1278 | 68.968 | 66.427 | 72.393 | 67.048 | 57.35 | 65.796 | 78.336 | 85.737 | 76.488 | 54.39 | 76.42 | 63.265 | 67.388 | 89.054 | 82.441 | 68.1 | 59.325 | 69.819 | 65.014 | 54.073 | 58.072 | 88.696 | 66.52 | 66.806 | 60.811 | 72.903 | 58.835 | 70.968 | 68.818 | 54.917 | 68.164 | 89.456 | 64.203 | 70.911 | 79.449 | 62.58 | 75.958 | 54.981 | 79.022 | 62.643 | 65.723 | 41.945 | 61.304 | 69.694 | 39.617 | 54.717 | 58.835 | 63.708 | 58.527 | 70.664 | 66.696 | 47.164 | 52.079 | 44.355 | 34.997 | 38.878 | 60.47245 | 64.55223 | 57.09372 | 59.77623 | 51.68304 | 74.53723 | 71.24329 | 61.46885 | 86.32652 | 82.99834 | 92.79883 | 46.16623 | 64.66741 | 80.75911 | 62.39653 | 62.61157 | 30.69477 | 43.87669 | 70.154 | 32.83547 | 33.35318 | 25.34518 | 22.13687 | 24.55091 | 22.98745 | 27.73884 | 24.70168 | 27.20253 | 26.51516 | 25.56053 | 13.60824 | 11.71248 | 10.78044 | 10.4721 | 7.00642 | 9.61371 | 8.06565 | 22.99142 | 41.10491 | 60.57337 | 65.87723 | 6.22739 | 7.30419 | 8.18733
1281.4 | 69.153 | 66.539 | 72.688 | 67.176 | 57.442 | 66.006 | 78.616 | 85.931 | 76.859 | 54.605 | 76.657 | 63.39 | 67.595 | 89.324 | 82.767 | 68.24 | 59.489 | 70.103 | 65.217 | 54.23 | 58.094 | 89.01 | 66.8 | 66.965 | 61.063 | 73.108 | 59.041 | 71.257 | 69.001 | 54.96 | 68.446 | 89.839 | 64.46 | 71.135 | 79.783 | 62.79 | 76.253 | 55.181 | 79.269 | 62.869 | 65.937 | 41.949 | 61.473 | 69.818 | 39.586 | 54.873 | 59.021 | 63.989 | 58.763 | 70.922 | 66.936 | 47.337 | 52.303 | 44.533 | 35.008 | 38.995 | 60.65063 | 64.73823 | 57.32006 | 59.94163 | 51.86135 | 74.75992 | 71.50322 | 61.67415 | 86.71637 | 83.37346 | 93.12773 | 46.18787 | 64.85162 | 80.90591 | 62.61571 | 62.8197 | 30.64443 | 43.85902 | 70.27792 | 32.72004 | 33.2346 | 25.28443 | 22.04687 | 24.47915 | 22.89487 | 27.65642 | 24.6112 | 27.09826 | 26.43238 | 25.46557 | 13.55062 | 11.64488 | 10.72457 | 10.41851 | 6.96154 | 9.55888 | 8.01653 | 22.94216 | 41.07399 | 60.44633 | 66.0516 | 6.18719 | 7.26069 | 8.13547
1284.8 | 69.337 | 66.651 | 72.981 | 67.304 | 57.533 | 66.216 | 78.896 | 86.118 | 77.227 | 54.819 | 76.893 | 63.515 | 67.803 | 89.593 | 83.091 | 68.379 | 59.654 | 70.386 | 65.418 | 54.388 | 58.114 | 89.321 | 67.078 | 67.123 | 61.312 | 73.312 | 59.247 | 71.544 | 69.185 | 55.002 | 68.728 | 90.22 | 64.718 | 71.358 | 80.115 | 63 | 76.546 | 55.379 | 79.512 | 63.094 | 66.148 | 41.952 | 61.64 | 69.936 | 39.554 | 55.027 | 59.205 | 64.266 | 58.997 | 71.174 | 67.173 | 47.509 | 52.526 | 44.711 | 35.02 | 39.114 | 60.82562 | 64.91991 | 57.54432 | 60.10447 | 52.03908 | 74.97944 | 71.76132 | 61.87793 | 87.10326 | 83.74622 | 93.45525 | 46.2088 | 65.03553 | 81.05069 | 62.83453 | 63.02697 | 30.59419 | 43.84095 | 70.39996 | 32.60362 | 33.11491 | 25.22409 | 21.95866 | 24.40787 | 22.80386 | 27.57494 | 24.52183 | 26.99552 | 26.35028 | 25.37156 | 13.49332 | 11.57768 | 10.66889 | 10.36501 | 6.91683 | 9.50417 | 7.96755 | 22.89305 | 41.04241 | 60.31806 | 66.22404 | 6.14714 | 7.21732 | 8.08377
1288.2 | 69.521 | 66.763 | 73.274 | 67.432 | 57.624 | 66.425 | 79.175 | 86.298 | 77.592 | 55.033 | 77.128 | 63.64 | 68.01 | 89.861 | 83.414 | 68.519 | 59.819 | 70.668 | 65.619 | 54.546 | 58.134 | 89.631 | 67.354 | 67.281 | 61.56 | 73.516 | 59.452 | 71.83 | 69.368 | 55.042 | 69.009 | 90.599 | 64.975 | 71.581 | 80.444 | 63.21 | 76.837 | 55.576 | 79.75 | 63.316 | 66.356 | 41.954 | 61.805 | 70.05 | 39.523 | 55.18 | 59.385 | 64.539 | 59.229 | 71.421 | 67.406 | 47.68 | 52.746 | 44.888 | 35.032 | 39.232 | 60.99733 | 65.09717 | 57.76637 | 60.26467 | 52.21613 | 75.19569 | 72.0175 | 62.08013 | 87.48705 | 84.11648 | 93.78135 | 46.22902 | 65.21912 | 81.19344 | 63.05296 | 63.23338 | 30.54405 | 43.82251 | 70.5201 | 32.48629 | 32.99418 | 25.16416 | 21.8722 | 24.33707 | 22.7144 | 27.49438 | 24.43354 | 26.8943 | 26.26886 | 25.27849 | 13.43636 | 11.51092 | 10.6134 | 10.31161 | 6.8723 | 9.44957 | 7.91873 | 22.84409 | 41.01019 | 60.18864 | 66.39449 | 6.10724 | 7.17408 | 8.03222
1291.6 | 69.705 | 66.874 | 73.566 | 67.56 | 57.715 | 66.633 | 79.453 | 86.472 | 77.953 | 55.247 | 77.362 | 63.765 | 68.218 | 90.129 | 83.735 | 68.658 | 59.984 | 70.948 | 65.819 | 54.705 | 58.152 | 89.938 | 67.629 | 67.439 | 61.807 | 73.719 | 59.657 | 72.115 | 69.551 | 55.082 | 69.288 | 90.976 | 65.233 | 71.804 | 80.771 | 63.42 | 77.124 | 55.771 | 79.983 | 63.537 | 66.562 | 41.956 | 61.969 | 70.159 | 39.491 | 55.33 | 59.562 | 64.808 | 59.459 | 71.661 | 67.635 | 47.851 | 52.964 | 45.065 | 35.046 | 39.351 | 61.16568 | 65.26991 | 57.98608 | 60.42218 | 52.39241 | 75.40859 | 72.27171 | 62.28071 | 87.8676 | 84.48412 | 94.10597 | 46.24856 | 65.40239 | 81.33418 | 63.271 | 63.4389 | 30.49403 | 43.80371 | 70.63837 | 32.36813 | 32.87249 | 25.10462 | 21.78745 | 24.26674 | 22.62643 | 27.41472 | 24.34633 | 26.79454 | 26.1881 | 25.18634 | 13.37973 | 11.44458 | 10.55809 | 10.2583 | 6.82793 | 9.3951 | 7.87006 | 22.79526 | 40.97733 | 60.05814 | 66.56295 | 6.06748 | 7.13098 | 7.98084
1295 | 69.888 | 66.984 | 73.857 | 67.688 | 57.806 | 66.841 | 79.73 | 86.638 | 78.311 | 55.46 | 77.597 | 63.89 | 68.424 | 90.396 | 84.054 | 68.797 | 60.149 | 71.227 | 66.019 | 54.864 | 58.169 | 90.243 | 67.902 | 67.597 | 62.051 | 73.923 | 59.862 | 72.398 | 69.734 | 55.121 | 69.566 | 91.351 | 65.491 | 72.027 | 81.095 | 63.629 | 77.409 | 55.965 | 80.211 | 63.755 | 66.765 | 41.956 | 62.13 | 70.263 | 39.459 | 55.478 | 59.736 | 65.073 | 59.686 | 71.895 | 67.86 | 48.02 | 53.18 | 45.241 | 35.061 | 39.47 | 61.33062 | 65.43805 | 58.20334 | 60.57692 | 52.56782 | 75.61807 | 72.52389 | 62.4796 | 88.24479 | 84.84905 | 94.4291 | 46.26744 | 65.58534 | 81.47292 | 63.48863 | 63.64353 | 30.44413 | 43.78456 | 70.7548 | 32.24917 | 32.7499 | 25.04548 | 21.70436 | 24.19689 | 22.53992 | 27.33594 | 24.26016 | 26.69622 | 26.10799 | 25.0951 | 13.32343 | 11.37867 | 10.50298 | 10.2051 | 6.78374 | 9.34074 | 7.82155 | 22.74656 | 40.94384 | 59.92664 | 66.72938 | 6.02787 | 7.08802 | 7.92963
1298.4 | 70.071 | 67.095 | 74.147 | 67.816 | 57.897 | 67.048 | 80.006 | 86.798 | 78.666 | 55.672 | 77.83 | 64.015 | 68.631 | 90.662 | 84.372 | 68.936 | 60.314 | 71.505 | 66.218 | 55.024 | 58.185 | 90.545 | 68.173 | 67.756 | 62.294 | 74.125 | 60.066 | 72.679 | 69.917 | 55.159 | 69.843 | 91.725 | 65.749 | 72.249 | 81.416 | 63.838 | 77.691 | 56.158 | 80.435 | 63.971 | 66.964 | 41.957 | 62.289 | 70.361 | 39.427 | 55.624 | 59.906 | 65.334 | 59.911 | 72.122 | 68.08 | 48.189 | 53.394 | 45.416 | 35.076 | 39.589 | 61.49206 | 65.60151 | 58.41804 | 60.72884 | 52.74231 | 75.82406 | 72.77398 | 62.67678 | 88.61852 | 85.21117 | 94.75072 | 46.28567 | 65.76794 | 81.60968 | 63.70585 | 63.84726 | 30.39436 | 43.76507 | 70.86939 | 32.12948 | 32.62646 | 24.98675 | 21.62288 | 24.1275 | 22.45484 | 27.25801 | 24.17502 | 26.5993 | 26.02853 | 25.00475 | 13.26746 | 11.31318 | 10.44806 | 10.152 | 6.73972 | 9.2865 | 7.7732 | 22.69798 | 40.90971 | 59.79419 | 66.89378 | 5.98842 | 7.04519 | 7.87858
1301.9 | 70.253 | 67.205 | 74.436 | 67.944 | 57.987 | 67.254 | 80.281 | 86.95 | 79.017 | 55.884 | 78.063 | 64.14 | 68.837 | 90.928 | 84.688 | 69.075 | 60.479 | 71.781 | 66.416 | 55.184 | 58.2 | 90.845 | 68.442 | 67.914 | 62.535 | 74.328 | 60.27 | 72.958 | 70.1 | 55.196 | 70.118 | 92.097 | 66.008 | 72.47 | 81.735 | 64.047 | 77.97 | 56.349 | 80.654 | 64.185 | 67.161 | 41.956 | 62.446 | 70.455 | 39.395 | 55.768 | 60.072 | 65.59 | 60.133 | 72.343 | 68.297 | 48.357 | 53.604 | 45.59 | 35.093 | 39.708 | 61.64993 | 65.76018 | 58.63008 | 60.87787 | 52.91577 | 76.02649 | 73.02192 | 62.87218 | 88.98865 | 85.57038 | 95.07077 | 46.30328 | 65.95022 | 81.74445 | 63.92265 | 64.05006 | 30.34472 | 43.74527 | 70.98216 | 32.00912 | 32.50226 | 24.92841 | 21.54299 | 24.05857 | 22.37114 | 27.18092 | 24.09089 | 26.50375 | 25.9497 | 24.91527 | 13.21182 | 11.24814 | 10.39334 | 10.09902 | 6.69588 | 9.23239 | 7.72501 | 22.6495 | 40.87495 | 59.66086 | 67.0561 | 5.94912 | 7.00251 | 7.82771
1305.3 | 70.436 | 67.315 | 74.724 | 68.072 | 58.078 | 67.46 | 80.554 | 87.096 | 79.364 | 56.095 | 78.295 | 64.265 | 69.043 | 91.193 | 85.002 | 69.215 | 60.645 | 72.056 | 66.614 | 55.345 | 58.214 | 91.142 | 68.709 | 68.072 | 62.774 | 74.53 | 60.473 | 73.236 | 70.283 | 55.233 | 70.391 | 92.466 | 66.266 | 72.692 | 82.05 | 64.256 | 78.246 | 56.538 | 80.868 | 64.396 | 67.355 | 41.955 | 62.601 | 70.543 | 39.362 | 55.909 | 60.235 | 65.841 | 60.352 | 72.557 | 68.508 | 48.524 | 53.813 | 45.763 | 35.11 | 39.827 | 61.80418 | 65.91399 | 58.83934 | 61.02396 | 53.08813 | 76.22528 | 73.26765 | 63.06576 | 89.35507 | 85.92658 | 95.38924 | 46.32029 | 66.13214 | 81.87727 | 64.13901 | 64.25191 | 30.29521 | 43.72517 | 71.09312 | 31.88814 | 32.37734 | 24.87047 | 21.46463 | 23.9901 | 22.2888 | 27.10465 | 24.00775 | 26.40954 | 25.87151 | 24.82666 | 13.15653 | 11.18353 | 10.33882 | 10.04614 | 6.65222 | 9.1784 | 7.67698 | 22.60112 | 40.83956 | 59.52673 | 67.21633 | 5.90997 | 6.95997 | 7.77702
1308.7 | 70.617 | 67.424 | 75.011 | 68.199 | 58.168 | 67.664 | 80.827 | 87.233 | 79.708 | 56.306 | 78.527 | 64.39 | 69.248 | 91.458 | 85.315 | 69.354 | 60.81 | 72.329 | 66.811 | 55.506 | 58.227 | 91.436 | 68.974 | 68.231 | 63.01 | 74.732 | 60.676 | 73.512 | 70.466 | 55.268 | 70.663 | 92.833 | 66.525 | 72.913 | 82.363 | 64.464 | 78.519 | 56.725 | 81.076 | 64.605 | 67.545 | 41.953 | 62.754 | 70.625 | 39.329 | 56.048 | 60.394 | 66.088 | 60.569 | 72.765 | 68.716 | 48.69 | 54.018 | 45.936 | 35.128 | 39.947 | 61.95474 | 66.06288 | 59.04574 | 61.16707 | 53.25931 | 76.42039 | 73.51112 | 63.2575 | 89.7177 | 86.27968 | 95.7061 | 46.3367 | 66.31372 | 82.00813 | 64.35493 | 64.45283 | 30.24585 | 43.70477 | 71.20229 | 31.7666 | 32.25177 | 24.81293 | 21.38777 | 23.92208 | 22.20777 | 27.02917 | 23.92557 | 26.31664 | 25.79392 | 24.73889 | 13.10156 | 11.11935 | 10.2845 | 9.99339 | 6.60874 | 9.12453 | 7.62912 | 22.55283 | 40.80356 | 59.39183 | 67.37446 | 5.87097 | 6.91756 | 7.72651
1312.1 | 70.799 | 67.533 | 75.298 | 68.327 | 58.259 | 67.868 | 81.099 | 87.364 | 80.047 | 56.517 | 78.758 | 64.515 | 69.454 | 91.722 | 85.625 | 69.493 | 60.975 | 72.6 | 67.007 | 55.668 | 58.239 | 91.728 | 69.237 | 68.389 | 63.245 | 74.933 | 60.878 | 73.786 | 70.648 | 55.303 | 70.934 | 93.199 | 66.784 | 73.134 | 82.672 | 64.672 | 78.788 | 56.911 | 81.28 | 64.812 | 67.732 | 41.951 | 62.905 | 70.703 | 39.296 | 56.185 | 60.55 | 66.329 | 60.782 | 72.965 | 68.918 | 48.855 | 54.221 | 46.107 | 35.148 | 40.066 | 62.10155 | 66.20677 | 59.24917 | 61.30712 | 53.42925 | 76.61173 | 73.75229 | 63.44735 | 90.07644 | 86.6296 | 96.02134 | 46.35254 | 66.49494 | 82.13705 | 64.57042 | 64.65281 | 30.19663 | 43.6841 | 71.30969 | 31.64454 | 32.12559 | 24.75578 | 21.31237 | 23.85451 | 22.12802 | 26.95447 | 23.84435 | 26.22501 | 25.71695 | 24.65196 | 13.04693 | 11.05561 | 10.23038 | 9.94075 | 6.56543 | 9.0708 | 7.58143 | 22.50461 | 40.76693 | 59.25625 | 67.53046 | 5.83214 | 6.87531 | 7.67618
1315.5 | 70.98 | 67.642 | 75.583 | 68.455 | 58.35 | 68.071 | 81.369 | 87.487 | 80.383 | 56.726 | 78.989 | 64.64 | 69.659 | 91.985 | 85.934 | 69.632 | 61.141 | 72.87 | 67.203 | 55.83 | 58.251 | 92.017 | 69.497 | 68.548 | 63.478 | 75.134 | 61.08 | 74.058 | 70.831 | 55.337 | 71.203 | 93.561 | 67.044 | 73.354 | 82.978 | 64.88 | 79.055 | 57.096 | 81.478 | 65.016 | 67.916 | 41.948 | 63.053 | 70.775 | 39.263 | 56.319 | 60.701 | 66.566 | 60.993 | 73.158 | 69.116 | 49.019 | 54.421 | 46.277 | 35.168 | 40.186 | 62.24456 | 66.34558 | 59.44954 | 61.44408 | 53.59787 | 76.79926 | 73.9911 | 63.63526 | 90.43115 | 86.97624 | 96.3349 | 46.36783 | 66.6758 | 82.26404 | 64.78544 | 64.85181 | 30.14757 | 43.66316 | 71.41531 | 31.52203 | 31.99888 | 24.69902 | 21.2384 | 23.78738 | 22.04952 | 26.88054 | 23.76405 | 26.13463 | 25.64059 | 24.56585 | 12.99263 | 10.99232 | 10.17647 | 9.88824 | 6.52231 | 9.01719 | 7.5339 | 22.45647 | 40.72968 | 59.12004 | 67.68431 | 5.79346 | 6.8332 | 7.62603
1318.9 | 71.16 | 67.75 | 75.867 | 68.582 | 58.44 | 68.273 | 81.638 | 87.602 | 80.715 | 56.936 | 79.219 | 64.765 | 69.864 | 92.248 | 86.241 | 69.771 | 61.307 | 73.138 | 67.398 | 55.993 | 58.261 | 92.303 | 69.756 | 68.706 | 63.708 | 75.335 | 61.282 | 74.328 | 71.014 | 55.37 | 71.47 | 93.922 | 67.303 | 73.574 | 83.281 | 65.087 | 79.318 | 57.278 | 81.671 | 65.217 | 68.097 | 41.944 | 63.199 | 70.841 | 39.23 | 56.451 | 60.849 | 66.798 | 61.2 | 73.344 | 69.309 | 49.181 | 54.618 | 46.445 | 35.188 | 40.305 | 62.38371 | 66.47925 | 59.64676 | 61.57791 | 53.7651 | 76.98292 | 74.2275 | 63.82121 | 90.78177 | 87.31953 | 96.64678 | 46.38258 | 66.85629 | 82.38911 | 65 | 65.04984 | 30.09867 | 43.64197 | 71.5192 | 31.3991 | 31.87168 | 24.64266 | 21.16581 | 23.72069 | 21.97225 | 26.80736 | 23.68467 | 26.04547 | 25.56482 | 24.48054 | 12.93867 | 10.92946 | 10.12277 | 9.83586 | 6.47937 | 8.96372 | 7.48656 | 22.40839 | 40.69183 | 58.98325 | 67.836 | 5.75494 | 6.79125 | 7.57608
1322.3 | 71.34 | 67.859 | 76.15 | 68.71 | 58.531 | 68.475 | 81.906 | 87.709 | 81.043 | 57.144 | 79.448 | 64.891 | 70.068 | 92.51 | 86.546 | 69.91 | 61.473 | 73.404 | 67.592 | 56.156 | 58.271 | 92.586 | 70.012 | 68.865 | 63.936 | 75.535 | 61.482 | 74.596 | 71.197 | 55.402 | 71.735 | 94.28 | 67.563 | 73.794 | 83.58 | 65.295 | 79.578 | 57.459 | 81.858 | 65.416 | 68.275 | 41.94 | 63.343 | 70.902 | 39.197 | 56.58 | 60.992 | 67.024 | 61.405 | 73.523 | 69.497 | 49.342 | 54.812 | 46.613 | 35.21 | 40.424 | 62.51895 | 66.60771 | 59.84074 | 61.70854 | 53.93087 | 77.16267 | 74.46146 | 64.00515 | 91.1282 | 87.6594 | 96.95695 | 46.39681 | 67.03642 | 82.51227 | 65.2141 | 65.24688 | 30.04993 | 43.62054 | 71.62136 | 31.27581 | 31.74405 | 24.58669 | 21.09457 | 23.65444 | 21.89616 | 26.7349 | 23.60618 | 25.95749 | 25.48963 | 24.39603 | 12.88504 | 10.86705 | 10.06928 | 9.7836 | 6.43661 | 8.91037 | 7.43938 | 22.36036 | 40.65337 | 58.84594 | 67.98551 | 5.71658 | 6.74944 | 7.52632
1325.7 | 71.52 | 67.967 | 76.432 | 68.838 | 58.622 | 68.676 | 82.173 | 87.809 | 81.366 | 57.352 | 79.677 | 65.016 | 70.272 | 92.771 | 86.848 | 70.049 | 61.639 | 73.668 | 67.786 | 56.32 | 58.279 | 92.866 | 70.265 | 69.024 | 64.161 | 75.735 | 61.683 | 74.862 | 71.379 | 55.434 | 71.999 | 94.636 | 67.823 | 74.013 | 83.876 | 65.502 | 79.834 | 57.637 | 82.041 | 65.612 | 68.448 | 41.936 | 63.485 | 70.958 | 39.163 | 56.706 | 61.132 | 67.245 | 61.605 | 73.694 | 69.68 | 49.501 | 55.003 | 46.779 | 35.233 | 40.543 | 62.65024 | 66.73092 | 60.03141 | 61.83595 | 54.09513 | 77.33843 | 74.69293 | 64.18706 | 91.47035 | 87.99577 | 97.2654 | 46.41054 | 67.21616 | 82.63354 | 65.42771 | 65.44294 | 30.00136 | 43.59889 | 71.72181 | 31.15221 | 31.61603 | 24.53111 | 21.02465 | 23.58862 | 21.82122 | 26.66315 | 23.52858 | 25.87067 | 25.41502 | 24.31229 | 12.83175 | 10.80508 | 10.016 | 9.73148 | 6.39403 | 8.85716 | 7.39238 | 22.31238 | 40.6143 | 58.70817 | 68.13284 | 5.67838 | 6.70778 | 7.47674
1329.1 | 71.7 | 68.074 | 76.713 | 68.965 | 58.712 | 68.875 | 82.438 | 87.901 | 81.685 | 57.56 | 79.905 | 65.141 | 70.476 | 93.032 | 87.149 | 70.188 | 61.805 | 73.931 | 67.978 | 56.485 | 58.288 | 93.143 | 70.517 | 69.183 | 64.385 | 75.935 | 61.882 | 75.126 | 71.562 | 55.464 | 72.261 | 94.989 | 68.083 | 74.232 | 84.168 | 65.708 | 80.087 | 57.814 | 82.217 | 65.806 | 68.619 | 41.93 | 63.624 | 71.008 | 39.13 | 56.83 | 61.268 | 67.461 | 61.803 | 73.858 | 69.857 | 49.659 | 55.19 | 46.944 | 35.256 | 40.662 | 62.77752 | 66.8488 | 60.21869 | 61.96009 | 54.25782 | 77.51018 | 74.92188 | 64.3669 | 91.80815 | 88.32855 | 97.5721 | 46.42377 | 67.39554 | 82.75294 | 65.64085 | 65.63799 | 29.95296 | 43.57701 | 71.82056 | 31.02833 | 31.48768 | 24.47592 | 20.956 | 23.52323 | 21.74741 | 26.59209 | 23.45183 | 25.78498 | 25.34098 | 24.22932 | 12.77879 | 10.74356 | 9.96294 | 9.67949 | 6.35164 | 8.80409 | 7.34556 | 22.26444 | 40.57464 | 58.56998 | 68.27796 | 5.64034 | 6.66628 | 7.42737
1332.5 | 71.879 | 68.182 | 76.993 | 69.093 | 58.803 | 69.074 | 82.703 | 87.985 | 82 | 57.766 | 80.133 | 65.266 | 70.68 | 93.292 | 87.447 | 70.328 | 61.971 | 74.191 | 68.17 | 56.65 | 58.295 | 93.416 | 70.766 | 69.342 | 64.606 | 76.135 | 62.082 | 75.388 | 71.745 | 55.495 | 72.521 | 95.34 | 68.344 | 74.451 | 84.457 | 65.915 | 80.336 | 57.989 | 82.388 | 65.996 | 68.786 | 41.925 | 63.76 | 71.052 | 39.096 | 56.952 | 61.399 | 67.671 | 61.997 | 74.015 | 70.03 | 49.815 | 55.375 | 47.107 | 35.28 | 40.78 | 62.90075 | 66.96131 | 60.40248 | 62.08093 | 54.41886 | 77.67785 | 75.14824 | 64.54463 | 92.14151 | 88.6577 | 97.87703 | 46.43654 | 67.57452 | 82.87046 | 65.8535 | 65.83205 | 29.90474 | 43.55494 | 71.91762 | 30.90422 | 31.35905 | 24.42111 | 20.8886 | 23.45826 | 21.67469 | 26.52171 | 23.37593 | 25.7004 | 25.26751 | 24.1471 | 12.72616 | 10.68248 | 9.91009 | 9.62764 | 6.30943 | 8.75115 | 7.29892 | 22.21653 | 40.53437 | 58.43144 | 68.42086 | 5.60246 | 6.62492 | 7.37819
1336 | 72.058 | 68.289 | 77.272 | 69.221 | 58.894 | 69.273 | 82.966 | 88.061 | 82.31 | 57.973 | 80.36 | 65.392 | 70.883 | 93.552 | 87.744 | 70.467 | 62.138 | 74.45 | 68.362 | 56.815 | 58.302 | 93.687 | 71.012 | 69.501 | 64.824 | 76.334 | 62.28 | 75.648 | 71.927 | 55.524 | 72.779 | 95.689 | 68.604 | 74.669 | 84.743 | 66.121 | 80.582 | 58.163 | 82.554 | 66.184 | 68.949 | 41.919 | 63.895 | 71.091 | 39.062 | 57.07 | 61.526 | 67.875 | 62.188 | 74.163 | 70.197 | 49.969 | 55.556 | 47.268 | 35.305 | 40.898 | 63.01989 | 67.0684 | 60.58274 | 62.19841 | 54.57821 | 77.84141 | 75.37199 | 64.72024 | 92.47034 | 88.98313 | 98.18017 | 46.44884 | 67.75312 | 82.98612 | 66.06565 | 66.02509 | 29.85669 | 43.53267 | 72.01301 | 30.77993 | 31.23018 | 24.3667 | 20.82242 | 23.39371 | 21.60304 | 26.45199 | 23.30086 | 25.6169 | 25.19459 | 24.06563 | 12.67387 | 10.62185 | 9.85746 | 9.57593 | 6.26741 | 8.69835 | 7.25247 | 22.16864 | 40.49352 | 58.29258 | 68.56154 | 5.56475 | 6.58373 | 7.32922
1339.4 | 72.236 | 68.396 | 77.549 | 69.349 | 58.985 | 69.47 | 83.227 | 88.129 | 82.616 | 58.178 | 80.586 | 65.518 | 71.086 | 93.811 | 88.038 | 70.607 | 62.304 | 74.707 | 68.552 | 56.981 | 58.308 | 93.954 | 71.256 | 69.66 | 65.04 | 76.533 | 62.478 | 75.905 | 72.11 | 55.553 | 73.035 | 96.034 | 68.865 | 74.888 | 85.024 | 66.327 | 80.824 | 58.334 | 82.714 | 66.37 | 69.109 | 41.912 | 64.026 | 71.124 | 39.029 | 57.186 | 61.649 | 68.074 | 62.375 | 74.304 | 70.359 | 50.122 | 55.733 | 47.428 | 35.331 | 41.016 | 63.1349 | 67.17001 | 60.75938 | 62.31252 | 54.73581 | 78.00081 | 75.59311 | 64.89368 | 92.79459 | 89.30479 | 98.4815 | 46.4607 | 67.93132 | 83.09994 | 66.2773 | 66.21709 | 29.80884 | 43.51021 | 72.10674 | 30.6555 | 31.10112 | 24.31267 | 20.75742 | 23.32957 | 21.53243 | 26.38292 | 23.2266 | 25.53445 | 25.12222 | 23.98488 | 12.62191 | 10.56167 | 9.80505 | 9.52437 | 6.22558 | 8.64569 | 7.2062 | 22.12078 | 40.45208 | 58.15345 | 68.69997 | 5.5272 | 6.54269 | 7.28044
1342.8 | 72.414 | 68.503 | 77.825 | 69.476 | 59.077 | 69.666 | 83.488 | 88.189 | 82.918 | 58.383 | 80.812 | 65.643 | 71.289 | 94.069 | 88.33 | 70.746 | 62.471 | 74.961 | 68.742 | 57.148 | 58.313 | 94.218 | 71.497 | 69.819 | 65.253 | 76.731 | 62.676 | 76.16 | 72.293 | 55.581 | 73.289 | 96.377 | 69.127 | 75.105 | 85.302 | 66.532 | 81.062 | 58.503 | 82.868 | 66.552 | 69.265 | 41.905 | 64.155 | 71.151 | 38.995 | 57.3 | 61.768 | 68.266 | 62.558 | 74.437 | 70.515 | 50.274 | 55.907 | 47.587 | 35.357 | 41.133 | 63.24574 | 67.26609 | 60.93233 | 62.42321 | 54.8916 | 78.15601 | 75.81154 | 65.06495 | 93.11418 | 89.62261 | 98.78101 | 46.47213 | 68.10914 | 83.21193 | 66.48845 | 66.40809 | 29.76117 | 43.48759 | 72.19884 | 30.53096 | 30.97191 | 24.25902 | 20.69357 | 23.26585 | 21.46283 | 26.31448 | 23.15314 | 25.45303 | 25.05039 | 23.90485 | 12.57029 | 10.50193 | 9.75286 | 9.47296 | 6.18393 | 8.59317 | 7.16011 | 22.07292 | 40.41006 | 58.01411 | 68.83614 | 5.48982 | 6.50181 | 7.23187
1346.2 | 72.592 | 68.61 | 78.1 | 69.604 | 59.168 | 69.862 | 83.747 | 88.241 | 83.215 | 58.587 | 81.037 | 65.769 | 71.491 | 94.327 | 88.62 | 70.886 | 62.638 | 75.214 | 68.93 | 57.315 | 58.317 | 94.479 | 71.735 | 69.979 | 65.464 | 76.929 | 62.873 | 76.413 | 72.475 | 55.608 | 73.542 | 96.718 | 69.388 | 75.323 | 85.577 | 66.738 | 81.296 | 58.67 | 83.016 | 66.731 | 69.418 | 41.898 | 64.282 | 71.173 | 38.961 | 57.41 | 61.882 | 68.453 | 62.738 | 74.562 | 70.666 | 50.423 | 56.077 | 47.744 | 35.384 | 41.25 | 63.35237 | 67.35661 | 61.10154 | 62.53046 | 55.04555 | 78.30699 | 76.02726 | 65.23401 | 93.42905 | 89.93655 | 99.07867 | 46.48314 | 68.28655 | 83.32209 | 66.69909 | 66.59804 | 29.71369 | 43.4648 | 72.2893 | 30.40636 | 30.8426 | 24.20575 | 20.63085 | 23.20253 | 21.39421 | 26.24666 | 23.08046 | 25.37261 | 24.97909 | 23.82553 | 12.519 | 10.44265 | 9.70089 | 9.42169 | 6.14247 | 8.54078 | 7.1142 | 22.02507 | 40.36746 | 57.8746 | 68.97007 | 5.4526 | 6.46108 | 7.18351
1349.6 | 72.769 | 68.716 | 78.374 | 69.733 | 59.26 | 70.057 | 84.005 | 88.285 | 83.507 | 58.791 | 81.262 | 65.895 | 71.693 | 94.584 | 88.907 | 71.025 | 62.805 | 75.464 | 69.119 | 57.483 | 58.322 | 94.737 | 71.971 | 70.138 | 65.672 | 77.127 | 63.069 | 76.664 | 72.658 | 55.635 | 73.792 | 97.055 | 69.65 | 75.54 | 85.847 | 66.943 | 81.527 | 58.835 | 83.159 | 66.908 | 69.567 | 41.89 | 64.406 | 71.188 | 38.927 | 57.518 | 61.992 | 68.634 | 62.914 | 74.679 | 70.811 | 50.571 | 56.244 | 47.899 | 35.413 | 41.366 | 63.45476 | 67.44153 | 61.26693 | 62.63423 | 55.19758 | 78.4537 | 76.24023 | 65.40083 | 93.73911 | 90.24652 | 99.37448 | 46.49375 | 68.46356 | 83.43045 | 66.9092 | 66.78696 | 29.66641 | 43.44186 | 72.37816 | 30.28174 | 30.71323 | 24.15287 | 20.56921 | 23.13962 | 21.32655 | 26.17943 | 23.00855 | 25.29318 | 24.90832 | 23.7469 | 12.46804 | 10.38381 | 9.64915 | 9.37057 | 6.1012 | 8.48854 | 7.06849 | 21.97722 | 40.32428 | 57.73497 | 69.10171 | 5.41555 | 6.42052 | 7.13536
1353 | 72.947 | 68.823 | 78.646 | 69.861 | 59.351 | 70.251 | 84.261 | 88.321 | 83.795 | 58.994 | 81.486 | 66.021 | 71.895 | 94.84 | 89.192 | 71.165 | 62.972 | 75.713 | 69.306 | 57.652 | 58.325 | 94.991 | 72.204 | 70.298 | 65.878 | 77.325 | 63.265 | 76.912 | 72.841 | 55.661 | 74.04 | 97.39 | 69.912 | 75.757 | 86.114 | 67.147 | 81.754 | 58.998 | 83.295 | 67.082 | 69.712 | 41.882 | 64.528 | 71.199 | 38.894 | 57.623 | 62.097 | 68.809 | 63.086 | 74.788 | 70.951 | 50.716 | 56.407 | 48.052 | 35.441 | 41.482 | 63.55288 | 67.5208 | 61.42846 | 62.7345 | 55.34767 | 78.5961 | 76.45045 | 65.56539 | 94.04433 | 90.5525 | 99.66843 | 46.50397 | 68.64017 | 83.53701 | 67.11881 | 66.97484 | 29.61933 | 43.41879 | 72.46542 | 30.15712 | 30.58383 | 24.10036 | 20.50864 | 23.07711 | 21.25983 | 26.1128 | 22.93739 | 25.21469 | 24.83807 | 23.66896 | 12.41741 | 10.32542 | 9.59762 | 9.3196 | 6.06011 | 8.43645 | 7.02296 | 21.92936 | 40.28053 | 57.59525 | 69.23109 | 5.37866 | 6.38011 | 7.08741
1356.4 | 73.123 | 68.929 | 78.917 | 69.989 | 59.443 | 70.444 | 84.516 | 88.348 | 84.078 | 59.196 | 81.709 | 66.147 | 72.096 | 95.096 | 89.475 | 71.305 | 63.14 | 75.959 | 69.492 | 57.821 | 58.328 | 95.241 | 72.435 | 70.458 | 66.08 | 77.523 | 63.46 | 77.158 | 73.024 | 55.687 | 74.286 | 97.722 | 70.174 | 75.974 | 86.377 | 67.351 | 81.977 | 59.159 | 83.426 | 67.252 | 69.853 | 41.874 | 64.647 | 71.203 | 38.86 | 57.725 | 62.198 | 68.978 | 63.254 | 74.889 | 71.085 | 50.86 | 56.567 | 48.203 | 35.471 | 41.597 | 63.6467 | 67.59439 | 61.58605 | 62.83123 | 55.49576 | 78.73416 | 76.65784 | 65.72767 | 94.34463 | 90.85442 | 99.96048 | 46.51381 | 68.81637 | 83.64178 | 67.32789 | 67.16166 | 29.57245 | 43.39557 | 72.55109 | 30.03255 | 30.45446 | 24.04823 | 20.44909 | 23.01499 | 21.19401 | 26.04674 | 22.86697 | 25.13715 | 24.76833 | 23.59169 | 12.36711 | 10.26748 | 9.54633 | 9.26879 | 6.01922 | 8.38449 | 6.97763 | 21.88148 | 40.23622 | 57.45549 | 69.35819 | 5.34195 | 6.33986 | 7.03968
1359.8 | 73.3 | 69.035 | 79.187 | 70.117 | 59.535 | 70.636 | 84.77 | 88.367 | 84.356 | 59.398 | 81.932 | 66.274 | 72.298 | 95.351 | 89.756 | 71.445 | 63.307 | 76.203 | 69.678 | 57.991 | 58.33 | 95.488 | 72.662 | 70.618 | 66.28 | 77.72 | 63.654 | 77.401 | 73.207 | 55.712 | 74.53 | 98.052 | 70.436 | 76.19 | 86.635 | 67.555 | 82.196 | 59.318 | 83.551 | 67.42 | 69.991 | 41.865 | 64.763 | 71.201 | 38.826 | 57.824 | 62.295 | 69.14 | 63.418 | 74.982 | 71.213 | 51.002 | 56.722 | 48.353 | 35.501 | 41.712 | 63.73619 | 67.66226 | 61.73967 | 62.92442 | 55.64181 | 78.86787 | 76.86242 | 65.88765 | 94.63998 | 91.15225 | 100.25064 | 46.52329 | 68.99217 | 83.7448 | 67.53644 | 67.34744 | 29.52578 | 43.37224 | 72.63519 | 29.90807 | 30.32514 | 23.99648 | 20.39055 | 22.95327 | 21.12907 | 25.98123 | 22.79727 | 25.0605 | 24.6991 | 23.51507 | 12.31714 | 10.20999 | 9.49526 | 9.21813 | 5.97851 | 8.33268 | 6.93248 | 21.83359 | 40.19134 | 57.31573 | 69.48299 | 5.3054 | 6.29978 | 6.99216
1363.3 | 73.476 | 69.141 | 79.456 | 70.246 | 59.628 | 70.827 | 85.022 | 88.377 | 84.629 | 59.599 | 82.154 | 66.4 | 72.499 | 95.605 | 90.034 | 71.585 | 63.475 | 76.445 | 69.863 | 58.161 | 58.332 | 95.732 | 72.887 | 70.778 | 66.478 | 77.917 | 63.848 | 77.642 | 73.389 | 55.736 | 74.772 | 98.378 | 70.699 | 76.406 | 86.89 | 67.759 | 82.411 | 59.475 | 83.67 | 67.584 | 70.124 | 41.855 | 64.876 | 71.194 | 38.792 | 57.92 | 62.387 | 69.296 | 63.578 | 75.066 | 71.335 | 51.142 | 56.874 | 48.5 | 35.532 | 41.826 | 63.82131 | 67.72439 | 61.88924 | 63.01401 | 55.78576 | 78.99717 | 77.06413 | 66.0453 | 94.93027 | 91.44591 | 100.53888 | 46.53242 | 69.16753 | 83.84604 | 67.74445 | 67.53215 | 29.47932 | 43.34879 | 72.71774 | 29.78371 | 30.19592 | 23.94511 | 20.333 | 22.89193 | 21.06499 | 25.91628 | 22.72829 | 24.98476 | 24.63037 | 23.43911 | 12.26751 | 10.15295 | 9.44442 | 9.16764 | 5.93799 | 8.28102 | 6.88753 | 21.78568 | 40.14591 | 57.17601 | 69.60548 | 5.26902 | 6.25986 | 6.94486
1366.7 | 73.652 | 69.246 | 79.723 | 70.375 | 59.72 | 71.018 | 85.273 | 88.38 | 84.897 | 59.799 | 82.375 | 66.527 | 72.699 | 95.859 | 90.31 | 71.726 | 63.643 | 76.684 | 70.047 | 58.332 | 58.334 | 95.972 | 73.109 | 70.939 | 66.672 | 78.113 | 64.041 | 77.88 | 73.572 | 55.76 | 75.011 | 98.702 | 70.962 | 76.622 | 87.141 | 67.963 | 82.622 | 59.629 | 83.783 | 67.746 | 70.254 | 41.846 | 64.987 | 71.181 | 38.759 | 58.013 | 62.474 | 69.446 | 63.735 | 75.142 | 71.451 | 51.279 | 57.021 | 48.646 | 35.564 | 41.94 | 63.90206 | 67.78074 | 62.03474 | 63.10001 | 55.9276 | 79.12206 | 77.26296 | 66.20061 | 95.21551 | 91.73539 | 100.82519 | 46.54121 | 69.3425 | 83.94553 | 67.95193 | 67.71581 | 29.43307 | 43.32524 | 72.79874 | 29.65949 | 30.06683 | 23.8941 | 20.27639 | 22.83099 | 21.00175 | 25.85186 | 22.66 | 24.90987 | 24.56213 | 23.36379 | 12.2182 | 10.09636 | 9.39381 | 9.1173 | 5.89766 | 8.2295 | 6.84277 | 21.73773 | 40.09992 | 57.03637 | 69.72568 | 5.2328 | 6.2201 | 6.89777
1370.1 | 73.827 | 69.352 | 79.989 | 70.503 | 59.813 | 71.207 | 85.522 | 88.373 | 85.161 | 59.999 | 82.596 | 66.654 | 72.899 | 96.112 | 90.583 | 71.866 | 63.811 | 76.922 | 70.23 | 58.503 | 58.335 | 96.208 | 73.328 | 71.099 | 66.864 | 78.31 | 64.233 | 78.116 | 73.755 | 55.783 | 75.249 | 99.022 | 71.225 | 76.837 | 87.388 | 68.166 | 82.829 | 59.782 | 83.89 | 67.904 | 70.38 | 41.836 | 65.096 | 71.162 | 38.725 | 58.104 | 62.557 | 69.59 | 63.887 | 75.21 | 71.562 | 51.415 | 57.165 | 48.79 | 35.596 | 42.052 | 63.9784 | 67.83128 | 62.17611 | 63.18238 | 56.06728 | 79.24249 | 77.4589 | 66.35357 | 95.49563 | 92.02064 | 101.10959 | 46.54967 | 69.51704 | 84.0433 | 68.15887 | 67.89839 | 29.38703 | 43.30159 | 72.87822 | 29.53546 | 29.93791 | 23.84347 | 20.2207 | 22.77042 | 20.93931 | 25.78796 | 22.59239 | 24.83583 | 24.49438 | 23.2891 | 12.16923 | 10.04022 | 9.34343 | 9.06713 | 5.85753 | 8.17812 | 6.79821 | 21.68975 | 40.05338 | 56.89684 | 69.84358 | 5.19676 | 6.18051 | 6.8509
1373.5 | 74.003 | 69.457 | 80.254 | 70.632 | 59.906 | 71.396 | 85.77 | 88.359 | 85.42 | 60.198 | 82.817 | 66.781 | 73.1 | 96.365 | 90.854 | 72.007 | 63.979 | 77.157 | 70.412 | 58.675 | 58.335 | 96.441 | 73.544 | 71.26 | 67.053 | 78.506 | 64.425 | 78.35 | 73.938 | 55.806 | 75.484 | 99.34 | 71.489 | 77.052 | 87.63 | 68.368 | 83.032 | 59.932 | 83.991 | 68.06 | 70.502 | 41.826 | 65.201 | 71.138 | 38.691 | 58.191 | 62.636 | 69.727 | 64.035 | 75.269 | 71.666 | 51.549 | 57.305 | 48.931 | 35.629 | 42.164 | 64.0503 | 67.87598 | 62.31329 | 63.26109 | 56.20474 | 79.35846 | 77.65189 | 66.50414 | 95.77056 | 92.30158 | 101.39201 | 46.55782 | 69.69116 | 84.13934 | 68.36525 | 68.07991 | 29.34122 | 43.27785 | 72.95618 | 29.41164 | 29.80919 | 23.79321 | 20.16592 | 22.71024 | 20.87768 | 25.72458 | 22.52546 | 24.76262 | 24.42712 | 23.21503 | 12.12058 | 9.98453 | 9.29328 | 9.01712 | 5.81758 | 8.1269 | 6.75384 | 21.64173 | 40.0063 | 56.75748 | 69.95915 | 5.16089 | 6.14108 | 6.80425
1376.9 | 74.177 | 69.562 | 80.517 | 70.761 | 59.999 | 71.584 | 86.017 | 88.336 | 85.673 | 60.396 | 83.037 | 66.908 | 73.299 | 96.617 | 91.123 | 72.148 | 64.148 | 77.39 | 70.593 | 58.848 | 58.335 | 96.67 | 73.757 | 71.421 | 67.239 | 78.701 | 64.616 | 78.581 | 74.121 | 55.828 | 75.717 | 99.654 | 71.752 | 77.267 | 87.869 | 68.571 | 83.23 | 60.08 | 84.086 | 68.212 | 70.621 | 41.815 | 65.304 | 71.107 | 38.658 | 58.276 | 62.709 | 69.857 | 64.179 | 75.32 | 71.765 | 51.68 | 57.441 | 49.071 | 35.663 | 42.276 | 64.11776 | 67.91484 | 62.44626 | 63.33615 | 56.33998 | 79.46993 | 77.84196 | 66.65232 | 96.04029 | 92.57822 | 101.67249 | 46.56566 | 69.86486 | 84.23367 | 68.5711 | 68.26035 | 29.29562 | 43.25404 | 73.03265 | 29.28806 | 29.6807 | 23.74332 | 20.11201 | 22.65042 | 20.8168 | 25.66168 | 22.45919 | 24.69021 | 24.36032 | 23.14158 | 12.07226 | 9.92929 | 9.24336 | 8.96728 | 5.77782 | 8.07583 | 6.70967 | 21.59367 | 39.95867 | 56.61829 | 70.07241 | 5.12519 | 6.10182 | 6.75782
1380.3 | 74.352 | 69.667 | 80.779 | 70.891 | 60.093 | 71.771 | 86.262 | 88.304 | 85.922 | 60.593 | 83.256 | 67.035 | 73.499 | 96.868 | 91.389 | 72.289 | 64.316 | 77.62 | 70.774 | 59.021 | 58.335 | 96.895 | 73.967 | 71.582 | 67.422 | 78.897 | 64.806 | 78.809 | 74.304 | 55.849 | 75.947 | 99.966 | 72.016 | 77.481 | 88.103 | 68.773 | 83.425 | 60.226 | 84.175 | 68.361 | 70.735 | 41.805 | 65.404 | 71.071 | 38.624 | 58.357 | 62.778 | 69.981 | 64.318 | 75.363 | 71.857 | 51.809 | 57.573 | 49.208 | 35.698 | 42.386 | 64.18075 | 67.94782 | 62.57496 | 63.40753 | 56.47294 | 79.5769 | 78.02904 | 66.7981 | 96.30476 | 92.85052 | 101.95101 | 46.5732 | 70.03813 | 84.32629 | 68.77639 | 68.43973 | 29.25025 | 43.23015 | 73.10762 | 29.16476 | 29.55248 | 23.69379 | 20.05895 | 22.59099 | 20.75667 | 25.59928 | 22.39355 | 24.61859 | 24.294 | 23.06871 | 12.02427 | 9.8745 | 9.19367 | 8.9176 | 5.73826 | 8.0249 | 6.6657 | 21.54556 | 39.91051 | 56.47933 | 70.18336 | 5.08965 | 6.06272 | 6.71161
1383.7 | 74.526 | 69.772 | 81.039 | 71.02 | 60.187 | 71.957 | 86.506 | 88.264 | 86.165 | 60.79 | 83.474 | 67.163 | 73.698 | 97.119 | 91.653 | 72.43 | 64.485 | 77.848 | 70.953 | 59.195 | 58.334 | 97.117 | 74.174 | 71.743 | 67.602 | 79.092 | 64.996 | 79.035 | 74.487 | 55.871 | 76.176 | 100.27 | 72.281 | 77.696 | 88.334 | 68.975 | 83.616 | 60.369 | 84.258 | 68.507 | 70.845 | 41.794 | 65.501 | 71.028 | 38.591 | 58.436 | 62.842 | 70.098 | 64.453 | 75.396 | 71.944 | 51.936 | 57.7 | 49.344 | 35.733 | 42.496 | 64.23925 | 67.97488 | 62.69936 | 63.47521 | 56.60359 | 79.67933 | 78.21315 | 66.94145 | 96.56393 | 93.11842 | 102.22755 | 46.58047 | 70.21098 | 84.41724 | 68.98113 | 68.61803 | 29.2051 | 43.2062 | 73.18112 | 29.04176 | 29.42456 | 23.64463 | 20.00672 | 22.53192 | 20.69727 | 25.53735 | 22.32856 | 24.54773 | 24.22814 | 22.99645 | 11.9766 | 9.82015 | 9.14422 | 8.8681 | 5.69888 | 7.97412 | 6.62192 | 21.49739 | 39.86182 | 56.34063 | 70.29198 | 5.05429 | 6.02378 | 6.66562
1387.2 | 74.7 | 69.877 | 81.298 | 71.15 | 60.281 | 72.142 | 86.748 | 88.216 | 86.404 | 60.986 | 83.692 | 67.291 | 73.897 | 97.369 | 91.914 | 72.571 | 64.654 | 78.074 | 71.132 | 59.37 | 58.333 | 97.335 | 74.379 | 71.905 | 67.779 | 79.287 | 65.185 | 79.258 | 74.671 | 55.891 | 76.402 | 100.58 | 72.545 | 77.909 | 88.56 | 69.176 | 83.802 | 60.511 | 84.335 | 68.65 | 70.952 | 41.783 | 65.596 | 70.98 | 38.557 | 58.511 | 62.902 | 70.209 | 64.584 | 75.422 | 72.024 | 52.061 | 57.823 | 49.477 | 35.769 | 42.605 | 64.29324 | 67.99604 | 62.81943 | 63.53918 | 56.7319 | 79.77721 | 78.39425 | 67.08236 | 96.81777 | 93.38189 | 102.50209 | 46.58747 | 70.38339 | 84.50651 | 69.18531 | 68.79524 | 29.16018 | 43.18219 | 73.25316 | 28.91908 | 29.29697 | 23.59583 | 19.9553 | 22.47322 | 20.63858 | 25.47588 | 22.26419 | 24.47763 | 24.16273 | 22.92476 | 11.92926 | 9.76626 | 9.095 | 8.81876 | 5.6597 | 7.92349 | 6.57834 | 21.44917 | 39.8126 | 56.20222 | 70.39829 | 5.0191 | 5.98502 | 6.61985
1390.6 | 74.874 | 69.982 | 81.556 | 71.279 | 60.375 | 72.326 | 86.989 | 88.159 | 86.637 | 61.181 | 83.91 | 67.419 | 74.095 | 97.619 | 92.173 | 72.713 | 64.823 | 78.298 | 71.31 | 59.545 | 58.331 | 97.549 | 74.58 | 72.066 | 67.953 | 79.482 | 65.373 | 79.479 | 74.854 | 55.911 | 76.626 | 100.88 | 72.81 | 78.123 | 88.781 | 69.377 | 83.984 | 60.65 | 84.405 | 68.79 | 71.054 | 41.771 | 65.687 | 70.926 | 38.524 | 58.584 | 62.957 | 70.313 | 64.711 | 75.438 | 72.098 | 52.183 | 57.943 | 49.608 | 35.805 | 42.713 | 64.34273 | 68.01126 | 62.93512 | 63.59942 | 56.85785 | 79.87053 | 78.57233 | 67.22083 | 97.06625 | 93.64092 | 102.77466 | 46.5942 | 70.55538 | 84.59411 | 69.38894 | 68.97138 | 29.11549 | 43.15814 | 73.32375 | 28.79677 | 29.16974 | 23.5474 | 19.90465 | 22.41487 | 20.58057 | 25.41486 | 22.20042 | 24.40825 | 24.09778 | 22.85365 | 11.88224 | 9.71281 | 9.04601 | 8.7696 | 5.62071 | 7.87301 | 6.53497 | 21.40088 | 39.76286 | 56.06412 | 70.50227 | 4.98408 | 5.94642 | 6.57431
1394 | 75.048 | 70.087 | 81.812 | 71.409 | 60.47 | 72.51 | 87.228 | 88.093 | 86.865 | 61.376 | 84.127 | 67.547 | 74.294 | 97.868 | 92.429 | 72.854 | 64.993 | 78.519 | 71.487 | 59.72 | 58.33 | 97.76 | 74.778 | 72.228 | 68.125 | 79.677 | 65.56 | 79.697 | 75.037 | 55.931 | 76.847 | 101.18 | 73.075 | 78.336 | 88.999 | 69.578 | 84.162 | 60.787 | 84.469 | 68.926 | 71.153 | 41.759 | 65.776 | 70.866 | 38.491 | 58.653 | 63.007 | 70.41 | 64.833 | 75.447 | 72.166 | 52.303 | 58.058 | 49.737 | 35.843 | 42.821 | 64.38767 | 68.02054 | 63.04641 | 63.65592 | 56.9814 | 79.95926 | 78.74738 | 67.35683 | 97.30932 | 93.89547 | 103.04523 | 46.60068 | 70.72694 | 84.68007 | 69.592 | 69.14644 | 29.07103 | 43.13404 | 73.39291 | 28.67483 | 29.04289 | 23.49932 | 19.85476 | 22.35689 | 20.52322 | 25.35428 | 22.13726 | 24.33958 | 24.03327 | 22.78309 | 11.83555 | 9.65981 | 8.99726 | 8.72061 | 5.5819 | 7.82269 | 6.49179 | 21.35254 | 39.7126 | 55.92638 | 70.60393 | 4.94923 | 5.90799 | 6.529
1397.4 | 75.221 | 70.192 | 82.067 | 71.539 | 60.565 | 72.692 | 87.465 | 88.019 | 87.088 | 61.57 | 84.343 | 67.676 | 74.492 | 98.116 | 92.682 | 72.996 | 65.162 | 78.737 | 71.663 | 59.897 | 58.327 | 97.966 | 74.973 | 72.39 | 68.293 | 79.871 | 65.747 | 79.912 | 75.221 | 55.95 | 77.066 | 101.48 | 73.34 | 78.55 | 89.212 | 69.778 | 84.336 | 60.921 | 84.528 | 69.059 | 71.247 | 41.747 | 65.862 | 70.8 | 38.458 | 58.719 | 63.052 | 70.501 | 64.951 | 75.446 | 72.228 | 52.421 | 58.168 | 49.863 | 35.88 | 42.927 | 64.42807 | 68.02384 | 63.15325 | 63.70867 | 57.10252 | 80.0434 | 78.91937 | 67.49036 | 97.54696 | 94.1455 | 103.31378 | 46.60692 | 70.89806 | 84.76439 | 69.7945 | 69.3204 | 29.02681 | 43.10991 | 73.46065 | 28.5533 | 28.91646 | 23.45161 | 19.80561 | 22.29927 | 20.46652 | 25.29414 | 22.07468 | 24.2716 | 23.96921 | 22.7131 | 11.78918 | 9.60726 | 8.94875 | 8.67179 | 5.54329 | 7.77251 | 6.44881 | 21.30412 | 39.66182 | 55.78902 | 70.70325 | 4.91455 | 5.86972 | 6.48391
1400.8 | 75.394 | 70.296 | 82.32 | 71.67 | 60.66 | 72.874 | 87.702 | 87.936 | 87.306 | 61.763 | 84.558 | 67.804 | 74.689 | 98.363 | 92.933 | 73.138 | 65.332 | 78.954 | 71.839 | 60.074 | 58.325 | 98.169 | 75.165 | 72.552 | 68.458 | 80.065 | 65.933 | 80.125 | 75.404 | 55.969 | 77.283 | 101.77 | 73.606 | 78.762 | 89.421 | 69.978 | 84.505 | 61.053 | 84.58 | 69.189 | 71.337 | 41.735 | 65.945 | 70.729 | 38.425 | 58.782 | 63.092 | 70.585 | 65.065 | 75.437 | 72.284 | 52.536 | 58.275 | 49.987 | 35.919 | 43.033 | 64.46392 | 68.02117 | 63.25562 | 63.75766 | 57.22119 | 80.12293 | 79.0883 | 67.6214 | 97.77912 | 94.39099 | 103.58032 | 46.61293 | 71.06875 | 84.84708 | 69.99642 | 69.49329 | 28.98283 | 43.08575 | 73.52697 | 28.43221 | 28.79048 | 23.40425 | 19.75718 | 22.242 | 20.41046 | 25.23441 | 22.01268 | 24.20431 | 23.90557 | 22.64365 | 11.74313 | 9.55515 | 8.90047 | 8.62315 | 5.50487 | 7.72249 | 6.40604 | 21.25563 | 39.61054 | 55.65207 | 70.80026 | 4.88004 | 5.83163 | 6.43905
1404.2 | 75.566 | 70.4 | 82.572 | 71.8 | 60.756 | 73.054 | 87.936 | 87.845 | 87.519 | 61.955 | 84.773 | 67.933 | 74.887 | 98.61 | 93.182 | 73.28 | 65.502 | 79.167 | 72.013 | 60.251 | 58.322 | 98.368 | 75.353 | 72.715 | 68.62 | 80.259 | 66.118 | 80.335 | 75.588 | 55.987 | 77.497 | 102.06 | 73.871 | 78.975 | 89.626 | 70.178 | 84.67 | 61.183 | 84.625 | 69.316 | 71.424 | 41.723 | 66.026 | 70.651 | 38.392 | 58.842 | 63.128 | 70.662 | 65.174 | 75.419 | 72.333 | 52.649 | 58.377 | 50.109 | 35.958 | 43.137 | 64.4952 | 68.01252 | 63.3535 | 63.80287 | 57.33738 | 80.19785 | 79.25416 | 67.74995 | 98.00581 | 94.63193 | 103.84486 | 46.61872 | 71.239 | 84.92815 | 70.19779 | 69.66509 | 28.93908 | 43.06158 | 73.5919 | 28.31156 | 28.66495 | 23.35724 | 19.70944 | 22.18507 | 20.355 | 25.1751 | 21.95124 | 24.13766 | 23.84237 | 22.57474 | 11.6974 | 9.50349 | 8.85242 | 8.57469 | 5.46664 | 7.67262 | 6.36346 | 21.20706 | 39.55875 | 55.51555 | 70.89494 | 4.8457 | 5.7937 | 6.39441
1407.7 | 75.738 | 70.505 | 82.822 | 71.931 | 60.852 | 73.234 | 88.17 | 87.745 | 87.726 | 62.147 | 84.988 | 68.062 | 75.084 | 98.857 | 93.427 | 73.423 | 65.672 | 79.379 | 72.187 | 60.429 | 58.319 | 98.563 | 75.539 | 72.877 | 68.78 | 80.453 | 66.303 | 80.542 | 75.771 | 56.005 | 77.709 | 102.35 | 74.137 | 79.187 | 89.826 | 70.377 | 84.831 | 61.311 | 84.665 | 69.439 | 71.506 | 41.711 | 66.103 | 70.568 | 38.359 | 58.899 | 63.159 | 70.732 | 65.278 | 75.392 | 72.376 | 52.759 | 58.475 | 50.229 | 35.998 | 43.241 | 64.5219 | 67.99786 | 63.44685 | 63.84431 | 57.45107 | 80.26814 | 79.41692 | 67.87601 | 98.22697 | 94.86829 | 104.10736 | 46.62429 | 71.40881 | 85.00763 | 70.39858 | 69.8358 | 28.89557 | 43.03738 | 73.65546 | 28.1914 | 28.53993 | 23.31059 | 19.66237 | 22.1285 | 20.30013 | 25.11618 | 21.89036 | 24.07166 | 23.77959 | 22.50636 | 11.65199 | 9.45227 | 8.80462 | 8.5264 | 5.4286 | 7.62291 | 6.32109 | 21.15842 | 39.50646 | 55.3795 | 70.9873 | 4.81154 | 5.75594 | 6.35001
1411.1 | 75.91 | 70.609 | 83.071 | 72.062 | 60.948 | 73.413 | 88.401 | 87.636 | 87.928 | 62.338 | 85.201 | 68.192 | 75.28 | 99.103 | 93.671 | 73.565 | 65.842 | 79.588 | 72.359 | 60.608 | 58.316 | 98.755 | 75.722 | 73.04 | 68.936 | 80.646 | 66.487 | 80.746 | 75.955 | 56.023 | 77.919 | 102.63 | 74.404 | 79.399 | 90.022 | 70.577 | 84.987 | 61.436 | 84.698 | 69.56 | 71.584 | 41.698 | 66.178 | 70.478 | 38.326 | 58.953 | 63.185 | 70.795 | 65.378 | 75.357 | 72.412 | 52.867 | 58.568 | 50.346 | 36.038 | 43.344 | 64.54403 | 67.9772 | 63.53565 | 63.88196 | 57.56223 | 80.33379 | 79.57659 | 67.99954 | 98.4426 | 95.10004 | 104.36784 | 46.62967 | 71.57819 | 85.08552 | 70.59881 | 70.00542 | 28.85231 | 43.01319 | 73.71764 | 28.07174 | 28.41542 | 23.26429 | 19.61596 | 22.07227 | 20.24584 | 25.05766 | 21.83002 | 24.00629 | 23.71723 | 22.4385 | 11.6069 | 9.4015 | 8.75704 | 8.47829 | 5.39075 | 7.57334 | 6.27892 | 21.10969 | 39.45367 | 55.24394 | 71.07734 | 4.77755 | 5.71835 | 6.30583
1414.5 | 76.082 | 70.713 | 83.318 | 72.193 | 61.045 | 73.59 | 88.631 | 87.519 | 88.125 | 62.528 | 85.415 | 68.321 | 75.477 | 99.348 | 93.911 | 73.708 | 66.013 | 79.794 | 72.531 | 60.788 | 58.313 | 98.942 | 75.901 | 73.203 | 69.089 | 80.839 | 66.67 | 80.948 | 76.138 | 56.04 | 78.126 | 102.91 | 74.67 | 79.611 | 90.213 | 70.775 | 85.139 | 61.559 | 84.726 | 69.676 | 71.658 | 41.685 | 66.25 | 70.383 | 38.294 | 59.004 | 63.206 | 70.851 | 65.474 | 75.312 | 72.443 | 52.973 | 58.657 | 50.461 | 36.079 | 43.446 | 64.56156 | 67.95054 | 63.61988 | 63.91581 | 57.67085 | 80.3948 | 79.73314 | 68.12056 | 98.65265 | 95.32715 | 104.62628 | 46.63484 | 71.74712 | 85.16182 | 70.79845 | 70.17396 | 28.80929 | 42.98899 | 73.77846 | 27.9526 | 28.29145 | 23.21835 | 19.57019 | 22.01638 | 20.19211 | 24.99952 | 21.77022 | 23.94153 | 23.65529 | 22.37115 | 11.56213 | 9.35117 | 8.70971 | 8.43037 | 5.3531 | 7.52393 | 6.23696 | 21.06087 | 39.40039 | 55.10891 | 71.16505 | 4.74373 | 5.68093 | 6.26188
1417.9 | 76.254 | 70.818 | 83.564 | 72.324 | 61.142 | 73.767 | 88.86 | 87.393 | 88.317 | 62.717 | 85.627 | 68.451 | 75.673 | 99.592 | 94.149 | 73.851 | 66.183 | 79.998 | 72.702 | 60.968 | 58.309 | 99.125 | 76.077 | 73.366 | 69.239 | 81.032 | 66.852 | 81.147 | 76.322 | 56.056 | 78.33 | 103.19 | 74.937 | 79.822 | 90.4 | 70.974 | 85.287 | 61.68 | 84.747 | 69.79 | 71.728 | 41.672 | 66.319 | 70.282 | 38.262 | 59.052 | 63.222 | 70.9 | 65.565 | 75.259 | 72.467 | 53.075 | 58.742 | 50.574 | 36.121 | 43.546 | 64.57449 | 67.91785 | 63.69951 | 63.94587 | 57.77689 | 80.45116 | 79.88658 | 68.23906 | 98.85712 | 95.54962 | 104.88269 | 46.63983 | 71.91561 | 85.23656 | 70.99753 | 70.3414 | 28.76651 | 42.96479 | 73.83793 | 27.834 | 28.16805 | 23.17275 | 19.52503 | 21.96083 | 20.13892 | 24.94175 | 21.71094 | 23.87737 | 23.59375 | 22.30431 | 11.51768 | 9.30128 | 8.66262 | 8.38262 | 5.31563 | 7.47468 | 6.1952 | 21.01197 | 39.34662 | 54.97441 | 71.25045 | 4.71008 | 5.64368 | 6.21816
1421.3 | 76.425 | 70.922 | 83.809 | 72.456 | 61.239 | 73.944 | 89.087 | 87.259 | 88.503 | 62.906 | 85.839 | 68.581 | 75.869 | 99.836 | 94.385 | 73.995 | 66.354 | 80.199 | 72.872 | 61.148 | 58.305 | 99.305 | 76.25 | 73.53 | 69.386 | 81.225 | 67.034 | 81.344 | 76.506 | 56.073 | 78.532 | 103.46 | 75.204 | 80.033 | 90.583 | 71.172 | 85.431 | 61.798 | 84.761 | 69.9 | 71.794 | 41.659 | 66.385 | 70.175 | 38.229 | 59.096 | 63.234 | 70.942 | 65.651 | 75.198 | 72.484 | 53.176 | 58.822 | 50.684 | 36.163 | 43.646 | 64.58283 | 67.87915 | 63.77453 | 63.97212 | 57.88034 | 80.50285 | 80.03689 | 68.35503 | 99.05599 | 95.76743 | 105.13706 | 46.64465 | 72.08366 | 85.30975 | 71.19603 | 70.50776 | 28.72398 | 42.94061 | 73.89607 | 27.71597 | 28.04524 | 23.1275 | 19.48047 | 21.90561 | 20.08625 | 24.88434 | 21.65217 | 23.81378 | 23.53262 | 22.23796 | 11.47354 | 9.25183 | 8.61576 | 8.33506 | 5.27835 | 7.42557 | 6.15364 | 20.96297 | 39.29237 | 54.84048 | 71.33353 | 4.6766 | 5.6066 | 6.17468
1424.7 | 76.596 | 71.026 | 84.052 | 72.588 | 61.337 | 74.119 | 89.313 | 87.116 | 88.684 | 63.094 | 86.051 | 68.711 | 76.065 | 100.08 | 94.618 | 74.138 | 66.525 | 80.398 | 73.041 | 61.329 | 58.301 | 99.48 | 76.42 | 73.693 | 69.529 | 81.417 | 67.215 | 81.537 | 76.69 | 56.088 | 78.732 | 103.73 | 75.471 | 80.244 | 90.761 | 71.369 | 85.57 | 61.914 | 84.77 | 70.007 | 71.856 | 41.646 | 66.448 | 70.063 | 38.197 | 59.138 | 63.24 | 70.977 | 65.733 | 75.127 | 72.495 | 53.274 | 58.897 | 50.791 | 36.206 | 43.745 | 64.58657 | 67.83443 | 63.84491 | 63.99455 | 57.98119 | 80.5499 | 80.18407 | 68.46845 | 99.24924 | 95.98056 | 105.38939 | 46.64929 | 72.25127 | 85.38139 | 71.39394 | 70.67303 | 28.6817 | 42.91644 | 73.9529 | 27.59851 | 27.92303 | 23.08259 | 19.43649 | 21.85073 | 20.03409 | 24.82729 | 21.59391 | 23.75076 | 23.47189 | 22.17211 | 11.42971 | 9.20283 | 8.56914 | 8.28768 | 5.24127 | 7.37663 | 6.11228 | 20.91388 | 39.23764 | 54.70714 | 71.4143 | 4.64329 | 5.56969 | 6.13142
1428.2 | 76.766 | 71.13 | 84.294 | 72.72 | 61.435 | 74.293 | 89.537 | 86.964 | 88.86 | 63.281 | 86.262 | 68.842 | 76.26 | 100.32 | 94.848 | 74.282 | 66.697 | 80.595 | 73.209 | 61.511 | 58.297 | 99.652 | 76.586 | 73.857 | 69.67 | 81.609 | 67.395 | 81.728 | 76.874 | 56.104 | 78.929 | 104 | 75.738 | 80.455 | 90.935 | 71.567 | 85.704 | 62.027 | 84.772 | 70.111 | 71.914 | 41.633 | 66.509 | 69.944 | 38.166 | 59.176 | 63.242 | 71.006 | 65.81 | 75.048 | 72.5 | 53.369 | 58.969 | 50.897 | 36.249 | 43.843 | 64.5857 | 67.78368 | 63.91064 | 64.01318 | 58.07941 | 80.59227 | 80.3281 | 68.57935 | 99.43684 | 96.189 | 105.63968 | 46.65377 | 72.41844 | 85.45151 | 71.59129 | 70.83721 | 28.63967 | 42.8923 | 74.00841 | 27.48166 | 27.80146 | 23.03802 | 19.39307 | 21.79617 | 19.98243 | 24.77058 | 21.53615 | 23.68829 | 23.41155 | 22.10674 | 11.38621 | 9.15426 | 8.52276 | 8.24048 | 5.20437 | 7.32783 | 6.07113 | 20.86469 | 39.18243 | 54.57441 | 71.49276 | 4.61015 | 5.53294 | 6.0884
1431.6 | 76.937 | 71.234 | 84.534 | 72.852 | 61.534 | 74.466 | 89.759 | 86.804 | 89.031 | 63.467 | 86.472 | 68.973 | 76.455 | 100.56 | 95.075 | 74.426 | 66.868 | 80.789 | 73.376 | 61.694 | 58.292 | 99.82 | 76.75 | 74.021 | 69.807 | 81.801 | 67.574 | 81.916 | 77.058 | 56.119 | 79.124 | 104.27 | 76.006 | 80.665 | 91.105 | 71.764 | 85.835 | 62.138 | 84.768 | 70.211 | 71.968 | 41.619 | 66.566 | 69.82 | 38.134 | 59.211 | 63.239 | 71.027 | 65.883 | 74.96 | 72.499 | 53.462 | 59.035 | 50.999 | 36.293 | 43.939 | 64.58021 | 67.7269 | 63.97169 | 64.02799 | 58.17499 | 80.62997 | 80.46899 | 68.68768 | 99.6188 | 96.39273 | 105.88791 | 46.6581 | 72.58517 | 85.5201 | 71.78806 | 71.00031 | 28.59789 | 42.86818 | 74.06263 | 27.36544 | 27.68053 | 22.9938 | 19.3502 | 21.74194 | 19.93125 | 24.71421 | 21.47887 | 23.62636 | 23.3516 | 22.04184 | 11.34301 | 9.10613 | 8.47661 | 8.19346 | 5.16766 | 7.27919 | 6.03019 | 20.8154 | 39.12676 | 54.44231 | 71.56892 | 4.57719 | 5.49637 | 6.0456
1435 | 77.107 | 71.338 | 84.772 | 72.985 | 61.633 | 74.639 | 89.98 | 86.635 | 89.196 | 63.653 | 86.681 | 69.104 | 76.65 | 100.81 | 95.3 | 74.57 | 67.04 | 80.98 | 73.542 | 61.877 | 58.288 | 99.983 | 76.91 | 74.186 | 69.942 | 81.993 | 67.752 | 82.101 | 77.242 | 56.134 | 79.316 | 104.53 | 76.274 | 80.875 | 91.27 | 71.96 | 85.961 | 62.247 | 84.758 | 70.309 | 72.017 | 41.606 | 66.621 | 69.69 | 38.102 | 59.243 | 63.231 | 71.041 | 65.951 | 74.863 | 72.491 | 53.552 | 59.098 | 51.1 | 36.337 | 44.035 | 64.57013 | 67.6641 | 64.02807 | 64.03898 | 58.2679 | 80.66301 | 80.60672 | 68.79347 | 99.79508 | 96.59174 | 106.1341 | 46.66228 | 72.75144 | 85.58718 | 71.98424 | 71.16232 | 28.55636 | 42.8441 | 74.11556 | 27.24984 | 27.56028 | 22.94992 | 19.30786 | 21.68804 | 19.88053 | 24.65817 | 21.42207 | 23.56495 | 23.29203 | 21.97741 | 11.30012 | 9.05843 | 8.4307 | 8.14663 | 5.13114 | 7.23071 | 5.98945 | 20.76601 | 39.07061 | 54.31087 | 71.64277 | 4.5444 | 5.45997 | 6.00304
1438.4 | 77.277 | 71.442 | 85.009 | 73.117 | 61.732 | 74.81 | 90.2 | 86.458 | 89.355 | 63.838 | 86.89 | 69.235 | 76.844 | 101.05 | 95.523 | 74.714 | 67.212 | 81.169 | 73.708 | 62.06 | 58.283 | 100.14 | 77.067 | 74.35 | 70.073 | 82.185 | 67.93 | 82.284 | 77.427 | 56.148 | 79.506 | 104.78 | 76.542 | 81.085 | 91.43 | 72.156 | 86.082 | 62.353 | 84.741 | 70.402 | 72.063 | 41.592 | 66.672 | 69.554 | 38.071 | 59.272 | 63.218 | 71.048 | 66.014 | 74.757 | 72.476 | 53.64 | 59.155 | 51.197 | 36.382 | 44.129 | 64.55544 | 67.59528 | 64.07974 | 64.04615 | 58.35814 | 80.69137 | 80.74129 | 68.89671 | 99.96568 | 96.786 | 106.37824 | 46.66633 | 72.91727 | 85.65277 | 72.17983 | 71.32324 | 28.51509 | 42.82005 | 74.16722 | 27.13491 | 27.44072 | 22.90637 | 19.26603 | 21.63446 | 19.83026 | 24.60245 | 21.36574 | 23.50405 | 23.23285 | 21.91344 | 11.25755 | 9.01118 | 8.38504 | 8.09999 | 5.09482 | 7.18239 | 5.94891 | 20.71652 | 39.01401 | 54.18012 | 71.71433 | 4.51178 | 5.42374 | 5.96072
1441.9 | 77.446 | 71.546 | 85.245 | 73.25 | 61.831 | 74.981 | 90.417 | 86.272 | 89.51 | 64.022 | 87.099 | 69.367 | 77.038 | 101.29 | 95.742 | 74.859 | 67.384 | 81.355 | 73.872 | 62.245 | 58.278 | 100.3 | 77.22 | 74.515 | 70.201 | 82.376 | 68.107 | 82.463 | 77.611 | 56.162 | 79.693 | 105.04 | 76.811 | 81.294 | 91.586 | 72.352 | 86.199 | 62.457 | 84.718 | 70.493 | 72.104 | 41.578 | 66.721 | 69.412 | 38.04 | 59.298 | 63.2 | 71.048 | 66.073 | 74.642 | 72.455 | 53.725 | 59.208 | 51.292 | 36.428 | 44.223 | 64.53612 | 67.52044 | 64.1267 | 64.04951 | 58.44569 | 80.71506 | 80.87271 | 68.99738 | 100.13059 | 96.97553 | 106.62032 | 46.67024 | 73.08266 | 85.71688 | 72.37485 | 71.48309 | 28.47407 | 42.79605 | 74.21762 | 27.02064 | 27.32186 | 22.86316 | 19.22469 | 21.58119 | 19.78043 | 24.54705 | 21.30987 | 23.44365 | 23.17404 | 21.84993 | 11.21528 | 8.96436 | 8.33961 | 8.05353 | 5.05868 | 7.13421 | 5.90858 | 20.66691 | 38.95695 | 54.05005 | 71.78359 | 4.47932 | 5.38767 | 5.91862
1445.3 | 77.616 | 71.65 | 85.478 | 73.383 | 61.932 | 75.15 | 90.634 | 86.077 | 89.659 | 64.205 | 87.307 | 69.499 | 77.232 | 101.53 | 95.959 | 75.004 | 67.556 | 81.539 | 74.036 | 62.429 | 58.273 | 100.45 | 77.371 | 74.68 | 70.326 | 82.567 | 68.283 | 82.64 | 77.796 | 56.176 | 79.878 | 105.29 | 77.079 | 81.504 | 91.738 | 72.548 | 86.312 | 62.559 | 84.69 | 70.58 | 72.141 | 41.564 | 66.767 | 69.264 | 38.009 | 59.32 | 63.178 | 71.041 | 66.127 | 74.519 | 72.428 | 53.807 | 59.257 | 51.385 | 36.474 | 44.315 | 64.51221 | 67.43958 | 64.16894 | 64.04904 | 58.53054 | 80.73409 | 81.00095 | 69.0955 | 100.28981 | 97.16031 | 106.86034 | 46.67403 | 73.24761 | 85.77951 | 72.56929 | 71.64184 | 28.43331 | 42.7721 | 74.26677 | 26.90707 | 27.20373 | 22.82029 | 19.18383 | 21.52824 | 19.73102 | 24.49195 | 21.25445 | 23.38373 | 23.1156 | 21.78686 | 11.17333 | 8.91797 | 8.29442 | 8.00726 | 5.02273 | 7.0862 | 5.86846 | 20.6172 | 38.89943 | 53.9207 | 71.85056 | 4.44704 | 5.35178 | 5.87676
1448.7 | 77.785 | 71.753 | 85.711 | 73.517 | 62.032 | 75.319 | 90.848 | 85.874 | 89.802 | 64.388 | 87.514 | 69.631 | 77.426 | 101.77 | 96.173 | 75.149 | 67.728 | 81.72 | 74.198 | 62.615 | 58.268 | 100.6 | 77.518 | 74.845 | 70.448 | 82.758 | 68.459 | 82.814 | 77.98 | 56.19 | 80.06 | 105.54 | 77.348 | 81.713 | 91.885 | 72.743 | 86.42 | 62.658 | 84.654 | 70.663 | 72.175 | 41.55 | 66.81 | 69.111 | 37.978 | 59.34 | 63.15 | 71.027 | 66.176 | 74.386 | 72.394 | 53.887 | 59.301 | 51.475 | 36.521 | 44.406 | 64.4837 | 67.35272 | 64.20644 | 64.04475 | 58.61267 | 80.74844 | 81.12603 | 69.19106 | 100.44331 | 97.34032 | 107.09833 | 46.6777 | 73.41211 | 85.84068 | 72.76314 | 71.79952 | 28.3928 | 42.7482 | 74.31468 | 26.7942 | 27.08634 | 22.77775 | 19.14344 | 21.47561 | 19.68201 | 24.43715 | 21.19947 | 23.32427 | 23.05753 | 21.72423 | 11.13167 | 8.87201 | 8.24946 | 7.96118 | 4.98696 | 7.03834 | 5.82854 | 20.56737 | 38.84147 | 53.79208 | 71.91526 | 4.41493 | 5.31606 | 5.83512
1452.1 | 77.954 | 71.857 | 85.942 | 73.651 | 62.133 | 75.487 | 91.062 | 85.663 | 89.941 | 64.569 | 87.721 | 69.763 | 77.619 | 102 | 96.385 | 75.294 | 67.901 | 81.899 | 74.36 | 62.801 | 58.263 | 100.74 | 77.662 | 75.01 | 70.566 | 82.949 | 68.633 | 82.986 | 78.165 | 56.203 | 80.24 | 105.78 | 77.617 | 81.921 | 92.027 | 72.938 | 86.524 | 62.755 | 84.613 | 70.744 | 72.204 | 41.536 | 66.85 | 68.952 | 37.947 | 59.356 | 63.118 | 71.006 | 66.22 | 74.245 | 72.354 | 53.964 | 59.34 | 51.563 | 36.568 | 44.496 | 64.45058 | 67.25985 | 64.2392 | 64.03666 | 58.69207 | 80.75813 | 81.24794 | 69.28405 | 100.5911 | 97.51557 | 107.33425 | 46.68126 | 73.57616 | 85.9004 | 72.95641 | 71.95611 | 28.35255 | 42.72435 | 74.36137 | 26.68205 | 26.96971 | 22.73554 | 19.1035 | 21.42329 | 19.63341 | 24.38264 | 21.14493 | 23.26528 | 22.99982 | 21.66204 | 11.09033 | 8.82648 | 8.20474 | 7.91529 | 4.95139 | 6.99063 | 5.78883 | 20.51743 | 38.78307 | 53.66422 | 71.97767 | 4.38299 | 5.2805 | 5.79373
1455.5 | 78.122 | 71.961 | 86.171 | 73.784 | 62.234 | 75.654 | 91.273 | 85.443 | 90.073 | 64.75 | 87.927 | 69.896 | 77.812 | 102.24 | 96.594 | 75.44 | 68.074 | 82.075 | 74.521 | 62.988 | 58.258 | 100.88 | 77.802 | 75.176 | 70.682 | 83.14 | 68.807 | 83.154 | 78.349 | 56.215 | 80.417 | 106.02 | 77.886 | 82.13 | 92.166 | 73.132 | 86.623 | 62.849 | 84.565 | 70.821 | 72.229 | 41.522 | 66.888 | 68.787 | 37.917 | 59.369 | 63.08 | 70.977 | 66.26 | 74.095 | 72.307 | 54.038 | 59.375 | 51.648 | 36.616 | 44.585 | 64.41286 | 67.16097 | 64.26721 | 64.02474 | 58.76874 | 80.76316 | 81.36668 | 69.37449 | 100.73316 | 97.68605 | 107.56812 | 46.68472 | 73.73977 | 85.95869 | 73.14911 | 72.11163 | 28.31256 | 42.70057 | 74.40685 | 26.57063 | 26.85385 | 22.69366 | 19.06399 | 21.37127 | 19.58518 | 24.32841 | 21.09082 | 23.20673 | 22.94247 | 21.60027 | 11.04929 | 8.78139 | 8.16026 | 7.86958 | 4.916 | 6.94308 | 5.74932 | 20.46738 | 38.72422 | 53.53713 | 72.03782 | 4.35122 | 5.24512 | 5.75256
1459 | 78.291 | 72.065 | 86.399 | 73.919 | 62.336 | 75.82 | 91.483 | 85.214 | 90.201 | 64.931 | 88.133 | 70.029 | 78.005 | 102.48 | 96.8 | 75.586 | 68.247 | 82.248 | 74.681 | 63.175 | 58.253 | 101.02 | 77.94 | 75.342 | 70.794 | 83.33 | 68.98 | 83.32 | 78.534 | 56.228 | 80.592 | 106.26 | 78.156 | 82.338 | 92.299 | 73.327 | 86.718 | 62.941 | 84.512 | 70.895 | 72.249 | 41.508 | 66.922 | 68.617 | 37.887 | 59.379 | 63.038 | 70.942 | 66.295 | 73.936 | 72.254 | 54.11 | 59.406 | 51.73 | 36.664 | 44.672 | 64.37056 | 67.05611 | 64.29047 | 64.00902 | 58.84266 | 80.76353 | 81.48223 | 69.46235 | 100.8695 | 97.85175 | 107.79994 | 46.68809 | 73.90293 | 86.01554 | 73.34121 | 72.26607 | 28.27282 | 42.67686 | 74.45111 | 26.45996 | 26.73879 | 22.6521 | 19.0249 | 21.31956 | 19.53733 | 24.27445 | 21.03712 | 23.14862 | 22.88547 | 21.53892 | 11.00855 | 8.73672 | 8.11602 | 7.82406 | 4.8808 | 6.89569 | 5.71001 | 20.4172 | 38.66494 | 53.41082 | 72.0957 | 4.31962 | 5.20991 | 5.71163
1462.4 | 78.459 | 72.169 | 86.625 | 74.053 | 62.438 | 75.985 | 91.692 | 84.977 | 90.323 | 65.11 | 88.338 | 70.162 | 78.197 | 102.72 | 97.004 | 75.732 | 68.42 | 82.419 | 74.84 | 63.363 | 58.248 | 101.15 | 78.074 | 75.508 | 70.903 | 83.52 | 69.153 | 83.483 | 78.719 | 56.24 | 80.764 | 106.49 | 78.426 | 82.546 | 92.428 | 73.52 | 86.809 | 63.031 | 84.451 | 70.965 | 72.266 | 41.494 | 66.953 | 68.44 | 37.857 | 59.386 | 62.991 | 70.899 | 66.326 | 73.769 | 72.194 | 54.179 | 59.431 | 51.81 | 36.713 | 44.759 | 64.32366 | 66.94527 | 64.30894 | 63.98949 | 58.91381 | 80.75924 | 81.59462 | 69.54765 | 101.00011 | 98.01265 | 108.02971 | 46.69136 | 74.06565 | 86.07098 | 73.53273 | 72.41943 | 28.23335 | 42.65322 | 74.49419 | 26.35005 | 26.62453 | 22.61087 | 18.98623 | 21.26815 | 19.48983 | 24.22077 | 20.98383 | 23.09093 | 22.82882 | 21.478 | 10.96812 | 8.69248 | 8.07202 | 7.77873 | 4.84579 | 6.84845 | 5.67091 | 20.36691 | 38.60522 | 53.28532 | 72.15131 | 4.28819 | 5.17486 | 5.67093
1465.8 | 78.627 | 72.273 | 86.85 | 74.188 | 62.54 | 76.15 | 91.899 | 84.732 | 90.44 | 65.289 | 88.542 | 70.295 | 78.389 | 102.95 | 97.205 | 75.878 | 68.593 | 82.587 | 74.998 | 63.551 | 58.242 | 101.28 | 78.204 | 75.674 | 71.009 | 83.71 | 69.324 | 83.643 | 78.904 | 56.252 | 80.933 | 106.73 | 78.696 | 82.754 | 92.553 | 73.714 | 86.895 | 63.118 | 84.385 | 71.032 | 72.279 | 41.48 | 66.982 | 68.258 | 37.827 | 59.39 | 62.939 | 70.849 | 66.352 | 73.592 | 72.128 | 54.245 | 59.452 | 51.888 | 36.762 | 44.844 | 64.27219 | 66.82846 | 64.32266 | 63.96615 | 58.9822 | 80.7503 | 81.70383 | 69.63039 | 101.12498 | 98.16878 | 108.25742 | 46.69455 | 74.22792 | 86.12502 | 73.72367 | 72.57173 | 28.19414 | 42.62965 | 74.53608 | 26.24091 | 26.5111 | 22.56997 | 18.94794 | 21.21705 | 19.44268 | 24.16736 | 20.93095 | 23.03365 | 22.77252 | 21.41747 | 10.92798 | 8.64866 | 8.02825 | 7.73359 | 4.81096 | 6.80137 | 5.63202 | 20.3165 | 38.54508 | 53.16065 | 72.20468 | 4.25692 | 5.13999 | 5.63046
1469.2 | 78.794 | 72.376 | 87.073 | 74.323 | 62.643 | 76.313 | 92.104 | 84.478 | 90.551 | 65.467 | 88.746 | 70.429 | 78.581 | 103.19 | 97.403 | 76.024 | 68.767 | 82.753 | 75.155 | 63.74 | 58.237 | 101.4 | 78.332 | 75.841 | 71.112 | 83.9 | 69.495 | 83.8 | 79.089 | 56.264 | 81.1 | 106.95 | 78.966 | 82.961 | 92.673 | 73.907 | 86.976 | 63.203 | 84.313 | 71.096 | 72.287 | 41.466 | 67.008 | 68.071 | 37.797 | 59.39 | 62.882 | 70.793 | 66.373 | 73.407 | 72.056 | 54.309 | 59.469 | 51.962 | 36.812 | 44.928 | 64.21613 | 66.70569 | 64.3316 | 63.93902 | 59.04781 | 80.73673 | 81.80988 | 69.71057 | 101.24412 | 98.32011 | 108.48309 | 46.69767 | 74.38975 | 86.17765 | 73.91402 | 72.72295 | 28.15519 | 42.60616 | 74.5768 | 26.13256 | 26.39849 | 22.52939 | 18.91003 | 21.16624 | 19.39586 | 24.11419 | 20.87847 | 22.97677 | 22.71656 | 21.35735 | 10.88815 | 8.60527 | 7.98472 | 7.68864 | 4.77632 | 6.75445 | 5.59333 | 20.26597 | 38.48451 | 53.0368 | 72.2558 | 4.22583 | 5.10528 | 5.59023
1472.7 | 78.962 | 72.48 | 87.295 | 74.458 | 62.747 | 76.475 | 92.308 | 84.215 | 90.657 | 65.644 | 88.949 | 70.563 | 78.773 | 103.42 | 97.599 | 76.171 | 68.94 | 82.916 | 75.311 | 63.93 | 58.231 | 101.52 | 78.456 | 76.008 | 71.211 | 84.089 | 69.665 | 83.954 | 79.274 | 56.275 | 81.265 | 107.18 | 79.236 | 83.169 | 92.789 | 74.1 | 87.054 | 63.285 | 84.234 | 71.156 | 72.292 | 41.452 | 67.03 | 67.877 | 37.768 | 59.387 | 62.82 | 70.729 | 66.389 | 73.213 | 71.977 | 54.37 | 59.481 | 52.034 | 36.862 | 45.011 | 64.15551 | 66.57696 | 64.33576 | 63.90809 | 59.11064 | 80.71851 | 81.91274 | 69.78818 | 101.35751 | 98.46665 | 108.70671 | 46.70071 | 74.55112 | 86.22891 | 74.1038 | 72.8731 | 28.1165 | 42.58276 | 74.61637 | 26.02501 | 26.28674 | 22.48913 | 18.87249 | 21.11573 | 19.34937 | 24.06128 | 20.82637 | 22.92028 | 22.66094 | 21.29763 | 10.84861 | 8.5623 | 7.94142 | 7.64389 | 4.74186 | 6.70768 | 5.55485 | 20.21531 | 38.42353 | 52.9138 | 72.30467 | 4.1949 | 5.07074 | 5.55023
1476.1 | 79.129 | 72.584 | 87.515 | 74.594 | 62.85 | 76.637 | 92.51 | 83.945 | 90.758 | 65.82 | 89.152 | 70.697 | 78.964 | 103.66 | 97.792 | 76.318 | 69.114 | 83.077 | 75.467 | 64.12 | 58.226 | 101.64 | 78.577 | 76.175 | 71.308 | 84.279 | 69.834 | 84.106 | 79.46 | 56.286 | 81.427 | 107.4 | 79.507 | 83.376 | 92.9 | 74.292 | 87.126 | 63.365 | 84.15 | 71.213 | 72.292 | 41.438 | 67.05 | 67.678 | 37.739 | 59.382 | 62.754 | 70.658 | 66.4 | 73.011 | 71.892 | 54.428 | 59.488 | 52.104 | 36.913 | 45.093 | 64.09033 | 66.44229 | 64.33514 | 63.87338 | 59.17068 | 80.69566 | 82.01244 | 69.86324 | 101.46518 | 98.6084 | 108.92828 | 46.70369 | 74.71206 | 86.27879 | 74.29298 | 73.02219 | 28.07807 | 42.55944 | 74.65479 | 25.91827 | 26.17585 | 22.44919 | 18.8353 | 21.06551 | 19.30319 | 24.00861 | 20.77466 | 22.86417 | 22.60566 | 21.2383 | 10.80937 | 8.51975 | 7.89837 | 7.59932 | 4.70759 | 6.66107 | 5.51657 | 20.16453 | 38.36214 | 52.79168 | 72.35132 | 4.16415 | 5.03638 | 5.51046
1479.5 | 79.296 | 72.688 | 87.734 | 74.729 | 62.955 | 76.797 | 92.711 | 83.665 | 90.853 | 65.996 | 89.354 | 70.832 | 79.155 | 103.89 | 97.982 | 76.466 | 69.289 | 83.235 | 75.621 | 64.311 | 58.221 | 101.75 | 78.695 | 76.342 | 71.401 | 84.468 | 70.002 | 84.254 | 79.645 | 56.297 | 81.586 | 107.62 | 79.778 | 83.582 | 93.006 | 74.484 | 87.195 | 63.443 | 84.059 | 71.267 | 72.289 | 41.423 | 67.067 | 67.474 | 37.71 | 59.373 | 62.682 | 70.579 | 66.407 | 72.799 | 71.8 | 54.483 | 59.491 | 52.171 | 36.964 | 45.173 | 64.0206 | 66.3017 | 64.32973 | 63.83487 | 59.22792 | 80.6682 | 82.10896 | 69.93574 | 101.56711 | 98.74536 | 109.1478 | 46.7066 | 74.87254 | 86.32732 | 74.48159 | 73.17021 | 28.03991 | 42.53621 | 74.69207 | 25.81235 | 26.06583 | 22.40956 | 18.79845 | 21.01558 | 19.2573 | 23.95618 | 20.72331 | 22.80843 | 22.5507 | 21.17935 | 10.77043 | 8.47762 | 7.85555 | 7.55494 | 4.67351 | 6.61461 | 5.47849 | 20.11361 | 38.30033 | 52.67043 | 72.39574 | 4.13356 | 5.00218 | 5.47093
1483 | 79.463 | 72.792 | 87.951 | 74.865 | 63.059 | 76.957 | 92.91 | 83.378 | 90.943 | 66.171 | 89.555 | 70.967 | 79.345 | 104.12 | 98.17 | 76.613 | 69.463 | 83.39 | 75.775 | 64.502 | 58.215 | 101.86 | 78.809 | 76.509 | 71.491 | 84.657 | 70.17 | 84.4 | 79.83 | 56.308 | 81.743 | 107.83 | 80.049 | 83.789 | 93.108 | 74.676 | 87.259 | 63.518 | 83.962 | 71.317 | 72.281 | 41.409 | 67.082 | 67.264 | 37.681 | 59.361 | 62.606 | 70.494 | 66.409 | 72.579 | 71.702 | 54.536 | 59.489 | 52.235 | 37.016 | 45.253 | 63.94632 | 66.15519 | 64.31955 | 63.7926 | 59.28236 | 80.63612 | 82.20232 | 70.00568 | 101.66331 | 98.87753 | 109.3653 | 46.70947 | 75.03259 | 86.3745 | 74.66962 | 73.31718 | 28.00201 | 42.51308 | 74.72822 | 25.70727 | 25.95669 | 22.37025 | 18.76193 | 20.96594 | 19.21171 | 23.90399 | 20.67234 | 22.75304 | 22.49607 | 21.12078 | 10.73178 | 8.43591 | 7.81296 | 7.51075 | 4.6396 | 6.56831 | 5.44062 | 20.06258 | 38.23811 | 52.55006 | 72.43794 | 4.10314 | 4.96814 | 5.43163
1486.4 | 79.629 | 72.896 | 88.167 | 75.002 | 63.164 | 77.116 | 93.107 | 83.082 | 91.027 | 66.345 | 89.756 | 71.102 | 79.536 | 104.36 | 98.355 | 76.761 | 69.637 | 83.543 | 75.927 | 64.694 | 58.21 | 101.96 | 78.92 | 76.677 | 71.578 | 84.846 | 70.336 | 84.543 | 80.016 | 56.318 | 81.897 | 108.04 | 80.32 | 83.995 | 93.206 | 74.867 | 87.318 | 63.591 | 83.859 | 71.364 | 72.269 | 41.395 | 67.093 | 67.048 | 37.652 | 59.346 | 62.525 | 70.402 | 66.406 | 72.35 | 71.597 | 54.586 | 59.482 | 52.296 | 37.068 | 45.331 | 63.8675 | 66.00277 | 64.30458 | 63.74655 | 59.334 | 80.59943 | 82.29252 | 70.07307 | 101.75378 | 99.00491 | 109.58075 | 46.71228 | 75.1922 | 86.42033 | 74.85706 | 73.46309 | 27.96438 | 42.49005 | 74.76326 | 25.60302 | 25.84845 | 22.33125 | 18.72573 | 20.91659 | 19.1664 | 23.85201 | 20.62173 | 22.698 | 22.44176 | 21.06258 | 10.69343 | 8.39461 | 7.7706 | 7.46676 | 4.60588 | 6.52216 | 5.40296 | 20.01141 | 38.17549 | 52.43061 | 72.47794 | 4.07288 | 4.93428 | 5.39256
1489.8 | 79.795 | 73 | 88.381 | 75.138 | 63.27 | 77.274 | 93.303 | 82.778 | 91.107 | 66.518 | 89.957 | 71.237 | 79.726 | 104.59 | 98.537 | 76.909 | 69.812 | 83.693 | 76.079 | 64.887 | 58.204 | 102.06 | 79.028 | 76.845 | 71.661 | 85.034 | 70.502 | 84.684 | 80.202 | 56.329 | 82.049 | 108.25 | 80.592 | 84.201 | 93.299 | 75.058 | 87.373 | 63.661 | 83.749 | 71.408 | 72.253 | 41.381 | 67.101 | 66.827 | 37.624 | 59.327 | 62.439 | 70.302 | 66.399 | 72.113 | 71.486 | 54.633 | 59.471 | 52.355 | 37.12 | 45.407 | 63.78417 | 65.84448 | 64.28483 | 63.69675 | 59.38281 | 80.55814 | 82.37955 | 70.13791 | 101.83852 | 99.12749 | 109.79415 | 46.71505 | 75.35136 | 86.46484 | 75.04392 | 73.60793 | 27.927 | 42.46712 | 74.79719 | 25.49964 | 25.74112 | 22.29257 | 18.68983 | 20.86752 | 19.12135 | 23.80026 | 20.57147 | 22.6433 | 22.38778 | 21.00476 | 10.65536 | 8.35373 | 7.72849 | 7.42295 | 4.57235 | 6.47617 | 5.3655 | 19.96011 | 38.11248 | 52.31207 | 72.51573 | 4.04279 | 4.90058 | 5.35372
1493.2 | 79.961 | 73.103 | 88.593 | 75.275 | 63.376 | 77.431 | 93.498 | 82.465 | 91.18 | 66.691 | 90.157 | 71.373 | 79.916 | 104.82 | 98.717 | 77.058 | 69.987 | 83.841 | 76.23 | 65.08 | 58.199 | 102.16 | 79.132 | 77.013 | 71.742 | 85.223 | 70.667 | 84.821 | 80.387 | 56.339 | 82.198 | 108.45 | 80.863 | 84.407 | 93.388 | 75.248 | 87.424 | 63.73 | 83.634 | 71.448 | 72.234 | 41.367 | 67.107 | 66.6 | 37.596 | 59.306 | 62.348 | 70.196 | 66.387 | 71.866 | 71.368 | 54.677 | 59.455 | 52.411 | 37.174 | 45.483 | 63.69632 | 65.68031 | 64.2603 | 63.64319 | 59.42882 | 80.51228 | 82.46343 | 70.20019 | 101.91753 | 99.24528 | 110.00552 | 46.71778 | 75.51007 | 86.50804 | 75.2302 | 73.75173 | 27.8899 | 42.4443 | 74.83003 | 25.39711 | 25.63472 | 22.2542 | 18.65422 | 20.81874 | 19.07657 | 23.74872 | 20.52156 | 22.58893 | 22.3341 | 20.94729 | 10.61759 | 8.31326 | 7.68661 | 7.37934 | 4.539 | 6.43034 | 5.32824 | 19.90868 | 38.04908 | 52.19447 | 72.55133 | 4.01287 | 4.86706 | 5.31511
1496.7 | 80.127 | 73.207 | 88.804 | 75.412 | 63.482 | 77.587 | 93.69 | 82.144 | 91.249 | 66.862 | 90.356 | 71.509 | 80.105 | 105.05 | 98.894 | 77.206 | 70.162 | 83.986 | 76.38 | 65.274 | 58.194 | 102.25 | 79.233 | 77.182 | 71.819 | 85.411 | 70.832 | 84.956 | 80.573 | 56.348 | 82.345 | 108.65 | 81.135 | 84.612 | 93.472 | 75.439 | 87.47 | 63.795 | 83.513 | 71.485 | 72.21 | 41.353 | 67.109 | 66.367 | 37.568 | 59.281 | 62.253 | 70.082 | 66.37 | 71.612 | 71.245 | 54.719 | 59.435 | 52.465 | 37.227 | 45.557 | 63.60397 | 65.51028 | 64.23099 | 63.58588 | 59.472 | 80.46183 | 82.54416 | 70.25994 | 101.99084 | 99.35831 | 110.21487 | 46.72049 | 75.66833 | 86.54993 | 75.4159 | 73.89448 | 27.85305 | 42.42158 | 74.86177 | 25.29546 | 25.52924 | 22.21613 | 18.6189 | 20.77023 | 19.03203 | 23.69739 | 20.472 | 22.53488 | 22.28074 | 20.89019 | 10.58011 | 8.27321 | 7.64496 | 7.33592 | 4.50583 | 6.38466 | 5.29118 | 19.85712 | 37.98528 | 52.0778 | 72.58474 | 3.98311 | 4.8337 | 5.27674
1500.1 | 80.293 | 73.311 | 89.013 | 75.55 | 63.589 | 77.743 | 93.882 | 81.815 | 91.312 | 67.033 | 90.555 | 71.645 | 80.294 | 105.28 | 99.068 | 77.355 | 70.337 | 84.129 | 76.529 | 65.468 | 58.188 | 102.33 | 79.331 | 77.35 | 71.893 | 85.599 | 70.995 | 85.087 | 80.759 | 56.358 | 82.489 | 108.85 | 81.407 | 84.817 | 93.552 | 75.628 | 87.512 | 63.858 | 83.385 | 71.519 | 72.182 | 41.338 | 67.109 | 66.129 | 37.541 | 59.254 | 62.152 | 69.961 | 66.348 | 71.348 | 71.114 | 54.758 | 59.41 | 52.516 | 37.281 | 45.63 | 63.50713 | 65.3344 | 64.19691 | 63.52484 | 59.51237 | 80.40682 | 82.62174 | 70.31715 | 102.05844 | 99.46655 | 110.4222 | 46.72316 | 75.82617 | 86.59051 | 75.60103 | 74.03619 | 27.81648 | 42.39898 | 74.89245 | 25.19469 | 25.42469 | 22.17837 | 18.58385 | 20.722 | 18.98774 | 23.64627 | 20.42276 | 22.48114 | 22.22769 | 20.83344 | 10.54291 | 8.23356 | 7.60354 | 7.29269 | 4.47284 | 6.33914 | 5.25433 | 19.80542 | 37.9211 | 51.96209 | 72.61597 | 3.95352 | 4.8005 | 5.2386
1503.5 | 80.458 | 73.415 | 89.221 | 75.687 | 63.696 | 77.897 | 94.072 | 81.478 | 91.37 | 67.203 | 90.753 | 71.782 | 80.483 | 105.51 | 99.24 | 77.504 | 70.513 | 84.269 | 76.677 | 65.663 | 58.183 | 102.42 | 79.426 | 77.519 | 71.964 | 85.787 | 71.158 | 85.216 | 80.945 | 56.367 | 82.63 | 109.05 | 81.68 | 85.022 | 93.627 | 75.818 | 87.55 | 63.919 | 83.252 | 71.55 | 72.15 | 41.324 | 67.106 | 65.886 | 37.514 | 59.223 | 62.047 | 69.834 | 66.322 | 71.076 | 70.978 | 54.794 | 59.38 | 52.564 | 37.336 | 45.702 | 63.40581 | 65.15273 | 64.15805 | 63.46008 | 59.5499 | 80.34726 | 82.69617 | 70.37183 | 102.12033 | 99.57002 | 110.62749 | 46.72581 | 75.98356 | 86.62982 | 75.78557 | 74.17684 | 27.78017 | 42.37648 | 74.92206 | 25.09481 | 25.32111 | 22.14092 | 18.54906 | 20.67405 | 18.94367 | 23.59534 | 20.37386 | 22.4277 | 22.17494 | 20.77703 | 10.50601 | 8.19433 | 7.56236 | 7.24965 | 4.44003 | 6.29377 | 5.21769 | 19.75359 | 37.85653 | 51.84734 | 72.64504 | 3.9241 | 4.76748 | 5.20069
1507 | 80.623 | 73.519 | 89.428 | 75.825 | 63.804 | 78.05 | 94.26 | 81.133 | 91.423 | 67.373 | 90.95 | 71.919 | 80.672 | 105.74 | 99.409 | 77.654 | 70.689 | 84.406 | 76.824 | 65.858 | 58.178 | 102.5 | 79.517 | 77.688 | 72.032 | 85.974 | 71.32 | 85.343 | 81.131 | 56.376 | 82.769 | 109.24 | 81.952 | 85.227 | 93.697 | 76.007 | 87.583 | 63.978 | 83.112 | 71.577 | 72.114 | 41.31 | 67.1 | 65.637 | 37.487 | 59.189 | 61.937 | 69.699 | 66.291 | 70.795 | 70.835 | 54.827 | 59.346 | 52.61 | 37.391 | 45.772 | 63.30001 | 64.96522 | 64.11443 | 63.39159 | 59.58462 | 80.28315 | 82.76748 | 70.42397 | 102.17653 | 99.66872 | 110.83077 | 46.72844 | 76.14051 | 86.66785 | 75.96954 | 74.31646 | 27.74412 | 42.35411 | 74.95061 | 24.99583 | 25.21847 | 22.10376 | 18.51452 | 20.62636 | 18.89983 | 23.54461 | 20.32528 | 22.37455 | 22.1225 | 20.72096 | 10.46938 | 8.1555 | 7.52141 | 7.20681 | 4.40741 | 6.24856 | 5.18124 | 19.70162 | 37.79159 | 51.73356 | 72.67194 | 3.89484 | 4.73462 | 5.163
1510.4 | 80.788 | 73.624 | 89.632 | 75.963 | 63.912 | 78.203 | 94.446 | 80.779 | 91.47 | 67.542 | 91.147 | 72.056 | 80.86 | 105.97 | 99.575 | 77.803 | 70.864 | 84.541 | 76.97 | 66.054 | 58.173 | 102.57 | 79.606 | 77.858 | 72.097 | 86.162 | 71.481 | 85.466 | 81.317 | 56.385 | 82.906 | 109.43 | 82.225 | 85.431 | 93.764 | 76.196 | 87.612 | 64.034 | 82.967 | 71.601 | 72.074 | 41.296 | 67.092 | 65.383 | 37.46 | 59.152 | 61.822 | 69.557 | 66.255 | 70.506 | 70.685 | 54.858 | 59.307 | 52.653 | 37.446 | 45.841 | 63.18977 | 64.77193 | 64.06604 | 63.31939 | 59.61651 | 80.21452 | 82.83565 | 70.47359 | 102.22704 | 99.76267 | 111.03204 | 46.73105 | 76.29702 | 86.70462 | 76.15294 | 74.45505 | 27.70834 | 42.33186 | 74.97813 | 24.89776 | 25.1168 | 22.06691 | 18.48022 | 20.57895 | 18.8562 | 23.49406 | 20.27702 | 22.32168 | 22.07035 | 20.66524 | 10.43305 | 8.11707 | 7.48069 | 7.16415 | 4.37496 | 6.2035 | 5.14499 | 19.64952 | 37.72628 | 51.62076 | 72.69669 | 3.86574 | 4.70192 | 5.12555
1513.8 | 80.953 | 73.728 | 89.836 | 76.102 | 64.021 | 78.355 | 94.632 | 80.417 | 91.512 | 67.709 | 91.344 | 72.194 | 81.048 | 106.2 | 99.739 | 77.953 | 71.04 | 84.673 | 77.116 | 66.251 | 58.168 | 102.65 | 79.691 | 78.027 | 72.158 | 86.349 | 71.641 | 85.586 | 81.504 | 56.394 | 83.04 | 109.61 | 82.498 | 85.636 | 93.826 | 76.384 | 87.636 | 64.088 | 82.815 | 71.621 | 72.03 | 41.282 | 67.08 | 65.123 | 37.433 | 59.112 | 61.703 | 69.408 | 66.214 | 70.208 | 70.53 | 54.886 | 59.264 | 52.693 | 37.502 | 45.909 | 63.07509 | 64.57288 | 64.0129 | 63.2435 | 59.64556 | 80.14137 | 82.90069 | 70.52068 | 102.27187 | 99.85185 | 111.23129 | 46.73366 | 76.45309 | 86.74013 | 76.33575 | 74.5926 | 27.67282 | 42.30973 | 75.0046 | 24.8006 | 25.01611 | 22.03036 | 18.44615 | 20.53181 | 18.81278 | 23.4437 | 20.22907 | 22.2691 | 22.0185 | 20.60985 | 10.39699 | 8.07905 | 7.44021 | 7.12169 | 4.34269 | 6.1586 | 5.10895 | 19.59728 | 37.6606 | 51.50897 | 72.71931 | 3.83681 | 4.66939 | 5.08833
1517.3 | 81.118 | 73.832 | 90.037 | 76.241 | 64.13 | 78.506 | 94.815 | 80.047 | 91.548 | 67.877 | 91.54 | 72.331 | 81.236 | 106.43 | 99.9 | 78.103 | 71.217 | 84.803 | 77.26 | 66.448 | 58.163 | 102.71 | 79.772 | 78.197 | 72.216 | 86.536 | 71.8 | 85.704 | 81.69 | 56.402 | 83.171 | 109.79 | 82.771 | 85.84 | 93.883 | 76.572 | 87.656 | 64.139 | 82.658 | 71.639 | 71.982 | 41.268 | 67.066 | 64.858 | 37.407 | 59.069 | 61.579 | 69.252 | 66.169 | 69.902 | 70.368 | 54.911 | 59.215 | 52.731 | 37.558 | 45.976 | 62.95597 | 64.36806 | 63.95501 | 63.16392 | 59.6718 | 80.06371 | 82.96261 | 70.56527 | 102.31104 | 99.9363 | 111.42853 | 46.73627 | 76.60872 | 86.7744 | 76.518 | 74.72912 | 27.63757 | 42.28773 | 75.03005 | 24.70436 | 24.91641 | 21.99411 | 18.4123 | 20.48494 | 18.76955 | 23.39351 | 20.18142 | 22.21677 | 21.96694 | 20.55478 | 10.36122 | 8.04143 | 7.39995 | 7.07942 | 4.3106 | 6.11385 | 5.07311 | 19.54491 | 37.59454 | 51.39816 | 72.73978 | 3.80803 | 4.63703 | 5.05134
1520.7 | 81.282 | 73.936 | 90.237 | 76.38 | 64.239 | 78.656 | 94.997 | 79.669 | 91.58 | 68.043 | 91.735 | 72.469 | 81.424 | 106.65 | 100.06 | 78.254 | 71.393 | 84.93 | 77.404 | 66.646 | 58.158 | 102.78 | 79.851 | 78.367 | 72.272 | 86.723 | 71.959 | 85.819 | 81.876 | 56.411 | 83.3 | 109.97 | 83.044 | 86.043 | 93.936 | 76.76 | 87.672 | 64.188 | 82.494 | 71.653 | 71.93 | 41.255 | 67.049 | 64.587 | 37.381 | 59.023 | 61.45 | 69.089 | 66.119 | 69.587 | 70.199 | 54.933 | 59.163 | 52.766 | 37.615 | 46.041 | 62.83244 | 64.15752 | 63.89238 | 63.08067 | 59.6952 | 79.98157 | 83.02142 | 70.60734 | 102.34454 | 100.016 | 111.62377 | 46.73887 | 76.76392 | 86.80743 | 76.69967 | 74.86461 | 27.60259 | 42.26586 | 75.05449 | 24.60905 | 24.81769 | 21.95815 | 18.37866 | 20.43833 | 18.72651 | 23.3435 | 20.13408 | 22.16471 | 21.91567 | 20.50004 | 10.32572 | 8.00421 | 7.35993 | 7.03734 | 4.27869 | 6.06926 | 5.03747 | 19.49239 | 37.52813 | 51.28838 | 72.75813 | 3.77943 | 4.60483 | 5.01458
1524.1 | 81.446 | 74.04 | 90.436 | 76.519 | 64.349 | 78.805 | 95.178 | 79.284 | 91.606 | 68.209 | 91.93 | 72.608 | 81.611 | 106.88 | 100.21 | 78.405 | 71.57 | 85.054 | 77.546 | 66.844 | 58.154 | 102.84 | 79.926 | 78.537 | 72.324 | 86.91 | 72.117 | 85.931 | 82.063 | 56.419 | 83.426 | 110.14 | 83.318 | 86.247 | 93.985 | 76.947 | 87.683 | 64.235 | 82.325 | 71.664 | 71.874 | 41.241 | 67.029 | 64.312 | 37.355 | 58.974 | 61.316 | 68.919 | 66.064 | 69.263 | 70.025 | 54.953 | 59.106 | 52.798 | 37.672 | 46.105 | 62.70451 | 63.94127 | 63.82501 | 62.99374 | 59.71578 | 79.89495 | 83.07712 | 70.6469 | 102.3724 | 100.09097 | 111.81701 | 46.74148 | 76.91867 | 86.83925 | 76.88076 | 74.99908 | 27.56787 | 42.24412 | 75.07792 | 24.51468 | 24.71998 | 21.92249 | 18.34523 | 20.39198 | 18.68364 | 23.29367 | 20.08703 | 22.1129 | 21.86468 | 20.44562 | 10.29051 | 7.96739 | 7.32013 | 6.99545 | 4.24696 | 6.02482 | 5.00204 | 19.43974 | 37.46137 | 51.17961 | 72.77437 | 3.75098 | 4.5728 | 4.97804
1527.6 | 81.61 | 74.144 | 90.633 | 76.659 | 64.46 | 78.953 | 95.357 | 78.89 | 91.627 | 68.373 | 92.124 | 72.746 | 81.798 | 107.1 | 100.37 | 78.556 | 71.746 | 85.176 | 77.688 | 67.043 | 58.149 | 102.89 | 79.998 | 78.708 | 72.373 | 87.097 | 72.274 | 86.041 | 82.25 | 56.427 | 83.55 | 110.32 | 83.591 | 86.45 | 94.029 | 77.134 | 87.69 | 64.279 | 82.15 | 71.671 | 71.814 | 41.227 | 67.006 | 64.031 | 37.33 | 58.922 | 61.178 | 68.742 | 66.005 | 68.932 | 69.844 | 54.969 | 59.044 | 52.828 | 37.729 | 46.168 | 62.57219 | 63.71932 | 63.75291 | 62.90317 | 59.73352 | 79.80387 | 83.12972 | 70.68398 | 102.39462 | 100.16122 | 112.00827 | 46.74409 | 77.07299 | 86.86985 | 77.06129 | 75.13253 | 27.53342 | 42.22252 | 75.10035 | 24.42124 | 24.62327 | 21.88712 | 18.31199 | 20.34589 | 18.64095 | 23.24399 | 20.04027 | 22.06134 | 21.81397 | 20.39151 | 10.25557 | 7.93096 | 7.28057 | 6.95376 | 4.21541 | 5.98053 | 4.9668 | 19.38695 | 37.39424 | 51.07187 | 72.7885 | 3.7227 | 4.54093 | 4.94174
1531 | 81.773 | 74.249 | 90.829 | 76.799 | 64.571 | 79.1 | 95.534 | 78.488 | 91.643 | 68.537 | 92.318 | 72.885 | 81.984 | 107.33 | 100.52 | 78.707 | 71.923 | 85.296 | 77.829 | 67.242 | 58.145 | 102.95 | 80.066 | 78.878 | 72.419 | 87.283 | 72.43 | 86.147 | 82.436 | 56.435 | 83.671 | 110.48 | 83.865 | 86.653 | 94.068 | 77.321 | 87.693 | 64.321 | 81.969 | 71.675 | 71.75 | 41.214 | 66.98 | 63.744 | 37.304 | 58.866 | 61.035 | 68.558 | 65.941 | 68.592 | 69.657 | 54.983 | 58.978 | 52.855 | 37.787 | 46.229 | 62.4355 | 63.49169 | 63.67609 | 62.80895 | 59.74845 | 79.70834 | 83.17923 | 70.71856 | 102.41122 | 100.22675 | 112.19753 | 46.74672 | 77.22688 | 86.89925 | 77.24125 | 75.26497 | 27.49923 | 42.20105 | 75.1218 | 24.32875 | 24.52757 | 21.85204 | 18.27893 | 20.30006 | 18.59843 | 23.19447 | 19.9938 | 22.01001 | 21.76355 | 20.33771 | 10.22091 | 7.89494 | 7.24123 | 6.91225 | 4.18403 | 5.9364 | 4.93176 | 19.33401 | 37.32677 | 50.96517 | 72.80053 | 3.69458 | 4.50922 | 4.90566
1534.4 | 81.937 | 74.353 | 91.023 | 76.939 | 64.682 | 79.247 | 95.71 | 78.078 | 91.653 | 68.701 | 92.511 | 73.025 | 82.171 | 107.55 | 100.67 | 78.858 | 72.101 | 85.413 | 77.969 | 67.442 | 58.14 | 102.99 | 80.132 | 79.049 | 72.461 | 87.469 | 72.586 | 86.251 | 82.623 | 56.443 | 83.79 | 110.65 | 84.139 | 86.856 | 94.104 | 77.507 | 87.692 | 64.361 | 81.782 | 71.677 | 71.683 | 41.2 | 66.952 | 63.452 | 37.279 | 58.808 | 60.887 | 68.368 | 65.873 | 68.243 | 69.464 | 54.995 | 58.907 | 52.879 | 37.845 | 46.289 | 62.29446 | 63.25842 | 63.59457 | 62.71111 | 59.76055 | 79.60838 | 83.22566 | 70.75065 | 102.42221 | 100.28758 | 112.38481 | 46.74936 | 77.38033 | 86.92746 | 77.42063 | 75.39639 | 27.46531 | 42.17972 | 75.14227 | 24.23722 | 24.4329 | 21.81725 | 18.24604 | 20.25449 | 18.55606 | 23.14512 | 19.9476 | 21.95891 | 21.7134 | 20.28422 | 10.18652 | 7.8593 | 7.20212 | 6.87094 | 4.15283 | 5.89242 | 4.89692 | 19.28094 | 37.25895 | 50.85952 | 72.81048 | 3.66662 | 4.47768 | 4.86981
1537.9 | 82.1 | 74.458 | 91.215 | 77.079 | 64.794 | 79.393 | 95.884 | 77.66 | 91.658 | 68.863 | 92.704 | 73.164 | 82.357 | 107.78 | 100.81 | 79.01 | 72.278 | 85.527 | 78.108 | 67.643 | 58.136 | 103.04 | 80.194 | 79.22 | 72.501 | 87.655 | 72.741 | 86.352 | 82.81 | 56.45 | 83.906 | 110.81 | 84.413 | 87.059 | 94.135 | 77.693 | 87.686 | 64.398 | 81.589 | 71.674 | 71.611 | 41.186 | 66.921 | 63.155 | 37.255 | 58.747 | 60.734 | 68.17 | 65.799 | 67.886 | 69.264 | 55.003 | 58.831 | 52.901 | 37.904 | 46.348 | 62.14907 | 63.01952 | 63.50835 | 62.60964 | 59.76983 | 79.50399 | 83.26901 | 70.78027 | 102.42761 | 100.34372 | 112.57011 | 46.75203 | 77.53335 | 86.95448 | 77.59946 | 75.52682 | 27.43166 | 42.15853 | 75.16177 | 24.14665 | 24.33924 | 21.78275 | 18.21333 | 20.20918 | 18.51384 | 23.09591 | 19.90168 | 21.90803 | 21.66353 | 20.23102 | 10.15241 | 7.82405 | 7.16324 | 6.82982 | 4.1218 | 5.8486 | 4.86228 | 19.22773 | 37.1908 | 50.75491 | 72.81835 | 3.63882 | 4.4463 | 4.83418
1541.3 | 82.263 | 74.562 | 91.406 | 77.22 | 64.906 | 79.537 | 96.057 | 77.234 | 91.658 | 69.025 | 92.896 | 73.304 | 82.543 | 108 | 100.95 | 79.162 | 72.455 | 85.639 | 78.246 | 67.844 | 58.132 | 103.08 | 80.253 | 79.392 | 72.538 | 87.841 | 72.894 | 86.45 | 82.997 | 56.458 | 84.02 | 110.97 | 84.687 | 87.261 | 94.161 | 77.879 | 87.675 | 64.433 | 81.39 | 71.669 | 71.536 | 41.173 | 66.887 | 62.853 | 37.23 | 58.682 | 60.577 | 67.965 | 65.721 | 67.521 | 69.058 | 55.009 | 58.751 | 52.92 | 37.963 | 46.405 | 61.99936 | 62.77499 | 63.41743 | 62.50456 | 59.77629 | 79.3952 | 83.30929 | 70.80741 | 102.42741 | 100.39518 | 112.75345 | 46.75471 | 77.68594 | 86.98033 | 77.77772 | 75.65623 | 27.39827 | 42.13749 | 75.18031 | 24.05704 | 24.24662 | 21.74853 | 18.18077 | 20.16411 | 18.47176 | 23.04685 | 19.85603 | 21.85737 | 21.61392 | 20.17813 | 10.11857 | 7.7892 | 7.12459 | 6.78889 | 4.09095 | 5.80493 | 4.82784 | 19.17437 | 37.1223 | 50.65135 | 72.82415 | 3.61118 | 4.41509 | 4.79879
1544.8 | 82.426 | 74.667 | 91.596 | 77.361 | 65.019 | 79.681 | 96.228 | 76.801 | 91.653 | 69.186 | 93.087 | 73.444 | 82.728 | 108.23 | 101.09 | 79.315 | 72.633 | 85.748 | 78.384 | 68.045 | 58.128 | 103.12 | 80.309 | 79.563 | 72.571 | 88.027 | 73.047 | 86.546 | 83.184 | 56.465 | 84.131 | 111.12 | 84.962 | 87.463 | 94.183 | 78.064 | 87.661 | 64.466 | 81.186 | 71.661 | 71.456 | 41.16 | 66.851 | 62.546 | 37.206 | 58.615 | 60.416 | 67.754 | 65.639 | 67.147 | 68.846 | 55.012 | 58.667 | 52.936 | 38.022 | 46.461 | 61.84535 | 62.5249 | 63.32184 | 62.3959 | 59.77993 | 79.28204 | 83.34651 | 70.83209 | 102.42165 | 100.44196 | 112.93481 | 46.75743 | 77.8381 | 87.00502 | 77.95541 | 75.78464 | 27.36515 | 42.11659 | 75.19791 | 23.96841 | 24.15505 | 21.7146 | 18.14836 | 20.1193 | 18.42982 | 22.99794 | 19.81064 | 21.80691 | 21.56459 | 20.12553 | 10.085 | 7.75473 | 7.08616 | 6.74815 | 4.06027 | 5.76141 | 4.7936 | 19.12088 | 37.05347 | 50.54887 | 72.8279 | 3.5837 | 4.38403 | 4.76362
1548.2 | 82.589 | 74.771 | 91.784 | 77.502 | 65.132 | 79.824 | 96.398 | 76.359 | 91.643 | 69.346 | 93.279 | 73.584 | 82.913 | 108.45 | 101.23 | 79.467 | 72.811 | 85.855 | 78.52 | 68.247 | 58.124 | 103.15 | 80.362 | 79.735 | 72.601 | 88.213 | 73.2 | 86.638 | 83.372 | 56.472 | 84.239 | 111.27 | 85.237 | 87.665 | 94.201 | 78.249 | 87.642 | 64.496 | 80.975 | 71.649 | 71.373 | 41.147 | 66.811 | 62.233 | 37.182 | 58.545 | 60.25 | 67.536 | 65.552 | 66.765 | 68.628 | 55.012 | 58.578 | 52.95 | 38.082 | 46.516 | 61.68703 | 62.26923 | 63.22157 | 62.28366 | 59.78077 | 79.16449 | 83.38068 | 70.85431 | 102.41034 | 100.48409 | 113.11422 | 46.76017 | 77.98982 | 87.02855 | 78.13254 | 75.91206 | 27.33229 | 42.09584 | 75.21456 | 23.88074 | 24.0645 | 21.68095 | 18.1161 | 20.07474 | 18.388 | 22.94916 | 19.76551 | 21.75666 | 21.51551 | 20.07321 | 10.0517 | 7.72065 | 7.04796 | 6.70759 | 4.02977 | 5.71804 | 4.75956 | 19.06724 | 36.98431 | 50.44746 | 72.8296 | 3.55637 | 4.35314 | 4.72867
1551.6 | 82.751 | 74.876 | 91.97 | 77.644 | 65.246 | 79.967 | 96.567 | 75.91 | 91.627 | 69.506 | 93.469 | 73.725 | 83.098 | 108.67 | 101.37 | 79.62 | 72.989 | 85.959 | 78.656 | 68.45 | 58.12 | 103.18 | 80.411 | 79.907 | 72.629 | 88.398 | 73.351 | 86.728 | 83.559 | 56.479 | 84.346 | 111.42 | 85.511 | 87.867 | 94.215 | 78.433 | 87.619 | 64.524 | 80.759 | 71.634 | 71.286 | 41.133 | 66.769 | 61.915 | 37.159 | 58.472 | 60.079 | 67.31 | 65.46 | 66.375 | 68.404 | 55.01 | 58.484 | 52.961 | 38.142 | 46.569 | 61.52444 | 62.00802 | 63.11665 | 62.16784 | 59.77879 | 79.04259 | 83.41182 | 70.87408 | 102.39349 | 100.52157 | 113.29167 | 46.76295 | 78.14112 | 87.05094 | 78.30911 | 76.0385 | 27.29969 | 42.07524 | 75.23029 | 23.79405 | 23.97501 | 21.64758 | 18.08396 | 20.03042 | 18.34631 | 22.90052 | 19.72063 | 21.7066 | 21.4667 | 20.02118 | 10.01866 | 7.68695 | 7.00998 | 6.66723 | 3.99944 | 5.67483 | 4.72571 | 19.01346 | 36.91482 | 50.34712 | 72.82925 | 3.52921 | 4.32241 | 4.69395
1555.1 | 82.913 | 74.981 | 92.155 | 77.786 | 65.36 | 80.108 | 96.733 | 75.453 | 91.607 | 69.665 | 93.659 | 73.866 | 83.283 | 108.89 | 101.5 | 79.773 | 73.167 | 86.061 | 78.79 | 68.653 | 58.117 | 103.2 | 80.457 | 80.08 | 72.653 | 88.583 | 73.502 | 86.816 | 83.746 | 56.486 | 84.449 | 111.57 | 85.786 | 88.068 | 94.224 | 78.617 | 87.592 | 64.55 | 80.538 | 71.616 | 71.195 | 41.12 | 66.724 | 61.593 | 37.135 | 58.395 | 59.903 | 67.079 | 65.363 | 65.977 | 68.173 | 55.004 | 58.386 | 52.969 | 38.203 | 46.622 | 61.35759 | 61.74129 | 63.00708 | 62.04848 | 59.77401 | 78.91636 | 83.43992 | 70.89142 | 102.3711 | 100.55441 | 113.46717 | 46.76577 | 78.29199 | 87.0722 | 78.48512 | 76.16393 | 27.26737 | 42.05479 | 75.24508 | 23.70835 | 23.88657 | 21.6145 | 18.05196 | 19.98635 | 18.30473 | 22.85202 | 19.67601 | 21.65673 | 21.41815 | 19.96944 | 9.9859 | 7.65364 | 6.97223 | 6.62707 | 3.96928 | 5.63176 | 4.69206 | 18.95954 | 36.84501 | 50.24786 | 72.82689 | 3.5022 | 4.29184 | 4.65945
1558.5 | 83.075 | 75.085 | 92.339 | 77.928 | 65.474 | 80.249 | 96.899 | 74.989 | 91.581 | 69.823 | 93.848 | 74.007 | 83.468 | 109.11 | 101.63 | 79.927 | 73.345 | 86.16 | 78.924 | 68.857 | 58.114 | 103.22 | 80.501 | 80.252 | 72.674 | 88.768 | 73.652 | 86.9 | 83.934 | 56.493 | 84.55 | 111.71 | 86.062 | 88.269 | 94.229 | 78.801 | 87.561 | 64.573 | 80.31 | 71.594 | 71.1 | 41.108 | 66.677 | 61.265 | 37.112 | 58.316 | 59.723 | 66.84 | 65.262 | 65.57 | 67.937 | 54.996 | 58.284 | 52.975 | 38.263 | 46.672 | 61.1865 | 61.46905 | 62.89289 | 61.92558 | 59.76642 | 78.7858 | 83.465 | 70.90631 | 102.34322 | 100.58263 | 113.64073 | 46.76864 | 78.44244 | 87.09233 | 78.66058 | 76.28839 | 27.2353 | 42.0345 | 75.25897 | 23.62363 | 23.79918 | 21.58169 | 18.02008 | 19.94252 | 18.26326 | 22.80364 | 19.63163 | 21.60704 | 21.36985 | 19.91796 | 9.9534 | 7.6207 | 6.9347 | 6.58708 | 3.93929 | 5.58885 | 4.6586 | 18.90548 | 36.77488 | 50.14969 | 72.82251 | 3.47535 | 4.26143 | 4.62517
1562 | 83.237 | 75.19 | 92.521 | 78.07 | 65.589 | 80.388 | 97.062 | 74.517 | 91.55 | 69.98 | 94.037 | 74.149 | 83.652 | 109.33 | 101.76 | 80.08 | 73.524 | 86.257 | 79.057 | 69.061 | 58.11 | 103.24 | 80.541 | 80.425 | 72.692 | 88.953 | 73.801 | 86.982 | 84.121 | 56.499 | 84.649 | 111.85 | 86.337 | 88.47 | 94.23 | 78.985 | 87.525 | 64.594 | 80.077 | 71.57 | 71.001 | 41.095 | 66.626 | 60.932 | 37.089 | 58.234 | 59.539 | 66.594 | 65.157 | 65.156 | 67.694 | 54.986 | 58.177 | 52.978 | 38.325 | 46.722 | 61.01118 | 61.19134 | 62.77406 | 61.79915 | 59.75604 | 78.65093 | 83.48706 | 70.91879 | 102.30983 | 100.60624 | 113.81236 | 46.77154 | 78.59246 | 87.11135 | 78.83548 | 76.41188 | 27.2035 | 42.01436 | 75.27195 | 23.5399 | 23.71285 | 21.54915 | 17.98831 | 19.89893 | 18.2219 | 22.75539 | 19.5875 | 21.55753 | 21.32181 | 19.86677 | 9.92116 | 7.58815 | 6.89739 | 6.54729 | 3.90947 | 5.54609 | 4.62534 | 18.85127 | 36.70443 | 50.05261 | 72.81612 | 3.44866 | 4.23118 | 4.59112
1565.4 | 83.399 | 75.295 | 92.701 | 78.213 | 65.705 | 80.527 | 97.225 | 74.037 | 91.515 | 70.136 | 94.226 | 74.291 | 83.836 | 109.55 | 101.88 | 80.234 | 73.702 | 86.351 | 79.189 | 69.266 | 58.107 | 103.25 | 80.577 | 80.598 | 72.707 | 89.138 | 73.949 | 87.061 | 84.309 | 56.506 | 84.745 | 111.98 | 86.612 | 88.671 | 94.226 | 79.168 | 87.486 | 64.613 | 79.838 | 71.543 | 70.899 | 41.082 | 66.573 | 60.593 | 37.067 | 58.149 | 59.35 | 66.342 | 65.047 | 64.733 | 67.446 | 54.972 | 58.065 | 52.979 | 38.386 | 46.77 | 60.83166 | 60.9082 | 62.65064 | 61.66921 | 59.74287 | 78.51179 | 83.50613 | 70.92883 | 102.27098 | 100.62525 | 113.98205 | 46.77449 | 78.74205 | 87.12927 | 79.00981 | 76.53438 | 27.17196 | 41.99439 | 75.28404 | 23.45717 | 23.6276 | 21.51689 | 17.95665 | 19.85559 | 18.18063 | 22.70726 | 19.5436 | 21.50819 | 21.27402 | 19.81584 | 9.88919 | 7.55597 | 6.8603 | 6.50769 | 3.87982 | 5.50348 | 4.59228 | 18.79692 | 36.63367 | 49.95664 | 72.80772 | 3.42212 | 4.20109 | 4.55729
1568.9 | 83.56 | 75.4 | 92.88 | 78.356 | 65.821 | 80.665 | 97.386 | 73.549 | 91.474 | 70.292 | 94.414 | 74.433 | 84.019 | 109.77 | 102 | 80.389 | 73.881 | 86.443 | 79.32 | 69.471 | 58.105 | 103.26 | 80.611 | 80.771 | 72.719 | 89.323 | 74.097 | 87.137 | 84.497 | 56.512 | 84.839 | 112.12 | 86.888 | 88.872 | 94.218 | 79.35 | 87.442 | 64.63 | 79.594 | 71.512 | 70.793 | 41.069 | 66.518 | 60.25 | 37.044 | 58.061 | 59.156 | 66.083 | 64.932 | 64.302 | 67.191 | 54.956 | 57.95 | 52.977 | 38.448 | 46.817 | 60.64794 | 60.61961 | 62.52262 | 61.53577 | 59.72691 | 78.36836 | 83.52219 | 70.93648 | 102.22666 | 100.63968 | 114.14982 | 46.7775 | 78.89123 | 87.14608 | 79.18361 | 76.65591 | 27.14069 | 41.97456 | 75.29523 | 23.37543 | 23.54341 | 21.4849 | 17.92508 | 19.81247 | 18.13945 | 22.65925 | 19.49993 | 21.45902 | 21.22647 | 19.76517 | 9.85747 | 7.52417 | 6.82344 | 6.46828 | 3.85035 | 5.46103 | 4.55941 | 18.74243 | 36.56261 | 49.86176 | 72.79735 | 3.39574 | 4.17115 | 4.52368
1572.3 | 83.721 | 75.505 | 93.057 | 78.499 | 65.937 | 80.802 | 97.545 | 73.054 | 91.428 | 70.447 | 94.601 | 74.575 | 84.202 | 109.99 | 102.12 | 80.543 | 74.06 | 86.532 | 79.451 | 69.676 | 58.102 | 103.27 | 80.642 | 80.945 | 72.728 | 89.507 | 74.244 | 87.211 | 84.685 | 56.518 | 84.93 | 112.24 | 87.164 | 89.072 | 94.206 | 79.533 | 87.393 | 64.644 | 79.344 | 71.478 | 70.683 | 41.057 | 66.459 | 59.902 | 37.022 | 57.97 | 58.958 | 65.817 | 64.813 | 63.863 | 66.93 | 54.937 | 57.829 | 52.972 | 38.511 | 46.862 | 60.46006 | 60.32563 | 62.39002 | 61.39885 | 59.70818 | 78.22069 | 83.53528 | 70.94172 | 102.17691 | 100.64954 | 114.31566 | 46.78056 | 79.03998 | 87.16181 | 79.35684 | 76.77648 | 27.10968 | 41.95491 | 75.30554 | 23.2947 | 23.46029 | 21.45318 | 17.89362 | 19.7696 | 18.09836 | 22.61136 | 19.45649 | 21.41 | 21.17918 | 19.71477 | 9.82602 | 7.49274 | 6.7868 | 6.42905 | 3.82104 | 5.41872 | 4.52674 | 18.6878 | 36.49124 | 49.76799 | 72.785 | 3.36951 | 4.14138 | 4.49029
1575.8 | 83.883 | 75.61 | 93.233 | 78.643 | 66.054 | 80.939 | 97.703 | 72.552 | 91.377 | 70.601 | 94.788 | 74.718 | 84.385 | 110.21 | 102.24 | 80.698 | 74.24 | 86.619 | 79.58 | 69.883 | 58.099 | 103.27 | 80.669 | 81.118 | 72.734 | 89.691 | 74.389 | 87.282 | 84.873 | 56.525 | 85.019 | 112.37 | 87.44 | 89.272 | 94.189 | 79.715 | 87.341 | 64.656 | 79.088 | 71.441 | 70.569 | 41.045 | 66.398 | 59.549 | 37.001 | 57.876 | 58.755 | 65.545 | 64.689 | 63.417 | 66.663 | 54.915 | 57.705 | 52.964 | 38.573 | 46.907 | 60.26801 | 60.02626 | 62.25285 | 61.25845 | 59.68666 | 78.06878 | 83.54539 | 70.94456 | 102.12174 | 100.65485 | 114.47961 | 46.78367 | 79.18831 | 87.17647 | 79.52954 | 76.89609 | 27.07893 | 41.93541 | 75.31499 | 23.21497 | 23.37825 | 21.42173 | 17.86223 | 19.72697 | 18.05734 | 22.56357 | 19.41328 | 21.36113 | 21.13212 | 19.66463 | 9.79483 | 7.46168 | 6.75038 | 6.39002 | 3.7919 | 5.37656 | 4.49426 | 18.63302 | 36.41956 | 49.67533 | 72.77068 | 3.34344 | 4.11177 | 4.45712
1579.2 | 84.043 | 75.715 | 93.408 | 78.787 | 66.171 | 81.074 | 97.859 | 72.041 | 91.321 | 70.755 | 94.974 | 74.861 | 84.568 | 110.43 | 102.35 | 80.853 | 74.419 | 86.703 | 79.709 | 70.089 | 58.097 | 103.27 | 80.693 | 81.292 | 72.737 | 89.875 | 74.535 | 87.35 | 85.061 | 56.531 | 85.106 | 112.49 | 87.716 | 89.472 | 94.169 | 79.897 | 87.285 | 64.666 | 78.827 | 71.401 | 70.452 | 41.032 | 66.335 | 59.191 | 36.979 | 57.779 | 58.548 | 65.266 | 64.561 | 62.962 | 66.391 | 54.891 | 57.575 | 52.954 | 38.636 | 46.949 | 60.07183 | 59.72155 | 62.11113 | 61.11461 | 59.66238 | 77.91266 | 83.55254 | 70.94503 | 102.06116 | 100.65561 | 114.64164 | 46.78685 | 79.33622 | 87.19005 | 79.70168 | 77.01473 | 27.04844 | 41.91608 | 75.32357 | 23.13624 | 23.29728 | 21.39055 | 17.83093 | 19.68456 | 18.0164 | 22.5159 | 19.37028 | 21.31242 | 21.08531 | 19.61475 | 9.76389 | 7.43099 | 6.71417 | 6.35117 | 3.76293 | 5.33455 | 4.46197 | 18.5781 | 36.34759 | 49.58379 | 72.75442 | 3.31752 | 4.08231 | 4.42418
1582.7 | 84.204 | 75.821 | 93.581 | 78.931 | 66.289 | 81.209 | 98.014 | 71.524 | 91.26 | 70.908 | 95.16 | 75.004 | 84.751 | 110.64 | 102.47 | 81.008 | 74.598 | 86.785 | 79.836 | 70.297 | 58.095 | 103.26 | 80.715 | 81.466 | 72.738 | 90.059 | 74.679 | 87.416 | 85.249 | 56.537 | 85.19 | 112.61 | 87.992 | 89.671 | 94.144 | 80.078 | 87.224 | 64.673 | 78.56 | 71.358 | 70.33 | 41.02 | 66.268 | 58.828 | 36.958 | 57.68 | 58.337 | 64.98 | 64.428 | 62.499 | 66.112 | 54.864 | 57.442 | 52.942 | 38.699 | 46.991 | 59.87153 | 59.4115 | 61.96487 | 60.96733 | 59.63533 | 77.75234 | 83.55673 | 70.94312 | 101.99519 | 100.65186 | 114.80177 | 46.79008 | 79.48372 | 87.20258 | 79.87328 | 77.13243 | 27.01822 | 41.89692 | 75.3313 | 23.05853 | 23.2174 | 21.35964 | 17.79969 | 19.64239 | 17.97553 | 22.46833 | 19.32751 | 21.26384 | 21.03873 | 19.56511 | 9.73321 | 7.40067 | 6.67819 | 6.31251 | 3.73413 | 5.29269 | 4.42987 | 18.52304 | 36.27533 | 49.49337 | 72.7362 | 3.29175 | 4.05301 | 4.39145
1586.1 | 84.365 | 75.926 | 93.752 | 79.075 | 66.407 | 81.343 | 98.167 | 70.999 | 91.194 | 71.06 | 95.345 | 75.148 | 84.933 | 110.86 | 102.58 | 81.164 | 74.778 | 86.864 | 79.963 | 70.504 | 58.093 | 103.25 | 80.733 | 81.641 | 72.735 | 90.243 | 74.823 | 87.479 | 85.437 | 56.543 | 85.271 | 112.73 | 88.268 | 89.871 | 94.114 | 80.259 | 87.16 | 64.679 | 78.288 | 71.312 | 70.205 | 41.008 | 66.199 | 58.46 | 36.937 | 57.577 | 58.121 | 64.687 | 64.29 | 62.028 | 65.827 | 54.834 | 57.304 | 52.926 | 38.763 | 47.031 | 59.66714 | 59.09616 | 61.8141 | 60.81662 | 59.60553 | 77.58783 | 83.55799 | 70.93884 | 101.92385 | 100.64359 | 114.96001 | 46.79339 | 79.6308 | 87.21406 | 80.04433 | 77.24918 | 26.98825 | 41.87793 | 75.33819 | 22.98183 | 23.1386 | 21.32899 | 17.76853 | 19.60044 | 17.93473 | 22.42086 | 19.28494 | 21.2154 | 20.99239 | 19.51572 | 9.70278 | 7.37072 | 6.64242 | 6.27403 | 3.70549 | 5.25098 | 4.39797 | 18.46783 | 36.20278 | 49.40407 | 72.71605 | 3.26614 | 4.02386 | 4.35894
1589.6 | 84.525 | 76.031 | 93.922 | 79.22 | 66.526 | 81.476 | 98.319 | 70.467 | 91.123 | 71.211 | 95.53 | 75.292 | 85.115 | 111.08 | 102.68 | 81.319 | 74.958 | 86.941 | 80.089 | 70.713 | 58.091 | 103.24 | 80.748 | 81.815 | 72.729 | 90.427 | 74.965 | 87.539 | 85.625 | 56.548 | 85.35 | 112.84 | 88.545 | 90.07 | 94.081 | 80.44 | 87.091 | 64.682 | 78.01 | 71.262 | 70.077 | 40.997 | 66.128 | 58.088 | 36.917 | 57.472 | 57.901 | 64.388 | 64.149 | 61.55 | 65.537 | 54.802 | 57.162 | 52.909 | 38.827 | 47.07 | 59.45865 | 58.77552 | 61.6588 | 60.6625 | 59.57297 | 77.41916 | 83.55632 | 70.9322 | 101.84717 | 100.63082 | 115.11638 | 46.79676 | 79.77747 | 87.22449 | 80.21484 | 77.36498 | 26.95855 | 41.8591 | 75.34423 | 22.90613 | 23.06089 | 21.2986 | 17.73743 | 19.55872 | 17.89397 | 22.37349 | 19.24259 | 21.16709 | 20.94628 | 19.46658 | 9.67261 | 7.34112 | 6.60687 | 6.23574 | 3.67701 | 5.20942 | 4.36625 | 18.41249 | 36.12994 | 49.31589 | 72.69398 | 3.24068 | 3.99487 | 4.32664
1593 | 84.685 | 76.137 | 94.091 | 79.365 | 66.645 | 81.609 | 98.47 | 69.927 | 91.047 | 71.362 | 95.714 | 75.436 | 85.297 | 111.29 | 102.79 | 81.475 | 75.138 | 87.016 | 80.215 | 70.921 | 58.09 | 103.22 | 80.76 | 81.99 | 72.72 | 90.61 | 75.107 | 87.597 | 85.814 | 56.554 | 85.427 | 112.95 | 88.821 | 90.269 | 94.044 | 80.62 | 87.018 | 64.682 | 77.727 | 71.21 | 69.945 | 40.985 | 66.053 | 57.71 | 36.897 | 57.364 | 57.676 | 64.083 | 64.003 | 61.063 | 65.241 | 54.766 | 57.015 | 52.888 | 38.891 | 47.108 | 59.24612 | 58.44964 | 61.49903 | 60.50499 | 59.53767 | 77.24635 | 83.55173 | 70.92322 | 101.76516 | 100.61358 | 115.27086 | 46.8002 | 79.92371 | 87.23389 | 80.38481 | 77.47984 | 26.92911 | 41.84044 | 75.34944 | 22.83146 | 22.98427 | 21.26848 | 17.70639 | 19.51723 | 17.85328 | 22.32622 | 19.20044 | 21.11892 | 20.90041 | 19.41768 | 9.64269 | 7.3119 | 6.57154 | 6.19764 | 3.64871 | 5.16801 | 4.33473 | 18.357 | 36.05682 | 49.22885 | 72.66999 | 3.21537 | 3.96604 | 4.29457
1596.5 | 84.845 | 76.242 | 94.258 | 79.51 | 66.765 | 81.74 | 98.619 | 69.38 | 90.966 | 71.512 | 95.898 | 75.581 | 85.478 | 111.51 | 102.89 | 81.632 | 75.318 | 87.088 | 80.339 | 71.131 | 58.089 | 103.2 | 80.769 | 82.165 | 72.708 | 90.793 | 75.249 | 87.652 | 86.002 | 56.56 | 85.501 | 113.06 | 89.098 | 90.468 | 94.002 | 80.8 | 86.941 | 64.681 | 77.438 | 71.155 | 69.809 | 40.973 | 65.977 | 57.328 | 36.877 | 57.253 | 57.447 | 63.771 | 63.852 | 60.569 | 64.938 | 54.729 | 56.864 | 52.865 | 38.956 | 47.144 | 59.02953 | 58.11853 | 61.33477 | 60.3441 | 59.49964 | 77.06943 | 83.54423 | 70.9119 | 101.67784 | 100.59187 | 115.42348 | 46.80371 | 80.06955 | 87.24228 | 80.55424 | 77.59377 | 26.89993 | 41.82196 | 75.35384 | 22.7578 | 22.90874 | 21.23861 | 17.67539 | 19.47597 | 17.81263 | 22.27904 | 19.15849 | 21.07086 | 20.85476 | 19.36902 | 9.61302 | 7.28303 | 6.53642 | 6.15973 | 3.62056 | 5.12674 | 4.3034 | 18.30137 | 35.98341 | 49.14293 | 72.6441 | 3.19021 | 3.93736 | 4.26271
1599.9 | 85.005 | 76.348 | 94.423 | 79.656 | 66.885 | 81.871 | 98.767 | 68.826 | 90.881 | 71.661 | 96.081 | 75.725 | 85.659 | 111.72 | 102.99 | 81.788 | 75.498 | 87.157 | 80.462 | 71.34 | 58.088 | 103.18 | 80.775 | 82.34 | 72.693 | 90.977 | 75.389 | 87.704 | 86.191 | 56.566 | 85.573 | 113.16 | 89.375 | 90.666 | 93.956 | 80.98 | 86.86 | 64.677 | 77.144 | 71.096 | 69.669 | 40.962 | 65.897 | 56.941 | 36.857 | 57.139 | 57.214 | 63.452 | 63.697 | 60.067 | 64.63 | 54.688 | 56.709 | 52.84 | 39.021 | 47.179 | 58.80892 | 57.78221 | 61.16606 | 60.17985 | 59.45887 | 76.88838 | 83.53384 | 70.89824 | 101.58523 | 100.56571 | 115.57423 | 46.80731 | 80.21498 | 87.24965 | 80.72315 | 77.70676 | 26.87101 | 41.80365 | 75.35742 | 22.68516 | 22.8343 | 21.209 | 17.64444 | 19.43492 | 17.77203 | 22.23196 | 19.11673 | 21.02292 | 20.80934 | 19.32059 | 9.58359 | 7.25452 | 6.50152 | 6.122 | 3.59258 | 5.08563 | 4.27225 | 18.2456 | 35.90973 | 49.05815 | 72.61633 | 3.1652 | 3.90883 | 4.23106
1603.4 | 85.164 | 76.454 | 94.588 | 79.801 | 67.005 | 82.001 | 98.913 | 68.264 | 90.79 | 71.809 | 96.264 | 75.871 | 85.84 | 111.93 | 103.09 | 81.945 | 75.679 | 87.225 | 80.585 | 71.551 | 58.087 | 103.15 | 80.778 | 82.515 | 72.676 | 91.16 | 75.529 | 87.754 | 86.379 | 56.571 | 85.643 | 113.26 | 89.652 | 90.864 | 93.906 | 81.159 | 86.775 | 64.672 | 76.845 | 71.035 | 69.526 | 40.951 | 65.815 | 56.549 | 36.837 | 57.022 | 56.976 | 63.127 | 63.538 | 59.558 | 64.316 | 54.645 | 56.549 | 52.811 | 39.086 | 47.212 | 58.58431 | 57.44071 | 60.9929 | 60.01225 | 59.41539 | 76.70326 | 83.52055 | 70.88226 | 101.48735 | 100.53513 | 115.72312 | 46.81098 | 80.35999 | 87.256 | 80.89151 | 77.81883 | 26.84234 | 41.78551 | 75.36019 | 22.61354 | 22.76095 | 21.17965 | 17.61353 | 19.3941 | 17.73146 | 22.18496 | 19.07518 | 20.97509 | 20.76414 | 19.2724 | 9.55442 | 7.22637 | 6.46683 | 6.08446 | 3.56477 | 5.04465 | 4.2413 | 18.18968 | 35.83578 | 48.97451 | 72.58667 | 3.14034 | 3.88046 | 4.19963
1606.8 | 85.324 | 76.559 | 94.75 | 79.947 | 67.126 | 82.13 | 99.058 | 67.695 | 90.695 | 71.957 | 96.446 | 76.016 | 86.021 | 112.15 | 103.18 | 82.102 | 75.859 | 87.29 | 80.707 | 71.761 | 58.086 | 103.12 | 80.778 | 82.691 | 72.655 | 91.342 | 75.668 | 87.801 | 86.568 | 56.576 | 85.71 | 113.36 | 89.929 | 91.062 | 93.853 | 81.338 | 86.687 | 64.664 | 76.54 | 70.971 | 69.379 | 40.939 | 65.731 | 56.152 | 36.818 | 56.903 | 56.734 | 62.796 | 63.374 | 59.04 | 63.997 | 54.599 | 56.386 | 52.781 | 39.152 | 47.245 | 58.35571 | 57.09407 | 60.81531 | 59.84132 | 59.36918 | 76.51407 | 83.5044 | 70.86398 | 101.38423 | 100.50013 | 115.87016 | 46.81473 | 80.50461 | 87.26138 | 81.05934 | 77.92998 | 26.81394 | 41.76755 | 75.36217 | 22.54294 | 22.6887 | 21.15056 | 17.58265 | 19.3535 | 17.69093 | 22.13805 | 19.03381 | 20.92737 | 20.71916 | 19.22443 | 9.52549 | 7.19857 | 6.43235 | 6.0471 | 3.53711 | 5.00383 | 4.21053 | 18.13363 | 35.76156 | 48.892 | 72.55514 | 3.11563 | 3.85224 | 4.16842
1610.3 | 85.483 | 76.665 | 94.912 | 80.094 | 67.248 | 82.258 | 99.201 | 67.12 | 90.595 | 72.104 | 96.628 | 76.162 | 86.201 | 112.36 | 103.27 | 82.26 | 76.04 | 87.352 | 80.828 | 71.972 | 58.086 | 103.09 | 80.775 | 82.867 | 72.632 | 91.525 | 75.806 | 87.845 | 86.757 | 56.582 | 85.774 | 113.46 | 90.206 | 91.26 | 93.794 | 81.516 | 86.594 | 64.654 | 76.23 | 70.903 | 69.228 | 40.928 | 65.643 | 55.751 | 36.8 | 56.78 | 56.488 | 62.458 | 63.206 | 58.515 | 63.671 | 54.551 | 56.217 | 52.747 | 39.218 | 47.276 | 58.12314 | 56.74229 | 60.63332 | 59.66707 | 59.32027 | 76.32083 | 83.48539 | 70.84339 | 101.27587 | 100.46074 | 116.01537 | 46.81856 | 80.64881 | 87.26575 | 81.22664 | 78.04021 | 26.78579 | 41.74977 | 75.36336 | 22.47337 | 22.61755 | 21.12171 | 17.5518 | 19.31311 | 17.65043 | 22.09122 | 18.99263 | 20.87975 | 20.6744 | 19.17669 | 9.49681 | 7.17113 | 6.39809 | 6.00992 | 3.50962 | 4.96315 | 4.17995 | 18.07743 | 35.68706 | 48.81064 | 72.52175 | 3.09106 | 3.82418 | 4.13741
1613.7 | 85.642 | 76.771 | 95.071 | 80.24 | 67.37 | 82.385 | 99.343 | 66.537 | 90.49 | 72.25 | 96.809 | 76.307 | 86.381 | 112.57 | 103.36 | 82.417 | 76.221 | 87.412 | 80.948 | 72.184 | 58.086 | 103.05 | 80.768 | 83.043 | 72.605 | 91.708 | 75.943 | 87.887 | 86.946 | 56.587 | 85.837 | 113.55 | 90.484 | 91.458 | 93.732 | 81.695 | 86.497 | 64.641 | 75.914 | 70.833 | 69.074 | 40.918 | 65.554 | 55.345 | 36.781 | 56.655 | 56.237 | 62.114 | 63.033 | 57.983 | 63.34 | 54.5 | 56.045 | 52.711 | 39.284 | 47.305 | 57.88663 | 56.38543 | 60.44694 | 59.48952 | 59.26867 | 76.12357 | 83.46353 | 70.82051 | 101.16232 | 100.41696 | 116.15873 | 46.82248 | 80.79261 | 87.26915 | 81.39341 | 78.14952 | 26.75791 | 41.73216 | 75.36375 | 22.40481 | 22.5475 | 21.09312 | 17.52098 | 19.27295 | 17.60996 | 22.04447 | 18.95164 | 20.83223 | 20.62987 | 19.12917 | 9.46837 | 7.14404 | 6.36403 | 5.97293 | 3.48229 | 4.92262 | 4.14956 | 18.0211 | 35.61231 | 48.73042 | 72.48651 | 3.06665 | 3.79626 | 4.10663
1617.2 | 85.801 | 76.877 | 95.23 | 80.387 | 67.492 | 82.512 | 99.483 | 65.947 | 90.38 | 72.396 | 96.99 | 76.454 | 86.561 | 112.79 | 103.45 | 82.575 | 76.402 | 87.47 | 81.067 | 72.396 | 58.086 | 103 | 80.759 | 83.219 | 72.576 | 91.89 | 76.08 | 87.926 | 87.135 | 56.592 | 85.897 | 113.63 | 90.761 | 91.655 | 93.666 | 81.873 | 86.396 | 64.627 | 75.594 | 70.759 | 68.917 | 40.907 | 65.461 | 54.934 | 36.763 | 56.528 | 55.983 | 61.763 | 62.856 | 57.442 | 63.004 | 54.446 | 55.868 | 52.673 | 39.35 | 47.333 | 57.64619 | 56.02348 | 60.25617 | 59.30869 | 59.21437 | 75.92229 | 83.43883 | 70.79535 | 101.04357 | 100.36882 | 116.30027 | 46.82649 | 80.936 | 87.27158 | 81.55966 | 78.25794 | 26.73027 | 41.71474 | 75.36339 | 22.33729 | 22.47854 | 21.06478 | 17.49018 | 19.23299 | 17.56951 | 21.9978 | 18.91082 | 20.78481 | 20.58554 | 19.08187 | 9.44018 | 7.1173 | 6.33019 | 5.93612 | 3.45512 | 4.88223 | 4.11936 | 17.96462 | 35.5373 | 48.65134 | 72.44944 | 3.04238 | 3.7685 | 4.07605
1620.7 | 85.96 | 76.983 | 95.387 | 80.534 | 67.615 | 82.638 | 99.622 | 65.35 | 90.265 | 72.54 | 97.17 | 76.6 | 86.74 | 113 | 103.54 | 82.733 | 76.583 | 87.525 | 81.186 | 72.609 | 58.086 | 102.96 | 80.747 | 83.396 | 72.544 | 92.072 | 76.216 | 87.963 | 87.324 | 56.598 | 85.954 | 113.72 | 91.039 | 91.853 | 93.596 | 82.05 | 86.291 | 64.61 | 75.268 | 70.683 | 68.756 | 40.896 | 65.367 | 54.519 | 36.745 | 56.397 | 55.724 | 61.406 | 62.675 | 56.895 | 62.661 | 54.389 | 55.688 | 52.632 | 39.417 | 47.36 | 57.40184 | 55.65649 | 60.06105 | 59.12459 | 59.1574 | 75.71703 | 83.4113 | 70.76791 | 100.91966 | 100.31634 | 116.43999 | 46.83059 | 81.079 | 87.27305 | 81.72538 | 78.36544 | 26.7029 | 41.6975 | 75.36224 | 22.27079 | 22.41069 | 21.03669 | 17.45939 | 19.19326 | 17.52908 | 21.95121 | 18.87019 | 20.73747 | 20.54143 | 19.03479 | 9.41222 | 7.09091 | 6.29656 | 5.8995 | 3.42811 | 4.84199 | 4.08934 | 17.90801 | 35.46204 | 48.57341 | 72.41054 | 3.01826 | 3.74089 | 4.04568
1624.1 | 86.118 | 77.089 | 95.542 | 80.682 | 67.738 | 82.763 | 99.76 | 64.745 | 90.146 | 72.685 | 97.35 | 76.747 | 86.919 | 113.21 | 103.62 | 82.892 | 76.765 | 87.578 | 81.304 | 72.822 | 58.086 | 102.91 | 80.732 | 83.572 | 72.509 | 92.254 | 76.351 | 87.997 | 87.513 | 56.603 | 86.01 | 113.8 | 91.317 | 92.05 | 93.522 | 82.227 | 86.182 | 64.591 | 74.936 | 70.604 | 68.591 | 40.886 | 65.269 | 54.099 | 36.727 | 56.264 | 55.461 | 61.042 | 62.489 | 56.339 | 62.313 | 54.33 | 55.502 | 52.589 | 39.484 | 47.386 | 57.1536 | 55.28447 | 59.86159 | 58.93724 | 59.09774 | 75.50778 | 83.38096 | 70.73822 | 100.79061 | 100.25952 | 116.5779 | 46.83477 | 81.22159 | 87.27355 | 81.89058 | 78.47205 | 26.67578 | 41.68043 | 75.36034 | 22.20531 | 22.34394 | 21.00885 | 17.42861 | 19.15373 | 17.48866 | 21.90469 | 18.82972 | 20.69023 | 20.49753 | 18.98793 | 9.38451 | 7.06486 | 6.26314 | 5.86305 | 3.40125 | 4.8019 | 4.0595 | 17.85125 | 35.38651 | 48.49663 | 72.36982 | 2.99429 | 3.71343 | 4.01552
1627.6 | 86.277 | 77.196 | 95.696 | 80.83 | 67.862 | 82.888 | 99.896 | 64.134 | 90.022 | 72.828 | 97.529 | 76.894 | 87.098 | 113.42 | 103.7 | 83.051 | 76.946 | 87.629 | 81.42 | 73.035 | 58.087 | 102.86 | 80.714 | 83.749 | 72.472 | 92.436 | 76.485 | 88.029 | 87.702 | 56.608 | 86.063 | 113.88 | 91.595 | 92.246 | 93.443 | 82.404 | 86.07 | 64.57 | 74.6 | 70.522 | 68.423 | 40.876 | 65.17 | 53.675 | 36.71 | 56.128 | 55.193 | 60.673 | 62.3 | 55.777 | 61.959 | 54.269 | 55.313 | 52.543 | 39.551 | 47.41 | 56.9015 | 54.90746 | 59.6578 | 58.74665 | 59.03543 | 75.2946 | 83.34782 | 70.70627 | 100.65644 | 100.1984 | 116.71401 | 46.83906 | 81.36378 | 87.27312 | 82.05527 | 78.57777 | 26.64891 | 41.66355 | 75.3577 | 22.14086 | 22.27829 | 20.98125 | 17.39784 | 19.11441 | 17.44824 | 21.85824 | 18.78943 | 20.64306 | 20.45384 | 18.94127 | 9.35703 | 7.03915 | 6.22992 | 5.82679 | 3.37456 | 4.76195 | 4.02985 | 17.79435 | 35.31074 | 48.421 | 72.3273 | 2.97046 | 3.68612 | 3.98557
1631.1 | 86.435 | 77.302 | 95.849 | 80.978 | 67.986 | 83.011 | 100.03 | 63.516 | 89.893 | 72.971 | 97.708 | 77.041 | 87.277 | 113.63 | 103.78 | 83.209 | 77.128 | 87.677 | 81.536 | 73.249 | 58.088 | 102.8 | 80.693 | 83.926 | 72.431 | 92.618 | 76.619 | 88.058 | 87.891 | 56.613 | 86.113 | 113.96 | 91.872 | 92.443 | 93.361 | 82.581 | 85.953 | 64.547 | 74.259 | 70.437 | 68.251 | 40.866 | 65.067 | 53.246 | 36.693 | 55.989 | 54.922 | 60.297 | 62.106 | 55.207 | 61.6 | 54.204 | 55.12 | 52.494 | 39.619 | 47.434 | 56.64555 | 54.52549 | 59.44971 | 58.55284 | 58.97046 | 75.07748 | 83.31189 | 70.67208 | 100.51717 | 100.13297 | 116.84831 | 46.84344 | 81.50558 | 87.27175 | 82.21943 | 78.68259 | 26.6223 | 41.64685 | 75.35429 | 22.07744 | 22.21374 | 20.95389 | 17.36707 | 19.0753 | 17.40784 | 21.81186 | 18.74931 | 20.59598 | 20.41035 | 18.89483 | 9.3298 | 7.01379 | 6.19691 | 5.79071 | 3.34802 | 4.72214 | 4.00038 | 17.73732 | 35.23472 | 48.34652 | 72.28299 | 2.94677 | 3.65895 | 3.95584
1634.5 | 86.593 | 77.408 | 96 | 81.126 | 68.111 | 83.134 | 100.16 | 62.892 | 89.76 | 73.113 | 97.886 | 77.189 | 87.456 | 113.84 | 103.85 | 83.369 | 77.31 | 87.723 | 81.652 | 73.464 | 58.089 | 102.74 | 80.669 | 84.104 | 72.388 | 92.8 | 76.751 | 88.084 | 88.081 | 56.618 | 86.161 | 114.03 | 92.151 | 92.639 | 93.275 | 82.757 | 85.833 | 64.522 | 73.912 | 70.349 | 68.076 | 40.856 | 64.963 | 52.812 | 36.676 | 55.848 | 54.646 | 59.915 | 61.907 | 54.629 | 61.235 | 54.138 | 54.922 | 52.443 | 39.686 | 47.455 | 56.38576 | 54.13857 | 59.23733 | 58.35583 | 58.90284 | 74.85646 | 83.27319 | 70.63566 | 100.37282 | 100.06329 | 116.98082 | 46.84792 | 81.64698 | 87.26945 | 82.38307 | 78.78653 | 26.59594 | 41.63033 | 75.35016 | 22.01504 | 22.15029 | 20.92678 | 17.33629 | 19.0364 | 17.36744 | 21.76555 | 18.70935 | 20.54896 | 20.36707 | 18.84859 | 9.30279 | 6.98877 | 6.16411 | 5.75481 | 3.32164 | 4.68248 | 3.9711 | 17.68015 | 35.15846 | 48.27319 | 72.23689 | 2.92323 | 3.63194 | 3.92631
1638 | 86.751 | 77.515 | 96.15 | 81.274 | 68.236 | 83.256 | 100.3 | 62.26 | 89.622 | 73.254 | 98.064 | 77.337 | 87.634 | 114.05 | 103.93 | 83.528 | 77.492 | 87.767 | 81.766 | 73.679 | 58.091 | 102.67 | 80.643 | 84.281 | 72.341 | 92.981 | 76.884 | 88.108 | 88.27 | 56.623 | 86.207 | 114.1 | 92.429 | 92.835 | 93.185 | 82.933 | 85.709 | 64.495 | 73.56 | 70.258 | 67.898 | 40.846 | 64.855 | 52.374 | 36.659 | 55.704 | 54.366 | 59.526 | 61.705 | 54.044 | 60.864 | 54.068 | 54.72 | 52.389 | 39.755 | 47.476 | 56.12217 | 53.74673 | 59.02068 | 58.15563 | 58.83258 | 74.63154 | 83.23172 | 70.59701 | 100.22341 | 99.98933 | 117.11156 | 46.85249 | 81.78799 | 87.26623 | 82.54621 | 78.88959 | 26.56984 | 41.614 | 75.34529 | 21.95367 | 22.08795 | 20.89991 | 17.30551 | 18.99771 | 17.32704 | 21.7193 | 18.66955 | 20.50203 | 20.32399 | 18.80255 | 9.27603 | 6.96408 | 6.13152 | 5.7191 | 3.29541 | 4.64295 | 3.942 | 17.62283 | 35.08196 | 48.201 | 72.18902 | 2.89984 | 3.60508 | 3.89698
1641.4 | 86.908 | 77.622 | 96.299 | 81.423 | 68.361 | 83.377 | 100.43 | 61.621 | 89.479 | 73.395 | 98.241 | 77.485 | 87.812 | 114.26 | 104 | 83.688 | 77.674 | 87.808 | 81.88 | 73.894 | 58.093 | 102.61 | 80.613 | 84.459 | 72.292 | 93.163 | 77.015 | 88.13 | 88.459 | 56.628 | 86.251 | 114.17 | 92.707 | 93.031 | 93.091 | 83.109 | 85.581 | 64.466 | 73.203 | 70.164 | 67.715 | 40.836 | 64.746 | 51.932 | 36.643 | 55.557 | 54.083 | 59.132 | 61.498 | 53.452 | 60.488 | 53.996 | 54.515 | 52.333 | 39.823 | 47.495 | 55.85479 | 53.35001 | 58.79978 | 57.95226 | 58.7597 | 74.40275 | 83.18749 | 70.55615 | 100.06898 | 99.91114 | 117.24052 | 46.85717 | 81.9286 | 87.26209 | 82.70883 | 78.99178 | 26.54398 | 41.59786 | 75.33971 | 21.89332 | 22.02671 | 20.87328 | 17.27472 | 18.95922 | 17.28663 | 21.67311 | 18.62992 | 20.45515 | 20.28111 | 18.75672 | 9.24949 | 6.93974 | 6.09913 | 5.68356 | 3.26934 | 4.60357 | 3.91308 | 17.56538 | 35.00522 | 48.12998 | 72.13938 | 2.87658 | 3.57836 | 3.86786
1644.9 | 87.066 | 77.728 | 96.446 | 81.572 | 68.487 | 83.498 | 100.56 | 60.976 | 89.332 | 73.534 | 98.418 | 77.634 | 87.989 | 114.46 | 104.06 | 83.848 | 77.856 | 87.847 | 81.993 | 74.11 | 58.095 | 102.54 | 80.58 | 84.637 | 72.241 | 93.344 | 77.145 | 88.149 | 88.649 | 56.633 | 86.293 | 114.23 | 92.985 | 93.227 | 92.992 | 83.284 | 85.449 | 64.434 | 72.841 | 70.068 | 67.53 | 40.827 | 64.634 | 51.485 | 36.627 | 55.408 | 53.795 | 58.731 | 61.287 | 52.853 | 60.107 | 53.922 | 54.305 | 52.275 | 39.892 | 47.513 | 55.58366 | 52.94844 | 58.57466 | 57.74574 | 58.6842 | 74.17012 | 83.14053 | 70.5131 | 99.90954 | 99.82873 | 117.3677 | 46.86195 | 82.06882 | 87.25706 | 82.87094 | 79.09309 | 26.51838 | 41.5819 | 75.3334 | 21.83401 | 21.96657 | 20.84689 | 17.24391 | 18.92094 | 17.24622 | 21.62699 | 18.59044 | 20.40834 | 20.23844 | 18.71108 | 9.22319 | 6.91573 | 6.06694 | 5.6482 | 3.24343 | 4.56434 | 3.88434 | 17.5078 | 34.92825 | 48.0601 | 72.088 | 2.85347 | 3.55179 | 3.83895
1648.4 | 87.223 | 77.835 | 96.591 | 81.722 | 68.613 | 83.618 | 100.68 | 60.324 | 89.18 | 73.674 | 98.594 | 77.782 | 88.167 | 114.67 | 104.13 | 84.008 | 78.038 | 87.884 | 82.105 | 74.326 | 58.097 | 102.46 | 80.545 | 84.815 | 72.186 | 93.525 | 77.275 | 88.165 | 88.839 | 56.638 | 86.332 | 114.29 | 93.264 | 93.422 | 92.891 | 83.459 | 85.313 | 64.401 | 72.474 | 69.968 | 67.341 | 40.818 | 64.519 | 51.034 | 36.612 | 55.256 | 53.503 | 58.324 | 61.072 | 52.246 | 59.72 | 53.845 | 54.091 | 52.214 | 39.961 | 47.529 | 55.30875 | 52.542 | 58.3453 | 57.53607 | 58.60608 | 73.93365 | 83.09085 | 70.46784 | 99.74509 | 99.74212 | 117.49314 | 46.86684 | 82.20866 | 87.25112 | 83.03256 | 79.19353 | 26.49303 | 41.56613 | 75.32638 | 21.77572 | 21.90753 | 20.82073 | 17.21309 | 18.88285 | 17.20579 | 21.58092 | 18.55111 | 20.36159 | 20.19595 | 18.66564 | 9.19712 | 6.89205 | 6.03496 | 5.61302 | 3.21767 | 4.52524 | 3.85578 | 17.45007 | 34.85104 | 47.99138 | 72.03487 | 2.8305 | 3.52536 | 3.81025
1651.8 | 87.38 | 77.942 | 96.736 | 81.871 | 68.74 | 83.737 | 100.81 | 59.665 | 89.023 | 73.812 | 98.77 | 77.931 | 88.344 | 114.88 | 104.19 | 84.168 | 78.221 | 87.918 | 82.216 | 74.542 | 58.099 | 102.38 | 80.507 | 84.993 | 72.129 | 93.706 | 77.404 | 88.179 | 89.028 | 56.643 | 86.368 | 114.35 | 93.542 | 93.618 | 92.785 | 83.633 | 85.174 | 64.365 | 72.102 | 69.866 | 67.149 | 40.809 | 64.402 | 50.578 | 36.596 | 55.101 | 53.207 | 57.911 | 60.853 | 51.632 | 59.327 | 53.765 | 53.873 | 52.15 | 40.03 | 47.544 | 55.03014 | 52.13079 | 58.11177 | 57.3233 | 58.52537 | 73.69338 | 83.03845 | 70.42041 | 99.5757 | 99.65132 | 117.61681 | 46.87183 | 82.34809 | 87.24429 | 83.19365 | 79.29312 | 26.46793 | 41.55055 | 75.31866 | 21.71845 | 21.84959 | 20.79481 | 17.18224 | 18.84497 | 17.16536 | 21.53491 | 18.51194 | 20.3149 | 20.15367 | 18.62039 | 9.17128 | 6.8687 | 6.00318 | 5.57802 | 3.19206 | 4.48629 | 3.8274 | 17.39222 | 34.77362 | 47.92382 | 71.98002 | 2.80767 | 3.49909 | 3.78174
1655.3 | 87.538 | 78.049 | 96.879 | 82.021 | 68.867 | 83.855 | 100.94 | 59 | 88.862 | 73.95 | 98.946 | 78.081 | 88.521 | 115.08 | 104.26 | 84.329 | 78.404 | 87.95 | 82.326 | 74.759 | 58.102 | 102.3 | 80.466 | 85.172 | 72.069 | 93.886 | 77.532 | 88.191 | 89.218 | 56.648 | 86.403 | 114.41 | 93.821 | 93.813 | 92.675 | 83.808 | 85.03 | 64.327 | 71.725 | 69.761 | 66.953 | 40.8 | 64.283 | 50.118 | 36.581 | 54.944 | 52.907 | 57.492 | 60.629 | 51.011 | 58.929 | 53.683 | 53.65 | 52.085 | 40.099 | 47.558 | 54.74781 | 51.71478 | 57.87406 | 57.10741 | 58.44207 | 73.44931 | 82.98335 | 70.37081 | 99.40136 | 99.55637 | 117.73875 | 46.87693 | 82.48715 | 87.23659 | 83.35425 | 79.39185 | 26.44308 | 41.53516 | 75.31024 | 21.66221 | 21.79276 | 20.76912 | 17.15136 | 18.80729 | 17.1249 | 21.48896 | 18.47291 | 20.26827 | 20.11157 | 18.57533 | 9.14566 | 6.84569 | 5.97161 | 5.54319 | 3.16661 | 4.44748 | 3.7992 | 17.33423 | 34.69596 | 47.8574 | 71.92345 | 2.78498 | 3.47295 | 3.75344
1658.8 | 87.694 | 78.156 | 97.02 | 82.171 | 68.995 | 83.972 | 101.06 | 58.328 | 88.697 | 74.087 | 99.121 | 78.23 | 88.697 | 115.29 | 104.32 | 84.49 | 78.586 | 87.98 | 82.436 | 74.977 | 58.105 | 102.22 | 80.422 | 85.35 | 72.006 | 94.067 | 77.66 | 88.2 | 89.408 | 56.653 | 86.435 | 114.46 | 94.1 | 94.008 | 92.561 | 83.981 | 84.883 | 64.288 | 71.343 | 69.653 | 66.754 | 40.791 | 64.161 | 49.654 | 36.566 | 54.784 | 52.603 | 57.067 | 60.402 | 50.383 | 58.526 | 53.598 | 53.424 | 52.016 | 40.169 | 47.571 | 54.46178 | 51.29401 | 57.63219 | 56.88844 | 58.35619 | 73.20148 | 82.92556 | 70.31905 | 99.2221 | 99.45726 | 117.85895 | 46.88215 | 82.62582 | 87.22801 | 83.51435 | 79.48973 | 26.41848 | 41.51996 | 75.30114 | 21.607 | 21.73702 | 20.74367 | 17.12046 | 18.7698 | 17.08442 | 21.44306 | 18.43403 | 20.22168 | 20.06967 | 18.53046 | 9.12028 | 6.823 | 5.94023 | 5.50855 | 3.1413 | 4.40881 | 3.77118 | 17.27609 | 34.61808 | 47.79214 | 71.86517 | 2.76244 | 3.44696 | 3.72535
1662.3 | 87.851 | 78.263 | 97.16 | 82.322 | 69.123 | 84.089 | 101.18 | 57.65 | 88.527 | 74.224 | 99.295 | 78.38 | 88.874 | 115.5 | 104.37 | 84.651 | 78.769 | 88.008 | 82.545 | 75.195 | 58.108 | 102.13 | 80.375 | 85.529 | 71.941 | 94.247 | 77.787 | 88.207 | 89.598 | 56.657 | 86.465 | 114.51 | 94.378 | 94.202 | 92.444 | 84.155 | 84.733 | 64.246 | 70.957 | 69.542 | 66.552 | 40.783 | 64.037 | 49.185 | 36.552 | 54.621 | 52.295 | 56.636 | 60.17 | 49.748 | 58.118 | 53.511 | 53.194 | 51.945 | 40.239 | 47.582 | 54.1721 | 50.86853 | 57.38618 | 56.66639 | 58.26774 | 72.94989 | 82.86509 | 70.26514 | 99.03795 | 99.35403 | 117.97743 | 46.88747 | 82.76411 | 87.21857 | 83.67395 | 79.58676 | 26.39413 | 41.50494 | 75.29135 | 21.5528 | 21.68239 | 20.71845 | 17.08952 | 18.73251 | 17.04392 | 21.39721 | 18.39529 | 20.17514 | 20.02795 | 18.48578 | 9.09512 | 6.80063 | 5.90905 | 5.47408 | 3.11615 | 4.37028 | 3.74334 | 17.21783 | 34.53999 | 47.72803 | 71.80519 | 2.74003 | 3.42112 | 3.69745
1665.7 | 88.008 | 78.37 | 97.299 | 82.472 | 69.252 | 84.205 | 101.3 | 56.965 | 88.352 | 74.359 | 99.469 | 78.53 | 89.05 | 115.7 | 104.43 | 84.813 | 78.952 | 88.033 | 82.653 | 75.413 | 58.112 | 102.04 | 80.325 | 85.708 | 71.873 | 94.428 | 77.913 | 88.211 | 89.788 | 56.662 | 86.493 | 114.56 | 94.657 | 94.397 | 92.323 | 84.328 | 84.578 | 64.202 | 70.565 | 69.429 | 66.346 | 40.774 | 63.91 | 48.712 | 36.538 | 54.456 | 51.983 | 56.199 | 59.935 | 49.105 | 57.704 | 53.421 | 52.96 | 51.872 | 40.309 | 47.593 | 53.87876 | 50.43832 | 57.13604 | 56.44128 | 58.17672 | 72.69456 | 82.80196 | 70.20908 | 98.84892 | 99.24667 | 118.09418 | 46.89291 | 82.90202 | 87.20827 | 83.83306 | 79.68295 | 26.37002 | 41.49012 | 75.28089 | 21.49963 | 21.62885 | 20.69345 | 17.05854 | 18.69541 | 17.0034 | 21.3514 | 18.35669 | 20.12864 | 19.98643 | 18.44128 | 9.07018 | 6.77859 | 5.87807 | 5.43978 | 3.09115 | 4.33188 | 3.71567 | 17.15943 | 34.46167 | 47.66508 | 71.74353 | 2.71775 | 3.39542 | 3.66975
1669.2 | 88.164 | 78.477 | 97.436 | 82.623 | 69.381 | 84.321 | 101.42 | 56.273 | 88.173 | 74.495 | 99.643 | 78.681 | 89.226 | 115.91 | 104.48 | 84.975 | 79.136 | 88.057 | 82.76 | 75.632 | 58.116 | 101.94 | 80.273 | 85.888 | 71.802 | 94.608 | 78.038 | 88.212 | 89.978 | 56.667 | 86.519 | 114.6 | 94.936 | 94.591 | 92.198 | 84.501 | 84.42 | 64.156 | 70.168 | 69.313 | 66.137 | 40.766 | 63.781 | 48.235 | 36.524 | 54.289 | 51.667 | 55.756 | 59.695 | 48.456 | 57.285 | 53.329 | 52.722 | 51.796 | 40.379 | 47.601 | 53.58181 | 50.00347 | 56.88182 | 56.21315 | 58.08316 | 72.43555 | 82.73618 | 70.1509 | 98.65504 | 99.13525 | 118.20921 | 46.89846 | 83.03954 | 87.19711 | 83.99167 | 79.7783 | 26.34616 | 41.47548 | 75.26976 | 21.44748 | 21.57641 | 20.66869 | 17.02752 | 18.65851 | 16.96284 | 21.30565 | 18.31824 | 20.08218 | 19.94509 | 18.39696 | 9.04547 | 6.75688 | 5.84729 | 5.40566 | 3.0663 | 4.29363 | 3.68818 | 17.1009 | 34.38315 | 47.60328 | 71.68019 | 2.69562 | 3.36986 | 3.64226
1672.7 | 88.32 | 78.585 | 97.573 | 82.774 | 69.51 | 84.435 | 101.54 | 55.575 | 87.989 | 74.629 | 99.816 | 78.831 | 89.401 | 116.11 | 104.53 | 85.136 | 79.319 | 88.078 | 82.866 | 75.851 | 58.12 | 101.85 | 80.218 | 86.067 | 71.728 | 94.788 | 78.163 | 88.212 | 90.168 | 56.672 | 86.542 | 114.64 | 95.215 | 94.785 | 92.069 | 84.674 | 84.258 | 64.109 | 69.767 | 69.194 | 65.925 | 40.758 | 63.65 | 47.754 | 36.51 | 54.119 | 51.347 | 55.308 | 59.451 | 47.8 | 56.86 | 53.234 | 52.48 | 51.718 | 40.45 | 47.609 | 53.28125 | 49.56396 | 56.62352 | 55.98199 | 57.98706 | 72.17284 | 82.66777 | 70.0906 | 98.45634 | 99.01975 | 118.32255 | 46.90413 | 83.17669 | 87.18512 | 84.14979 | 79.87282 | 26.32255 | 41.46104 | 75.25796 | 21.39636 | 21.52507 | 20.64415 | 16.99646 | 18.62181 | 16.92225 | 21.25994 | 18.27991 | 20.03577 | 19.90393 | 18.35282 | 9.02098 | 6.73548 | 5.81671 | 5.37172 | 3.0416 | 4.25552 | 3.66087 | 17.04224 | 34.30441 | 47.54263 | 71.61519 | 2.67363 | 3.34444 | 3.61496
1676.2 | 88.476 | 78.692 | 97.707 | 82.926 | 69.64 | 84.549 | 101.66 | 54.871 | 87.802 | 74.763 | 99.988 | 78.982 | 89.577 | 116.31 | 104.58 | 85.299 | 79.502 | 88.096 | 82.972 | 76.071 | 58.124 | 101.74 | 80.16 | 86.247 | 71.652 | 94.968 | 78.287 | 88.209 | 90.359 | 56.676 | 86.563 | 114.68 | 95.494 | 94.979 | 91.937 | 84.846 | 84.093 | 64.059 | 69.36 | 69.072 | 65.709 | 40.75 | 63.516 | 47.269 | 36.497 | 53.946 | 51.023 | 54.853 | 59.203 | 47.137 | 56.43 | 53.137 | 52.234 | 51.638 | 40.521 | 47.615 | 52.9771 | 49.11983 | 56.36115 | 55.74783 | 57.88842 | 71.90646 | 82.59673 | 70.0282 | 98.25283 | 98.90019 | 118.43418 | 46.90992 | 83.31346 | 87.17229 | 84.30742 | 79.96651 | 26.29919 | 41.4468 | 75.24551 | 21.34625 | 21.47482 | 20.61983 | 16.96536 | 18.58529 | 16.88163 | 21.21428 | 18.24172 | 19.98938 | 19.86296 | 18.30885 | 8.99671 | 6.7144 | 5.78632 | 5.33795 | 3.01704 | 4.21754 | 3.63373 | 16.98344 | 34.22547 | 47.48313 | 71.54853 | 2.65177 | 3.31917 | 3.58787
1679.6 | 88.632 | 78.8 | 97.841 | 83.077 | 69.77 | 84.662 | 101.78 | 54.16 | 87.609 | 74.896 | 100.16 | 79.133 | 89.752 | 116.52 | 104.62 | 85.461 | 79.686 | 88.113 | 83.077 | 76.291 | 58.129 | 101.64 | 80.099 | 86.426 | 71.573 | 95.148 | 78.41 | 88.203 | 90.549 | 56.681 | 86.582 | 114.71 | 95.774 | 95.173 | 91.801 | 85.018 | 83.924 | 64.007 | 68.949 | 68.948 | 65.491 | 40.742 | 63.381 | 46.779 | 36.484 | 53.771 | 50.696 | 54.392 | 58.951 | 46.467 | 55.995 | 53.037 | 51.984 | 51.555 | 40.592 | 47.62 | 52.66938 | 48.6711 | 56.09474 | 55.51067 | 57.78727 | 71.63644 | 82.52309 | 69.96369 | 98.04454 | 98.7766 | 118.54413 | 46.91582 | 83.44986 | 87.15863 | 84.46456 | 80.05938 | 26.27606 | 41.43274 | 75.23241 | 21.29716 | 21.42566 | 20.59575 | 16.9342 | 18.54896 | 16.84097 | 21.16865 | 18.20367 | 19.94303 | 19.82216 | 18.26506 | 8.97266 | 6.69364 | 5.75614 | 5.30436 | 2.99264 | 4.17971 | 3.60676 | 16.92451 | 34.14632 | 47.42479 | 71.48023 | 2.63005 | 3.29404 | 3.56097
1683.1 | 88.788 | 78.907 | 97.973 | 83.229 | 69.901 | 84.775 | 101.89 | 53.443 | 87.413 | 75.028 | 100.33 | 79.285 | 89.927 | 116.72 | 104.67 | 85.624 | 79.87 | 88.127 | 83.181 | 76.511 | 58.134 | 101.53 | 80.036 | 86.607 | 71.492 | 95.327 | 78.532 | 88.195 | 90.739 | 56.686 | 86.599 | 114.75 | 96.053 | 95.366 | 91.661 | 85.19 | 83.751 | 63.953 | 68.534 | 68.821 | 65.269 | 40.735 | 63.242 | 46.285 | 36.471 | 53.593 | 50.364 | 53.926 | 58.695 | 45.79 | 55.555 | 52.935 | 51.73 | 51.47 | 40.663 | 47.624 | 52.35811 | 48.2178 | 55.82431 | 55.27054 | 57.68361 | 71.36279 | 82.44684 | 69.89709 | 97.8315 | 98.64901 | 118.6524 | 46.92185 | 83.58588 | 87.14416 | 84.62122 | 80.15143 | 26.25318 | 41.41888 | 75.21867 | 21.24908 | 21.3776 | 20.57188 | 16.90299 | 18.51282 | 16.80027 | 21.12307 | 18.16574 | 19.89671 | 19.78155 | 18.22145 | 8.94883 | 6.67319 | 5.72614 | 5.27093 | 2.96838 | 4.14201 | 3.57997 | 16.86545 | 34.06698 | 47.36759 | 71.4103 | 2.60846 | 3.26905 | 3.53426
1686.6 | 88.943 | 79.015 | 98.103 | 83.382 | 70.032 | 84.886 | 102 | 52.719 | 87.212 | 75.16 | 100.5 | 79.437 | 90.101 | 116.92 | 104.71 | 85.787 | 80.053 | 88.139 | 83.285 | 76.732 | 58.139 | 101.42 | 79.97 | 86.787 | 71.408 | 95.507 | 78.654 | 88.185 | 90.93 | 56.691 | 86.614 | 114.78 | 96.332 | 95.559 | 91.517 | 85.361 | 83.575 | 63.897 | 68.113 | 68.691 | 65.043 | 40.728 | 63.102 | 45.787 | 36.459 | 53.413 | 50.029 | 53.454 | 58.436 | 45.106 | 55.11 | 52.83 | 51.472 | 51.382 | 40.735 | 47.626 | 52.04333 | 47.75998 | 55.54988 | 55.02747 | 57.57745 | 71.08553 | 82.36801 | 69.82843 | 97.61373 | 98.51743 | 118.75899 | 46.928 | 83.72153 | 87.12887 | 84.7774 | 80.24266 | 26.23055 | 41.40522 | 75.20429 | 21.20203 | 21.33063 | 20.54823 | 16.87173 | 18.47688 | 16.75953 | 21.07753 | 18.12793 | 19.85042 | 19.74111 | 18.178 | 8.92521 | 6.65306 | 5.69634 | 5.23769 | 2.94427 | 4.10444 | 3.55335 | 16.80627 | 33.98743 | 47.31154 | 71.33875 | 2.58701 | 3.24419 | 3.50776