## Sheet1
distance | raletive distance | strainxx,0 | strainxx,10 | strainxx,20 | strainxx,30 | strainxx,40 | strainxx,50 | strainxx,60 | strainxx,70
2.6 | 0 | 0.001923 | 0.001911 | 0.001849 | 0.001537 | 0.001396 | 0.00132 | 0.001219 | 0.001002
2.8 | 0.2 | 0.001761 | 0.001753 | 0.001658 | 0.001479 | 0.001247 | 0.001212 | 0.001116 | 0.000901
3 | 0.4 | 0.001692 | 0.001685 | 0.001592 | 0.001411 | 0.001199 | 0.001182 | 0.001087 | 0.000885
3.2 | 0.6 | 0.001609 | 0.001604 | 0.001529 | 0.001347 | 0.001164 | 0.001147 | 0.001049 | 0.000855
3.4 | 0.8 | 0.001559 | 0.001554 | 0.001483 | 0.001307 | 0.001131 | 0.001119 | 0.001023 | 0.000834
3.6 | 1 | 0.00152 | 0.001516 | 0.00145 | 0.001276 | 0.001102 | 0.001093 | 0.000999 | 0.000814
3.8 | 1.2 | 0.001489 | 0.001485 | 0.001418 | 0.001247 | 0.001071 | 0.001066 | 0.000976 | 0.000792
4 | 1.4 | 0.001455 | 0.001453 | 0.001387 | 0.00122 | 0.001046 | 0.001042 | 0.000954 | 0.000768
4.2 | 1.6 | 0.001426 | 0.001425 | 0.00136 | 0.001195 | 0.001024 | 0.001022 | 0.000935 | 0.000747
4.4 | 1.8 | 0.0014 | 0.0014 | 0.001336 | 0.001173 | 0.001003 | 0.001001 | 0.000913 | 0.000725
4.6 | 2 | 0.001377 | 0.001378 | 0.001313 | 0.001151 | 0.000982 | 0.000981 | 0.000892 | 0.000703
4.8 | 2.2 | 0.001352 | 0.001354 | 0.001293 | 0.00113 | 0.000961 | 0.000961 | 0.000872 | 0.000681
5 | 2.4 | 0.001328 | 0.001332 | 0.001272 | 0.00111 | 0.000941 | 0.000941 | 0.000851 | 0.000658
5.2 | 2.6 | 0.001305 | 0.00131 | 0.00125 | 0.001089 | 0.000921 | 0.000921 | 0.00083 | 0.000636
5.4 | 2.8 | 0.001283 | 0.001288 | 0.00123 | 0.001069 | 0.000901 | 0.000901 | 0.000809 | 0.000613
5.6 | 3 | 0.00126 | 0.001266 | 0.00121 | 0.001049 | 0.00088 | 0.00088 | 0.000788 | 0.00059
5.8 | 3.2 | 0.001238 | 0.001244 | 0.001188 | 0.001028 | 0.000859 | 0.000859 | 0.000766 | 0.000567
6 | 3.4 | 0.001214 | 0.001222 | 0.001168 | 0.001007 | 0.000839 | 0.000839 | 0.000744 | 0.000544
6.2 | 3.6 | 0.001192 | 0.0012 | 0.001146 | 0.000986 | 0.000818 | 0.000817 | 0.000722 | 0.000521
6.4 | 3.8 | 0.001169 | 0.001178 | 0.001124 | 0.000966 | 0.000796 | 0.000794 | 0.0007 | 0.000497
6.6 | 4 | 0.001146 | 0.001156 | 0.001103 | 0.000945 | 0.000775 | 0.000773 | 0.000677 | 0.000473
6.8 | 4.2 | 0.001124 | 0.001133 | 0.001082 | 0.000922 | 0.000753 | 0.000751 | 0.000655 | 0.00045
7 | 4.4 | 0.001102 | 0.001112 | 0.001059 | 0.000901 | 0.00073 | 0.000729 | 0.000631 | 0.000425
7.2 | 4.6 | 0.001079 | 0.00109 | 0.001037 | 0.000879 | 0.000708 | 0.000707 | 0.000608 | 0.000401
7.4 | 4.8 | 0.001055 | 0.001066 | 0.001015 | 0.000856 | 0.000686 | 0.000684 | 0.000585 | 0.000376
7.6 | 5 | 0.001032 | 0.001044 | 0.000992 | 0.000834 | 0.000663 | 0.000662 | 0.000562 | 0.000352
7.8 | 5.2 | 0.001009 | 0.001021 | 0.00097 | 0.000811 | 0.000641 | 0.000639 | 0.000538 | 0.000326
8 | 5.4 | 0.000985 | 0.000997 | 0.000947 | 0.000788 | 0.000618 | 0.000616 | 0.000514 | 0.000301
8.2 | 5.6 | 0.000961 | 0.000974 | 0.000924 | 0.000766 | 0.000595 | 0.000593 | 0.000491 | 0.000276
8.4 | 5.8 | 0.000937 | 0.00095 | 0.000901 | 0.000743 | 0.000572 | 0.000569 | 0.000467 | 0.000251
8.8 | 6.2 | 0.00089 | 0.000903 | 0.000855 | 0.000697 | 0.000525 | 0.000523 | 0.000419 | 0.000201
9.2 | 6.6 | 0.000842 | 0.000856 | 0.000807 | 0.00065 | 0.000478 | 0.000476 | 0.00037 | 0.00015
9.6 | 7 | 0.000795 | 0.000809 | 0.000761 | 0.000603 | 0.00043 | 0.000428 | 0.000321 | 9.9e-05
10 | 7.4 | 0.000746 | 0.000761 | 0.000713 | 0.000556 | 0.000382 | 0.00038 | 0.000273 | 4.8e-05
10.4 | 7.8 | 0.000698 | 0.000713 | 0.000666 | 0.000509 | 0.000335 | 0.000333 | 0.000224 | -2e-06
10.8 | 8.2 | 0.00065 | 0.000666 | 0.000618 | 0.000462 | 0.000287 | 0.000285 | 0.000175 | -5.4e-05
11.2 | 8.6 | 0.000601 | 0.000617 | 0.00057 | 0.000414 | 0.00024 | 0.000237 | 0.000126 | -0.000106
11.6 | 9 | 0.000552 | 0.000569 | 0.000522 | 0.000366 | 0.000191 | 0.000189 | 7.7e-05 | -0.000157
12 | 9.4 | 0.000504 | 0.000521 | 0.000475 | 0.000318 | 0.000142 | 0.000141 | 2.7e-05 | -0.000207
12.4 | 9.8 | 0.000455 | 0.000473 | 0.000427 | 0.00027 | 9.5e-05 | 9.3e-05 | -2.1e-05 | -0.000259
12.8 | 10.2 | 0.000406 | 0.000424 | 0.000378 | 0.000222 | 4.7e-05 | 4.7e-05 | -7.1e-05 | -0.000311
13.2 | 10.6 | 0.000359 | 0.000376 | 0.00033 | 0.000174 | -2e-06 | -4e-06 | -0.00012 | -0.000363
13.6 | 11 | 0.000309 | 0.000327 | 0.000283 | 0.000127 | -5e-05 | -5.2e-05 | -0.000169 | -0.000415
14 | 11.4 | 0.000262 | 0.00028 | 0.000235 | 8e-05 | -9.9e-05 | -0.000101 | -0.00022 | -0.000468
14.4 | 11.8 | 0.000212 | 0.00023 | 0.000186 | 3.1e-05 | -0.000147 | -0.00015 | -0.000269 | -0.000519
14.8 | 12.2 | 0.000162 | 0.000181 | 0.000138 | -1.7e-05 | -0.000196 | -0.000197 | -0.000317 | -0.00057
15.2 | 12.6 | 0.000115 | 0.000134 | 9e-05 | -6.4e-05 | -0.000244 | -0.000246 | -0.000368 | -0.000623
15.6 | 13 | 6.6e-05 | 8.5e-05 | 4.2e-05 | -0.000113 | -0.000293 | -0.000296 | -0.00042 | -0.000675
16 | 13.4 | 1.7e-05 | 3.7e-05 | -6e-06 | -0.00016 | -0.000341 | -0.000344 | -0.000469 | -0.000727
16.4 | 13.8 | -3.2e-05 | -1.1e-05 | -5.5e-05 | -0.00021 | -0.00039 | -0.000392 | -0.000517 | -0.00078
16.8 | 14.2 | -8e-05 | -6e-05 | -0.000103 | -0.000257 | -0.000438 | -0.00044 | -0.000567 | -0.000833
17.2 | 14.6 | -0.000129 | -0.000108 | -0.000151 | -0.000305 | -0.000487 | -0.000488 | -0.000617 | -0.000886
17.6 | 15 | -0.000178 | -0.000157 | -0.000199 | -0.000353 | -0.000535 | -0.000537 | -0.000668 | -0.00094
18 | 15.4 | -0.000226 | -0.000205 | -0.000247 | -0.0004 | -0.000584 | -0.000587 | -0.000716 | -0.000994
18.4 | 15.8 | -0.000275 | -0.000253 | -0.000295 | -0.000449 | -0.000632 | -0.000635 | -0.000766 | -0.001048
18.8 | 16.2 | -0.000324 | -0.000302 | -0.000344 | -0.000497 | -0.000681 | -0.000684 | -0.000818 | -0.001102
19.2 | 16.6 | -0.000373 | -0.000351 | -0.000391 | -0.000545 | -0.00073 | -0.000732 | -0.000869 | -0.001158
19.6 | 17 | -0.00042 | -0.000398 | -0.000439 | -0.000593 | -0.000778 | -0.000782 | -0.000921 | -0.001213
20 | 17.4 | -0.000469 | -0.000446 | -0.000487 | -0.00064 | -0.000828 | -0.00083 | -0.000971 | -0.001267
20.4 | 17.8 | -0.000517 | -0.000494 | -0.000535 | -0.000688 | -0.000876 | -0.000881 | -0.001023 | -0.001321
20.8 | 18.2 | -0.000566 | -0.000543 | -0.000583 | -0.000737 | -0.000924 | -0.00093 | -0.001075 | -0.001373
21 | 18.4 | -0.000589 | -0.000566 | -0.000605 | -0.00076 | -0.00095 | -0.000956 | -0.0011 | -0.001395
21.2 | 18.6 | -0.000614 | -0.00059 | -0.00063 | -0.000784 | -0.000974 | -0.00098 | -0.001128 | -0.001416
21.4 | 18.8 | -0.000637 | -0.000614 | -0.000653 | -0.000808 | -0.000998 | -0.001004 | -0.001154 | -0.001435
21.6 | 19 | -0.00066 | -0.000637 | -0.000677 | -0.000832 | -0.001023 | -0.001028 | -0.001179 | -0.001452
21.8 | 19.2 | -0.000683 | -0.00066 | -0.000701 | -0.000856 | -0.001047 | -0.001054 | -0.001205 | -0.001465
22 | 19.4 | -0.000707 | -0.000684 | -0.000724 | -0.000879 | -0.001072 | -0.001079 | -0.001229 | -0.001471
22.2 | 19.6 | -0.000731 | -0.000708 | -0.000748 | -0.000903 | -0.001096 | -0.001104 | -0.001255 | -0.001473
22.4 | 19.8 | -0.000754 | -0.000731 | -0.000771 | -0.000926 | -0.00112 | -0.001128 | -0.001277 | -0.001468
22.6 | 20 | -0.000777 | -0.000754 | -0.000794 | -0.00095 | -0.001144 | -0.001152 | -0.001299 | -0.001459
22.8 | 20.2 | -0.000801 | -0.000777 | -0.000817 | -0.000973 | -0.001169 | -0.001178 | -0.001321 | -0.00144
23 | 20.4 | -0.000823 | -0.000799 | -0.000839 | -0.000996 | -0.001194 | -0.0012 | -0.001337 | -0.001418
23.2 | 20.6 | -0.000846 | -0.000823 | -0.000863 | -0.00102 | -0.001217 | -0.001225 | -0.001357 | -0.00138
23.4 | 20.8 | -0.000868 | -0.000845 | -0.000885 | -0.001042 | -0.00124 | -0.001246 | -0.001372 | -0.001339
23.6 | 21 | -0.000891 | -0.000867 | -0.000907 | -0.001065 | -0.001264 | -0.001268 | -0.001382 | -0.001291
23.8 | 21.2 | -0.000913 | -0.00089 | -0.00093 | -0.001088 | -0.001287 | -0.00129 | -0.001388 | -0.001236
24 | 21.4 | -0.000934 | -0.000911 | -0.000951 | -0.00111 | -0.001308 | -0.001307 | -0.001393 | -0.001175
24.2 | 21.6 | -0.000957 | -0.000934 | -0.000974 | -0.001133 | -0.001332 | -0.001326 | -0.001391 | -0.001106
24.4 | 21.8 | -0.000978 | -0.000955 | -0.000995 | -0.001154 | -0.001353 | -0.001341 | -0.001381 | -0.001039
24.6 | 22 | -0.000999 | -0.000977 | -0.001017 | -0.001176 | -0.001374 | -0.001354 | -0.001366 | -0.000962
24.8 | 22.2 | -0.001022 | -0.000999 | -0.00104 | -0.001199 | -0.001395 | -0.001366 | -0.001346 | -0.000888
25 | 22.4 | -0.001043 | -0.001021 | -0.00106 | -0.001219 | -0.001411 | -0.00137 | -0.001327 | -0.00081
25.2 | 22.6 | -0.001067 | -0.001045 | -0.001085 | -0.001242 | -0.001432 | -0.001374 | -0.001287 | -0.000733
25.4 | 22.8 | -0.001091 | -0.001068 | -0.001109 | -0.001264 | -0.001447 | -0.001372 | -0.001244 | -0.00065
25.6 | 23 | -0.001117 | -0.001094 | -0.001134 | -0.001287 | -0.00146 | -0.001363 | -0.001195 | -0.000577
25.8 | 23.2 | -0.001147 | -0.001123 | -0.001162 | -0.001312 | -0.001473 | -0.001346 | -0.001139 | -0.000506
26 | 23.4 | -0.001177 | -0.001152 | -0.001189 | -0.001335 | -0.00148 | -0.001324 | -0.001085 | -0.00043
26.2 | 23.6 | -0.001211 | -0.001185 | -0.001219 | -0.001353 | -0.001475 | -0.001286 | -0.001019 | -0.000382
26.4 | 23.8 | -0.001245 | -0.001217 | -0.001249 | -0.001369 | -0.001464 | -0.001245 | -0.000954 | -0.00033
26.6 | 24 | -0.001278 | -0.001247 | -0.001271 | -0.001379 | -0.001447 | -0.001201 | -0.000883 | -0.00029
26.8 | 24.2 | -0.001302 | -0.001269 | -0.001288 | -0.00139 | -0.001415 | -0.001144 | -0.000813 | -0.000254
27 | 24.4 | -0.001324 | -0.001288 | -0.001299 | -0.001377 | -0.001376 | -0.001078 | -0.000748 | -0.000223