## Sheet1
distance to the first probe point | strainxx,0 | strainxx,10 | strainxx,20 | strainxx,30 | strainxx,40 | strainxx,50 | strainxx,60 | strainxx,70
0 | 0.00128 | 0.001336 | 0.001413 | 0.001142 | 0.000362 | 0.000283 | 0.00018 | 9.9e-05
0.2 | 0.00128 | 0.001333 | 0.001425 | 0.001188 | 0.000379 | 0.000293 | 0.000192 | 0.000105
0.4 | 0.001269 | 0.001323 | 0.001419 | 0.001226 | 0.000427 | 0.000316 | 0.000212 | 0.000115
0.6 | 0.001257 | 0.001309 | 0.001405 | 0.001264 | 0.000486 | 0.000349 | 0.000234 | 0.000126
0.8 | 0.001249 | 0.001296 | 0.00139 | 0.001302 | 0.000551 | 0.000373 | 0.000249 | 0.000135
1 | 0.001241 | 0.001288 | 0.001377 | 0.001342 | 0.000619 | 0.00039 | 0.000259 | 0.00014
1.2 | 0.001236 | 0.001283 | 0.001366 | 0.001376 | 0.000686 | 0.000404 | 0.000264 | 0.000143
1.4 | 0.001231 | 0.001276 | 0.00136 | 0.001406 | 0.000753 | 0.00041 | 0.000267 | 0.000144
1.6 | 0.001227 | 0.00127 | 0.001349 | 0.001434 | 0.000825 | 0.000417 | 0.000267 | 0.000145
1.8 | 0.001222 | 0.001266 | 0.001343 | 0.001455 | 0.000907 | 0.000419 | 0.000268 | 0.000145
2 | 0.001218 | 0.00126 | 0.001336 | 0.00147 | 0.000984 | 0.000432 | 0.00027 | 0.000145
2.2 | 0.001213 | 0.001256 | 0.001328 | 0.001481 | 0.0001066 | 0.000456 | 0.000274 | 0.000146
2.4 | 0.001209 | 0.001251 | 0.001322 | 0.001491 | 0.0001153 | 0.000489 | 0.000282 | 0.000151
2.6 | 0.001204 | 0.001245 | 0.001316 | 1495 | 0.0001232 | 0.000534 | 0.000297 | 0.000156
2.8 | 0.0012 | 0.001239 | 0.001309 | 0.001496 | 0.0001309 | 0.00061 | 0.00032 | 0.000167
3 | 0.001195 | 0.001233 | 0.001301 | 0.00149 | 0.00138 | 0.000724 | 0.000362 | 0.000187
3.2 | 0.00119 | 0.001228 | 0.001294 | 0.001485 | 0.001448 | 0.000858 | 0.000423 | 0.000217
3.4 | 0.001185 | 0.001223 | 0.001288 | 0.001481 | 0.001504 | 0.001003 | 0.000529 | 0.000265
3.6 | 0.00118 | 0.001217 | 0.001281 | 0.001473 | 0.001548 | 0.001169 | 0.000628 | 0.000315
3.8 | 0.001175 | 0.001211 | 0.001273 | 0.001464 | 0.001585 | 0.001316 | 0.000839 | 0.000395
4 | 0.00117 | 0.001205 | 0.001266 | 0.001454 | 0.001616 | 0.001438 | 0.001044 | 0.000536
4.2 | 0.001165 | 0.001199 | 0.001259 | 0.001443 | 0.001637 | 0.00151 | 0.001185 | 0.000663
4.4 | 0.001159 | 0.001193 | 0.001251 | 0.001432 | 0.001648 | 0.001569 | 0.001416 | 0.000753
4.6 | 0.001154 | 0.001187 | 0.001244 | 0.001421 | 0.001653 | 0.001598 | 0.001384 | 0.000771
4.8 | 0.001149 | 0.001181 | 0.001237 | 0.001409 | 0.001655 | 0.001611 | 0.001392 | 0.000769
5 | 0.001143 | 0.001175 | 0.001228 | 0.001391 | 0.001656 | 0.001614 | 0.001371 | 0.000766
5.2 | 0.001138 | 0.001169 | 0.001221 | 0.001385 | 0.00165 | 0.001608 | 0.001357 | 0.000762
5.4 | 0.001133 | 0.001162 | 0.001212 | 0.001373 | 0.001643 | 0.001602 | 0.001348 | 0.000756
5.6 | 0.001127 | 0.001156 | 0.001204 | 0.00136 | 0.00163 | 0.001595 | 0.001332 | 0.00075
5.8 | 0.001122 | 0.00115 | 0.001196 | 0.001348 | 0.001615 | 0.001579 | 0.001314 | 0.000744
6 | 0.001116 | 0.001143 | 0.001188 | 0.001336 | 0.001602 | 0.001563 | 0.001298 | 0.000736
6.2 | 0.001111 | 0.001137 | 0.00118 | 0.001323 | 0.001586 | 0.001548 | 0.001293 | 0.000728
6.4 | 0.001105 | 0.00113 | 0.001171 | 0.001311 | 0.001569 | 0.001528 | 0.001266 | 0.00072
6.6 | 0.0011 | 0.001124 | 0.001164 | 0.001299 | 0.001554 | 0.001512 | 0.00125 | 0.000712
6.8 | 0.001095 | 0.001118 | 0.001156 | 0.001287 | 0.001535 | 0.001493 | 0.001236 | 0.000704
7 | 0.001089 | 0.001111 | 0.001147 | 0.001274 | 0.001519 | 0.001475 | 0.00122 | 0.000696
7.2 | 0.001084 | 0.001105 | 0.001139 | 0.001262 | 0.001501 | 0.001457 | 0.001205 | 0.000688
7.4 | 0.001078 | 0.001098 | 0.00113 | 0.001249 | 0.001482 | 0.001438 | 0.001189 | 0.00068
7.6 | 0.001073 | 0.001092 | 0.001122 | 0.001237 | 0.001466 | 0.00142 | 0.001174 | 0.000672
7.8 | 0.001067 | 0.001085 | 0.001114 | 0.001225 | 0.001447 | 0.001401 | 0.001158 | 0.000664
8 | 0.001061 | 0.001078 | 0.001105 | 0.001213 | 0.00143 | 0.001382 | 0.001143 | 0.000655
8.2 | 0.001056 | 0.001072 | 0.001097 | 0.0012 | 0.001412 | 0.001364 | 0.001127 | 0.000647
8.4 | 0.00105 | 0.001065 | 0.001088 | 0.001188 | 0.001393 | 0.001344 | 0.001111 | 0.000638
8.6 | 0.001045 | 0.001059 | 0.00108 | 0.001176 | 0.001377 | 0.001326 | 0.001094 | 0.000629
8.8 | 0.001039 | 0.001053 | 0.001071 | 0.001164 | 0.001358 | 0.001306 | 0.001078 | 0.00062
9 | 0.001033 | 0.001046 | 0.001063 | 0.001151 | 0.001341 | 0.001288 | 0.001061 | 0.000611
9.2 | 0.001028 | 0.00104 | 0.001055 | 0.001139 | 0.001323 | 0.001269 | 0.001045 | 0.000602
9.4 | 0.001022 | 0.001033 | 0.001046 | 0.001127 | 0.001304 | 0.001249 | 0.001028 | 0.000593
9.6 | 0.001017 | 0.001026 | 0.001038 | 0.001115 | 0.001288 | 0.001231 | 0.001011 | 0.000583
9.8 | 0.001011 | 0.00102 | 0.001029 | 0.001103 | 0.001268 | 0.001211 | 0.000997 | 0.000574
10 | 0.001005 | 0.001013 | 0.00102 | 0.00109 | 0.001251 | 0.001192 | 0.000977 | 0.000564
10.2 | 0.001 | 0.001007 | 0.001012 | 0.001078 | 0.001233 | 0.001173 | 0.00096 | 0.000555
10.4 | 0.000994 | 0.001 | 0.001003 | 0.001066 | 0.001215 | 0.001153 | 0.000943 | 0.000545
10.6 | 0.000989 | 0.000993 | 0.000995 | 0.001054 | 0.001199 | 0.001135 | 0.000926 | 0.000536
10.8 | 0.000983 | 0.000987 | 0.000986 | 0.001042 | 0.001179 | 0.001116 | 0.000909 | 0.000526
11 | 0.000977 | 0.00098 | 0.000977 | 0.00103 | 0.001163 | 0.001097 | 0.000891 | 0.000516
11.2 | 0.000972 | 0.000973 | 0.000969 | 0.001018 | 0.001144 | 0.001078 | 0.000874 | 0.000506
11.4 | 0.000966 | 0.000966 | 0.00096 | 0.001006 | 0.001126 | 0.001058 | 0.000856 | 0.000496
11.6 | 0.000961 | 0.00096 | 0.000952 | 0.000993 | 0.00111 | 0.00104 | 0.000838 | 0.000487
11.8 | 0.000955 | 0.000953 | 0.000943 | 0.000981 | 0.00109 | 0.00102 | 0.00082 | 0.000477
12 | 0.000949 | 0.000946 | 0.000934 | 0.000969 | 0.001074 | 0.001001 | 0.000802 | 0.000467
12.2 | 0.000944 | 0.00094 | 0.000926 | 0.000957 | 0.001056 | 0.000982 | 0.000785 | 0.000457
12.4 | 0.000938 | 0.000933 | 0.000917 | 0.000945 | 0.001038 | 0.000962 | 0.000767 | 0.000447
12.6 | 0.000933 | 0.000927 | 0.000909 | 0.000933 | 0.001021 | 0.000943 | 0.00075 | 0.000437
12.8 | 0.000927 | 0.00092 | 0.0009 | 0.000921 | 0.001002 | 0.000923 | 0.000732 | 0.000427
13 | 0.000921 | 0.000913 | 0.000891 | 0.000909 | 0.000986 | 0.000905 | 0.000714 | 0.000416
13.2 | 0.000916 | 0.000907 | 0.000883 | 0.000897 | 0.000968 | 0.000886 | 0.000696 | 0.000406
13.4 | 0.00091 | 0.0009 | 0.000874 | 0.000885 | 0.000949 | 0.000865 | 0.000678 | 0.000396
13.6 | 0.000904 | 0.000894 | 0.000866 | 0.000873 | 0.000932 | 0.000847 | 0.00066 | 0.000386
13.8 | 0.000899 | 0.000887 | 0.000857 | 0.000861 | 0.000913 | 0.000827 | 0.000642 | 0.000376
14 | 0.000893 | 0.00088 | 0.000848 | 0.000848 | 0.000897 | 0.000807 | 0.000624 | 0.000366
14.2 | 0.000888 | 0.000874 | 0.00084 | 0.000837 | 0.000879 | 0.000788 | 0.000607 | 0.000356
14.4 | 0.000882 | 0.000867 | 0.000831 | 0.000824 | 0.000861 | 0.000769 | 0.000588 | 0.000345
14.6 | 0.000876 | 0.000861 | 0.000823 | 0.000812 | 0.000844 | 0.00075 | 0.00057 | 0.000335
14.8 | 0.000871 | 0.000854 | 0.000814 | 0.0008 | 0.000825 | 0.00073 | 0.000552 | 0.000325
15 | 0.000865 | 0.000847 | 0.000805 | 0.000788 | 0.000809 | 0.000711 | 0.000534 | 0.000315
15.2 | 0.00086 | 0.000841 | 0.000797 | 0.000777 | 0.00079 | 0.000692 | 0.000517 | 0.000305
15.4 | 0.000854 | 0.000833 | 0.000788 | 0.000764 | 0.000772 | 0.000672 | 0.000498 | 0.000294
15.6 | 0.000848 | 0.000827 | 0.00078 | 0.000752 | 0.000756 | 0.000654 | 0.000481 | 0.000284
15.8 | 0.000842 | 0.000821 | 0.000771 | 0.00074 | 0.000737 | 0.000633 | 0.000462 | 0.000274
16 | 0.000837 | 0.000814 | 0.000762 | 0.000728 | 0.00072 | 0.000615 | 0.000444 | 0.000264
16.2 | 0.000831 | 0.000808 | 0.000754 | 0.000716 | 0.000702 | 0.000596 | 0.000426 | 0.000254
16.4 | 0.000825 | 0.0008 | 0.000744 | 0.000704 | 0.000684 | 0.000575 | 0.000407 | 0.000243
16.6 | 0.00082 | 0.000794 | 0.000736 | 0.000692 | 0.000668 | 0.000557 | 0.00039 | 0.000234
16.8 | 0.000814 | 0.000788 | 0.000728 | 0.00068 | 0.000649 | 0.000537 | 0.000372 | 0.000223
17 | 0.000809 | 0.000781 | 0.000719 | 0.000668 | 0.000632 | 0.000518 | 0.000354 | 0.000213
17.2 | 0.000803 | 0.000774 | 0.000711 | 0.000656 | 0.000614 | 0.000499 | 0.000336 | 0.000203
17.4 | 0.000797 | 0.000767 | 0.000701 | 0.000643 | 0.000596 | 0.000479 | 0.000317 | 0.000192
17.6 | 0.000792 | 0.000761 | 0.000693 | 0.000632 | 0.00058 | 0.000461 | 0.0003 | 0.000182
17.8 | 0.000786 | 0.000754 | 0.000685 | 0.00062 | 0.00056 | 0.000441 | 0.000281 | 0.000172
18 | 0.000781 | 0.000748 | 0.000676 | 0.000608 | 0.000544 | 0.000422 | 0.000263 | 0.000162
18.2 | 0.000775 | 0.000741 | 0.000668 | 0.000596 | 0.000526 | 0.000402 | 0.000246 | 0.000152
18.4 | 0.000769 | 0.000734 | 0.000658 | 0.000583 | 0.000508 | 0.000382 | 0.000227 | 0.000141
18.6 | 0.000764 | 0.000728 | 0.00065 | 0.000572 | 0.000492 | 0.000364 | 0.00021 | 0.000131
18.8 | 0.000758 | 0.000721 | 0.000642 | 0.00056 | 0.000473 | 0.000344 | 0.000191 | 0.000121
19 | 0.000753 | 0.000715 | 0.000633 | 0.000547 | 0.000456 | 0.000325 | 0.000173 | 0.000111
19.2 | 0.000747 | 0.000708 | 0.000625 | 0.000536 | 0.000438 | 0.000306 | 0.000156 | 0.000101
19.4 | 0.000741 | 0.000701 | 0.000616 | 0.000524 | 0.00042 | 0.000286 | 0.000137 | 9e-05
19.6 | 0.000736 | 0.000695 | 0.000608 | 0.000512 | 0.000403 | 0.000268 | 0.00012 | 8e-05
19.8 | 0.00073 | 0.000688 | 0.000599 | 0.0005 | 0.000385 | 0.000248 | 0.000101 | 7e-05
20 | 0.000725 | 0.000682 | 0.00059 | 0.000488 | 0.000369 | 0.000229 | 8.3e-05 | 6e-05
20.2 | 0.000719 | 0.000676 | 0.000582 | 0.000476 | 0.00035 | 0.00021 | 6.5e-05 | 5e-05
20.4 | 0.000714 | 0.000668 | 0.000573 | 0.000464 | 0.000333 | 0.00019 | 4.7e-05 | 3.9e-05
20.6 | 0.000708 | 0.000662 | 0.000565 | 0.000452 | 0.000316 | 0.000172 | 3e-05 | 2.9e-05
20.8 | 0.000703 | 0.000656 | 0.000557 | 0.00044 | 0.000297 | 0.000152 | 1.1e-05 | 1.9e-05
21 | 0.000697 | 0.000649 | 0.000548 | 0.000428 | 0.000281 | 0.000134 | -7e-06 | 9e-06
21.2 | 0.000692 | 0.000643 | 0.00054 | 0.000417 | 0.000264 | 0.000114 | -2.4e-05 | -1e-06
21.4 | 0.000686 | 0.000636 | 0.00053 | 0.000404 | 0.000246 | 9.5e-05 | -4.3e-05 | -1.2e-05
21.6 | 0.000681 | 0.00063 | 0.000522 | 0.000393 | 0.000229 | 7.7e-05 | -6e-05 | -2.1e-05
21.8 | 0.000675 | 0.000623 | 0.000514 | 0.000381 | 0.00021 | 5.6e-05 | -7.8e-05 | -3.2e-05
22 | 0.00067 | 0.000617 | 0.000505 | 0.000369 | 0.000194 | 3.8e-05 | -9.6e-05 | -4.2e-05
22.2 | 0.000664 | 0.000611 | 0.000498 | 0.000358 | 0.000177 | 1.9e-05 | -0.000114 | -5.2e-05
22.4 | 0.000659 | 0.000604 | 0.000488 | 0.000345 | 0.000159 | -1e-05 | -0.000132 | -6.2e-05
22.6 | 0.000654 | 0.000598 | 0.00048 | 0.000335 | 0.000143 | -1.8e-05 | -0.000148 | -7.2e-05
22.8 | 0.000648 | 0.000591 | 0.000472 | 0.000323 | 0.000124 | -3.8e-05 | -0.000167 | -8.2e-05
23 | 0.000643 | 0.000585 | 0.000464 | 0.000311 | 0.000108 | -5.6e-05 | -0.000184 | -9.2e-05
23.2 | 0.000638 | 0.000577 | 0.000455 | 0.0003 | 9.1e-05 | -7.5e-05 | -0.000202 | -0.000102
23.4 | 0.000632 | 0.000572 | 0.000447 | 0.000288 | 7.4e-05 | -9.4e-05 | -0.00022 | -0.000112
23.6 | 0.000627 | 0.000567 | 0.000439 | 0.000277 | 5.8e-05 | -0.000111 | -0.000236 | -0.000122
23.8 | 0.000622 | 0.00056 | 0.000431 | 0.000265 | 4e-05 | -0.000131 | -0.000254 | -0.000132
24 | 0.000617 | 0.000555 | 0.000423 | 0.000254 | 2.5e-05 | -0.000149 | -0.000271 | -0.000141
24.2 | 0.000612 | 0.000549 | 0.000415 | 0.000243 | 7e-06 | -0.000167 | -0.000288 | -0.000151
24.4 | 0.000607 | 0.000543 | 0.000407 | 0.000232 | -9e-06 | -0.000186 | -0.000306 | -0.000161
24.6 | 0.000602 | 0.000537 | 0.0004 | 0.000222 | -2.5e-05 | -0.000203 | -0.000321 | -0.00017
24.8 | 0.000597 | 0.000531 | 0.000392 | 0.00021 | -4.2e-05 | -0.000222 | -0.000339 | -0.00018
25 | 0.000593 | 0.000525 | 0.000385 | 0.0002 | -5.7e-05 | -0.000238 | -0.000355 | -0.000189
25.2 | 0.000588 | 0.00052 | 0.000377 | 0.000189 | -7.3e-05 | -0.000256 | -0.000372 | -0.000199
25.4 | 0.000583 | 0.000514 | 0.00037 | 0.000178 | -8.9e-05 | -0.000274 | -0.000389 | -0.000208
25.6 | 0.000579 | 0.000509 | 0.000363 | 0.000169 | -0.000104 | -0.00029 | -0.000404 | -0.000217
25.8 | 0.000575 | 0.000504 | 0.000356 | 0.000158 | -0.00012 | -0.000309 | -0.000421 | -0.000227
26 | 0.000571 | 0.000499 | 0.000349 | 0.000149 | -0.000134 | -0.000324 | -0.000436 | -0.000235
26.2 | 0.000567 | 0.000494 | 0.000342 | 0.000139 | -0.00015 | -0.000341 | -0.000452 | -0.000244
26.4 | 0.000563 | 0.000489 | 0.000336 | 0.000129 | -0.000164 | -0.000357 | -0.000467 | -0.000253
26.6 | 0.000559 | 0.000485 | 0.00033 | 0.000121 | -0.000177 | -0.000372 | -0.000481 | -0.000261
26.8 | 0.000555 | 0.00048 | 0.000323 | 0.000111 | -0.000193 | -0.000389 | -0.000498 | -0.00027
27 | 0.000552 | 0.000496 | 0.000318 | 0.000103 | -0.000205 | -0.000403 | -0.000511 | -0.000278
27.2 | 0.000549 | 0.000472 | 0.000312 | 9.4e-05 | -0.000219 | -0.000419 | -0.000525 | -0.000287
27.4 | 0.000546 | 0.000467 | 0.000306 | 8.5e-05 | -0.000232 | -0.000434 | -0.00054 | -0.000295
27.6 | 0.000543 | 0.000464 | 0.000301 | 0.00078 | -0.000244 | -0.000447 | -0.000553 | -0.000303
27.8 | 0.000539 | 0.00046 | 0.000295 | 6.9e-05 | -0.000258 | -0.000463 | -0.000567 | -0.000311
28 | 0.000537 | 0.000456 | 0.00029 | 6.2e-05 | -0.00027 | -0.000477 | -0.00058 | -0.000318
28.2 | 0.000534 | 0.000453 | 0.000285 | 5.4e-05 | -0.000283 | -0.000491 | -0.000594 | -0.0003278
28.4 | 0.00053 | 0.000449 | 0.000279 | 4.5e-05 | -0.000296 | -0.000505 | -0.000608 | -0.000335
28.6 | 0.000527 | 0.000445 | 0.000274 | 3.8e-05 | -0.000307 | -0.000518 | -0.00062 | -0.000343
28.8 | 0.000523 | 0.000441 | 0.000267 | 2.8e-05 | -0.000323 | -0.000535 | -0.000636 | -0.000352
29 | 0.000519 | 0.000435 | 0.000261 | 0.00019 | -0.000336 | -0.00055 | -0.000651 | -0.000361
29.2 | 0.000514 | 0.000429 | 0.000253 | 8e-06 | -0.000352 | -0.000567 | -0.000667 | -0.000371
29.4 | 0.000508 | 0.000422 | 0.000245 | -3e-06 | -0.000368 | -0.000584 | -0.000682 | -0.000381
29.6 | 0.000501 | 0.000414 | 0.000235 | -1.4e-05 | -0.000385 | -0.000602 | -0.000698 | -0.00039
29.8 | 0.000492 | 0.000403 | 0.000221 | -3.2e-05 | -0.00041 | -0.000629 | -0.000723 | -0.000406
30 | 0.000479 | 0.00039 | 0.000206 | -5.3e-05 | -0.000436 | -0.000656 | -0.000748 | -0.000421
30.2 | 0.000466 | 0.000376 | 0.000188 | -7.4e-05 | -0.000463 | -0.000686 | -0.000775 | -0.000438
30.4 | 0.000458 | 0.000371 | 0.000179 | -9e-05 | -0.000484 | -0.000711 | -0.000799 | -0.000454
30.6 | 0.000458 | 0.000382 | 0.000198 | -9.6e-05 | -0.000494 | -0.000722 | -0.000811 | -0.000462
30.8 | 0.000476 | 0.000403 | 0.000219 | -6.7e-05 | -0.000485 | -0.000704 | -0.000795 | -0.000453
31 | 0.000538 | 0.000448 | 0.000266 | 2.3e-05 | -0.000367 | -0.000599 | -0.000701 | -0.000406