## READ ME
READ ME
Allison Shaw
avb2g12@soton.ac.uk
Electronic Power Engineering
Date of Data Collection: January 2019 - March 2019
Information about geographic location of data collection: University of Southampton, UK
Date that the file was created: April 2019
This document contains the raw data for the paper entitled "Comparing the influence of organoclay on the morphology and dielectric properties of three thermoplastic polymers" submitted to CEIDP 2019
Fig.1
SEM micrographs, no associated data.
Fig. 2. X-ray diffraction data.
Measurements were performed on a Rigaku Smartlab between 1.5 and 25° 2θ using increments of 0.02°, a 0.2 mm slit and a source with λ = 1.54 Å
Results were normalized.
Fig. 3
Dielectric Spectroscopy data
Dielectric spectroscopy was performed at room temperature using 1 V RMS, an electrode of diameter 30 mm, and a guard ring between 10-1 to 105 Hz on a Solartron 1296 dielectric interface together with a Schlumberger SI1260 impedance/phase gain analyser system.
Table 1
Results from the Weibull distrution analysis of the DC dielectric breakdown results.

## Fig. 2
Clay region | Intensity (unnormalized) | Intensity (unnormalized) | Intensity (unnormalized) |  | Intensity (unnormalized) |  | Intensity (unnormalized) | Intensity (unnormalized) | Intensity (unnormalized) | Polymer Region | Intensity (unnormalized) | Intensity (unnormalized) | Intensity (unnormalized) | Intensity (unnormalized) | Intensity (unnormalized) | Intensity (unnormalized)
Two Theta | PE | PS | PP | Two Theta | Pristine Organoclay | Two Theta | PE/5 | PP/5 | PS/5 | Two Theta | PS/5 | PE/5 | PP/5 | PS | PE | PP
1.5 | 201.0195 | 141.4563 | 1746.1138 | 1.5 | 2338 | 1.5 | 95.0152 | 62.4434 | 26.0597 | 12.5 | 81.48 | 35.4531 | 47.4478 | 123.2474 | 30.4835 | 39.3743
1.52 | 182.3601 | 134.8599 | 1749.2866 | 1.52 | 2341 | 1.52 | 83.1468 | 73.8639 | 25.6605 | 12.52 | 68.1763 | 34.0079 | 39.4176 | 142.5644 | 30.75 | 50.2575
1.54 | 192.7134 | 125.9411 | 1772.1759 | 1.54 | 2294.5 | 1.54 | 91.7677 | 71.9199 | 24.0502 | 12.54 | 66.2653 | 30.7712 | 33.6323 | 132.4599 | 38.8533 | 61.2897
1.56 | 175.807 | 130.9566 | 1668.6368 | 1.56 | 2327.5 | 1.56 | 90.2715 | 65.9798 | 25.5179 | 12.56 | 60.0548 | 25.1394 | 53.6371 | 136.0411 | 41.9221 | 47.0169
1.58 | 177.6577 | 111.1688 | 1666.2606 | 1.58 | 2341.5 | 1.58 | 110.6594 | 74.259 | 24.4314 | 12.58 | 63.6518 | 25.0327 | 41.41 | 139.5063 | 35.3161 | 43.9287
1.6 | 143.9428 | 83.9821 | 1681.0186 | 1.6 | 2178.5 | 1.6 | 99.8415 | 79.9627 | 16.1974 | 12.6 | 62.1311 | 27.8283 | 50.3757 | 143.7726 | 42.3021 | 46.1556
1.62 | 113.24 | 83.2363 | 1583.7323 | 1.62 | 2295.5 | 1.62 | 88.0495 | 85.4222 | 26.4226 | 12.62 | 73.4818 | 27.5183 | 47.0514 | 144.3588 | 36.2098 | 52.2744
1.64 | 79.862 | 66.66 | 1698.4169 | 1.64 | 2273.5 | 1.64 | 90.2277 | 79.9698 | 23.4351 | 12.64 | 63.0119 | 36.5245 | 40.2204 | 129.4197 | 39.711 | 50.1914
1.66 | 110.1276 | 47.1302 | 1608.4818 | 1.66 | 2381 | 1.66 | 87.5203 | 67.7554 | 19.2328 | 12.66 | 66.2189 | 40.6385 | 46.3669 | 127.4739 | 38.3254 | 51.0217
1.68 | 88.6802 | 63.7039 | 1553.8256 | 1.68 | 2324.5 | 1.68 | 85.8416 | 71.909 | 20.803 | 12.68 | 74.6719 | 32.7802 | 49.085 | 128.3965 | 32.0332 | 49.9126
1.7 | 93.3665 | 50.3033 | 1565.2375 | 1.7 | 2256 | 1.7 | 89.6481 | 71.7404 | 26.6276 | 12.7 | 74.7215 | 36.7727 | 53.3168 | 136.2557 | 36.8825 | 54.7241
1.72 | 73.083 | 56.6125 | 1533.9939 | 1.72 | 2332.5 | 1.72 | 88.6623 | 76.1982 | 24.9007 | 12.72 | 62.331 | 31.1395 | 54.8037 | 118.5479 | 37.987 | 51.2544
1.74 | 70.4414 | 49.3787 | 1563.7709 | 1.74 | 2256.5 | 1.74 | 100.8227 | 70.0085 | 20.9273 | 12.74 | 65.1994 | 36.2223 | 42.8149 | 122.9014 | 42.7002 | 44.3355
1.76 | 66.1196 | 54.2399 | 1477.1199 | 1.76 | 2330.5 | 1.76 | 84.626 | 62.03 | 21.8067 | 12.76 | 64.5087 | 35.2651 | 40.5347 | 136.5307 | 40.0914 | 46.36
1.78 | 66.0373 | 49.6399 | 1427.2117 | 1.78 | 2386.5 | 1.78 | 91.0139 | 82.9762 | 21.5453 | 12.78 | 71.1097 | 30.4624 | 39.6658 | 142.9976 | 35.2511 | 49.3406
1.8 | 60.0199 | 53.8305 | 1450.809 | 1.8 | 2221 | 1.8 | 102.3963 | 70.8701 | 30.1812 | 12.8 | 72.9115 | 30.154 | 46.0138 | 120.3331 | 42.8252 | 42.9007
1.82 | 73.2472 | 51.4598 | 1486.717 | 1.82 | 2369 | 1.82 | 72.0746 | 61.5333 | 25.5509 | 12.82 | 69.5854 | 30.5222 | 41.7956 | 121.6242 | 41.9944 | 46.2308
1.84 | 53.7528 | 44.5139 | 1412.5541 | 1.84 | 2376 | 1.84 | 84.6358 | 71.2749 | 21.7673 | 12.84 | 88.1236 | 37.812 | 47.5508 | 129.8279 | 40.9771 | 50.7121
1.86 | 66.9435 | 49.3556 | 1413.1589 | 1.86 | 2251 | 1.86 | 102.8088 | 70.1929 | 25.4588 | 12.86 | 73.1964 | 40.5435 | 39.7419 | 109.9562 | 37.682 | 48.8395
1.88 | 48.0706 | 38.9085 | 1339.1381 | 1.88 | 2322.5 | 1.88 | 75.4268 | 82.8611 | 25.5037 | 12.88 | 66.2691 | 41.5681 | 45.0152 | 108.3417 | 32.0252 | 44.8095
1.9 | 48.9411 | 43.7144 | 1135.7173 | 1.9 | 2347 | 1.9 | 83.2273 | 71.9043 | 23.7881 | 12.9 | 64.761 | 31.8746 | 46.7104 | 131.8078 | 39.9496 | 37.7965
1.92 | 51.4329 | 40.2244 | 759.6934 | 1.92 | 2345.5 | 1.92 | 81.7731 | 61.2227 | 29.0466 | 12.92 | 73.7328 | 35.6091 | 47.5225 | 127.1021 | 35.2596 | 46.5158
1.94 | 58.807 | 48.4358 | 561.0589 | 1.94 | 2421.5 | 1.94 | 68.7202 | 76.1568 | 24.0491 | 12.94 | 70.807 | 29.5807 | 49.7901 | 111.9852 | 37.4901 | 51.8364
1.96 | 57.4321 | 42.2562 | 315.9154 | 1.96 | 2430 | 1.96 | 75.2121 | 65.5042 | 28.7773 | 12.96 | 74.6087 | 28.7631 | 40.6618 | 136.9988 | 37.9113 | 52.4455
1.98 | 50.4447 | 25.0244 | 226.6647 | 1.98 | 2340 | 1.98 | 71.6897 | 85.4657 | 21.8395 | 12.98 | 72.075 | 32.2547 | 47.2809 | 119.4694 | 50.9684 | 51.442
2 | 54.7639 | 35.5482 | 195.1489 | 2 | 2386 | 2 | 71.6553 | 71.4276 | 24.4715 | 13 | 68.9895 | 40.2647 | 46.856 | 137.3685 | 41.1937 | 43.441
2.02 | 53.028 | 36.9636 | 210.319 | 2.02 | 2347.5 | 2.02 | 72.5677 | 81.2766 | 23.202 | 13.02 | 70.3715 | 44.941 | 57.5176 | 137.1597 | 35.7477 | 43.3386
2.04 | 37.741 | 38.41 | 203.4753 | 2.04 | 2443 | 2.04 | 77.5974 | 85.6706 | 27.0243 | 13.04 | 77.4452 | 35.0056 | 54.5102 | 122.6526 | 34.6089 | 52.0428
2.06 | 44.2079 | 37.6278 | 209.4738 | 2.06 | 2499 | 2.06 | 70.6987 | 80.8844 | 20.977 | 13.06 | 75.1911 | 34.3492 | 62.1614 | 124.9271 | 39.0606 | 44.0133
2.08 | 46.4295 | 31.7055 | 212.2901 | 2.08 | 2491.5 | 2.08 | 83.4528 | 88.2967 | 31.4456 | 13.08 | 76.6414 | 33.7071 | 45.3664 | 117.8048 | 34.8566 | 52.9891
2.1 | 49.816 | 31.3938 | 204.8411 | 2.1 | 2545 | 2.1 | 70.116 | 94.7747 | 28.738 | 13.1 | 75.441 | 35.8579 | 55.3591 | 124.2822 | 26.871 | 68.6201
2.12 | 41.5632 | 27.1211 | 171.2062 | 2.12 | 2423.5 | 2.12 | 68.8242 | 79.2547 | 29.6318 | 13.12 | 64.8827 | 32.6896 | 56.8365 | 119.5337 | 34.9736 | 45.026
2.14 | 40.319 | 33.9783 | 187.8252 | 2.14 | 2506 | 2.14 | 73.5543 | 80.8395 | 36.2879 | 13.14 | 62.2159 | 31.7065 | 57.8437 | 118.504 | 37.0602 | 47.5377
2.16 | 52.5632 | 47.0776 | 197.7007 | 2.16 | 2475.5 | 2.16 | 68.5651 | 73.7634 | 31.1357 | 13.16 | 69.1367 | 43.3752 | 54.7033 | 119.2048 | 47.9349 | 51.2897
2.18 | 50.4423 | 28.7287 | 195.0413 | 2.18 | 2558 | 2.18 | 73.2121 | 61.4179 | 38.019 | 13.18 | 79.2411 | 38.2701 | 62.7497 | 122.6991 | 50.1246 | 48.6427
2.2 | 53.1128 | 44.8565 | 166.2538 | 2.2 | 2659 | 2.2 | 70.639 | 75.0176 | 43.0911 | 13.2 | 75.8588 | 39.8461 | 59.6109 | 139.4815 | 40.3343 | 43.5269
2.22 | 37.6282 | 33.2509 | 198.3105 | 2.22 | 2636.5 | 2.22 | 70.9764 | 67.3892 | 34.2532 | 13.22 | 70.1435 | 36.7087 | 58.7789 | 127.2472 | 39.3756 | 37.7556
2.24 | 45.968 | 37.0116 | 175.2421 | 2.24 | 2694 | 2.24 | 84.2432 | 85.5133 | 39.9532 | 13.24 | 68.5488 | 41.5727 | 58.2362 | 128.9677 | 27.7017 | 44.3434
2.26 | 64.3051 | 31.0556 | 175.1162 | 2.26 | 2641.5 | 2.26 | 73.5419 | 93.2341 | 47.6573 | 13.26 | 76.9978 | 43.7574 | 56.9077 | 125.5534 | 31.4373 | 50.8887
2.28 | 50.8285 | 51.1036 | 165.6598 | 2.28 | 2673.5 | 2.28 | 82.7701 | 92.864 | 53.3999 | 13.28 | 70.3344 | 48.0129 | 63.1489 | 114.2828 | 34.8577 | 63.5499
2.3 | 44.9297 | 37.0634 | 160.0589 | 2.3 | 2653 | 2.3 | 85.789 | 78.5843 | 51.1055 | 13.3 | 74.4528 | 38.0112 | 72.8396 | 109.393 | 35.4977 | 58.3893
2.32 | 45.3217 | 37.1337 | 133.4305 | 2.32 | 2630.5 | 2.32 | 76.1656 | 88.8866 | 60.0435 | 13.32 | 71.2331 | 49.9862 | 56.6516 | 117.799 | 34.1864 | 49.0234
2.34 | 44.3408 | 37.2202 | 165.8753 | 2.34 | 2805.5 | 2.34 | 82.8974 | 92.2108 | 67.7051 | 13.34 | 79.2197 | 36.1173 | 55.5559 | 126.0854 | 36.9108 | 54.7742
2.36 | 37.3921 | 37.0494 | 161.911 | 2.36 | 2747.5 | 2.36 | 79.2928 | 106.0359 | 81.1384 | 13.36 | 75.5524 | 39.0516 | 42.5009 | 124.8539 | 37.9035 | 54.171
2.38 | 40.7445 | 35.0254 | 163.386 | 2.38 | 2800 | 2.38 | 84.8862 | 99.4471 | 73.9914 | 13.38 | 87.1362 | 37.2092 | 59.0288 | 128.8606 | 28.4329 | 37.3401
2.4 | 39.2797 | 38.8345 | 163.461 | 2.4 | 2734 | 2.4 | 93.2677 | 112.4075 | 71.8616 | 13.4 | 78.9478 | 43.0631 | 66.8654 | 109.5185 | 43.1789 | 48.3885
2.42 | 45.8277 | 30.5697 | 152.3031 | 2.42 | 2793 | 2.42 | 84.7823 | 106.4131 | 90.1074 | 13.42 | 69.3841 | 44.5284 | 60.3677 | 116.984 | 38.4908 | 55.4164
2.44 | 36.655 | 36.7529 | 137.3251 | 2.44 | 2866.5 | 2.44 | 83.8476 | 89.5971 | 95.0538 | 13.44 | 70.5972 | 47.3406 | 70.5739 | 132.9314 | 38.2076 | 51.5422
2.46 | 41.4648 | 30.2787 | 146.6527 | 2.46 | 2917 | 2.46 | 90.0719 | 100.732 | 107.7491 | 13.46 | 69.2684 | 37.9648 | 70.7102 | 107.4976 | 31.9395 | 50.2731
2.48 | 32.6599 | 31.8519 | 161.0587 | 2.48 | 2876 | 2.48 | 83.75 | 123.1886 | 104.4382 | 13.48 | 64.6811 | 46.9274 | 75.8216 | 120.205 | 36.0025 | 45.1649
2.5 | 33.874 | 32.0543 | 144.9796 | 2.5 | 2895.5 | 2.5 | 93.9496 | 117.3373 | 121.8481 | 13.5 | 86.4525 | 47.0732 | 84.571 | 123.7376 | 30.0766 | 44.0769
2.52 | 33.9918 | 41.3174 | 151.794 | 2.52 | 2896.5 | 2.52 | 92.2318 | 124.2279 | 139.0759 | 13.52 | 80.4009 | 37.5543 | 82.164 | 117.5553 | 36.6232 | 59.5448
2.54 | 30.4315 | 33.9702 | 150.2429 | 2.54 | 2978 | 2.54 | 91.5592 | 118.8035 | 157.4377 | 13.54 | 78.466 | 44.0462 | 76.6867 | 124.9147 | 33.1801 | 49.3943
2.56 | 34.262 | 46.9498 | 154.1557 | 2.56 | 2950.5 | 2.56 | 95.8373 | 128.7269 | 159.6375 | 13.56 | 73.6149 | 34.9284 | 83.4547 | 123.1839 | 34.6855 | 62.1187
2.58 | 33.0389 | 31.2593 | 134.0985 | 2.58 | 2997.5 | 2.58 | 93.7416 | 136.5219 | 195.2974 | 13.58 | 78.2646 | 32.7707 | 77.0689 | 128.692 | 43.9186 | 66.2802
2.6 | 32.6839 | 32.6361 | 130.7044 | 2.6 | 3156.5 | 2.6 | 102.4633 | 140.1258 | 229.8965 | 13.6 | 85.3506 | 41.2028 | 68.7423 | 124.3583 | 46.5166 | 58.807
2.62 | 36.5403 | 37.9224 | 153.3515 | 2.62 | 3086.5 | 2.62 | 103.4687 | 132.3947 | 261.1271 | 13.62 | 83.49 | 53.5636 | 86.2092 | 124.741 | 45.2339 | 69.6828
2.64 | 31.2909 | 30.5289 | 130.9384 | 2.64 | 3068 | 2.64 | 112.4681 | 138.6142 | 289.0418 | 13.64 | 74.6327 | 42.1459 | 87.5094 | 107.6831 | 47.755 | 66.1597
2.66 | 39.2531 | 31.2439 | 100.0738 | 2.66 | 3167.5 | 2.66 | 117.8287 | 138.1232 | 319.6918 | 13.66 | 77.2585 | 47.7624 | 96.7461 | 122.7903 | 36.9832 | 64.5663
2.68 | 30.5544 | 35.0942 | 125.1319 | 2.68 | 3134.5 | 2.68 | 120.0873 | 128.5824 | 336.2396 | 13.68 | 78.2805 | 48.8023 | 99.2531 | 117.4589 | 40.2841 | 55.5414
2.7 | 21.1969 | 24.6786 | 149.5898 | 2.7 | 3201.5 | 2.7 | 128.9612 | 171.0688 | 360.2855 | 13.7 | 92.5541 | 45.075 | 110.1445 | 128.5285 | 35.6729 | 69.9248
2.72 | 30.1333 | 33.8668 | 126.276 | 2.72 | 3154 | 2.72 | 137.887 | 150.7626 | 392.3054 | 13.72 | 85.644 | 45.7853 | 111.0628 | 119.3971 | 39.5151 | 80.0573
2.74 | 43.6193 | 29.36 | 138.7831 | 2.74 | 3254.5 | 2.74 | 139.8265 | 169.7903 | 416.5204 | 13.74 | 78.9173 | 46.1516 | 124.5027 | 121.0546 | 45.3696 | 53.5386
2.76 | 26.7521 | 29.0166 | 146.5375 | 2.76 | 3180.5 | 2.76 | 164.6052 | 172.181 | 484.9845 | 13.76 | 86.5857 | 60.684 | 132.9469 | 130.3783 | 44.4368 | 66.0403
2.78 | 42.9665 | 33.1208 | 124.6238 | 2.78 | 3195 | 2.78 | 170.8641 | 170.5161 | 519.3862 | 13.78 | 83.1261 | 47.8802 | 125.5584 | 124.5593 | 49.8175 | 60.9863
2.8 | 26.125 | 37.0314 | 118.9739 | 2.8 | 3402.5 | 2.8 | 171.3244 | 153.0789 | 530.0167 | 13.8 | 91.049 | 51.299 | 121.9081 | 126.8342 | 47.4976 | 56.1381
2.82 | 28.9269 | 36.6583 | 130.6883 | 2.82 | 3290 | 2.82 | 183.4774 | 185.7209 | 591.7999 | 13.82 | 99.0783 | 65.5387 | 120.6861 | 129.3022 | 50.4001 | 64.6098
2.84 | 33.7673 | 30.3944 | 128.8848 | 2.84 | 3346 | 2.84 | 196.929 | 168.8142 | 622.5704 | 13.84 | 88.4595 | 61.4954 | 157.4173 | 115.6798 | 48.0938 | 67.2008
2.86 | 33.5649 | 39.5009 | 146.3326 | 2.86 | 3294 | 2.86 | 211.3874 | 167.9546 | 685.6732 | 13.86 | 85.1711 | 59.8903 | 160.0641 | 132.5144 | 41.2587 | 61.6332
2.88 | 30.3021 | 25.5706 | 141.8892 | 2.88 | 3346 | 2.88 | 182.9934 | 181.5316 | 685.3377 | 13.88 | 93.4216 | 76.3411 | 165.9153 | 135.294 | 33.1688 | 62.7491
2.9 | 33.9739 | 37.0874 | 124.1923 | 2.9 | 3251 | 2.9 | 201.6783 | 178.6528 | 714.488 | 13.9 | 98.8439 | 74.698 | 179.3588 | 127.1839 | 41.1493 | 59.1359
2.92 | 24.9477 | 24.2546 | 116.5442 | 2.92 | 3322 | 2.92 | 194.5943 | 194.5089 | 687.1453 | 13.92 | 100.1081 | 74.014 | 181.028 | 119.1541 | 48.4412 | 68.9366
2.94 | 26.4335 | 25.2702 | 128.5759 | 2.94 | 3350 | 2.94 | 183.7711 | 159.5787 | 771.0819 | 13.94 | 83.5406 | 73.4262 | 180.5192 | 133.3005 | 33.5451 | 74.4419
2.96 | 38.4208 | 45.3534 | 135.3143 | 2.96 | 3225.5 | 2.96 | 209.7381 | 195.5018 | 695.6459 | 13.96 | 100.1478 | 68.4378 | 188.902 | 131.5699 | 36.4367 | 61.1578
2.98 | 29.1586 | 38.4326 | 134.2173 | 2.98 | 3347.5 | 2.98 | 178.7849 | 182.306 | 719.8136 | 13.98 | 96.7512 | 82.0567 | 211.296 | 130.8984 | 43.2011 | 68.0684
3 | 31.643 | 32.9085 | 114.4738 | 3 | 3236 | 3 | 193.3849 | 175.2206 | 663.7378 | 14 | 91.502 | 72.5877 | 204.2779 | 131.2187 | 36.3246 | 82.7675
3.02 | 35.7761 | 24.2665 | 127.0736 | 3.02 | 3404 | 3.02 | 213.8802 | 186.0607 | 648.9482 | 14.02 | 103.7209 | 90.0266 | 231.3045 | 116.0202 | 54.0967 | 62.7358
3.04 | 30.658 | 29.4414 | 105.1282 | 3.04 | 3314 | 3.04 | 192.7468 | 180.4144 | 615.8262 | 14.04 | 112.0522 | 82.9622 | 261.808 | 138.0485 | 38.8739 | 62.1756
3.06 | 22.9818 | 34.1612 | 116.9905 | 3.06 | 3438.5 | 3.06 | 191.5181 | 178.1217 | 591.3233 | 14.06 | 129.6634 | 74.9313 | 239.3636 | 122.3637 | 35.7338 | 78.5389
3.08 | 16.8297 | 35.6807 | 119.5696 | 3.08 | 3366.5 | 3.08 | 176.066 | 198.9388 | 584.0559 | 14.08 | 114.6781 | 90.62 | 270.0402 | 128.7758 | 34.1164 | 80.7834
3.1 | 21.0234 | 33.381 | 122.3354 | 3.1 | 3381 | 3.1 | 198.0471 | 207.3048 | 577.0992 | 14.1 | 119.322 | 103.257 | 273.8623 | 107.0365 | 53.0119 | 79.779
3.12 | 33.9051 | 36.1224 | 133.1253 | 3.12 | 3283.5 | 3.12 | 181.6194 | 223.1383 | 485.2661 | 14.12 | 125.6722 | 78.9702 | 303.2414 | 133.3216 | 45.5333 | 87.5379
3.14 | 38.6291 | 39.9087 | 127.9396 | 3.14 | 3335.5 | 3.14 | 203.6912 | 189.9738 | 477.0135 | 14.14 | 123.9189 | 95.2295 | 309.2723 | 116.7525 | 34.2459 | 68.791
3.16 | 23.2763 | 42.3421 | 126.3703 | 3.16 | 3339 | 3.16 | 167.9619 | 205.8184 | 484.8837 | 14.16 | 110.4191 | 115.0585 | 343.9682 | 131.5843 | 39.8851 | 71.1398
3.18 | 26.5107 | 31.2593 | 133.4346 | 3.18 | 3251 | 3.18 | 197.3871 | 210.9698 | 457.8958 | 14.18 | 136.6076 | 109.4663 | 364.3451 | 125.6801 | 43.5662 | 90.1274
3.2 | 30.6233 | 42.438 | 130.0708 | 3.2 | 3245.5 | 3.2 | 196.3013 | 195.1115 | 422.4658 | 14.2 | 148.6796 | 120.7972 | 355.7036 | 116.4293 | 33.1257 | 87.9102
3.22 | 30.2139 | 39.4618 | 120.0102 | 3.22 | 3297.5 | 3.22 | 180.0964 | 205.1451 | 425.526 | 14.22 | 137.2908 | 119.4772 | 401.6353 | 135.3645 | 44.1589 | 74.2912
3.24 | 29.7702 | 48.6662 | 122.7368 | 3.24 | 3360.5 | 3.24 | 185.7313 | 220.7281 | 402.4672 | 14.24 | 110.4919 | 118.2085 | 398.0523 | 141.5742 | 47.8991 | 75.794
3.26 | 25.9666 | 47.271 | 121.2311 | 3.26 | 3174.5 | 3.26 | 161.0128 | 228.0655 | 390.356 | 14.26 | 121.8992 | 112.9456 | 460.5239 | 136.208 | 45.9413 | 66.3288
3.28 | 31.1732 | 36.4571 | 119.4048 | 3.28 | 3269 | 3.28 | 177.8065 | 220.2405 | 356.4961 | 14.28 | 122.3 | 102.6115 | 457.5484 | 102.2311 | 46.4721 | 81.7722
3.3 | 29.2894 | 42.2426 | 131.1427 | 3.3 | 3284 | 3.3 | 164.1351 | 202.6299 | 348.9044 | 14.3 | 133.5972 | 101.507 | 478.5359 | 113.9044 | 42.8594 | 101.6143
3.32 | 30.3981 | 32.9456 | 115.4432 | 3.32 | 3192.5 | 3.32 | 158.8958 | 231.617 | 326.5565 | 14.32 | 136.003 | 107.4134 | 454.8202 | 128.8736 | 49.2414 | 77.8846
3.34 | 32.1616 | 35.53 | 118.3615 | 3.34 | 3139 | 3.34 | 164.8008 | 236.0785 | 312.5168 | 14.34 | 136.1636 | 111.7133 | 437.2318 | 119.839 | 46.3749 | 88.6298
3.36 | 31.2601 | 31.697 | 115.6744 | 3.36 | 2959 | 3.36 | 185.7516 | 232.6552 | 287.9777 | 14.36 | 116.2743 | 118.4732 | 434.7061 | 134.3352 | 37.1505 | 93.4359
3.38 | 32.1911 | 43.4083 | 116.8534 | 3.38 | 3098.5 | 3.38 | 167.924 | 233.2215 | 266.3559 | 14.38 | 126.8358 | 114.177 | 430.0911 | 127.7951 | 43.0139 | 97.9402
3.4 | 28.0823 | 39.213 | 118.7395 | 3.4 | 3090.5 | 3.4 | 183.7561 | 248.7877 | 275.4388 | 14.4 | 132.3695 | 101.2456 | 438.2654 | 121.3113 | 40.7361 | 106.9723
3.42 | 25.2971 | 37.0254 | 122.724 | 3.42 | 3008 | 3.42 | 162.4492 | 228.2774 | 266.626 | 14.42 | 130.6027 | 114.3627 | 374.9962 | 121.6715 | 42.4441 | 119.53
3.44 | 34.2973 | 41.5897 | 117.3593 | 3.44 | 2887 | 3.44 | 144.4549 | 227.3239 | 272.3828 | 14.44 | 125.9528 | 96.6898 | 378.5575 | 114.4114 | 52.2735 | 99.6711
3.46 | 23.9441 | 47.3051 | 103.0065 | 3.46 | 2834 | 3.46 | 153.554 | 224.9482 | 233.2511 | 14.46 | 122.5409 | 96.7052 | 312.4134 | 125.8052 | 56.2703 | 95.7669
3.48 | 19.026 | 32.5719 | 124.1264 | 3.48 | 2741.5 | 3.48 | 150.1718 | 234.5401 | 233.3412 | 14.48 | 123.9122 | 95.8317 | 308.8497 | 109.3173 | 57.0256 | 118.7514
3.5 | 28.4907 | 33.5076 | 128.2738 | 3.5 | 2641 | 3.5 | 143.7001 | 226.3283 | 243.974 | 14.5 | 115.8979 | 90.6043 | 277.3551 | 123.9561 | 40.1015 | 121.0956
3.52 | 26.4632 | 40.6917 | 101.847 | 3.52 | 2527.5 | 3.52 | 145.3571 | 210.1055 | 222.1698 | 14.52 | 128.322 | 76.6162 | 263.782 | 112.9428 | 48.0691 | 123.4608
3.54 | 26.8127 | 52.4087 | 100.1229 | 3.54 | 2495.5 | 3.54 | 145.4274 | 209.9194 | 226.8382 | 14.54 | 108.5809 | 87.3799 | 217.4444 | 126.3892 | 44.2878 | 122.4329
3.56 | 27.5764 | 47.0863 | 134.4083 | 3.56 | 2474 | 3.56 | 143.7703 | 233.1151 | 207.9115 | 14.56 | 122.2526 | 82.3981 | 227.0462 | 150.4763 | 51.281 | 96.2127
3.58 | 32.1981 | 43.2747 | 135.5299 | 3.58 | 2402 | 3.58 | 146.0004 | 222.9841 | 197.0443 | 14.58 | 103.9087 | 85.7031 | 205.3123 | 113.6918 | 53.1065 | 131.4641
3.6 | 35.9349 | 35.7096 | 106.8802 | 3.6 | 2329 | 3.6 | 138.1825 | 225.1488 | 196.1054 | 14.6 | 108.2501 | 78.5272 | 181.2691 | 128.3608 | 39.188 | 138.5618
3.62 | 28.5473 | 41.2193 | 133.4592 | 3.62 | 2072 | 3.62 | 127.1007 | 213.8368 | 200.853 | 14.62 | 96.0718 | 65.7179 | 147.3265 | 118.3842 | 34.271 | 130.6479
3.64 | 31.878 | 45.1274 | 136.8145 | 3.64 | 2121 | 3.64 | 141.836 | 217.1132 | 174.5408 | 14.64 | 101.962 | 69.113 | 139.3047 | 123.6245 | 46.9635 | 135.7839
3.66 | 22.925 | 43.7907 | 121.8896 | 3.66 | 2021.5 | 3.66 | 122.2228 | 218.4041 | 198.1063 | 14.66 | 102.7783 | 81.7991 | 159.3444 | 118.4902 | 39.1512 | 155.4859
3.68 | 26.7228 | 41.7374 | 131.4809 | 3.68 | 1938.5 | 3.68 | 126.2926 | 191.2814 | 196.522 | 14.68 | 99.6568 | 63.4704 | 148.6357 | 124.3421 | 53.7288 | 147.9036
3.7 | 21.2528 | 38.9783 | 123.515 | 3.7 | 1837 | 3.7 | 115.364 | 206.2433 | 171.1858 | 14.7 | 94.4839 | 72.0046 | 124.2959 | 125.0825 | 50.37 | 143.6385
3.72 | 31.0138 | 48.0931 | 125.087 | 3.72 | 1727 | 3.72 | 146.9907 | 203.4239 | 160.2122 | 14.72 | 99.5426 | 76.3053 | 128.1773 | 144.3383 | 53.0651 | 166.9189
3.74 | 27.3485 | 42.69 | 115.9458 | 3.74 | 1757 | 3.74 | 125.1578 | 207.3368 | 185.0985 | 14.74 | 108.4495 | 66.7024 | 120.6748 | 131.7148 | 41.6095 | 173.8072
3.76 | 29.0767 | 40.8319 | 117.1398 | 3.76 | 1697 | 3.76 | 109.176 | 204.9921 | 165.9744 | 14.76 | 99.6413 | 74.8293 | 108.806 | 133.3625 | 46.9157 | 185.8312
3.78 | 40.8337 | 40.8715 | 109.1667 | 3.78 | 1646.5 | 3.78 | 113.5248 | 187.4285 | 168.1702 | 14.78 | 93.4456 | 54.9623 | 108.5425 | 110.5379 | 51.9023 | 202.7213
3.8 | 34.6322 | 47.7736 | 101.1772 | 3.8 | 1519 | 3.8 | 107.0362 | 185.7855 | 163.0385 | 14.8 | 88.954 | 60.8958 | 115.4725 | 128.663 | 39.818 | 193.4668
3.82 | 30.8756 | 42.5134 | 87.334 | 3.82 | 1497.5 | 3.82 | 122.6991 | 184.6712 | 150.022 | 14.82 | 98.2806 | 64.2483 | 110.2414 | 118.6177 | 43.2667 | 226.2601
3.84 | 36.0324 | 57.3939 | 94.5767 | 3.84 | 1400 | 3.84 | 99.9565 | 175.9776 | 133.3274 | 14.84 | 89.2269 | 56.6372 | 91.3455 | 117.8654 | 40.5627 | 275.2565
3.86 | 25.8994 | 52.2153 | 128.5359 | 3.86 | 1371.5 | 3.86 | 99.9615 | 185.6411 | 135.9812 | 14.86 | 93.865 | 61.3632 | 82.3891 | 139.0672 | 51.2035 | 259.6874
3.88 | 29.8727 | 53.2551 | 125.446 | 3.88 | 1322 | 3.88 | 121.1636 | 181.113 | 148.7017 | 14.88 | 86.8044 | 56.2142 | 99.1654 | 126.0369 | 51.9118 | 261.8962
3.9 | 27.5216 | 47.4502 | 106.4158 | 3.9 | 1307 | 3.9 | 114.693 | 174.7526 | 147.4333 | 14.9 | 90.9796 | 47.5037 | 94.08 | 125.9477 | 54.2366 | 265.0809
3.92 | 23.2992 | 50.2141 | 102.8185 | 3.92 | 1274.5 | 3.92 | 105.2855 | 186.776 | 147.8024 | 14.92 | 93.233 | 63.182 | 77.2047 | 129.6968 | 49.2209 | 320.7368
3.94 | 24.7343 | 54.9315 | 122.3914 | 3.94 | 1238.5 | 3.94 | 110.7172 | 183.6266 | 127.1892 | 14.94 | 83.9199 | 64.7079 | 96.091 | 116.9333 | 43.3848 | 314.4411
3.96 | 20.107 | 43.9979 | 100.2531 | 3.96 | 1124.5 | 3.96 | 95.7983 | 186.1546 | 128.8868 | 14.96 | 78.4083 | 51.6549 | 91.9087 | 127.7281 | 40.3867 | 347.0512
3.98 | 27.5534 | 46.5778 | 101.219 | 3.98 | 1150.5 | 3.98 | 113.1448 | 190.5001 | 113.5992 | 14.98 | 93.1662 | 49.0425 | 85.8085 | 119.1925 | 52.5449 | 395.4375
4 | 33.8877 | 45.3681 | 116.1118 | 4 | 1033.5 | 4 | 93.7033 | 170.2652 | 132.6921 | 15 | 106.1694 | 54.7516 | 80.8307 | 121.3961 | 52.0123 | 396.1924
4.02 | 31.4838 | 42.2817 | 118.2774 | 4.02 | 1017 | 4.02 | 100.962 | 185.7334 | 142.5177 | 15.02 | 80.6545 | 56.4728 | 92.0538 | 111.7889 | 66.4708 | 444.84
4.04 | 27.1196 | 40.1727 | 109.4257 | 4.04 | 982.5 | 4.04 | 107.5358 | 188.2621 | 126.5097 | 15.04 | 72.9048 | 43.1788 | 97.1263 | 121.4235 | 49.4542 | 436.4486
4.06 | 31.7434 | 43.7649 | 106.7509 | 4.06 | 988.5 | 4.06 | 111.1174 | 172.292 | 120.7453 | 15.06 | 106.0818 | 48.4437 | 87.0717 | 118.7181 | 57.0059 | 508.0485
4.08 | 32.4323 | 54.7757 | 123.1573 | 4.08 | 982.5 | 4.08 | 108.5227 | 161.4249 | 118.0901 | 15.08 | 87.2564 | 57.2165 | 85.9007 | 138.4115 | 49.3539 | 561.7451
4.1 | 26.2539 | 41.4219 | 116.6704 | 4.1 | 905 | 4.1 | 90.3968 | 177.1806 | 117.8677 | 15.1 | 82.7418 | 53.3466 | 79.8126 | 148.9013 | 58.5932 | 565.7387
4.12 | 33.8031 | 48.0399 | 116.3545 | 4.12 | 917.5 | 4.12 | 94.4054 | 166.3193 | 111.3199 | 15.12 | 84.6061 | 51.826 | 86.875 | 118.9781 | 53.7862 | 598.731
4.14 | 36.155 | 54.2651 | 99.2342 | 4.14 | 903 | 4.14 | 109.31 | 174.1872 | 122.734 | 15.14 | 84.1191 | 63.4474 | 89.0517 | 118.984 | 45.6539 | 672.8362
4.16 | 34.5017 | 52.3393 | 108.3416 | 4.16 | 838.5 | 4.16 | 94.7275 | 157.7592 | 114.2998 | 15.16 | 76.2887 | 61.6447 | 80.9565 | 131.6326 | 49.4734 | 716.9987
4.18 | 23.5003 | 54.4041 | 107.9221 | 4.18 | 787.5 | 4.18 | 108.8481 | 146.9173 | 115.9783 | 15.18 | 83.4325 | 59.2118 | 84.7648 | 113.94 | 58.9891 | 756.4413
4.2 | 28.2297 | 61.2615 | 95.7819 | 4.2 | 734 | 4.2 | 98.321 | 156.9336 | 114.2394 | 15.2 | 96.6887 | 49.6985 | 79.5762 | 119.3639 | 62.1246 | 691.1731
4.22 | 26.1903 | 51.9781 | 103.4475 | 4.22 | 725.5 | 4.22 | 89.3961 | 160.7203 | 97.8568 | 15.22 | 97.9278 | 48.6494 | 81.0794 | 148.7359 | 58.4094 | 702.1584
4.24 | 26.2665 | 39.6641 | 108.2516 | 4.24 | 706 | 4.24 | 112.1935 | 170.1672 | 112.7074 | 15.24 | 93.4139 | 49.2927 | 84.2467 | 138.2286 | 56.4896 | 734.056
4.26 | 34.2494 | 55.9184 | 126.3791 | 4.26 | 651 | 4.26 | 94.2563 | 168.3439 | 114.5968 | 15.26 | 96.1199 | 60.5241 | 107.9762 | 134.8928 | 59.2069 | 723.144
4.28 | 25.6174 | 44.8352 | 98.1259 | 4.28 | 664.5 | 4.28 | 89.823 | 155.5814 | 118.0294 | 15.28 | 94.4102 | 59.4465 | 84.4645 | 144.1442 | 48.9271 | 646.6893
4.3 | 29.6236 | 59.343 | 105.5896 | 4.3 | 637.5 | 4.3 | 76.2002 | 162.119 | 114.8766 | 15.3 | 83.5398 | 43.5075 | 76.1973 | 135.2106 | 67.3251 | 619.149
4.32 | 21.8222 | 47.6687 | 97.8261 | 4.32 | 625.5 | 4.32 | 80.7643 | 147.159 | 110.1112 | 15.32 | 78.6857 | 55.8778 | 68.7928 | 128.4017 | 42.8968 | 571.9794
4.34 | 33.3267 | 51.8684 | 109.6257 | 4.34 | 636.5 | 4.34 | 83.182 | 153.5202 | 103.2235 | 15.34 | 90.1459 | 49.019 | 72.4618 | 141.6615 | 61.6885 | 484.0651
4.36 | 36.8196 | 58.7888 | 117.4898 | 4.36 | 617.5 | 4.36 | 91.6031 | 151.8301 | 125.5513 | 15.36 | 87.5256 | 58.925 | 82.6029 | 117.9368 | 49.7954 | 481.8325
4.38 | 29.2822 | 54.9226 | 117.849 | 4.38 | 617.5 | 4.38 | 87.1852 | 142.0796 | 100.2309 | 15.38 | 94.8138 | 69.9577 | 73.6828 | 127.2102 | 47.6088 | 436.494
4.4 | 34.3606 | 49.058 | 103.5462 | 4.4 | 600 | 4.4 | 96.0703 | 157.0715 | 114.1492 | 15.4 | 87.1061 | 64.3897 | 87.6363 | 115.8548 | 48.501 | 356.6951
4.42 | 35.3733 | 51.7998 | 107.7386 | 4.42 | 558.5 | 4.42 | 88.3 | 156.7992 | 119.9135 | 15.42 | 79.3405 | 65.3007 | 73.9219 | 130.1355 | 53.8344 | 315.0764
4.44 | 27.8862 | 59.2939 | 102.5984 | 4.44 | 568 | 4.44 | 90.0027 | 142.0521 | 108.0701 | 15.44 | 89.1311 | 51.8339 | 72.1006 | 144.6592 | 54.414 | 303.7106
4.46 | 29.125 | 66.4197 | 105.5093 | 4.46 | 506 | 4.46 | 100.112 | 145.805 | 114.0069 | 15.46 | 106.073 | 45.6287 | 79.231 | 131.9848 | 60.5175 | 310.8499
4.48 | 33.6406 | 54.4959 | 112.3058 | 4.48 | 532.5 | 4.48 | 94.0735 | 125.4909 | 116.0094 | 15.48 | 100.8214 | 55.1091 | 70.9349 | 135.5167 | 56.9774 | 241.3212
4.5 | 28.879 | 50.9202 | 103.3666 | 4.5 | 520 | 4.5 | 86.4936 | 141.3403 | 112.507 | 15.5 | 109.769 | 51.5774 | 81.5129 | 135.9537 | 49.6094 | 231.2996
4.52 | 22.4873 | 51.441 | 106.1521 | 4.52 | 490 | 4.52 | 73.4562 | 139.3788 | 120.5853 | 15.52 | 100.2203 | 49.9544 | 78.3367 | 121.8763 | 56.4008 | 224.9036
4.54 | 35.3125 | 55.6986 | 95.546 | 4.54 | 477 | 4.54 | 95.7681 | 144.7019 | 111.4565 | 15.54 | 111.8961 | 59.1989 | 81.6736 | 121.9534 | 57.5836 | 196.6438
4.56 | 28.9373 | 59.92 | 107.4991 | 4.56 | 494 | 4.56 | 86.9102 | 135.334 | 108.6445 | 15.56 | 116.9267 | 56.3868 | 78.7354 | 133.2372 | 51.7659 | 166.8195
4.58 | 29.1497 | 60.6519 | 90.1974 | 4.58 | 477 | 4.58 | 89.2561 | 151.1025 | 103.135 | 15.58 | 94.1765 | 72.9578 | 86.7642 | 124.7848 | 42.0087 | 166.8582
4.6 | 24.6414 | 50.499 | 109.5079 | 4.6 | 397 | 4.6 | 72.7477 | 153.234 | 122.133 | 15.6 | 104.1855 | 63.5632 | 84.6533 | 144.5526 | 62.8337 | 180.7196
4.62 | 43.5441 | 38.1283 | 94.1025 | 4.62 | 459.5 | 4.62 | 78.3545 | 142.2383 | 102.9551 | 15.62 | 93.8911 | 64.777 | 75.8071 | 145.8595 | 54.5202 | 160.3413
4.64 | 37.2321 | 50.5795 | 91.1412 | 4.64 | 449.5 | 4.64 | 80.6361 | 145.5584 | 109.5677 | 15.64 | 102.2145 | 60.0081 | 77.4864 | 127.0698 | 56.4307 | 145.7994
4.66 | 35.7683 | 54.88 | 111.6228 | 4.66 | 401 | 4.66 | 91.6861 | 142.9499 | 120.6743 | 15.66 | 101.8948 | 68.1678 | 85.4463 | 137.0782 | 49.9716 | 156.8725
4.68 | 31.7524 | 42.0115 | 108.9201 | 4.68 | 386.5 | 4.68 | 81.6069 | 127.3585 | 129.929 | 15.68 | 106.4002 | 66.1992 | 74.5991 | 120.7758 | 59.3186 | 129.0595
4.7 | 35.7723 | 51.8646 | 102.9169 | 4.7 | 399.5 | 4.7 | 79.4171 | 127.7734 | 122.2757 | 15.7 | 97.5003 | 68.5957 | 72.3721 | 125.3347 | 51.468 | 134.2924
4.72 | 32.6967 | 58.0418 | 100.3557 | 4.72 | 369.5 | 4.72 | 84.3505 | 156.4079 | 136.3907 | 15.72 | 82.567 | 70.6069 | 72.693 | 124.4285 | 59.7849 | 147.0357
4.74 | 44.2627 | 51.3048 | 112.4452 | 4.74 | 410.5 | 4.74 | 95.1822 | 138.5312 | 116.9517 | 15.74 | 100.9813 | 54.5945 | 73.0976 | 145.3288 | 62.7271 | 127.809
4.76 | 29.0161 | 57.3349 | 94.9941 | 4.76 | 354 | 4.76 | 87.5595 | 132.7897 | 120.9897 | 15.76 | 93.9018 | 61.6405 | 74.8515 | 131.3511 | 67.6647 | 122.8268
4.78 | 27.8758 | 54.4693 | 113.178 | 4.78 | 350 | 4.78 | 86.2059 | 124.2842 | 124.0226 | 15.78 | 106.9436 | 62.2319 | 81.3837 | 130.2901 | 49.3213 | 120.5879
4.8 | 19.3679 | 55.2143 | 99.3172 | 4.8 | 352.5 | 4.8 | 64.5543 | 137.0047 | 125.582 | 15.8 | 101.9095 | 63.1049 | 80.4065 | 140.9363 | 59.6035 | 109.9362
4.82 | 36.9741 | 53.6604 | 93.6385 | 4.82 | 348 | 4.82 | 61.3909 | 151.7722 | 126.9007 | 15.82 | 100.1049 | 56.5852 | 91.9316 | 124.1378 | 61.8575 | 110.2832
4.84 | 33.698 | 55.2705 | 99.7446 | 4.84 | 356.5 | 4.84 | 97.5908 | 147.5354 | 140.35 | 15.84 | 107.0637 | 63.9841 | 87.8994 | 122.8528 | 58.8933 | 112.8748
4.86 | 27.6589 | 44.962 | 88.9852 | 4.86 | 368.5 | 4.86 | 84.7627 | 131.222 | 141.4966 | 15.86 | 110.2477 | 64.0909 | 81.3822 | 152.7166 | 52.703 | 98.5029
4.88 | 35.1536 | 55.9674 | 107.7725 | 4.88 | 336 | 4.88 | 88.0557 | 135.3864 | 148.9563 | 15.88 | 106.7119 | 79.7808 | 83.5141 | 139.3574 | 68.6506 | 112.5896
4.9 | 34.1994 | 52.3133 | 91.7408 | 4.9 | 333 | 4.9 | 84.3061 | 110.0195 | 135.6648 | 15.9 | 99.1745 | 81.7165 | 78.2369 | 139.1359 | 65.3181 | 97.5069
4.92 | 37.3435 | 61.1086 | 90.3367 | 4.92 | 302.5 | 4.92 | 81.6327 | 127.0931 | 137.8766 | 15.92 | 108.9933 | 79.2959 | 95.2713 | 133.919 | 54.6275 | 104.9667
4.94 | 32.1045 | 59.3019 | 96.7855 | 4.94 | 288 | 4.94 | 70.7608 | 117.3143 | 158.2539 | 15.94 | 102.4903 | 64.54 | 91.9954 | 129.2413 | 52.8703 | 104.4989
4.96 | 27.5908 | 58.2917 | 104.8037 | 4.96 | 294 | 4.96 | 72.2019 | 139.0284 | 159.6035 | 15.96 | 102.6618 | 57.9467 | 98.5078 | 145.624 | 64.7974 | 103.1752
4.98 | 27.6029 | 55.6529 | 94.9048 | 4.98 | 265.5 | 4.98 | 74.1369 | 136.4395 | 177.5535 | 15.98 | 97.7569 | 73.962 | 108.8802 | 156.9378 | 63.5494 | 106.0744
5 | 27.0054 | 51.3132 | 105.0398 | 5 | 317 | 5 | 86.1419 | 159.0662 | 174.3085 | 16 | 111.7661 | 71.6057 | 124.1517 | 137.3556 | 67.0596 | 109.4427
5.02 | 29.1671 | 61.0869 | 101.9191 | 5.02 | 280.5 | 5.02 | 94.5112 | 141.1417 | 176.1349 | 16.02 | 106.9335 | 62.8905 | 120.4038 | 143.4391 | 67.6813 | 107.5644
5.04 | 39.6483 | 55.1346 | 80.7022 | 5.04 | 279.5 | 5.04 | 86.8788 | 137.0212 | 164.8976 | 16.04 | 117.4429 | 86.1191 | 131.0917 | 138.298 | 59.7385 | 92.6708
5.06 | 32.3963 | 49.4729 | 75.9709 | 5.06 | 297 | 5.06 | 100.1414 | 123.28 | 166.7742 | 16.06 | 115.6201 | 91.0857 | 134.2183 | 126.3094 | 50.9721 | 82.0137
5.08 | 34.6338 | 56.9797 | 101.7801 | 5.08 | 280.5 | 5.08 | 83.2918 | 131.7519 | 191.689 | 16.08 | 100.6355 | 74.0004 | 135.0349 | 140.6909 | 57.8508 | 100.7443
5.1 | 23.5048 | 50.0754 | 108.7701 | 5.1 | 256 | 5.1 | 101.1129 | 126.6113 | 192.5433 | 16.1 | 111.785 | 80.9432 | 144.2092 | 152.3842 | 46.2455 | 108.7549
5.12 | 32.4724 | 46.807 | 94.3939 | 5.12 | 277 | 5.12 | 92.4168 | 120.813 | 195.9295 | 16.12 | 105.5769 | 90.9594 | 164.7929 | 152.8274 | 63.5029 | 112.1994
5.14 | 33.3304 | 50.0844 | 92.7473 | 5.14 | 266 | 5.14 | 72.8451 | 131.3576 | 181.7059 | 16.14 | 111.0469 | 83.6131 | 187.1228 | 145.2585 | 54.5879 | 111.1284
5.16 | 25.8354 | 55.2072 | 89.8866 | 5.16 | 248.5 | 5.16 | 85.0457 | 135.6023 | 219.94 | 16.16 | 112.6783 | 75.2656 | 209.5131 | 128.7258 | 59.5641 | 96.9329
5.18 | 31.4806 | 56.761 | 99.5926 | 5.18 | 232 | 5.18 | 91.5608 | 134.1776 | 228.9193 | 16.18 | 102.5285 | 77.2777 | 224.6339 | 158.8154 | 56.6077 | 96.2839
5.2 | 27.0791 | 66.4968 | 88.6295 | 5.2 | 246.5 | 5.2 | 81.0187 | 138.0446 | 244.2674 | 16.2 | 110.3175 | 75.4736 | 250.609 | 154.3719 | 51.3363 | 85.7975
5.22 | 29.1687 | 61.0106 | 83.615 | 5.22 | 281 | 5.22 | 77.5597 | 126.8725 | 253.9972 | 16.22 | 110.7228 | 82.1127 | 269.7961 | 136.8133 | 53.8766 | 99.5868
5.24 | 29.5526 | 46.7364 | 102.1795 | 5.24 | 294.5 | 5.24 | 81.7494 | 122.8138 | 265.7409 | 16.24 | 122.5274 | 91.7722 | 332.2706 | 151.4606 | 49.7184 | 103.0795
5.26 | 35.297 | 58.4212 | 91.5118 | 5.26 | 221.5 | 5.26 | 91.4152 | 127.3178 | 256.9571 | 16.26 | 126.9799 | 95.6297 | 308.6663 | 150.5965 | 53.6929 | 93.9996
5.28 | 28.2082 | 51.5604 | 87.1046 | 5.28 | 274.5 | 5.28 | 105.0652 | 136.6632 | 250.8062 | 16.28 | 117.1109 | 92.1389 | 329.2744 | 163.3312 | 58.5557 | 88.8898
5.3 | 33.8204 | 59.5365 | 90.7083 | 5.3 | 241 | 5.3 | 78.1278 | 122.5462 | 252.0435 | 16.3 | 129.3695 | 89.6993 | 348.4739 | 141.544 | 58.5567 | 111.4951
5.32 | 31.375 | 56.0296 | 92.3878 | 5.32 | 224 | 5.32 | 73.0061 | 117.376 | 263.6458 | 16.32 | 125.7706 | 103.7002 | 312.84 | 161.1442 | 57.6745 | 86.0812
5.34 | 39.5373 | 58.9808 | 97.5805 | 5.34 | 215 | 5.34 | 76.611 | 124.6328 | 262.4185 | 16.34 | 123.4771 | 98.9076 | 286.1537 | 153.9237 | 61.8274 | 94.1295
5.36 | 30.4742 | 51.3035 | 91.6418 | 5.36 | 224 | 5.36 | 78.9209 | 131.0268 | 300.9433 | 16.36 | 134.7215 | 104.5873 | 264.8937 | 144.6804 | 48.274 | 91.948
5.38 | 23.0173 | 51.2906 | 112.5487 | 5.38 | 229.5 | 5.38 | 65.9197 | 129.3558 | 312.6263 | 16.38 | 120.6979 | 95.9068 | 257.2797 | 159.7016 | 63.1763 | 83.5194
5.4 | 30.9677 | 49.997 | 104.4052 | 5.4 | 221.5 | 5.4 | 94.7581 | 132.1102 | 302.3936 | 16.4 | 130.6828 | 90.2416 | 219.9242 | 143.2413 | 53.8828 | 71.2002
5.42 | 27.5148 | 51.8174 | 93.386 | 5.42 | 194 | 5.42 | 69.9921 | 140.6634 | 329.1178 | 16.42 | 139.9996 | 106.4774 | 202.4722 | 154.1252 | 68.0651 | 86.517
5.44 | 32.6489 | 46.1465 | 101.1285 | 5.44 | 223 | 5.44 | 79.318 | 131.2221 | 296.2686 | 16.44 | 147.8487 | 116.2075 | 174.3832 | 158.9681 | 59.5525 | 89.2211
5.46 | 32.0285 | 47.1248 | 108.2587 | 5.46 | 220.5 | 5.46 | 72.6218 | 127.953 | 297.0728 | 16.46 | 135.9008 | 114.2922 | 150.3874 | 147.6385 | 60.5381 | 83.7464
5.48 | 37.3901 | 58.9338 | 85.8737 | 5.48 | 211 | 5.48 | 83.8985 | 112.6281 | 303.498 | 16.48 | 139.7458 | 122.844 | 135.5778 | 153.865 | 81.1402 | 92.9218
5.5 | 31.5876 | 63.7287 | 86.6275 | 5.5 | 192 | 5.5 | 78.9341 | 119.8926 | 323.1584 | 16.5 | 136.4459 | 115.7897 | 137.1173 | 166.203 | 74.9568 | 88.1819
5.52 | 27.5677 | 66.0816 | 90.4977 | 5.52 | 182 | 5.52 | 65.6838 | 131.1338 | 311.4746 | 16.52 | 151.8652 | 125.8459 | 148.4045 | 152.0985 | 80.453 | 106.3728
5.54 | 24.5265 | 63.8922 | 91.9464 | 5.54 | 205.5 | 5.54 | 79.6138 | 147.4603 | 340.9364 | 16.54 | 141.5056 | 132.9868 | 133.7893 | 146.4466 | 59.2967 | 90.434
5.56 | 21.502 | 53.3389 | 102.5971 | 5.56 | 206.5 | 5.56 | 69.8264 | 147.4484 | 327.8159 | 16.56 | 154.1133 | 122.0497 | 121.7827 | 160.9153 | 73.857 | 97.9853
5.58 | 38.7366 | 50.5682 | 88.2701 | 5.58 | 233 | 5.58 | 71.2778 | 127.359 | 339.9607 | 16.58 | 143.4976 | 130.7343 | 123.5313 | 152.0577 | 54.6288 | 95.7174
5.6 | 32.6998 | 50.434 | 91.5001 | 5.6 | 178 | 5.6 | 77.6735 | 140.4978 | 301.6613 | 16.6 | 154.964 | 138.3694 | 120.4019 | 169.5057 | 64.3932 | 88.5239
5.62 | 33.0873 | 54.6497 | 106.0648 | 5.62 | 174 | 5.62 | 72.1608 | 128.2004 | 319.5067 | 16.62 | 148.248 | 133.5271 | 112.9768 | 143.6488 | 59.5525 | 93.1185
5.64 | 32.5176 | 70.396 | 90.2844 | 5.64 | 199 | 5.64 | 81.8792 | 123.96 | 293.5382 | 16.64 | 174.8777 | 145.0712 | 136.547 | 161.8445 | 64.8036 | 90.687
5.66 | 32.5058 | 57.7183 | 88.4428 | 5.66 | 201 | 5.66 | 79.5502 | 127.8148 | 308.7864 | 16.66 | 183.9006 | 152.6329 | 136.0085 | 163.2469 | 62.1716 | 92.8404
5.68 | 31.5281 | 54.7307 | 90.3377 | 5.68 | 218.5 | 5.68 | 81.6992 | 129.2219 | 305.2473 | 16.68 | 188.5924 | 152.2412 | 142.5893 | 163.9352 | 70.0941 | 89.7948
5.7 | 28.0732 | 57.6138 | 88.7952 | 5.7 | 237 | 5.7 | 77.367 | 129.4771 | 277.9344 | 16.7 | 158.6579 | 169.537 | 132.6112 | 127.65 | 80.2871 | 98.1918
5.72 | 40.3568 | 56.0422 | 80.3594 | 5.72 | 197 | 5.72 | 89.4561 | 124.8641 | 301.97 | 16.72 | 176.3033 | 171.1161 | 144.9903 | 141.0024 | 76.971 | 96.6053
5.74 | 31.4313 | 63.287 | 104.0877 | 5.74 | 203.5 | 5.74 | 77.9121 | 114.7613 | 285.3646 | 16.74 | 190.337 | 185.3638 | 156.8483 | 154.7804 | 74.9913 | 69.4802
5.76 | 31.2671 | 62.6866 | 87.1296 | 5.76 | 178.5 | 5.76 | 82.2282 | 113.6604 | 279.3167 | 16.76 | 202.7758 | 180.0279 | 154.3034 | 151.5303 | 76.2023 | 86.7808
5.78 | 31.1434 | 69.6935 | 101.5772 | 5.78 | 202 | 5.78 | 72.1166 | 115.8294 | 261.9994 | 16.78 | 211.9993 | 208.4151 | 164.2729 | 180.521 | 70.3634 | 103.3876
5.8 | 30.4139 | 68.4113 | 92.3986 | 5.8 | 177.5 | 5.8 | 80.9148 | 123.0554 | 247.5491 | 16.8 | 232.6471 | 206.6812 | 182.588 | 161.4289 | 69.5735 | 100.7482
5.82 | 32.3228 | 58.0133 | 71.853 | 5.82 | 206 | 5.82 | 70.7794 | 125.5343 | 260.7357 | 16.82 | 226.4055 | 228.6515 | 194.1617 | 137.2537 | 70.1217 | 78.8465
5.84 | 31.4027 | 63.2915 | 84.4858 | 5.84 | 193.5 | 5.84 | 73.9817 | 110.8568 | 251.3558 | 16.84 | 243.1319 | 240.9351 | 230.5248 | 149.9117 | 66.3766 | 77.1008
5.86 | 29.889 | 59.6829 | 97.4049 | 5.86 | 224.5 | 5.86 | 74.3736 | 130.8576 | 232.0831 | 16.86 | 240.7027 | 246.8311 | 231.3363 | 164.3066 | 71.4497 | 78.8783
5.88 | 29.4939 | 52.5176 | 92.1977 | 5.88 | 197.5 | 5.88 | 69.3197 | 139.2544 | 207.7555 | 16.88 | 257.56 | 263.8145 | 241.4934 | 167.8732 | 57.755 | 70.7825
5.9 | 28.8792 | 48.5805 | 99.1767 | 5.9 | 193.5 | 5.9 | 61.2771 | 128.5823 | 182.9877 | 16.9 | 253.2745 | 296.9282 | 279.2353 | 163.4314 | 58.8262 | 93.3268
5.92 | 44.0817 | 60.7765 | 89.1177 | 5.92 | 217 | 5.92 | 67.8226 | 130.0789 | 175.4076 | 16.92 | 271.3107 | 282.4089 | 300.7207 | 168.4505 | 77.1417 | 87.7093
5.94 | 34.1852 | 60.5307 | 89.6449 | 5.94 | 190.5 | 5.94 | 74.7503 | 109.9973 | 184.1499 | 16.94 | 285.506 | 269.9417 | 320.7837 | 163.6698 | 61.0762 | 75.8044
5.96 | 32.0034 | 56.3532 | 85.6347 | 5.96 | 171.5 | 5.96 | 82.6142 | 126.5082 | 164.9641 | 16.96 | 268.9959 | 301.2973 | 321.0651 | 168.6665 | 63.0239 | 94.4952
5.98 | 35.8563 | 53.7193 | 81.9536 | 5.98 | 207.5 | 5.98 | 70.5228 | 138.4463 | 152.9464 | 16.98 | 294.0088 | 328.5714 | 363.2255 | 150.0893 | 80.4142 | 87.4213
6 | 33.5733 | 68.8744 | 107.7171 | 6 | 182.5 | 6 | 61.8866 | 128.6403 | 151.6488 | 17 | 295.1048 | 304.5342 | 376.4453 | 152.4017 | 80.2169 | 93.4668
6.02 | 29.7059 | 62.2346 | 102.4467 | 6.02 | 215 | 6.02 | 72.0975 | 130.1237 | 151.1485 | 17.02 | 295.1877 | 308.8149 | 363.4066 | 171.0395 | 82.3181 | 102.1084
6.04 | 24.765 | 58.5227 | 112.4425 | 6.04 | 186 | 6.04 | 66.5626 | 114.2722 | 135.6041 | 17.04 | 321.7169 | 321.8057 | 387.4393 | 154.5127 | 71.5363 | 89.0334
6.06 | 24.0824 | 77.2927 | 89.0935 | 6.06 | 182.5 | 6.06 | 69.1479 | 108.3765 | 159.4116 | 17.06 | 305.6766 | 350.6942 | 423.3037 | 162.4862 | 58.7771 | 84.0864
6.08 | 31.5774 | 63.6138 | 90.1476 | 6.08 | 214 | 6.08 | 67.7067 | 138.1124 | 128.4793 | 17.08 | 342.3953 | 386.7072 | 418.0773 | 169.4494 | 74.5084 | 87.0656
6.1 | 23.9552 | 65.3502 | 95.1681 | 6.1 | 216.5 | 6.1 | 67.4514 | 140.792 | 131.7016 | 17.1 | 308.4889 | 330.5009 | 439.0047 | 164.788 | 66.7812 | 90.7925
6.12 | 38.6932 | 57.8317 | 85.8918 | 6.12 | 231.5 | 6.12 | 68.0109 | 140.0386 | 129.054 | 17.12 | 316.1039 | 350.6617 | 472.787 | 167.4015 | 80.0757 | 110.3677
6.14 | 31.8134 | 55.0796 | 84.5899 | 6.14 | 205 | 6.14 | 66.4528 | 135.8137 | 107.9088 | 17.14 | 361.9951 | 356.6443 | 432.7218 | 160.0061 | 65.8287 | 108.3048
6.16 | 27.5415 | 67.9795 | 98.8837 | 6.16 | 211.5 | 6.16 | 59.3324 | 146.5433 | 115.2153 | 17.16 | 324.7749 | 350.7174 | 455.48 | 168.9359 | 81.8723 | 105.6185
6.18 | 36.3645 | 62.248 | 98.7536 | 6.18 | 184 | 6.18 | 67.0121 | 128.649 | 114.2509 | 17.18 | 319.2285 | 345.144 | 416.123 | 174.4439 | 81.1757 | 81.7319
6.2 | 35.9091 | 68.7165 | 97.0544 | 6.2 | 215 | 6.2 | 78.971 | 127.9848 | 99.7316 | 17.2 | 308.8714 | 350.9685 | 395.7964 | 160.5892 | 73.9688 | 96.6357
6.22 | 35.1475 | 65.8879 | 90.7851 | 6.22 | 196.5 | 6.22 | 72.9967 | 145.2563 | 98.2665 | 17.22 | 317.76 | 345.9053 | 383.4316 | 164.6726 | 77.6221 | 100.8871
6.24 | 35.6211 | 68.3567 | 100.2049 | 6.24 | 212 | 6.24 | 49.9533 | 116.2671 | 103.2539 | 17.24 | 286.0872 | 340.0537 | 397.2614 | 165.9248 | 56.6045 | 95.538
6.26 | 29.4923 | 54.9485 | 76.125 | 6.26 | 212.5 | 6.26 | 58.4929 | 126.8559 | 102.7172 | 17.26 | 282.2734 | 328.123 | 344.1298 | 167.3744 | 61.9362 | 104.3397
6.28 | 36.7513 | 73.2001 | 91.3035 | 6.28 | 221 | 6.28 | 67.9873 | 131.0478 | 96.5275 | 17.28 | 284.8503 | 305.1497 | 322.9594 | 178.0193 | 69.8917 | 113.3273
6.3 | 34.2691 | 67.6627 | 87.9488 | 6.3 | 239.5 | 6.3 | 73.8728 | 127.1203 | 85.3571 | 17.3 | 293.1986 | 283.763 | 293.597 | 160.606 | 74.732 | 113.5251
6.32 | 25.7315 | 65.23 | 100.2279 | 6.32 | 244.5 | 6.32 | 70.2506 | 137.3537 | 87.0315 | 17.32 | 291.3405 | 268.9676 | 296.609 | 152.0681 | 85.3785 | 107.147
6.34 | 31.798 | 57.0403 | 69.836 | 6.34 | 225 | 6.34 | 73.4467 | 128.0662 | 82.4889 | 17.34 | 270.148 | 296.4087 | 266.5608 | 188.6751 | 82.7589 | 92.9641
6.36 | 34.2163 | 52.8709 | 88.1127 | 6.36 | 250 | 6.36 | 73.2857 | 141.9082 | 85.6316 | 17.36 | 241.5416 | 268.6285 | 235.8985 | 178.5089 | 79.2908 | 107.8629
6.38 | 33.2912 | 60.2271 | 87.2151 | 6.38 | 214.5 | 6.38 | 82.3644 | 145.0282 | 89.9746 | 17.38 | 238.6562 | 239.5091 | 203.0431 | 173.6278 | 80.0526 | 110.7142
6.4 | 33.563 | 48.489 | 80.617 | 6.4 | 261 | 6.4 | 77.6777 | 146.9712 | 82.9353 | 17.4 | 235.3271 | 213.273 | 202.7687 | 174.3391 | 80.2984 | 91.5684
6.42 | 40.2052 | 65.5134 | 85.6185 | 6.42 | 230.5 | 6.42 | 69.5855 | 141.7167 | 78.3363 | 17.42 | 221.0153 | 224.8034 | 183.3667 | 164.2654 | 74.5532 | 104.6073
6.44 | 33.4196 | 59.3489 | 87.5353 | 6.44 | 240 | 6.44 | 68.7385 | 143.1687 | 73.6436 | 17.44 | 237.392 | 203.7596 | 190.8227 | 161.574 | 98.5747 | 107.2664
6.46 | 32.6848 | 64.1878 | 89.8758 | 6.46 | 251 | 6.46 | 59.8184 | 146.9103 | 84.2975 | 17.46 | 233.1116 | 201.9167 | 170.9329 | 164.2355 | 83.0924 | 116.5103
6.48 | 35.5749 | 66.8884 | 84.8774 | 6.48 | 252 | 6.48 | 72.8318 | 151.1535 | 85.1661 | 17.48 | 224.6339 | 185.0919 | 148.9294 | 159.8811 | 83.6371 | 109.7933
6.5 | 31.2574 | 65.3808 | 84.6063 | 6.5 | 263.5 | 6.5 | 75.5594 | 138.5392 | 93.6927 | 17.5 | 186.612 | 185.6979 | 160.9352 | 183.3677 | 84.5108 | 127.3093
6.52 | 32.4179 | 66.9194 | 81.384 | 6.52 | 268 | 6.52 | 75.395 | 143.6767 | 97.4337 | 17.52 | 175.0878 | 193.9429 | 136.7081 | 172.6568 | 91.8452 | 125.3687
6.54 | 41.4838 | 67.1179 | 77.2488 | 6.54 | 279.5 | 6.54 | 82.4513 | 134.724 | 87.6164 | 17.54 | 194.7054 | 163.1517 | 122.8931 | 172.8506 | 91.6188 | 119.2992
6.56 | 32.5524 | 65.0834 | 94.4296 | 6.56 | 267.5 | 6.56 | 53.915 | 144.5917 | 84.8916 | 17.56 | 185.4469 | 172.121 | 121.9912 | 156.9966 | 97.9067 | 135.6427
6.58 | 35.2406 | 68.4122 | 80.291 | 6.58 | 240 | 6.58 | 65.5532 | 148.6756 | 67.791 | 17.58 | 195.2725 | 140.344 | 115.0011 | 173.6189 | 87.7851 | 146.1009
6.6 | 32.524 | 66.7995 | 81.2356 | 6.6 | 248.5 | 6.6 | 75.8586 | 168.5031 | 86.8471 | 17.6 | 183.4995 | 147.1523 | 119.4619 | 168.8091 | 95.6804 | 150.6101
6.62 | 22.499 | 59.3597 | 87.7849 | 6.62 | 267 | 6.62 | 69.3119 | 174.689 | 83.6153 | 17.62 | 170.7984 | 159.041 | 103.872 | 193.0352 | 96.2468 | 139.3025
6.64 | 38.5807 | 67.9768 | 84.1063 | 6.64 | 284.5 | 6.64 | 84.2666 | 165.5417 | 71.1892 | 17.64 | 159.3409 | 145.4287 | 102.0365 | 174.2371 | 80.2193 | 162.8112
6.66 | 26.7808 | 62.9652 | 78.1375 | 6.66 | 294 | 6.66 | 74.6423 | 153.8548 | 66.1856 | 17.66 | 167.7681 | 127.7442 | 92.7686 | 160.6113 | 84.5063 | 150.8824
6.68 | 29.5538 | 55.1397 | 86.9494 | 6.68 | 327.5 | 6.68 | 91.1927 | 152.4143 | 61.7261 | 17.68 | 171.1026 | 117.7364 | 107.776 | 172.7452 | 92.448 | 170.9962
6.7 | 40.4551 | 54.026 | 75.8327 | 6.7 | 282 | 6.7 | 73.1173 | 144.4617 | 80.2753 | 17.7 | 149.612 | 133.3517 | 91.8225 | 176.1207 | 85.9533 | 213.6663
6.72 | 30.9885 | 66.3063 | 96.9525 | 6.72 | 277.5 | 6.72 | 68.041 | 166.993 | 76.377 | 17.72 | 156.5015 | 127.1188 | 95.8707 | 172.4876 | 91.7788 | 216.6515
6.74 | 39.9003 | 60.8541 | 85.7772 | 6.74 | 262.5 | 6.74 | 83.7948 | 166.4274 | 58.6223 | 17.74 | 161.7614 | 121.2418 | 97.5756 | 191.5658 | 90.4322 | 229.4157
6.76 | 40.6901 | 62.3329 | 74.869 | 6.76 | 291.5 | 6.76 | 93.3168 | 158.5618 | 68.1576 | 17.76 | 144.6815 | 114.989 | 99.7508 | 170 | 95.5702 | 251.7536
6.78 | 29.171 | 65.6312 | 95.3285 | 6.78 | 278 | 6.78 | 84.5227 | 160.5879 | 72.8224 | 17.78 | 141.1642 | 109.1876 | 110.4503 | 188.6077 | 88.4304 | 260.453
6.8 | 38.8412 | 67.9694 | 85.4016 | 6.8 | 287.5 | 6.8 | 72.0481 | 160.8069 | 81.4385 | 17.8 | 137.5816 | 92.952 | 94.1969 | 191.3742 | 84.1106 | 270.7452
6.82 | 40.5505 | 63.6832 | 86.2001 | 6.82 | 279 | 6.82 | 79.6793 | 159.9439 | 69.9231 | 17.82 | 137.8376 | 114.7136 | 88.0965 | 183.7554 | 85.4182 | 297.5121
6.84 | 32.2415 | 57.5486 | 84.0255 | 6.84 | 317 | 6.84 | 79.5419 | 170.9907 | 73.7735 | 17.84 | 149.4774 | 114.3401 | 83.3683 | 168.3672 | 84.8505 | 311.7817
6.86 | 40.3367 | 70.4124 | 85.8896 | 6.86 | 298.5 | 6.86 | 73.8321 | 141.9497 | 76.3576 | 17.86 | 144.3202 | 87.5778 | 89.4567 | 174.8075 | 88.8714 | 343.2551
6.88 | 41.3049 | 76.2712 | 89.8098 | 6.88 | 309 | 6.88 | 71.1199 | 152.0598 | 66.4169 | 17.88 | 141.6409 | 86.554 | 82.7977 | 210.0626 | 97.3562 | 389.1301
6.9 | 34.6265 | 75.8769 | 75.0738 | 6.9 | 304 | 6.9 | 71.0001 | 167.8872 | 74.932 | 17.9 | 133.2467 | 108.1291 | 89.5954 | 205.3956 | 119.625 | 409.7441
6.92 | 43.1129 | 70.9857 | 92.3652 | 6.92 | 279.5 | 6.92 | 82.9751 | 143.7981 | 64.6 | 17.92 | 134.899 | 105.9989 | 84.521 | 199.7106 | 106.4147 | 402.1333
6.94 | 39.6709 | 67.7532 | 72.4652 | 6.94 | 284.5 | 6.94 | 84.5976 | 140.2424 | 80.0052 | 17.94 | 133.0865 | 100.1915 | 72.0031 | 172.1425 | 93.6344 | 431.89
6.96 | 29.6886 | 66.4409 | 71.7392 | 6.96 | 312.5 | 6.96 | 66.257 | 163.7259 | 70.7775 | 17.96 | 141.6748 | 93.0961 | 94.4514 | 183.5846 | 100.4775 | 466.8236
6.98 | 40.215 | 82.7916 | 95.4196 | 6.98 | 279.5 | 6.98 | 63.7935 | 161.83 | 69.9527 | 17.98 | 141.5854 | 100.172 | 92.0455 | 182.4065 | 98.209 | 488.5861
7 | 31.8293 | 81.7186 | 76.879 | 7 | 302.5 | 7 | 69.7599 | 150.2046 | 72.8864 | 18 | 132.8071 | 84.9154 | 71.7139 | 174.3069 | 91.8295 | 487.6369
7.02 | 34.5647 | 60.8086 | 75.0283 | 7.02 | 281 | 7.02 | 76.1586 | 136.643 | 81.8614 | 18.02 | 139.4616 | 90.7217 | 77.4698 | 203.5549 | 99.1956 | 462.6519
7.04 | 34.2099 | 65.6836 | 91.5466 | 7.04 | 243.5 | 7.04 | 75.3332 | 124.7259 | 72.3606 | 18.04 | 124.8806 | 102.0587 | 86.2518 | 171.2318 | 112.025 | 496.6308
7.06 | 35.2566 | 67.2517 | 69.7238 | 7.06 | 240.5 | 7.06 | 62.837 | 156.4448 | 73.8396 | 18.06 | 148.1937 | 108.5227 | 98.347 | 193.6049 | 108.7976 | 496.7655
7.08 | 34.6713 | 62.5608 | 80.4395 | 7.08 | 260.5 | 7.08 | 73.0383 | 136.298 | 65.8088 | 18.08 | 138.1346 | 109.4124 | 88.8144 | 182.2589 | 98.4212 | 492.5068
7.1 | 29.0917 | 69.5215 | 88.8549 | 7.1 | 260 | 7.1 | 66.9131 | 134.5013 | 68.7175 | 18.1 | 140.8601 | 103.6328 | 94.1755 | 183.4885 | 112.8686 | 425.544
7.12 | 29.2152 | 78.2511 | 83.382 | 7.12 | 249.5 | 7.12 | 53.0284 | 121.1967 | 68.161 | 18.12 | 119.5536 | 92.0961 | 88.9125 | 180.9568 | 83.7539 | 381.4468
7.14 | 24.893 | 73.4614 | 85.3793 | 7.14 | 239.5 | 7.14 | 72.1413 | 127.1725 | 76.2222 | 18.14 | 138.22 | 98.5287 | 111.9852 | 206.7048 | 114.0139 | 382.6569
7.16 | 27.5594 | 66.0098 | 70.2526 | 7.16 | 211 | 7.16 | 65.3851 | 117.9492 | 85.0581 | 18.16 | 152.5754 | 99.449 | 88.7526 | 213.2221 | 100.3556 | 339.4796
7.18 | 32.1019 | 73.0692 | 84.847 | 7.18 | 214 | 7.18 | 49.154 | 114.5375 | 72.4238 | 18.18 | 139.1542 | 100.4494 | 66.7522 | 183.0368 | 92.1787 | 339.2238
7.2 | 40.458 | 73.785 | 95.9943 | 7.2 | 231.5 | 7.2 | 60.5519 | 117.4291 | 66.8473 | 18.2 | 147.8381 | 95.8725 | 75.0372 | 191.0099 | 108.0726 | 276.6882
7.22 | 39.8993 | 67.1746 | 89.9784 | 7.22 | 213 | 7.22 | 48.5002 | 114.1768 | 70.9002 | 18.22 | 148.1234 | 90.3971 | 91.0394 | 196.4647 | 103.5977 | 253.5571
7.24 | 38.1093 | 83.6296 | 87.4043 | 7.24 | 176.5 | 7.24 | 49.2433 | 103.7693 | 69.1936 | 18.24 | 136.4637 | 98.9739 | 83.4541 | 183.4282 | 95.015 | 236.0585
7.26 | 31.4453 | 67.6325 | 94.3288 | 7.26 | 193.5 | 7.26 | 67.362 | 91.5882 | 71.8079 | 18.26 | 142.9097 | 84.6339 | 96.5076 | 192.3785 | 92.8376 | 224.0186
7.28 | 31.8202 | 62.3624 | 75.5798 | 7.28 | 170.5 | 7.28 | 48.6485 | 98.4085 | 80.7179 | 18.28 | 162.5644 | 105.8459 | 85.6947 | 199.1403 | 101.6522 | 192.7709
7.3 | 35.4216 | 71.4414 | 84.125 | 7.3 | 158.5 | 7.3 | 70.0671 | 106.0131 | 90.5166 | 18.3 | 134.6702 | 106.2866 | 85.4788 | 210.6958 | 110.1632 | 184.4815
7.32 | 33.1923 | 76.0495 | 82.1039 | 7.32 | 167 | 7.32 | 63.0786 | 96.4566 | 86.1307 | 18.32 | 140.4251 | 116.0563 | 92.1539 | 187.2652 | 118.4218 | 171.4101
7.34 | 23.0061 | 81.4862 | 89.1122 | 7.34 | 128.5 | 7.34 | 64.0879 | 95.8983 | 71.5009 | 18.34 | 145.5061 | 109.8862 | 99.6897 | 191.765 | 112.9655 | 150.7275
7.36 | 34.6296 | 67.6526 | 89.699 | 7.36 | 138 | 7.36 | 58.6731 | 108.1714 | 80.5953 | 18.36 | 173.3426 | 93.7236 | 98.7627 | 220.1224 | 114.485 | 130.5961
7.38 | 32.422 | 86.7761 | 80.1177 | 7.38 | 171.5 | 7.38 | 65.2921 | 106.8656 | 80.55 | 18.38 | 142.1982 | 102.8251 | 104.3503 | 192.5644 | 108.7339 | 174.9796
7.4 | 22.8075 | 82.7189 | 73.9187 | 7.4 | 155.5 | 7.4 | 54.4638 | 88.9183 | 96.9099 | 18.4 | 137.0366 | 103.1158 | 104.3744 | 203.2124 | 112.6427 | 148.2326
7.42 | 28.3966 | 86.6941 | 74.4291 | 7.42 | 141.5 | 7.42 | 69.7314 | 84.738 | 76.8341 | 18.42 | 140.7693 | 112.4949 | 115.6276 | 213.0935 | 101.4987 | 124.463
7.44 | 30.1267 | 77.0946 | 80.4602 | 7.44 | 122 | 7.44 | 53.7025 | 91.148 | 94.4575 | 18.44 | 147.5251 | 92.9673 | 123.4585 | 215.2248 | 117.4179 | 135.7375
7.46 | 32.6999 | 75.4924 | 63.4661 | 7.46 | 117 | 7.46 | 52.7937 | 85.2737 | 78.8981 | 18.46 | 134.3443 | 93.3228 | 116.3316 | 224.6302 | 112.1724 | 101.3153
7.48 | 35.2311 | 73.8759 | 75.8818 | 7.48 | 109.5 | 7.48 | 44.7962 | 83.0076 | 79.364 | 18.48 | 145.0756 | 98.4879 | 115.1907 | 210.7845 | 115.3997 | 118.6245
7.5 | 37.3393 | 82.8137 | 89.5387 | 7.5 | 116.5 | 7.5 | 46.3142 | 72.3301 | 96.5259 | 18.5 | 148.792 | 92.4199 | 138.955 | 241.2984 | 108.688 | 130.7185
7.52 | 28.1301 | 77.0308 | 94.3608 | 7.52 | 120.5 | 7.52 | 54.4372 | 90.4153 | 94.3094 | 18.52 | 141.0516 | 105.6946 | 117.3118 | 206.5178 | 115.7179 | 124.75
7.54 | 30.0382 | 79.5087 | 77.7301 | 7.54 | 96 | 7.54 | 60.8757 | 92.1202 | 100.7594 | 18.54 | 155.8122 | 104.3629 | 119.93 | 219.1129 | 113.9548 | 98.6874
7.56 | 39.4415 | 79.7337 | 67.3349 | 7.56 | 117 | 7.56 | 41.9901 | 78.4405 | 89.24 | 18.56 | 142.6009 | 105.5717 | 133.0947 | 222.6667 | 109.1548 | 104.3337
7.58 | 31.4474 | 86.4046 | 69.1069 | 7.58 | 90 | 7.58 | 54.7223 | 75.4776 | 94.1558 | 18.58 | 147.898 | 96.4494 | 158.6503 | 196.3552 | 104.7557 | 123.5623
7.6 | 35.6892 | 76.4383 | 75.6849 | 7.6 | 101.5 | 7.6 | 53.6751 | 83.152 | 85.2134 | 18.6 | 143.7334 | 94.1943 | 145.9014 | 208.6188 | 126.3169 | 107.2784
7.62 | 29.6215 | 66.2423 | 83.6815 | 7.62 | 88.5 | 7.62 | 57.5837 | 80.0071 | 77.7895 | 18.62 | 144.4444 | 102.2908 | 160.7831 | 206.8405 | 119.1287 | 106.0419
7.64 | 35.8168 | 80.0453 | 80.4886 | 7.64 | 90.5 | 7.64 | 42.9106 | 76.0045 | 71.2974 | 18.64 | 153.0595 | 110.049 | 188.2511 | 208.1779 | 117.344 | 78.2947
7.66 | 33.1236 | 82.0931 | 79.6427 | 7.66 | 100.5 | 7.66 | 43.0699 | 82.1806 | 86.1822 | 18.66 | 145.2557 | 110.2897 | 180.7597 | 234.0989 | 129.9922 | 91.0386
7.68 | 25.8846 | 72.0058 | 80.6849 | 7.68 | 116.5 | 7.68 | 40.4416 | 77.8332 | 86.891 | 18.68 | 156.3963 | 117.9315 | 192.7565 | 191.9127 | 130.9703 | 109.0149
7.7 | 31.7543 | 80.7523 | 79.6891 | 7.7 | 79.5 | 7.7 | 45.1162 | 76.1797 | 92.2468 | 18.7 | 147.4209 | 108.1075 | 197.7632 | 193.3886 | 118.5322 | 115.4532
7.72 | 30.0029 | 81.2127 | 102.3329 | 7.72 | 75.5 | 7.72 | 45.5863 | 68.6291 | 90.6637 | 18.72 | 146.8248 | 98.9717 | 204.9568 | 222.5105 | 121.6889 | 85.0598
7.74 | 38.3494 | 102.2654 | 73.9387 | 7.74 | 83.5 | 7.74 | 40.7544 | 75.3495 | 85.333 | 18.74 | 151.9192 | 115.1333 | 192.4563 | 213.5288 | 115.6801 | 77.2326
7.76 | 26.634 | 87.0891 | 72.0523 | 7.76 | 61.5 | 7.76 | 55.4517 | 72.378 | 96.0287 | 18.76 | 143.3882 | 112.2794 | 217.5174 | 221.1576 | 129.538 | 98.7046
7.78 | 37.8262 | 81.8511 | 72.1061 | 7.78 | 86.5 | 7.78 | 46.2311 | 70.7729 | 100.0365 | 18.78 | 132.6234 | 120.228 | 191.9173 | 220.028 | 133.6042 | 93.1888
7.8 | 39.0112 | 95.954 | 90.1265 | 7.8 | 75.5 | 7.8 | 32.0178 | 69.5319 | 102.4821 | 18.8 | 136.6646 | 112.3011 | 200.609 | 232.856 | 135.7408 | 82.5668
7.82 | 28.1763 | 96.303 | 79.5767 | 7.82 | 76.5 | 7.82 | 44.0012 | 59.1291 | 114.4406 | 18.82 | 152.4574 | 104.0732 | 192.1372 | 219.8479 | 121.4138 | 72.6877
7.84 | 19.732 | 94.9044 | 84.8421 | 7.84 | 65 | 7.84 | 50.7173 | 80.6336 | 93.3546 | 18.84 | 147.4326 | 118.1586 | 187.2461 | 242.1443 | 134.6038 | 88.3447
7.86 | 40.2592 | 66.3577 | 77.7545 | 7.86 | 70 | 7.86 | 38.3437 | 82.2101 | 99.8157 | 18.86 | 161.552 | 111.4925 | 188.1888 | 255.5939 | 118.8414 | 101.5265
7.88 | 24.3118 | 96.8778 | 87.6197 | 7.88 | 81 | 7.88 | 32.6532 | 72.983 | 89.5896 | 18.88 | 146.3298 | 111.5149 | 202.5823 | 229.1668 | 116.9963 | 86.7082
7.9 | 29.7862 | 95.5103 | 78.7902 | 7.9 | 71 | 7.9 | 37.0543 | 70.6062 | 94.8234 | 18.9 | 143.2685 | 109.5448 | 172.5217 | 236.687 | 131.2328 | 95.9221
7.92 | 33.7078 | 91.9965 | 74.6458 | 7.92 | 73 | 7.92 | 49.1993 | 74.7712 | 88.7105 | 18.92 | 136.7663 | 112.2882 | 171.2997 | 215.5179 | 132.1562 | 92.164
7.94 | 29.8954 | 90.952 | 85.222 | 7.94 | 69.5 | 7.94 | 35.2358 | 65.4358 | 108.2071 | 18.94 | 157.5437 | 111.4584 | 167.658 | 215.1959 | 140.9479 | 108.1402
7.96 | 24.4752 | 74.7468 | 93.1522 | 7.96 | 87.5 | 7.96 | 29.3872 | 52.5679 | 103.2484 | 18.96 | 165.5466 | 112.5188 | 173.2791 | 226.8425 | 131.3792 | 99.5362
7.98 | 36.0466 | 84.6577 | 70.4415 | 7.98 | 51 | 7.98 | 32.0639 | 64.9004 | 110.9172 | 18.98 | 152.3484 | 97.6461 | 138.0894 | 232.3534 | 140.2732 | 104.7302
8 | 41.8893 | 83.8705 | 79.3046 | 8 | 123 | 8 | 39.3648 | 67.1284 | 94.512 | 19 | 141.5731 | 102.0309 | 131.5389 | 226.9655 | 133.7985 | 96.7814
8.02 | 27.2783 | 81.9004 | 71.2904 |  |  | 8.02 | 34.0915 | 26.4562 | 132.0258 | 19.02 | 149.3348 | 113.6359 | 124.603 | 231.8185 | 120.2383 | 98.7891
8.04 | 26.0536 | 94.4512 | 96.1536 |  |  | 8.04 | 33.8106 | 45.7519 | 119.6186 | 19.04 | 156.4597 | 119.5871 | 111.3416 | 227.565 | 124.2562 | 80.554
8.06 | 34.4409 | 91.0445 | 79.9435 |  |  | 8.06 | 42.8972 | 40.7159 | 121.0401 | 19.06 | 158.7754 | 111.4973 | 97.3555 | 230.4033 | 135.8474 | 104.7281
8.08 | 35.2729 | 92.6631 | 81.9251 |  |  | 8.08 | 35.8593 | 34.9661 | 115.5828 | 19.08 | 146.6934 | 119.4838 | 103.4161 | 234.0177 | 138.6524 | 90.2914
8.1 | 36.198 | 89.3074 | 70.5058 |  |  | 8.1 | 43.9114 | 43.7406 | 108.1401 | 19.1 | 146.4473 | 114.9649 | 111.7937 | 241.5509 | 129.1291 | 95.2575
8.12 | 29.2901 | 90.9769 | 82.8627 |  |  | 8.12 | 32.8543 | 34.4254 | 111.1664 | 19.12 | 147.707 | 101.1372 | 115.2459 | 243.1992 | 138.2042 | 102.537
8.14 | 35.0557 | 86.5605 | 82.6651 |  |  | 8.14 | 49.7478 | 38.1435 | 102.7659 | 19.14 | 153.7626 | 106.4455 | 102.8214 | 240.2723 | 134.4866 | 109.773
8.16 | 36.5674 | 105.8563 | 83.6188 |  |  | 8.16 | 47.1562 | 40.4817 | 118.8643 | 19.16 | 142.4203 | 111.7825 | 95.957 | 221.648 | 139.7883 | 127.8547
8.18 | 30.2826 | 88.5282 | 82.9782 |  |  | 8.18 | 38.6107 | 44.4759 | 116.333 | 19.18 | 148.0953 | 125.0166 | 83.3731 | 233.8489 | 147.6898 | 121.1366
8.2 | 31.2654 | 96.1408 | 83.5541 |  |  | 8.2 | 40.2496 | 37.7171 | 115.6193 | 19.2 | 157.4683 | 112.6765 | 94.7978 | 223.7522 | 135.6069 | 111.4193
8.22 | 31.3396 | 89.2071 | 83.7848 |  |  | 8.22 | 29.7357 | 41.191 | 111.1142 | 19.22 | 157.2544 | 114.5644 | 98.3632 | 224.3963 | 136.7736 | 126.2082
8.24 | 34.0147 | 90.2836 | 90.8794 |  |  | 8.24 | 39.9058 | 37.2429 | 113.2512 | 19.24 | 144.6428 | 113.8125 | 100.1348 | 227.6018 | 134.1595 | 143.5273
8.26 | 26.8324 | 89.2131 | 86.1394 |  |  | 8.26 | 42.7771 | 42.387 | 108.3898 | 19.26 | 132.9441 | 119.1772 | 92.0864 | 233.4314 | 152.1955 | 123.3816
8.28 | 27.4866 | 92.1116 | 92.6699 |  |  | 8.28 | 47.1029 | 42.91 | 108.3345 | 19.28 | 151.6755 | 100.6964 | 93.931 | 198.8495 | 150.5854 | 151.322
8.3 | 31.5364 | 87.4294 | 73.2592 |  |  | 8.3 | 33.1758 | 30.7226 | 122.6946 | 19.3 | 147.7741 | 104.784 | 68.2359 | 234.8919 | 139.1957 | 145.9062
8.32 | 36.4491 | 88.5246 | 84.1984 |  |  | 8.32 | 41.2471 | 36.3449 | 134.7491 | 19.32 | 133.7905 | 115.5382 | 74.1753 | 230.14 | 149.683 | 148.7321
8.34 | 25.9793 | 91.7877 | 87.4906 |  |  | 8.34 | 44.6391 | 30.3616 | 111.2127 | 19.34 | 158.0892 | 109.3541 | 88.9221 | 259.5579 | 130.6826 | 156.5556
8.36 | 33.5127 | 98.2905 | 81.7244 |  |  | 8.36 | 34.6285 | 35.5188 | 102.7142 | 19.36 | 165.8225 | 102.147 | 70.7811 | 250.6087 | 160.6957 | 174.5995
8.38 | 29.4137 | 81.6716 | 79.1672 |  |  | 8.38 | 41.9389 | 39.1154 | 96.4781 | 19.38 | 148.0757 | 104.7985 | 90.3836 | 219.4759 | 154.0358 | 160.6881
8.4 | 28.1328 | 91.1581 | 72.8283 |  |  | 8.4 | 50.3361 | 37.673 | 106.9084 | 19.4 | 148.8323 | 109.2011 | 79.79 | 243.4062 | 142.1404 | 161.1461
8.42 | 36.1652 | 92.6463 | 81.2588 |  |  | 8.42 | 38.0977 | 32.6811 | 104.2499 | 19.42 | 143.978 | 126.6023 | 84.6732 | 265.4011 | 160.025 | 163.3692
8.44 | 21.1196 | 101.2898 | 81.4606 |  |  | 8.44 | 51.7422 | 43.1099 | 111.8847 | 19.44 | 148.6883 | 143.9257 | 83.9331 | 238.7743 | 160.2462 | 181.9306
8.46 | 22.3413 | 91.7444 | 87.0812 |  |  | 8.46 | 48.7915 | 45.0995 | 109.5828 | 19.46 | 128.6085 | 130.2423 | 69.6149 | 251.8323 | 146.8325 | 182.0101
8.48 | 40.5764 | 97.0378 | 82.8729 |  |  | 8.48 | 32.0125 | 36.8772 | 93.243 | 19.48 | 150.6901 | 138.2228 | 81.8729 | 242.45 | 158.1158 | 192.7012
8.5 | 26.6519 | 104.9569 | 93.1588 |  |  | 8.5 | 28.7321 | 34.8095 | 116.1082 | 19.5 | 146.6951 | 121.3359 | 76.6012 | 238.9612 | 154.8665 | 230.4607
8.52 | 27.59 | 106.4728 | 88.1568 |  |  | 8.52 | 43.8707 | 42.4681 | 94.9369 | 19.52 | 143.8859 | 135.9013 | 88.0434 | 236.118 | 150.3049 | 250.1722
8.54 | 26.219 | 94.4718 | 86.4831 |  |  | 8.54 | 35.0872 | 52.9262 | 113.8795 | 19.54 | 145.4578 | 106.2671 | 84.5021 | 224.9276 | 162.8227 | 240.879
8.56 | 28.4079 | 88.4223 | 64.9679 |  |  | 8.56 | 35.5738 | 42.3393 | 100.981 | 19.56 | 137.5603 | 112.2081 | 97.7043 | 249.2053 | 167.4464 | 220.6794
8.58 | 37.5414 | 97.9562 | 84.6717 |  |  | 8.58 | 38.4171 | 34.4652 | 105.532 | 19.58 | 130.3601 | 127.1008 | 89.1674 | 213.8106 | 161.7938 | 243.494
8.6 | 33.0065 | 100.9448 | 69.0991 |  |  | 8.6 | 30.181 | 30.8544 | 106.4592 | 19.6 | 150.8104 | 104.5854 | 76.2401 | 232.5053 | 147.3842 | 256.6441
8.62 | 30.7373 | 97.0624 | 78.3607 |  |  | 8.62 | 36.4786 | 36.207 | 97.956 | 19.62 | 129.0365 | 102.3506 | 94.4232 | 250.0044 | 179.1051 | 266.6452
8.64 | 29.5311 | 110.5151 | 71.1977 |  |  | 8.64 | 33.6353 | 41.5073 | 90.9875 | 19.64 | 137.7002 | 125.9529 | 85.2538 | 243.5583 | 185.7838 | 282.0653
8.66 | 28.876 | 102.3225 | 81.9204 |  |  | 8.66 | 39.2096 | 42.8232 | 85.3106 | 19.66 | 150.5549 | 132.4595 | 91.1965 | 231.6472 | 164.8892 | 274.0891
8.68 | 26.3379 | 105.9678 | 95.2064 |  |  | 8.68 | 42.5166 | 33.153 | 89.7581 | 19.68 | 145.8894 | 123.2034 | 91.933 | 254.8639 | 153.8213 | 284.4491
8.7 | 25.2985 | 104.7068 | 88.3341 |  |  | 8.7 | 40.4799 | 32.964 | 102.1589 | 19.7 | 140.4322 | 120.1428 | 81.4478 | 224.3954 | 142.1664 | 269.454
8.72 | 28.9241 | 89.7309 | 81.8098 |  |  | 8.72 | 40.5361 | 34.543 | 114.2078 | 19.72 | 144.8174 | 125.4338 | 85.4124 | 251.5129 | 153.9965 | 286.6443
8.74 | 29.9053 | 84.9509 | 77.2688 |  |  | 8.74 | 27.6048 | 36.1667 | 97.5482 | 19.74 | 150.5719 | 123.1274 | 73.9814 | 245.942 | 161.049 | 244.9475
8.76 | 27.3909 | 97.0437 | 75.5322 |  |  | 8.76 | 37.3486 | 41.3557 | 101.0255 | 19.76 | 167.7806 | 134.7935 | 60.9577 | 244.3454 | 177.7393 | 248.8762
8.78 | 26.7923 | 128.8312 | 69.155 |  |  | 8.78 | 40.9086 | 39.5153 | 88.9721 | 19.78 | 137.2722 | 114.977 | 72.3552 | 264.3858 | 169.1315 | 240.3053
8.8 | 28.9024 | 106.8754 | 75.6691 |  |  | 8.8 | 34.2744 | 41.5431 | 88.8791 | 19.8 | 137.3061 | 133.1507 | 86.394 | 261.2245 | 159.488 | 207.6802
8.82 | 27.6946 | 104.2673 | 72.3976 |  |  | 8.82 | 37.9168 | 39.3398 | 93.3586 | 19.82 | 140.254 | 128.7032 | 86.374 | 213.7575 | 158.781 | 207.9637
8.84 | 30.5529 | 110.587 | 68.6892 |  |  | 8.84 | 40.3313 | 44.5753 | 89.9918 | 19.84 | 146.8349 | 125.7676 | 73.9729 | 224.1292 | 170.4608 | 204.5282
8.86 | 25.309 | 99.5884 | 62.8706 |  |  | 8.86 | 39.9581 | 38.8162 | 73.2525 | 19.86 | 163.8153 | 123.2109 | 81.7122 | 227.244 | 169.652 | 187.3829
8.88 | 32.6825 | 98.7197 | 102.4164 |  |  | 8.88 | 31.4161 | 53.0785 | 90.4529 | 19.88 | 150.2376 | 128.2831 | 98.8737 | 237.0908 | 151.47 | 182.4883
8.9 | 27.9083 | 111.8963 | 77.3312 |  |  | 8.9 | 31.5561 | 31.7957 | 90.4057 | 19.9 | 153.4891 | 133.2428 | 89.8348 | 216.1843 | 160.0646 | 171.564
8.92 | 31.2639 | 115.1801 | 92.3687 |  |  | 8.92 | 41.7526 | 28.6754 | 105.4193 | 19.92 | 149.8496 | 142.5907 | 81.9915 | 232.4125 | 158.4155 | 150.7853
8.94 | 30.7386 | 125.6427 | 75.3997 |  |  | 8.94 | 34.3196 | 43.4354 | 106.8408 | 19.94 | 142.2547 | 125.2503 | 78.5049 | 238.9215 | 147.6402 | 143.5894
8.96 | 27.6581 | 116.6766 | 77.6995 |  |  | 8.96 | 26.8487 | 40.395 | 102.5292 | 19.96 | 153.3113 | 150.1701 | 82.719 | 215.2113 | 187.9676 | 147.7409
8.98 | 30.411 | 119.9845 | 77.0978 |  |  | 8.98 | 35.8142 | 35.814 | 95.1408 | 19.98 | 152.3259 | 131.708 | 85.4972 | 243.4723 | 178.3345 | 141.6071
9 | 31.644 | 121.7686 | 88.246 |  |  | 9 | 41.2076 | 40.477 | 88.3705 | 20 | 146.3279 | 128.9019 | 75.359 | 260.4591 | 180.7187 | 118.2089
9.02 | 29.9424 | 105.1153 | 78.1957 |  |  | 9.02 | 36.3738 | 37.0041 | 88.0905 | 20.02 | 132.276 | 135.0858 | 92.0064 | 228.8336 | 174.5964 | 143.0993
9.04 | 38.3862 | 110.3331 | 75.2178 |  |  | 9.04 | 41.2933 | 44.0299 | 86.3601 | 20.04 | 154.743 | 144.1255 | 76.7881 | 257.2668 | 153.1962 | 115.7522
9.06 | 25.2054 | 124.7282 | 73.4185 |  |  | 9.06 | 53.4185 | 39.1147 | 100.0447 | 20.06 | 132.0604 | 127.2957 | 91.6977 | 262.753 | 159.4651 | 126.741
9.08 | 26.877 | 119.1112 | 75.8423 |  |  | 9.08 | 32.4927 | 42.2756 | 101.7147 | 20.08 | 124.7786 | 142.4513 | 89.9576 | 230.1515 | 165.3498 | 116.4576
9.1 | 30.8177 | 100.8033 | 83.6941 |  |  | 9.1 | 29.8003 | 50.8963 | 87.6094 | 20.1 | 131.2087 | 130.3187 | 84.6208 | 257.8968 | 154.3912 | 114.8129
9.12 | 33.7489 | 106.9822 | 77.164 |  |  | 9.12 | 40.8973 | 44.2263 | 90.1171 | 20.12 | 139.6591 | 121.1062 | 89.8073 | 236.9132 | 167.8922 | 105.6212
9.14 | 23.7129 | 108.771 | 96.3121 |  |  | 9.14 | 39.8852 | 38.6911 | 76.2244 | 20.14 | 130.0777 | 112.1096 | 94.8231 | 258.4506 | 171.5927 | 99.09
9.16 | 37.4764 | 112.1658 | 80.3312 |  |  | 9.16 | 34.7805 | 47.2182 | 87.1983 | 20.16 | 154.3617 | 131.1027 | 89.0566 | 225.4109 | 172.1972 | 123.0912
9.18 | 22.6314 | 114.3284 | 77.9456 |  |  | 9.18 | 32.7606 | 35.0273 | 72.0856 | 20.18 | 149.3614 | 136.6956 | 85.1914 | 251.7965 | 159.7484 | 90.9948
9.2 | 31.07 | 109.4196 | 68.818 |  |  | 9.2 | 35.541 | 41.431 | 82.8328 | 20.2 | 136.8723 | 133.8208 | 85.8759 | 229.9569 | 164.9803 | 101.2517
9.22 | 28.6551 | 114.4146 | 80.8383 |  |  | 9.22 | 39.0587 | 37.8479 | 82.0155 | 20.22 | 139.2272 | 121.0588 | 81.8721 | 249.6094 | 181.9584 | 103.8114
9.24 | 32.5238 | 121.0419 | 82.2311 |  |  | 9.24 | 39.8128 | 35.7604 | 82.8549 | 20.24 | 137.1237 | 139.681 | 97.3533 | 230.2457 | 180.2019 | 111.9884
9.26 | 32.209 | 116.7496 | 80.5619 |  |  | 9.26 | 36.2969 | 48.162 | 85.324 | 20.26 | 143.7284 | 139.7272 | 97.7636 | 243.8824 | 182.7514 | 89.7317
9.28 | 39.7722 | 115.6801 | 84.5914 |  |  | 9.28 | 39.9786 | 39.1713 | 73.0061 | 20.28 | 132.5729 | 139.69 | 97.535 | 235.4353 | 177.5141 | 84.6449
9.3 | 26.7873 | 98.2903 | 82.1954 |  |  | 9.3 | 46.5402 | 41.7929 | 72.0858 | 20.3 | 125.0518 | 141.0915 | 87.774 | 243.2442 | 177.9669 | 95.8751
9.32 | 32.9961 | 106.3148 | 81.7087 |  |  | 9.32 | 34.573 | 41.0891 | 86.3914 | 20.32 | 125.8389 | 125.2208 | 76.7306 | 228.1794 | 199.0158 | 89.1927
9.34 | 31.9757 | 134.2698 | 85.2817 |  |  | 9.34 | 44.6828 | 43.998 | 80.1252 | 20.34 | 149.2689 | 141.3534 | 84.8673 | 242.8042 | 210.5339 | 79.2295
9.36 | 30.0865 | 131.5849 | 98.2209 |  |  | 9.36 | 36.5052 | 53.4247 | 87.2246 | 20.36 | 127.1507 | 126.3799 | 97.1772 | 229.0265 | 191.1183 | 75.3112
9.38 | 28.8974 | 115.1443 | 72.5484 |  |  | 9.38 | 36.1368 | 40.6406 | 100.0123 | 20.38 | 138.524 | 133.1723 | 96.5158 | 234.64 | 194.7655 | 71.0325
9.4 | 32.9573 | 103.7883 | 99.6381 |  |  | 9.4 | 51.0595 | 31.291 | 80.6347 | 20.4 | 134.457 | 118.7091 | 81.1198 | 240.5407 | 191.5851 | 74.4608
9.42 | 34.1963 | 115.7996 | 94.438 |  |  | 9.42 | 36.1325 | 43.6258 | 82.2522 | 20.42 | 126.0699 | 129.7106 | 81.2145 | 245.5276 | 183.4108 | 70.3722
9.44 | 22.2275 | 134.4427 | 90.7513 |  |  | 9.44 | 41.8157 | 44.4897 | 90.5799 | 20.44 | 134.4308 | 135.1866 | 93.3589 | 235.0879 | 195.5373 | 83.022
9.46 | 34.5881 | 118.366 | 93.7009 |  |  | 9.46 | 35.3839 | 42.9769 | 110.3866 | 20.46 | 118.485 | 135.8355 | 82.0251 | 267.006 | 196.0224 | 83.2313
9.48 | 27.4064 | 130.9479 | 87.5102 |  |  | 9.48 | 29.6648 | 32.0445 | 104.3883 | 20.48 | 125.3515 | 146.2313 | 80.7402 | 253.6984 | 191.3875 | 70.4725
9.5 | 31.3983 | 123.2496 | 82.6399 |  |  | 9.5 | 39.8617 | 40.0857 | 86.0305 | 20.5 | 128.1217 | 147.2155 | 83.8035 | 224.8835 | 201.8909 | 78.0456
9.52 | 23.8594 | 120.9297 | 66.8996 |  |  | 9.52 | 42.2407 | 39.0107 | 85.0041 | 20.52 | 116.2952 | 128.8443 | 79.7536 | 245.8881 | 202.5277 | 74.1946
9.54 | 43.4348 | 112.8597 | 90.3527 |  |  | 9.54 | 32.998 | 32.9545 | 84.0785 | 20.54 | 130.4815 | 116.831 | 85.389 | 238.0047 | 202.8992 | 85.2175
9.56 | 32.1113 | 118.3961 | 84.5609 |  |  | 9.56 | 40.3501 | 38.5719 | 84.9463 | 20.56 | 128.1551 | 139.526 | 83.0402 | 255.9857 | 205.9554 | 64.395
9.58 | 33.4981 | 128.5859 | 92.9899 |  |  | 9.58 | 39.5416 | 40.1521 | 79.4766 | 20.58 | 121.4398 | 147.2498 | 83.6831 | 229.3062 | 191.0582 | 80.1846
9.6 | 29.8872 | 125.1907 | 70.3204 |  |  | 9.6 | 32.5614 | 37.9026 | 76.2333 | 20.6 | 121.3259 | 130.2474 | 77.8424 | 236.9857 | 182.0133 | 79.6997
9.62 | 27.8207 | 113.5877 | 85.4975 |  |  | 9.62 | 43.0467 | 47.2751 | 75.185 | 20.62 | 147.2701 | 133.706 | 77.6378 | 231.4873 | 184.6552 | 79.4186
9.64 | 29.5121 | 124.9457 | 77.2927 |  |  | 9.64 | 42.1678 | 41.9499 | 85.0766 | 20.64 | 150.5026 | 139.1363 | 92.6868 | 219.4053 | 176.9127 | 78.4609
9.66 | 21.5131 | 144.9538 | 72.9107 |  |  | 9.66 | 33.6054 | 38.0194 | 94.7034 | 20.66 | 129.6441 | 143.706 | 75.366 | 228.112 | 171.0403 | 73.6483
9.68 | 22.5504 | 135.9113 | 72.2041 |  |  | 9.68 | 28.0308 | 40.7915 | 86.9148 | 20.68 | 137.6311 | 146.1342 | 83.3671 | 226.6847 | 195.1175 | 73.3406
9.7 | 23.5261 | 147.907 | 83.421 |  |  | 9.7 | 35.5999 | 35.526 | 85.0044 | 20.7 | 122.2243 | 131.5871 | 75.8165 | 223.7841 | 183.9664 | 78.3926
9.72 | 30.9686 | 122.7381 | 85.0122 |  |  | 9.72 | 40.0018 | 40.414 | 80.7632 | 20.72 | 137.6338 | 147.8694 | 78.6553 | 252.2662 | 202.1619 | 66.9853
9.74 | 46.6988 | 141.3715 | 76.5616 |  |  | 9.74 | 35.3718 | 46.1037 | 85.5926 | 20.74 | 121.883 | 157.7274 | 87.9821 | 226.6273 | 175.7399 | 71.5363
9.76 | 33.9861 | 135.8361 | 82.6318 |  |  | 9.76 | 39.9415 | 47.307 | 85.0968 | 20.76 | 118.7915 | 156.7352 | 86.5609 | 215.3978 | 168.7733 | 56.612
9.78 | 37.7362 | 129.6331 | 93.469 |  |  | 9.78 | 34.8007 | 39.2801 | 82.7907 | 20.78 | 117.4293 | 161.5839 | 90.1286 | 231.4763 | 179.773 | 63.3124
9.8 | 35.1779 | 138.843 | 110.4877 |  |  | 9.8 | 32.2662 | 48.9741 | 89.4151 | 20.8 | 105.4585 | 151.8677 | 88.7964 | 212.2193 | 205.1118 | 76.2949
9.82 | 38.5224 | 151.4092 | 94.9551 |  |  | 9.82 | 47.197 | 37.0715 | 84.6667 | 20.82 | 104.8793 | 140.0562 | 80.4025 | 242.8728 | 212.4486 | 69.0543
9.84 | 41.7348 | 131.2753 | 92.3654 |  |  | 9.84 | 36.7821 | 46.584 | 88.5664 | 20.84 | 105.3565 | 143.5562 | 81.9696 | 216.7527 | 212.137 | 64.6688
9.86 | 32.2912 | 140.25 | 93.1691 |  |  | 9.86 | 36.2214 | 44.9401 | 75.9272 | 20.86 | 123.6342 | 140.0161 | 85.4352 | 229.5364 | 190.5783 | 68.4138
9.88 | 29.871 | 151.1394 | 85.9345 |  |  | 9.88 | 39.5318 | 37.2962 | 82.752 | 20.88 | 122.2741 | 145.2171 | 94.5919 | 227.2241 | 191.4316 | 66.0039
9.9 | 38.9243 | 142.8956 | 74.2968 |  |  | 9.9 | 37.0934 | 38.4261 | 102.5331 | 20.9 | 125.6729 | 143.0921 | 92.0112 | 226.5496 | 200.9465 | 69.0493
9.92 | 33.2001 | 150.1273 | 76.9134 |  |  | 9.92 | 47.7324 | 49.9829 | 96.1736 | 20.92 | 118.016 | 147.9993 | 95.3068 | 238.4465 | 193.5366 | 64.2705
9.94 | 28.8704 | 129.6782 | 89.1801 |  |  | 9.94 | 34.9145 | 52.0142 | 86.8435 | 20.94 | 118.3598 | 179.4043 | 109.4717 | 234.6943 | 184.149 | 63.6998
9.96 | 28.5719 | 150.5747 | 86.8973 |  |  | 9.96 | 43.4277 | 46.6558 | 82.4475 | 20.96 | 118.7963 | 168.5662 | 100.3392 | 232.255 | 186.0517 | 65.314
9.98 | 32.3664 | 138.8929 | 102.4965 |  |  | 9.98 | 32.5101 | 48.2163 | 79.9434 | 20.98 | 125.3303 | 169.3556 | 103.8549 | 252.5014 | 179.3362 | 68.9088
10 | 31.8065 | 146.6073 | 87.0073 |  |  | 10 | 34.2977 | 39.7502 | 92.614 | 21 | 126.5688 | 165.7618 | 124.3739 | 242.2962 | 207.1518 | 86.5845
[10 empty] | 21.02 | 150.8107 | 150.5724 | 114.4192 | 217.5373 | 188.5502 | 76.3782
[10 empty] | 21.04 | 134.3345 | 164.0658 | 123.5318 | 249.5204 | 187.4638 | 62.2347
[10 empty] | 21.06 | 117.47 | 179.6933 | 156.7853 | 221.7808 | 208.1855 | 67.0548
[10 empty] | 21.08 | 94.7932 | 178.3089 | 127.1248 | 203.0517 | 206.6732 | 64.0619
[10 empty] | 21.1 | 124.6988 | 184.852 | 138.1898 | 207.9247 | 195.8412 | 63.6434
[10 empty] | 21.12 | 132.5928 | 180.8771 | 144.0876 | 231.8042 | 193.7188 | 64.5876
[10 empty] | 21.14 | 131.4964 | 180.8937 | 148.0546 | 203.1809 | 188.4048 | 55.3268
[10 empty] | 21.16 | 122.101 | 191.3709 | 158.6581 | 210.6232 | 181.2506 | 59.5631
[10 empty] | 21.18 | 124.6483 | 202.2796 | 148.9132 | 216.2972 | 205.4415 | 64.4875
[10 empty] | 21.2 | 104.5541 | 224.7234 | 173.1555 | 216.4007 | 216.6312 | 69.9813
[10 empty] | 21.22 | 107.6454 | 231.624 | 171.049 | 191.1129 | 196.8244 | 64.7679
[10 empty] | 21.24 | 111.8886 | 233.49 | 190.1775 | 222.3155 | 202.0096 | 70.468
[10 empty] | 21.26 | 89.6949 | 230.5935 | 189.4177 | 229.5579 | 207.9165 | 63.9996
[10 empty] | 21.28 | 113.9652 | 268.9243 | 197.2521 | 225.1798 | 192.9027 | 61.9676
[10 empty] | 21.3 | 114.4937 | 282.9952 | 202.5548 | 236.4068 | 206.5668 | 65.7581
[10 empty] | 21.32 | 112.9063 | 302.2519 | 190.5835 | 233.8096 | 212.7945 | 63.2815
[10 empty] | 21.34 | 99.8237 | 311.7123 | 200.5194 | 227.0436 | 205.5573 | 67.5422
[10 empty] | 21.36 | 89.9606 | 323.4594 | 203.6669 | 218.7687 | 206.9167 | 61.2259
[10 empty] | 21.38 | 106.7754 | 331.8092 | 205.1664 | 201.1983 | 233.8239 | 74.2365
[10 empty] | 21.4 | 110.0897 | 372.7783 | 198.7034 | 214.8937 | 232.0545 | 81.2637
[10 empty] | 21.42 | 119.8345 | 382.4565 | 190.61 | 220.4999 | 200.8219 | 53.6136
[10 empty] | 21.44 | 112.9214 | 417.783 | 193.007 | 215.792 | 211.3569 | 57.9431
[10 empty] | 21.46 | 99.8149 | 469.5393 | 180.2092 | 204.4939 | 221.2455 | 58.583
[10 empty] | 21.48 | 103.4069 | 485.9826 | 190.0986 | 205.214 | 226.7712 | 71.0334
[10 empty] | 21.5 | 109.7592 | 520.9071 | 187.0522 | 225.6339 | 229.5767 | 70.7352
[10 empty] | 21.52 | 99.8089 | 546.1473 | 178.35 | 207.2787 | 224.626 | 67.3039
[10 empty] | 21.54 | 118.4108 | 595.8438 | 161.7122 | 197.568 | 236.4644 | 57.2033
[10 empty] | 21.56 | 118.2132 | 651.6481 | 166.8336 | 191.0909 | 243.0775 | 61.8614
[10 empty] | 21.58 | 107.5333 | 645.2922 | 169.3177 | 220.1405 | 226.3391 | 70.3094
[10 empty] | 21.6 | 94.4662 | 720.9235 | 132.802 | 189.4166 | 227.3638 | 58.6911
[10 empty] | 21.62 | 108.1111 | 701.334 | 129.4719 | 203.5467 | 233.0599 | 58.4353
[10 empty] | 21.64 | 120.1089 | 705.3149 | 148.4248 | 214.7909 | 247.3288 | 84.2633
[10 empty] | 21.66 | 111.6141 | 720.4124 | 126.782 | 186.2358 | 242.7777 | 67.7363
[10 empty] | 21.68 | 97.7388 | 735.1866 | 149.269 | 227.6926 | 240.6172 | 49.4339
[10 empty] | 21.7 | 118.0691 | 718.0037 | 155.8051 | 210.5948 | 272.8892 | 80.712
[10 empty] | 21.72 | 93.866 | 727.6343 | 133.3046 | 201.0149 | 274.5711 | 77.4313
[10 empty] | 21.74 | 112.3518 | 680.1967 | 116.2245 | 209.0007 | 250.9328 | 58.1481
[10 empty] | 21.76 | 95.5323 | 613.1356 | 129.4159 | 203.159 | 278.1436 | 71.2238
[10 empty] | 21.78 | 87.6914 | 599.0052 | 126.8597 | 204.9579 | 271.6489 | 79.3115
[10 empty] | 21.8 | 87.3954 | 563.7209 | 137.7499 | 189.1962 | 264.0096 | 61.8179
[10 empty] | 21.82 | 88.0368 | 510.5824 | 139.0509 | 190.5467 | 271.2749 | 65.2423
[10 empty] | 21.84 | 84.1373 | 459.5467 | 166.2286 | 197.7421 | 277.1904 | 65.416
[10 empty] | 21.86 | 97.5067 | 401.8844 | 155.0615 | 196.6028 | 314.7714 | 89.4618
[10 empty] | 21.88 | 95.7207 | 386.1328 | 152.1256 | 190.5028 | 299.1292 | 95.3682
[10 empty] | 21.9 | 104.6262 | 336.1548 | 146.6385 | 184.2218 | 313.5471 | 74.9893
[10 empty] | 21.92 | 99.3353 | 282.6016 | 156.4051 | 201.8163 | 319.1747 | 83.3888
[10 empty] | 21.94 | 88.0047 | 239.8287 | 167.9469 | 204.5943 | 347.4498 | 83.8098
[10 empty] | 21.96 | 96.8428 | 209.7057 | 177.0958 | 204.3881 | 371.5653 | 98.2116
[10 empty] | 21.98 | 102.2709 | 204.3018 | 173.5108 | 184.9565 | 385.8459 | 92.6879
[10 empty] | 22 | 90.0996 | 182.9877 | 181.3366 | 180.5095 | 412.188 | 96.1747
[10 empty] | 22.02 | 107.6896 | 177.0589 | 182.3731 | 188.0655 | 426.0239 | 108.0549
[10 empty] | 22.04 | 103.3843 | 171.1528 | 210.5808 | 173.0065 | 423.7849 | 109.6812
[10 empty] | 22.06 | 99.4153 | 149.8265 | 191.7853 | 191.9929 | 441.9017 | 113.6246
[10 empty] | 22.08 | 96.3277 | 145.359 | 208.1062 | 177.8253 | 470.1896 | 112.5049
[10 empty] | 22.1 | 100.2758 | 127.3137 | 191.7147 | 199.8449 | 517.8608 | 112.9165
[10 empty] | 22.12 | 93.2438 | 132.9371 | 172.0956 | 196.7964 | 583.1921 | 105.8237
[10 empty] | 22.14 | 87.716 | 103.3008 | 183.1848 | 211.2188 | 622.7493 | 130.2683
[10 empty] | 22.16 | 79.8144 | 110.4378 | 173.6297 | 193.5054 | 628.0605 | 119.6519
[10 empty] | 22.18 | 87.6613 | 109.0732 | 174.7562 | 170.0119 | 638.4559 | 119.7452
[10 empty] | 22.2 | 78.3098 | 121.7044 | 160.5652 | 177.3762 | 792.8328 | 109.4885
[10 empty] | 22.22 | 69.1641 | 103.9195 | 182.0327 | 197.3182 | 858.6302 | 108.1968
[10 empty] | 22.24 | 88.6021 | 111.3908 | 161.2695 | 173.0996 | 883.3094 | 121.128
[10 empty] | 22.26 | 80.1814 | 95.8357 | 140.1724 | 181.659 | 1006.562 | 102.5402
[10 empty] | 22.28 | 87.4971 | 107.5972 | 150.1031 | 184.0425 | 1025.4371 | 130.681
[10 empty] | 22.3 | 85.3862 | 95.7827 | 136.8032 | 159.7061 | 1117.6122 | 130.4564
[10 empty] | 22.32 | 91.2411 | 100.0981 | 138.6339 | 152.5101 | 1246.9142 | 112.7596
[10 empty] | 22.34 | 90.9324 | 94.5103 | 143.3379 | 181.6678 | 1352.5017 | 135.5699
[10 empty] | 22.36 | 99.0839 | 86.6093 | 124.9386 | 184.6994 | 1382.9891 | 121.7918
[10 empty] | 22.38 | 96.8624 | 107.5152 | 112.8093 | 173.6797 | 1431.9601 | 111.7501
[10 empty] | 22.4 | 91.6871 | 94.8912 | 99.6226 | 206.1478 | 1458.8875 | 106.5214
[10 empty] | 22.42 | 92.3145 | 103.1782 | 98.8107 | 183.714 | 1549.2142 | 117.8229
[10 empty] | 22.44 | 72.8667 | 102.3395 | 104.4329 | 155.9492 | 1656.1573 | 119.9139
[10 empty] | 22.46 | 88.4113 | 80.9754 | 95.3207 | 165.1448 | 1624.1938 | 116.9764
[10 empty] | 22.48 | 90.24 | 85.9377 | 101.3895 | 175.8316 | 1716.1841 | 123.0583
[10 empty] | 22.5 | 92.4252 | 94.3752 | 92.7553 | 169.9787 | 1720.0061 | 99.1809
[10 empty] | 22.52 | 86.6912 | 90.8176 | 78.1067 | 169.3417 | 1733.5687 | 115.0706
[10 empty] | 22.54 | 83.3517 | 102.3371 | 63.9747 | 180.6664 | 1658.2451 | 120.1657
[10 empty] | 22.56 | 69.3742 | 85.4374 | 73.5472 | 164.5649 | 1623.6515 | 125.2988
[10 empty] | 22.58 | 84.8819 | 86.9741 | 60.5529 | 155.0768 | 1582.9169 | 117.7784
[10 empty] | 22.6 | 74.8832 | 89.9195 | 69.0492 | 168.4986 | 1458.5258 | 118.3993
[10 empty] | 22.62 | 76.7576 | 84.7953 | 84.0703 | 166.3413 | 1383.5055 | 122.4477
[10 empty] | 22.64 | 74.5099 | 89.0271 | 63.2279 | 145.5411 | 1257.1567 | 101.911
[10 empty] | 22.66 | 84.9944 | 83.7081 | 58.7123 | 162.9375 | 1093.8629 | 112.4169
[10 empty] | 22.68 | 82.2797 | 83.9202 | 52.1643 | 171.5832 | 973.7759 | 124.7558
[10 empty] | 22.7 | 84.3219 | 80.7258 | 63.4818 | 169.5637 | 881.3843 | 115.9627
[10 empty] | 22.72 | 97.6878 | 77.9463 | 64.28 | 176.2929 | 786.6382 | 124.073
[10 empty] | 22.74 | 76.8092 | 78.6281 | 56.1621 | 151.0313 | 651.175 | 110.9599
[10 empty] | 22.76 | 79.5639 | 69.8687 | 47.4449 | 173.4933 | 549.7126 | 144.1648
[10 empty] | 22.78 | 89.1624 | 88.4258 | 50.4814 | 174.3513 | 499.1247 | 147.3255
[10 empty] | 22.8 | 81.8657 | 74.1904 | 56.4819 | 167.4258 | 460.5704 | 112.7118
[10 empty] | 22.82 | 74.2956 | 79.749 | 58.136 | 195.8212 | 380.974 | 156.3636
[10 empty] | 22.84 | 87.2166 | 85.8125 | 62.0189 | 146.6794 | 344.0766 | 143.9282
[10 empty] | 22.86 | 75.1944 | 79.6212 | 52.2355 | 165.935 | 307.0737 | 149.7533
[10 empty] | 22.88 | 83.8834 | 80.8569 | 41.1997 | 147.9202 | 263.935 | 148.4736
[10 empty] | 22.9 | 85.3819 | 79.445 | 47.8341 | 146.5511 | 252.4696 | 140.5932
[10 empty] | 22.92 | 76.4405 | 81.5957 | 44.7849 | 133.3408 | 237.935 | 139.6407
[10 empty] | 22.94 | 68.4787 | 78.2285 | 55.5779 | 150.1688 | 228.7002 | 154.3561
[10 empty] | 22.96 | 77.8443 | 70.8852 | 52.0581 | 153.8355 | 226.1991 | 138.0679
[10 empty] | 22.98 | 93.0484 | 81.3208 | 40.3098 | 146.1273 | 207.5349 | 120.1247
[10 empty] | 23 | 63.5324 | 86.1287 | 43.958 | 145.7284 | 185.5132 | 134.8907
[10 empty] | 23.02 | 63.4831 | 84.2132 | 47.3029 | 136.5302 | 199.8841 | 144.6863
[10 empty] | 23.04 | 80.7535 | 78.21 | 44.0013 | 145.6113 | 170.4306 | 135.8856
[10 empty] | 23.06 | 83.3978 | 71.4311 | 45.9817 | 165.9419 | 169.7961 | 127.2291
[10 empty] | 23.08 | 73.4711 | 81.1969 | 37.1879 | 137.1128 | 146.3163 | 128.7335
[10 empty] | 23.1 | 88.3814 | 84.3153 | 34.9714 | 140.4313 | 159.8567 | 119.4544
[10 empty] | 23.12 | 78.3511 | 89.8695 | 52.1561 | 157.6371 | 162.534 | 110.1868
[10 empty] | 23.14 | 60.1061 | 90.9384 | 50.2103 | 151.313 | 172.1429 | 119.4731
[10 empty] | 23.16 | 76.4489 | 81.779 | 47.1672 | 132.5141 | 153.6057 | 125.5966
[10 empty] | 23.18 | 74.6558 | 72.1 | 54.9116 | 140.2489 | 132.8425 | 103.8362
[10 empty] | 23.2 | 73.4222 | 86.1285 | 48.312 | 127.5545 | 125.5422 | 117.549
[10 empty] | 23.22 | 63.0983 | 75.7183 | 39.4831 | 138.1612 | 147.9464 | 98.3014
[10 empty] | 23.24 | 67.5746 | 84.3682 | 49.4263 | 144.3253 | 149.6054 | 95.3032
[10 empty] | 23.26 | 69.5685 | 86.2182 | 52.26 | 148.5346 | 143.2408 | 91.9513
[10 empty] | 23.28 | 61.6225 | 72.1822 | 42.1691 | 140.1804 | 128.3091 | 95.8007
[10 empty] | 23.3 | 63.3553 | 91.8205 | 57.3398 | 137.2894 | 141.8785 | 90.6494
[10 empty] | 23.32 | 72.9816 | 83.0001 | 43.7496 | 143.6562 | 127.1049 | 73.5788
[10 empty] | 23.34 | 76.2198 | 94.9813 | 51.8746 | 140.3744 | 133.7068 | 89.9194
[10 empty] | 23.36 | 79.4488 | 103.4273 | 41.7888 | 141.2432 | 128.4417 | 83.6851
[10 empty] | 23.38 | 70.7525 | 91.2001 | 53.1348 | 159.4494 | 116.1481 | 61.1697
[10 empty] | 23.4 | 70.1966 | 101.9837 | 47.2128 | 116.5279 | 121.6549 | 65.7472
[10 empty] | 23.42 | 78.9103 | 87.0185 | 39.9061 | 136.7421 | 116.2424 | 69.2487
[10 empty] | 23.44 | 76.024 | 97.0772 | 43.6928 | 142.5552 | 115.2713 | 57.8736
[10 empty] | 23.46 | 64.5322 | 83.1386 | 41.363 | 161.5155 | 133.2355 | 71.4118
[10 empty] | 23.48 | 73.6075 | 93.6788 | 45.1229 | 135.0837 | 125.3959 | 59.9497
[10 empty] | 23.5 | 63.856 | 95.7065 | 39.3778 | 127.4303 | 107.2048 | 55.4451
[10 empty] | 23.52 | 65.8274 | 98.1649 | 39.8428 | 125.8063 | 107.8383 | 54.8068
[10 empty] | 23.54 | 65.2841 | 121.4082 | 50.7002 | 133.2593 | 126.7276 | 51.3584
[10 empty] | 23.56 | 70.4572 | 95.5777 | 38.283 | 143.5706 | 120.8959 | 54.4305
[10 empty] | 23.58 | 64.4846 | 100.7781 | 53.1493 | 131.8548 | 130.3412 | 52.2261
[10 empty] | 23.6 | 55.698 | 120.6856 | 53.9272 | 91.7324 | 131.0377 | 67.0384
[10 empty] | 23.62 | 67.0153 | 138.8519 | 50.6255 | 122.1578 | 127.5555 | 59.1956
[10 empty] | 23.64 | 58.5803 | 124.1916 | 46.8407 | 131.3463 | 107.1607 | 51.9134
[10 empty] | 23.66 | 67.6965 | 131.6757 | 52.2025 | 132.5695 | 102.4488 | 51.4614
[10 empty] | 23.68 | 63.9203 | 138.0126 | 46.5665 | 100.6872 | 117.5206 | 47.4458
[10 empty] | 23.7 | 69.1227 | 142.8295 | 38.2185 | 122.2459 | 112.3802 | 42.6984
[10 empty] | 23.72 | 63.2274 | 155.1241 | 50.2554 | 113.3876 | 134.0908 | 57.4535
[10 empty] | 23.74 | 61.9414 | 165.8495 | 44.7498 | 111.5109 | 104.3747 | 42.1506
[10 empty] | 23.76 | 54.439 | 171.9628 | 33.1268 | 138.5915 | 113.0465 | 44.5239
[10 empty] | 23.78 | 60.3488 | 172.369 | 44.2763 | 129.3328 | 119.1732 | 35.2587
[10 empty] | 23.8 | 62.5607 | 183.2649 | 36.674 | 122.0436 | 94.203 | 45.3537
[10 empty] | 23.82 | 66.0121 | 161.3076 | 43.2465 | 119.3783 | 111.9908 | 50.0033
[10 empty] | 23.84 | 65.1197 | 178.9347 | 46.567 | 107.6474 | 128.9128 | 42.6712
[10 empty] | 23.86 | 60.2049 | 184.1785 | 39.3438 | 114.0907 | 116.9952 | 41.2229
[10 empty] | 23.88 | 51.6928 | 190.1972 | 38.8691 | 108.5337 | 103.6718 | 45.6554
[10 empty] | 23.9 | 61.812 | 181.4 | 43.6625 | 111.9004 | 98.4993 | 42.8854
[10 empty] | 23.92 | 52.3704 | 192.7492 | 36.8682 | 121.3376 | 115.8519 | 37.4776
[10 empty] | 23.94 | 57.8719 | 211.2145 | 47.8919 | 128.2434 | 117.7625 | 40.7028
[10 empty] | 23.96 | 69.135 | 193.0016 | 32.2161 | 121.7381 | 106.2494 | 32.0144
[10 empty] | 23.98 | 54.8285 | 197.0093 | 31.6768 | 121.9174 | 111.6043 | 36.039
[10 empty] | 24 | 66.1897 | 191.5784 | 40.9838 | 110.0752 | 111.017 | 50.429
[10 empty] | 24.02 | 82.9704 | 193.2416 | 37.5314 | 112.8989 | 99.4023 | 46.0154
[10 empty] | 24.04 | 75.3898 | 199.0794 | 37.9257 | 128.2124 | 105.3104 | 45.3465
[10 empty] | 24.06 | 64.4918 | 194.1979 | 37.9206 | 106.9153 | 124.4003 | 49.6543
[10 empty] | 24.08 | 55.0921 | 173.8577 | 42.511 | 105.5218 | 125.2699 | 40.1857
[10 empty] | 24.1 | 59.3247 | 183.9216 | 38.9634 | 114.1441 | 99.2736 | 44.8064
[10 empty] | 24.12 | 58.972 | 165.3228 | 46.9676 | 105.6772 | 114.5899 | 61.2059
[10 empty] | 24.14 | 52.6013 | 181.3561 | 34.4261 | 123.389 | 128.9487 | 49.2208
[10 empty] | 24.16 | 55.9797 | 179.711 | 32.5873 | 126.9997 | 116.4338 | 38.2458
[10 empty] | 24.18 | 61.2837 | 160.6314 | 29.5441 | 114.7201 | 127.9147 | 49.1141
[10 empty] | 24.2 | 61.5931 | 144.2516 | 33.6228 | 93.123 | 126.6513 | 36.034
[10 empty] | 24.22 | 71.7772 | 134.9122 | 42.2438 | 110.6024 | 110.5844 | 46.6205
[10 empty] | 24.24 | 58.3387 | 125.0013 | 42.416 | 116.7597 | 116.035 | 27.9328
[10 empty] | 24.26 | 73.1242 | 126.1687 | 49.5505 | 107.8574 | 130.1151 | 34.1308
[10 empty] | 24.28 | 58.2843 | 132.0929 | 45.9353 | 110.7179 | 120.6928 | 38.9376
[10 empty] | 24.3 | 53.6784 | 120.2167 | 42.9006 | 96.1578 | 140.2433 | 44.8538
[10 empty] | 24.32 | 64.1009 | 109.4137 | 48.4188 | 107.1858 | 146.772 | 34.4522
[10 empty] | 24.34 | 60.7788 | 97.7879 | 36.6265 | 109.7414 | 134.0015 | 45.6978
[10 empty] | 24.36 | 54.3881 | 98.2401 | 38.5043 | 88.7915 | 139.0291 | 31.0613
[10 empty] | 24.38 | 56.6764 | 96.7826 | 45.3301 | 91.6902 | 134.161 | 32.0406
[10 empty] | 24.4 | 71.3567 | 91.5016 | 34.0667 | 112.925 | 135.8674 | 33.6702
[10 empty] | 24.42 | 69.1436 | 86.0434 | 37.7413 | 115.195 | 159.3804 | 32.1394
[10 empty] | 24.44 | 59.3836 | 89.1853 | 36.0838 | 104.0136 | 159.8849 | 38.4267
[10 empty] | 24.46 | 71.7238 | 80.6884 | 40.9372 | 106.3562 | 167.7812 | 35.9774
[10 empty] | 24.48 | 74.3856 | 74.4777 | 51.9415 | 112.561 | 178.6946 | 40.5144
[10 empty] | 24.5 | 59.1798 | 66.41 | 47.1988 | 98.8795 | 178.5717 | 29.7236
[10 empty] | 24.52 | 53.1254 | 70.8506 | 39.8781 | 113.1949 | 166.9262 | 35.75
[10 empty] | 24.54 | 47.167 | 57.2628 | 39.4942 | 89.5819 | 164.4803 | 35.91
[10 empty] | 24.56 | 55.1577 | 57.6438 | 30.1286 | 108.5754 | 179.373 | 39.9615
[10 empty] | 24.58 | 63.132 | 64.927 | 43.8133 | 105.7517 | 166.0891 | 45.5254
[10 empty] | 24.6 | 55.0803 | 64.6593 | 47.1252 | 100.0648 | 192.5191 | 40.6151
[10 empty] | 24.62 | 56.4741 | 50.6339 | 46.0769 | 100.5075 | 191.4255 | 35.1742
[10 empty] | 24.64 | 59.4039 | 56.085 | 56.3863 | 93.783 | 203.6904 | 34.565
[10 empty] | 24.66 | 64.567 | 50.145 | 49.3637 | 107.1115 | 214.4247 | 37.082
[10 empty] | 24.68 | 55.6578 | 43.5065 | 42.2606 | 97.2351 | 205.1093 | 33.4923
[10 empty] | 24.7 | 49.1227 | 51.4642 | 49.9999 | 107.8493 | 195.561 | 25.934
[10 empty] | 24.72 | 60.2323 | 54.9043 | 55.3205 | 98.9414 | 235.6644 | 24.0936
[10 empty] | 24.74 | 53.1094 | 68.3367 | 41.545 | 102.6055 | 197.2543 | 35.7008
[10 empty] | 24.76 | 51.6273 | 48.6249 | 49.1218 | 97.9135 | 225.3786 | 42.2041
[10 empty] | 24.78 | 63.8044 | 43.8425 | 48.3996 | 100.0584 | 209.8008 | 37.1319
[10 empty] | 24.8 | 61.6825 | 40.6101 | 44.6028 | 98.1813 | 211.7788 | 39.3239
[10 empty] | 24.82 | 60.0518 | 46.895 | 44.6507 | 109.0363 | 230.9536 | 34.4743
[10 empty] | 24.84 | 50.7181 | 53.4303 | 54.5431 | 95.3435 | 217.2791 | 43.0608
[10 empty] | 24.86 | 53.8043 | 52.9042 | 37.825 | 92.7271 | 213.5355 | 29.1274
[10 empty] | 24.88 | 56.688 | 56.034 | 45.4404 | 98.2806 | 210.5194 | 28.0371
[10 empty] | 24.9 | 48.4537 | 54.9946 | 47.7843 | 120.9665 | 225.9228 | 35.3897
[10 empty] | 24.92 | 50.0959 | 57.2322 | 49.6046 | 87.8264 | 212.2869 | 43.9588
[10 empty] | 24.94 | 56.2099 | 45.5891 | 49.3816 | 81.9799 | 185.6454 | 41.1375
[10 empty] | 24.96 | 50.7919 | 48.9698 | 45.9089 | 97.6146 | 209.3872 | 24.5486
[10 empty] | 24.98 | 65.0373 | 52.2513 | 49.9531 | 93.6919 | 209.4214 | 35.9756
[10 empty] | 25 | 53.5816 | 52.7909 | 44.8329 | 84.0052 | 180.5741 | 27.596
[10 empty] | 25.02 | 59.1824 | 44.9443 | 46.3441 | 90.4929 | 164.0689 | 38.0874
[10 empty] | 25.04 | 57.9639 | 48.3464 | 46.8963 | 104.2907 | 161.3805 | 39.219
[10 empty] | 25.06 | 56.1133 | 49.9226 | 38.0426 | 96.6126 | 156.912 | 30.0905
[10 empty] | 25.08 | 51.9992 | 48.9281 | 34.0962 | 103.0138 | 168.0774 | 38.8079
[10 empty] | 25.1 | 54.8564 | 47.708 | 32.803 | 93.6245 | 146.6049 | 44.8526
[10 empty] | 25.12 | 44.0782 | 39.9265 | 50.1299 | 91.1292 | 148.5786 | 30.6539
[10 empty] | 25.14 | 56.0601 | 46.5645 | 42.1391 | 84.7663 | 143.1386 | 36.6829
[10 empty] | 25.16 | 51.7483 | 52.3223 | 47.8949 | 85.0188 | 118.4424 | 28.9097
[10 empty] | 25.18 | 50.6525 | 49.984 | 41.7806 | 95.5088 | 107.9521 | 37.217
[10 empty] | 25.2 | 62.9865 | 52.7224 | 40.2656 | 91.4895 | 117.4821 | 39.2514
[10 empty] | 25.22 | 64.4756 | 54.6386 | 53.1608 | 82.895 | 104.9242 | 36.5644
[10 empty] | 25.24 | 66.4822 | 49.8457 | 47.0746 | 83.446 | 104.545 | 29.1809
[10 empty] | 25.26 | 62.6301 | 50.3382 | 44.945 | 71.2581 | 97.1162 | 42.708
[10 empty] | 25.28 | 56.6117 | 46.0225 | 42.3906 | 75.6916 | 78.7938 | 39.172
[10 empty] | 25.3 | 61.2058 | 38.9818 | 43.7753 | 87.2968 | 87.5212 | 45.5908
[10 empty] | 25.32 | 64.2153 | 47.7734 | 41.5949 | 77.4391 | 92.1738 | 38.9756
[10 empty] | 25.34 | 59.7498 | 54.3027 | 55.6614 | 91.9788 | 78.7361 | 29.706
[10 empty] | 25.36 | 57.2468 | 48.5937 | 53.6004 | 91.91 | 75.2622 | 35.5364
[10 empty] | 25.38 | 65.314 | 43.6963 | 63.0313 | 103.329 | 61.7616 | 38.2024
[10 empty] | 25.4 | 61.4699 | 65.4226 | 58.06 | 82.7519 | 85.0981 | 31.2629
[10 empty] | 25.42 | 64.2997 | 64.0244 | 60.524 | 64.1205 | 64.8681 | 40.3274
[10 empty] | 25.44 | 72.0582 | 60.2747 | 59.3878 | 63.9243 | 70.9008 | 48.8719
[10 empty] | 25.46 | 82.7331 | 51.6085 | 55.1014 | 75.411 | 63.0156 | 35.2191
[10 empty] | 25.48 | 71.753 | 55.3776 | 57.2748 | 83.5074 | 69.5617 | 38.1753
[10 empty] | 25.5 | 56.1344 | 63.7203 | 57.3386 | 91.8289 | 66.5819 | 45.494
[10 empty] | 25.52 | 72.2007 | 56.5766 | 61.8729 | 87.8595 | 49.8616 | 38.5413
[10 empty] | 25.54 | 74.9862 | 66.6493 | 54.582 | 80.5497 | 56.464 | 36.831
[10 empty] | 25.56 | 69.0078 | 60.2982 | 52.0836 | 92.2699 | 54.6012 | 35.7446
[10 empty] | 25.58 | 64.0172 | 70.2449 | 69.4918 | 87.1762 | 48.8871 | 31.6454
[10 empty] | 25.6 | 65.4439 | 70.8529 | 63.8684 | 80.1906 | 64.2423 | 28.5395
[10 empty] | 25.62 | 63.9779 | 69.5358 | 67.0848 | 71.6642 | 69.1871 | 33.0688
[10 empty] | 25.64 | 59.5948 | 51.5091 | 63.9796 | 87.2984 | 63.3072 | 43.3384
[10 empty] | 25.66 | 64.291 | 59.3029 | 64.169 | 82.3818 | 64.0319 | 45.1438
[10 empty] | 25.68 | 64.4405 | 70.1833 | 69.8445 | 71.4949 | 55.114 | 31.0546
[10 empty] | 25.7 | 81.1102 | 59.6178 | 51.0784 | 63.847 | 59.1032 | 42.4797
[10 empty] | 25.72 | 75.7636 | 56.6863 | 61.5118 | 76.2739 | 56.6307 | 50.4255
[10 empty] | 25.74 | 70.2349 | 75.6909 | 92.5994 | 67.504 | 55.2612 | 42.7597
[10 empty] | 25.76 | 65.9152 | 58.3316 | 63.7293 | 72.8141 | 51.767 | 50.6017
[10 empty] | 25.78 | 73.3912 | 53.6654 | 77.3244 | 88.4763 | 54.9673 | 32.736
[10 empty] | 25.8 | 79.8129 | 59.8013 | 75.7466 | 85.7813 | 51.8549 | 38.7886
[10 empty] | 25.82 | 77.5701 | 57.2293 | 61.3417 | 87.9963 | 48.4336 | 36.8149
[10 empty] | 25.84 | 69.8934 | 52.7753 | 67.4402 | 75.1998 | 55.483 | 38.4833
[10 empty] | 25.86 | 62.3662 | 68.9362 | 63.0163 | 85.8428 | 59.7591 | 33.985
[10 empty] | 25.88 | 73.4835 | 67.5927 | 54.3797 | 76.8094 | 58.2045 | 43.213
[10 empty] | 25.9 | 73.6215 | 61.7705 | 56.4792 | 89.1117 | 53.8119 | 42.2507
[10 empty] | 25.92 | 54.6378 | 54.6192 | 48.943 | 73.7842 | 49.9031 | 22.9306
[10 empty] | 25.94 | 57.618 | 63.4197 | 63.5616 | 73.9691 | 53.5496 | 35.3684
[10 empty] | 25.96 | 58.3627 | 63.305 | 61.2071 | 87.2249 | 57.7118 | 28.8676
[10 empty] | 25.98 | 65.3392 | 61.4084 | 52.3545 | 73.0491 | 46.424 | 42.4466
[10 empty] | 26 | 61.7141 | 58.2545 | 48.142 | 68.8881 | 42.9243 | 42.9595

## Fig. 3
Frequency | Real Permittivity | Imaginary Permittivity | Real Permittivity | Imaginary Permittivity | Real Permittivity | Imaginary Permittivity | Real Permittivity | Imaginary Permittivity | Real Permittivity | Imaginary Permittivity | Real Permittivity | Imaginary Permittivity
| PE | PE | PE/5 | PE/5 | PP | PP | PP/5 | PP/5 | PS | PS | PS/5 | PS/5
100000 | 2.27054 | -0.000187251 | 2.39135 | 0.00161 | 2.36281 | 0.00237 | 2.33729 | 0.00172 | 2.54612 | 0.000843668 | 2.51283 | -0.00292
74989.41 | 2.26852 | 0.000161245 | 2.3851 | 0.00458 | 2.3607 | 0.00142 | 2.33222 | 0.00276 | 2.54133 | 0.00164 | 2.51973 | 0.00175
56234.13 | 2.27107 | 0.00131 | 2.39162 | 0.00566 | 2.3579 | -0.000977525 | 2.33508 | 0.00104 | 2.54947 | 0.00097829 | 2.51404 | 0.000128029
42169.65 | 2.27404 | 0.000798614 | 2.3783 | 0.00782 | 2.3574 | 0.000531158 | 2.33974 | 0.00565 | 2.54472 | 0.00284 | 2.51348 | 0.00555
31622.78 | 2.27194 | -1.56678e-05 | 2.38377 | 0.00396 | 2.35913 | 0.000756663 | 2.33093 | 0.0012 | 2.54457 | -0.000599332 | 2.52461 | 5.42625e-05
23713.74 | 2.25497 | -0.02105 | 2.38588 | 0.000995648 | 2.35652 | -0.00139 | 2.35308 | 0.000444164 | 2.54385 | 0.00113 | 2.51524 | -0.00542
17782.79 | 2.2932 | -0.00405 | 2.38716 | 0.000870606 | 2.36199 | -0.000344535 | 2.34199 | 0.00314 | 2.54879 | 0.00496 | 2.52629 | 0.000113406
13335.21 | 2.27685 | 0.00405 | 2.3892 | 0.00479 | 2.36327 | 0.00444 | 2.3333 | 0.00977 | 2.54398 | -0.000453866 | 2.52282 | 0.00192
10000 | 2.27711 | 0.00411 | 2.38775 | 0.00333 | 2.36038 | 0.00363 | 2.33695 | 0.002 | 2.54342 | -0.000252069 | 2.52294 | 0.00223
7498.942 | 2.27488 | 0.00104 | 2.38903 | 0.00118 | 2.3615 | -0.000348996 | 2.33554 | -0.000612369 | 2.54261 | -0.00143 | 2.52004 | -0.00247
5623.413 | 2.2747 | 0.000454105 | 2.39096 | -0.000569345 | 2.36254 | 0.000750781 | 2.34024 | 0.00846 | 2.54526 | 0.000670641 | 2.52196 | 0.00202
4216.965 | 2.275 | -0.00552 | 2.39364 | 0.0041 | 2.35907 | 0.000421576 | 2.34121 | 0.0026 | 2.54039 | 0.0023 | 2.52435 | 0.00804
3162.278 | 2.27439 | 0.00182 | 2.39696 | 0.00658 | 2.35938 | -0.00162 | 2.33823 | 0.00367 | 2.5408 | -0.00224 | 2.52753 | 0.00896
2371.374 | 2.27407 | 0.000516108 | 2.39451 | 0.00496 | 2.35448 | -0.00289 | 2.34423 | 0.0031 | 2.54288 | 0.00386 | 2.52637 | 0.00365
1778.279 | 2.27389 | 0.000731178 | 2.395 | 0.00546 | 2.36139 | 0.000669324 | 2.34237 | 0.00527 | 2.53988 | -0.000385368 | 2.52408 | 0.000632268
1333.521 | 2.27386 | -0.00113 | 2.39763 | 0.00891 | 2.363 | 0.00378 | 2.34192 | 0.00733 | 2.54738 | 0.00228 | 2.5233 | 0.0017
1000 | 2.2754 | 0.00324 | 2.39478 | 0.00626 | 2.36105 | 0.00068095 | 2.34423 | 0.00648 | 2.5447 | 0.000161773 | 2.52616 | 0.00289
749.8942 | 2.27512 | 0.000992235 | 2.39605 | 0.00691 | 2.36053 | -0.000164298 | 2.34548 | 0.00674 | 2.54443 | 0.000419067 | 2.52655 | 0.00173
562.3413 | 2.2733 | -0.00138 | 2.39916 | 0.00687 | 2.3606 | -0.000534629 | 2.34451 | 0.00216 | 2.54554 | 0.00164 | 2.52801 | 0.00812
421.6965 | 2.27452 | -0.000202437 | 2.39836 | 0.00663 | 2.36102 | 0.000552169 | 2.34808 | 0.0104 | 2.54376 | -0.00051591 | 2.52733 | 0.00489
316.2278 | 2.27359 | -0.00147 | 2.40141 | 0.00867 | 2.36181 | -0.000357024 | 2.3492 | 0.00882 | 2.54415 | 0.000481027 | 2.52912 | 0.00377
237.1374 | 2.27421 | 0.000318708 | 2.40115 | 0.00915 | 2.36117 | 0.000316721 | 2.35176 | 0.01184 | 2.54395 | -0.000634659 | 2.5291 | 0.00373
177.8279 | 2.2748 | -0.000323998 | 2.40281 | 0.01043 | 2.36117 | 0.000244065 | 2.3535 | 0.01354 | 2.54413 | 0.000271676 | 2.5293 | 0.00405
133.3521 | 2.27419 | -9.83113e-05 | 2.40495 | 0.0111 | 2.36003 | 0.000960081 | 2.35525 | 0.01521 | 2.54483 | -0.000686131 | 2.528 | 0.00561
100 | 2.27422 | 0.000119591 | 2.40678 | 0.01208 | 2.36116 | -1.60521e-05 | 2.3582 | 0.01573 | 2.54443 | -0.000162059 | 2.53066 | 0.00406
74.98942 | 2.27424 | 0.000127112 | 2.40965 | 0.01314 | 2.36077 | 0.000352278 | 2.3611 | 0.01786 | 2.54397 | 0.000105486 | 2.53135 | 0.00472
56.23413 | 2.27434 | 0.000144896 | 2.41083 | 0.01558 | 2.36133 | -4.76911e-06 | 2.36383 | 0.02026 | 2.54374 | 0.000137429 | 2.53186 | 0.00499
42.16965 | 2.27433 | -0.000130019 | 2.41342 | 0.01708 | 2.36133 | 3.43663e-05 | 2.36711 | 0.02322 | 2.54401 | 0.000301435 | 2.53303 | 0.00512
31.62278 | 2.27435 | 0.000129398 | 2.41653 | 0.0187 | 2.36151 | -9.57092e-05 | 2.37076 | 0.02596 | 2.54405 | -3.00583e-05 | 2.5339 | 0.00567
23.71374 | 2.27452 | 2.43763e-05 | 2.41962 | 0.02096 | 2.36118 | 0.000214705 | 2.37527 | 0.02937 | 2.54423 | -0.00021042 | 2.53489 | 0.00581
17.78279 | 2.27447 | 2.21783e-05 | 2.42317 | 0.02327 | 2.36164 | -0.000135261 | 2.3801 | 0.03317 | 2.54407 | 5.4226e-05 | 2.53594 | 0.00665
13.33521 | 2.27453 | -1.09264e-06 | 2.42731 | 0.02579 | 2.36154 | -0.000147257 | 2.38559 | 0.0379 | 2.54409 | -5.24746e-05 | 2.5371 | 0.00699
10 | 2.27454 | 5.37681e-05 | 2.43182 | 0.02876 | 2.36152 | -1.38342e-05 | 2.39175 | 0.04297 | 2.54402 | 6.32457e-05 | 2.53841 | 0.00764
7.49894 | 2.2745 | 4.65105e-05 | 2.43681 | 0.03194 | 2.36143 | 0.000113018 | 2.39903 | 0.04876 | 2.54399 | -7.82829e-05 | 2.53969 | 0.00833
5.62341 | 2.27461 | 0.000123832 | 2.44229 | 0.03569 | 2.36148 | -6.25447e-05 | 2.40742 | 0.05516 | 2.54424 | -0.000352358 | 2.54123 | 0.00873
4.21697 | 2.27464 | 4.1247e-05 | 2.44846 | 0.03985 | 2.36163 | -0.000110161 | 2.41662 | 0.06293 | 2.5441 | -9.25376e-05 | 2.54271 | 0.00987
3.16228 | 2.27471 | -1.91611e-05 | 2.45558 | 0.04451 | 2.36155 | -0.000192845 | 2.42758 | 0.07133 | 2.54405 | -3.07239e-05 | 2.54448 | 0.01087
2.37137 | 2.27466 | 0.000111258 | 2.46315 | 0.04941 | 2.36122 | -0.000119241 | 2.43979 | 0.08112 | 2.54428 | -0.000152796 | 2.54632 | 0.01173
1.77828 | 2.2743 | -7.20007e-05 | 2.47177 | 0.05525 | 2.36117 | -0.000183268 | 2.45409 | 0.09188 | 2.54417 | -0.000144534 | 2.54854 | 0.01302
1.33352 | 2.27432 | -0.000171109 | 2.48161 | 0.0616 | 2.36131 | -0.000283381 | 2.47112 | 0.10391 | 2.54429 | -0.00016481 | 2.55082 | 0.01444
1 | 2.27436 | -0.000195815 | 2.49269 | 0.0688 | 2.36131 | -0.000244264 | 2.49015 | 0.11731 | 2.54435 | -0.000171007 | 2.55347 | 0.01603
0.74989 | 2.27446 | 1.95904e-05 | 2.50534 | 0.07671 | 2.36127 | -9.65273e-05 | 2.51212 | 0.13226 | 2.54426 | -0.000264505 | 2.55628 | 0.01787
0.56234 | 2.27425 | -0.000329957 | 2.51951 | 0.08546 | 2.36132 | -0.000381709 | 2.53759 | 0.14816 | 2.54423 | -0.000714139 | 2.55972 | 0.02012
0.4217 | 2.27428 | -0.000453466 | 2.53595 | 0.09533 | 2.36129 | -0.00052164 | 2.56681 | 0.16632 | 2.54434 | -0.000612873 | 2.56368 | 0.02228
0.31623 | 2.27445 | -0.000590985 | 2.55421 | 0.10623 | 2.36167 | -0.000448402 | 2.60053 | 0.18616 | 2.54436 | -0.000509624 | 2.56808 | 0.02523
0.23714 | 2.27429 | -0.00015557 | 2.57576 | 0.11828 | 2.36151 | -0.000649692 | 2.6395 | 0.20802 | 2.54432 | -0.000780582 | 2.57309 | 0.02874
0.17783 | 2.27435 | -0.000668752 | 2.60014 | 0.13177 | 2.36189 | -0.000717036 | 2.68572 | 0.23096 | 2.54361 | -0.0005619 | 2.5804 | 0.03228
0.13335 | 2.27445 | -0.000983137 | 2.62868 | 0.14659 | 2.36177 | -0.00103 | 2.73795 | 0.2557 | 2.5441 | -0.001 | 2.58738 | 0.03686
0.1 | 2.27421 | -0.00101 | 2.66147 | 0.16321 | 2.36193 | -0.00127 | 2.79965 | 0.28327 | 2.54397 | -0.00121 | 2.59678 | 0.04253

## Table 1
Experiment Repeat Number | PE |  | PE/5 |  | PP |  | PP/5 |  | PS |  | PS/5
| Thickness / mm | Breakdown / kV | Thickness / mm | Breakdown / kV | Thickness / mm | Breakdown / kV | Thickness / mm | Breakdown / kV | Thickness / mm | Breakdown / kV | Thickness / mm | Breakdown / kV
1 | 47.7 | 0.11 | 33.7 | 0.095 | 57.2 | 0.095 | 29.7 | 0.1 | 38.9 | 0.11 | 28.1 | 0.11
2 | 53.7 | 0.105 | 35.8 | 0.09 | 36.2 | 0.09 | 25.6 | 0.09 | 40.6 | 0.105 | 26.6 | 0.11
3 | 48.2 | 0.095 | 37.9 | 0.09 | 38.8 | 0.085 | 27.8 | 0.09 | 47.5 | 0.1 | 27.3 | 0.11
4 | 39.3 | 0.09 | 26.3 | 0.085 | 47.2 | 0.08 | 28.4 | 0.09 | 44.9 | 0.1 | 26.9 | 0.11
5 | 49.3 | 0.11 | 34.6 | 0.08 | 51.3 | 0.1 | 23.9 | 0.09 | 42.8 | 0.11 | 26 | 0.11
6 | 49.7 | 0.105 | 36.1 | 0.1 | 36.8 | 0.09 | 33.5 | 0.1 | 40.7 | 0.11 | 22.4 | 0.11
7 | 42.1 | 0.1 | 39.9 | 0.095 | 41.5 | 0.085 | 28.4 | 0.095 | 48.4 | 0.105 | 22.1 | 0.11
8 | 41.8 | 0.09 | 36.6 | 0.1 | 45.5 | 0.08 | 28 | 0.09 | 42.7 | 0.1 | 23.7 | 0.11
9 | 51.4 | 0.11 | 34.3 | 0.095 | 42.4 | 0.1 | 25.1 | 0.09 | 56.3 | 0.11 | 25.5 | 0.105
10 | 42 | 0.105 | 32.5 | 0.09 | 45.2 | 0.1 | 31.9 | 0.09 | 48.8 | 0.11 | 28.5 | 0.105
11 | 41.9 | 0.1 | 36.5 | 0.1 | 36.5 | 0.09 | 31.9 | 0.1 | 41.9 | 0.105 | 24.2 | 0.105
12 | 36.5 | 0.095 | 37.8 | 0.1 | 35.4 | 0.085 | 30.6 | 0.1 | 31.3 | 0.1 | 23.1 | 0.105
13 | 50.9 | 0.115 | 35.2 | 0.1 | 50.8 | 0.105 | 33.3 | 0.1 | 41.2 | 0.12 | 23.5 | 0.11
14 | 46.5 | 0.11 | 33.4 | 0.105 | 37.7 | 0.105 | 29.8 | 0.1 | 44.9 | 0.115 | 23.9 | 0.11
15 | 46.9 | 0.105 | 34.6 | 0.095 | 43.6 | 0.1 | 29.7 | 0.1 | 51.4 | 0.115 | 22.5 | 0.105
16 | 41.8 | 0.095 | 34.8 | 0.1 | 43.4 | 0.09 | 34 | 0.11 | 42.5 | 0.11 | 21.7 | 0.11
17 | 38.8 | 0.12 | 37.3 | 0.1 | 38.5 | 0.1 | 34.5 | 0.11 | 49.1 | 0.13 | 22.9 | 0.095
18 | 44.6 | 0.11 | 34.1 | 0.1 | 39 | 0.1 | 40.8 | 0.11 | 48.4 | 0.12 | 26.1 | 0.095
19 | 39.9 | 0.105 | 31.8 | 0.11 | 26.6 | 0.095 | 36.9 | 0.11 | 49.7 | 0.12 | 21.8 | 0.1
20 | 37.9 | 0.1 | 33.2 | 0.1 | 38.7 | 0.09 | 30.3 | 0.11 | 51.9 | 0.12 | 24.2 | 0.1