## READ ME
READ ME
Allison Shaw
avb2g12@soton.ac.uk
Electronic Power Engineering
Date of Data Collection: August 2017 - April 2019
Information about geographic location of data collection: University of Southampton, UK
Date that the file was created: April 2019
This document contains the raw data for the paper entitled "The Dielectric Properties of PP-EVA-Organoclay Composites" submitted to CEIDP 2019
Fig.1
SEM micrographs, no associated data.
Fig. 2
Normalized X-ray diffraction data
Fig. 3
Dielectric Spectroscopy data
Measured using Omicron Spectano 100 with a 50 mm diameter, gold electrode and guard ring electrode between the frequency range 0.5 kHz to 0.1 Hz with an AC voltage of 200 V RMS.
Fig. 4
DC conductivity data plotted as log current against log time for the three samples at 50 °C and 60 °C
Fig. 5
Measurements were taken using Keithley Instruments test fixture 8009 and picoameter 6517B. At three different temperatures, constant voltage conditions created a field of 5 kV/mm for 1000 s before the conductivity was calculated from the final ten resistance readings
Fig. 6
DC dielectric breakdown data
Measurements were performed by immersing the sample in silicon oil between vertically opposed ball bearings with a ramp rate of 350 V/s. The results were analyzed using Weibull statistics on the Origin software.
Error bars were calculated from the upper and lower limits of the Weibull distribution results

## Fig. 2
2 theta | Prisine Organoclay |  | 2 theta | PP |  | PP/EVA/0 |  | PP/EVA/2.5 |  | PP/EVA/5
| Raw | Normalized |  | Raw | Normalized | Raw | Normalized | Raw | Normalized | Raw | Normalized
0.72 | 5725.5 | 1 | 1.5 | 1538.8651 | 0.93865 | 1265.5592 | 0.9848 | 596.5838 | 0.95393 | 1476.7426 | 0.97085
0.74 | 5460.5 | 0.9533 | 1.52 | 1637.5197 | 1 | 1228.5396 | 0.95517 | 609.5178 | 0.97634 | 1516.8623 | 0.99824
0.76 | 5198.5 | 0.90713 | 1.54 | 1534.8368 | 0.93615 | 1284.5438 | 1 | 623.1748 | 1 | 1495.9465 | 0.98396
0.78 | 4902 | 0.85488 | 1.56 | 1515.7103 | 0.92425 | 1256.4342 | 0.9775 | 558.5674 | 0.88806 | 1500.7343 | 0.98723
0.8 | 4705.5 | 0.82025 | 1.58 | 1454.3971 | 0.88613 | 1239.3649 | 0.96383 | 531.6583 | 0.84144 | 1395.5924 | 0.91545
0.82 | 4457 | 0.77646 | 1.6 | 1458.1012 | 0.88843 | 1158.7649 | 0.89932 | 589.6943 | 0.94199 | 1519.439 | 1
0.84 | 4253 | 0.74051 | 1.62 | 1346.7124 | 0.81916 | 1134.5483 | 0.87993 | 599.5046 | 0.95899 | 1508.3246 | 0.99241
0.86 | 4163.5 | 0.72473 | 1.64 | 1413.7542 | 0.86085 | 1141.8344 | 0.88576 | 578.4521 | 0.92251 | 1489.0992 | 0.97929
0.88 | 4086.5 | 0.71116 | 1.66 | 1381.314 | 0.84068 | 1174.7278 | 0.91209 | 503.4842 | 0.79263 | 1479.6611 | 0.97284
0.9 | 3960 | 0.68887 | 1.68 | 1385.5229 | 0.8433 | 1110.7277 | 0.86086 | 541.1448 | 0.85788 | 1454.2424 | 0.95549
0.92 | 3834.5 | 0.66675 | 1.7 | 1320.1674 | 0.80266 | 1081.5936 | 0.83754 | 507.6375 | 0.79982 | 1393.8151 | 0.91424
0.94 | 3576 | 0.6212 | 1.72 | 1360.0623 | 0.82747 | 1067.8752 | 0.82656 | 520.5608 | 0.82221 | 1423.4462 | 0.93447
0.96 | 3603.5 | 0.62605 | 1.74 | 1262.29 | 0.76667 | 1019.2734 | 0.78765 | 539.2252 | 0.85455 | 1400.7416 | 0.91897
0.98 | 3410 | 0.59195 | 1.76 | 1273.4387 | 0.7736 | 1077.8553 | 0.83455 | 504.9148 | 0.79511 | 1448.0182 | 0.95124
1 | 3201 | 0.55511 | 1.78 | 1261.5731 | 0.76622 | 1049.2823 | 0.81168 | 500.7831 | 0.78795 | 1441.3175 | 0.94667
1.02 | 3179.5 | 0.55133 | 1.8 | 1177.7379 | 0.71409 | 964.5922 | 0.74388 | 510.6059 | 0.80497 | 1438.1102 | 0.94448
1.04 | 3166.5 | 0.54904 | 1.82 | 1162.3876 | 0.70454 | 1001.1742 | 0.77317 | 502.6306 | 0.79115 | 1464.05 | 0.96219
1.06 | 3234.5 | 0.56102 | 1.84 | 1172.6425 | 0.71092 | 1009.9917 | 0.78022 | 447.2214 | 0.69515 | 1407.2427 | 0.92341
1.08 | 2975 | 0.51529 | 1.86 | 1136.6111 | 0.68852 | 904.393 | 0.69569 | 451.192 | 0.70203 | 1383.3539 | 0.9071
1.1 | 2967.5 | 0.51397 | 1.88 | 1043.22 | 0.63044 | 852.0735 | 0.65381 | 427.1349 | 0.66035 | 1399.3877 | 0.91804
1.12 | 2929 | 0.50718 | 1.9 | 948.4856 | 0.57153 | 784.1993 | 0.59948 | 410.3216 | 0.63122 | 1269.9701 | 0.82969
1.14 | 2798.5 | 0.48418 | 1.92 | 815.2423 | 0.48868 | 635.523 | 0.48047 | 345.8526 | 0.51952 | 1060.8032 | 0.6869
1.16 | 2916.5 | 0.50498 | 1.94 | 656.8488 | 0.39018 | 473.098 | 0.35045 | 364.109 | 0.55115 | 877.3866 | 0.56169
1.18 | 2698 | 0.46647 | 1.96 | 558.3845 | 0.32895 | 379.0399 | 0.27515 | 281.8248 | 0.40859 | 708.7046 | 0.44653
1.2 | 2701 | 0.467 | 1.98 | 446.5496 | 0.25941 | 320.7022 | 0.22846 | 252.9507 | 0.35856 | 683.9452 | 0.42963
1.22 | 2644 | 0.45696 | 2 | 405.3489 | 0.23379 | 228.3097 | 0.1545 | 226.5253 | 0.31277 | 629.3941 | 0.39239
1.24 | 2655 | 0.4589 | 2.02 | 396.3845 | 0.22821 | 224.8042 | 0.15169 | 206.7046 | 0.27843 | 726.6799 | 0.45881
1.26 | 2649.5 | 0.45793 | 2.04 | 393.0594 | 0.22615 | 220.2608 | 0.14805 | 207.7017 | 0.28016 | 731.3469 | 0.46199
1.28 | 2553 | 0.44092 | 2.06 | 333.8462 | 0.18932 | 214.3591 | 0.14333 | 201.667 | 0.26971 | 744.2578 | 0.47081
1.3 | 2516 | 0.4344 | 2.08 | 312.0132 | 0.17575 | 189.4806 | 0.12341 | 206.4784 | 0.27804 | 783.1638 | 0.49737
1.32 | 2550.5 | 0.44048 | 2.1 | 320.3989 | 0.18096 | 175.7961 | 0.11246 | 193.225 | 0.25508 | 811.0549 | 0.51641
1.34 | 2518.5 | 0.43484 | 2.12 | 265.3884 | 0.14676 | 151.7869 | 0.09324 | 191.9944 | 0.25295 | 860.9319 | 0.55046
1.36 | 2450 | 0.42277 | 2.14 | 234.6552 | 0.12764 | 153.7618 | 0.09482 | 185.5123 | 0.24172 | 846.9728 | 0.54093
1.38 | 2512.5 | 0.43378 | 2.16 | 238.3325 | 0.12993 | 150.4342 | 0.09216 | 166.6926 | 0.20911 | 869.2767 | 0.55615
1.4 | 2400 | 0.41396 | 2.18 | 226.0147 | 0.12227 | 124.8068 | 0.07164 | 191.9658 | 0.2529 | 912.6166 | 0.58574
1.42 | 2319.5 | 0.39977 | 2.2 | 179.7723 | 0.09352 | 141.0216 | 0.08462 | 198.5616 | 0.26433 | 962.8727 | 0.62005
1.44 | 2327 | 0.40109 | 2.22 | 190.6262 | 0.10027 | 139.6131 | 0.0835 | 201.7578 | 0.26986 | 934.69 | 0.60081
1.46 | 2327 | 0.40109 | 2.24 | 186.7222 | 0.09784 | 137.2093 | 0.08157 | 217.4183 | 0.297 | 980.2616 | 0.63192
1.48 | 2256.5 | 0.38867 | 2.26 | 179.262 | 0.0932 | 115.3096 | 0.06404 | 207.0857 | 0.27909 | 978.225 | 0.63053
1.5 | 2338 | 0.40303 | 2.28 | 161.6096 | 0.08222 | 97.8995 | 0.0501 | 220.9745 | 0.30316 | 1070.3892 | 0.69345
1.52 | 2341 | 0.40356 | 2.3 | 146.8902 | 0.07307 | 93.8934 | 0.0469 | 223.5688 | 0.30765 | 1136.2686 | 0.73842
1.54 | 2294.5 | 0.39537 | 2.32 | 144.4382 | 0.07154 | 93.322 | 0.04644 | 265.7316 | 0.3807 | 1157.7498 | 0.75309
1.56 | 2327.5 | 0.40118 | 2.34 | 127.3605 | 0.06092 | 98.4433 | 0.05054 | 276.6447 | 0.39961 | 1161.3574 | 0.75555
1.58 | 2341.5 | 0.40365 | 2.36 | 120.7899 | 0.05684 | 91.7237 | 0.04516 | 297.2431 | 0.4353 | 1156.5859 | 0.75229
1.6 | 2178.5 | 0.37492 | 2.38 | 154.6851 | 0.07792 | 101.7434 | 0.05318 | 283.9582 | 0.41228 | 1269.7217 | 0.82953
1.62 | 2295.5 | 0.39554 | 2.4 | 147.504 | 0.07345 | 90.5534 | 0.04422 | 346.5484 | 0.52072 | 1329.1356 | 0.87009
1.64 | 2273.5 | 0.39166 | 2.42 | 139.0662 | 0.0682 | 98.9729 | 0.05096 | 339.084 | 0.50779 | 1290.7943 | 0.84391
1.66 | 2381 | 0.41061 | 2.44 | 122.7286 | 0.05804 | 89.3707 | 0.04328 | 362.0931 | 0.54766 | 1296.8496 | 0.84804
1.68 | 2324.5 | 0.40065 | 2.46 | 114.2415 | 0.05277 | 87.3103 | 0.04163 | 376.7844 | 0.57311 | 1379.2734 | 0.90431
1.7 | 2256 | 0.38858 | 2.48 | 119.7333 | 0.05618 | 96.3245 | 0.04884 | 348.5738 | 0.52423 | 1393.1958 | 0.91382
1.72 | 2332.5 | 0.40206 | 2.5 | 103.7254 | 0.04623 | 93.248 | 0.04638 | 444.3003 | 0.69009 | 1357.2041 | 0.88925
1.74 | 2256.5 | 0.38867 | 2.52 | 116.8922 | 0.05441 | 107.8554 | 0.05807 | 485.0445 | 0.76068 | 1350.3641 | 0.88458
1.76 | 2330.5 | 0.40171 | 2.54 | 105.6864 | 0.04745 | 100.1205 | 0.05188 | 468.1927 | 0.73148 | 1375.7067 | 0.90188
1.78 | 2386.5 | 0.41158 | 2.56 | 107.8721 | 0.04881 | 88.6769 | 0.04272 | 466.7237 | 0.72894 | 1370.6738 | 0.89844
1.8 | 2221 | 0.38241 | 2.58 | 121.666 | 0.05738 | 84.6057 | 0.03946 | 486.8305 | 0.76377 | 1368.895 | 0.89723
1.82 | 2369 | 0.40849 | 2.6 | 112.0334 | 0.05139 | 99.6013 | 0.05147 | 487.5219 | 0.76497 | 1392.2106 | 0.91314
1.84 | 2376 | 0.40973 | 2.62 | 101.8067 | 0.04503 | 94.6691 | 0.04752 | 501.5761 | 0.78932 | 1347.5225 | 0.88264
1.86 | 2251 | 0.3877 | 2.64 | 103.0313 | 0.0458 | 100.4608 | 0.05216 | 502.0293 | 0.79011 | 1322.7294 | 0.86571
1.88 | 2322.5 | 0.4003 | 2.66 | 97.3073 | 0.04224 | 99.6686 | 0.05152 | 525.662 | 0.83105 | 1325.7068 | 0.86774
1.9 | 2347 | 0.40462 | 2.68 | 122.2537 | 0.05775 | 85.9141 | 0.04051 | 524.3229 | 0.82873 | 1232.6884 | 0.80424
1.92 | 2345.5 | 0.40435 | 2.7 | 111.7816 | 0.05124 | 84.6285 | 0.03948 | 559.7952 | 0.89019 | 1102.1288 | 0.71511
1.94 | 2421.5 | 0.41775 | 2.72 | 110.6158 | 0.05051 | 89.7583 | 0.04359 | 528.7988 | 0.83649 | 1082.5237 | 0.70173
1.96 | 2430 | 0.41924 | 2.74 | 107.1164 | 0.04834 | 98.4542 | 0.05055 | 537.7911 | 0.85207 | 1026.6064 | 0.66356
1.98 | 2340 | 0.40338 | 2.76 | 102.4862 | 0.04546 | 107.8131 | 0.05804 | 568.1626 | 0.90469 | 1067.778 | 0.69166
2 | 2386 | 0.41149 | 2.78 | 106.6019 | 0.04802 | 99.296 | 0.05122 | 557.7283 | 0.88661 | 957.2338 | 0.6162
2.02 | 2347.5 | 0.40471 | 2.8 | 82.4205 | 0.03298 | 87.712 | 0.04195 | 511.376 | 0.8063 | 911.9725 | 0.5853
2.04 | 2443 | 0.42153 | 2.82 | 96.7539 | 0.04189 | 101.3115 | 0.05284 | 533.2679 | 0.84423 | 879.1458 | 0.56289
2.06 | 2499 | 0.4314 | 2.84 | 103.428 | 0.04604 | 107.6154 | 0.05788 | 454.1874 | 0.70722 | 799.9802 | 0.50885
2.08 | 2491.5 | 0.43008 | 2.86 | 101.7778 | 0.04502 | 87.0141 | 0.04139 | 498.8829 | 0.78465 | 765.055 | 0.485
2.1 | 2545 | 0.43951 | 2.88 | 85.5475 | 0.03492 | 97.3219 | 0.04964 | 476.2584 | 0.74546 | 727.2037 | 0.45916
2.12 | 2423.5 | 0.4181 | 2.9 | 94.7261 | 0.04063 | 98.8863 | 0.05089 | 453.118 | 0.70536 | 685.3902 | 0.43062
2.14 | 2506 | 0.43264 | 2.92 | 94.1855 | 0.04029 | 79.4422 | 0.03533 | 433.9734 | 0.67219 | 655.5031 | 0.41022
2.16 | 2475.5 | 0.42726 | 2.94 | 103.2447 | 0.04593 | 109.8965 | 0.05971 | 417.8938 | 0.64434 | 626.9415 | 0.39072
2.18 | 2558 | 0.4418 | 2.96 | 128.1258 | 0.0614 | 99.2972 | 0.05122 | 417.8532 | 0.64426 | 606.4883 | 0.37675
2.2 | 2659 | 0.4596 | 2.98 | 107.0318 | 0.04828 | 108.4433 | 0.05855 | 347.093 | 0.52167 | 558.1077 | 0.34373
2.22 | 2636.5 | 0.45563 | 3 | 79.0872 | 0.03091 | 105.523 | 0.05621 | 352.4153 | 0.53089 | 498.4154 | 0.30298
2.24 | 2694 | 0.46577 | 3.02 | 91.3988 | 0.03856 | 94.6233 | 0.04748 | 356.702 | 0.53832 | 499.0316 | 0.3034
2.26 | 2641.5 | 0.45652 | 3.04 | 104.5688 | 0.04675 | 95.1852 | 0.04793 | 297.7322 | 0.43615 | 488.6263 | 0.29629
2.28 | 2673.5 | 0.46216 | 3.06 | 92.4956 | 0.03924 | 94.6256 | 0.04748 | 295.4317 | 0.43216 | 466.1441 | 0.28095
2.3 | 2653 | 0.45854 | 3.08 | 99.7364 | 0.04375 | 95.945 | 0.04854 | 270.7437 | 0.38939 | 403.1672 | 0.23795
2.32 | 2630.5 | 0.45458 | 3.1 | 80.5977 | 0.03185 | 89.1379 | 0.04309 | 277.5464 | 0.40117 | 468.8097 | 0.28277
2.34 | 2805.5 | 0.48542 | 3.12 | 94.2517 | 0.04034 | 77.0983 | 0.03345 | 246.4645 | 0.34732 | 391.8008 | 0.23019
2.36 | 2747.5 | 0.4752 | 3.14 | 100.6975 | 0.04434 | 96.7485 | 0.04918 | 265.257 | 0.37988 | 379.2063 | 0.2216
2.38 | 2800 | 0.48445 | 3.16 | 103.8951 | 0.04633 | 94.3607 | 0.04727 | 247.9891 | 0.34996 | 365.4913 | 0.21223
2.4 | 2734 | 0.47282 | 3.18 | 94.3364 | 0.04039 | 105.8748 | 0.05649 | 244.3526 | 0.34366 | 341.9065 | 0.19613
2.42 | 2793 | 0.48321 | 3.2 | 93.1385 | 0.03964 | 93.5167 | 0.0466 | 219.3966 | 0.30042 | 360.8902 | 0.20909
2.44 | 2866.5 | 0.49617 | 3.22 | 88.9335 | 0.03703 | 85.5948 | 0.04026 | 229.7888 | 0.31843 | 346.5418 | 0.1993
2.46 | 2917 | 0.50507 | 3.24 | 89.5674 | 0.03742 | 103.8272 | 0.05485 | 195.4811 | 0.25899 | 297.3154 | 0.16569
2.48 | 2876 | 0.49784 | 3.26 | 79.439 | 0.03112 | 94.8475 | 0.04766 | 211.8556 | 0.28736 | 325.2 | 0.18473
2.5 | 2895.5 | 0.50128 | 3.28 | 86.31 | 0.0354 | 98.8572 | 0.05087 | 223.1004 | 0.30684 | 263.3272 | 0.14249
2.52 | 2896.5 | 0.50145 | 3.3 | 90.5016 | 0.038 | 86.0885 | 0.04065 | 200.731 | 0.26808 | 275.8861 | 0.15106
2.54 | 2978 | 0.51582 | 3.32 | 94.461 | 0.04047 | 78.034 | 0.0342 | 178.1729 | 0.229 | 257.2294 | 0.13833
2.56 | 2950.5 | 0.51097 | 3.34 | 89.9015 | 0.03763 | 85.9877 | 0.04057 | 167.1615 | 0.20992 | 266.0545 | 0.14435
2.58 | 2997.5 | 0.51925 | 3.36 | 102.2827 | 0.04533 | 100.7179 | 0.05236 | 148.0455 | 0.1768 | 272.4914 | 0.14874
2.6 | 3156.5 | 0.54727 | 3.38 | 75.9361 | 0.02895 | 94.2482 | 0.04718 | 154.8597 | 0.18861 | 256.8966 | 0.1381
2.62 | 3086.5 | 0.53494 | 3.4 | 82.3257 | 0.03292 | 77.7991 | 0.03401 | 169.6482 | 0.21423 | 239.8519 | 0.12646
2.64 | 3068 | 0.53168 | 3.42 | 98.5091 | 0.04298 | 76.3014 | 0.03282 | 165.4745 | 0.207 | 272.7551 | 0.14892
2.66 | 3167.5 | 0.54921 | 3.44 | 100.2773 | 0.04408 | 96.6124 | 0.04907 | 169.3771 | 0.21376 | 221.8677 | 0.11418
2.68 | 3134.5 | 0.5434 | 3.46 | 97.6857 | 0.04247 | 91.6656 | 0.04511 | 151.8517 | 0.1834 | 233.7804 | 0.12232
2.7 | 3201.5 | 0.5552 | 3.48 | 80.6844 | 0.0319 | 93.1617 | 0.04631 | 147.3199 | 0.17555 | 240.1722 | 0.12668
2.72 | 3154 | 0.54683 | 3.5 | 86.0777 | 0.03525 | 86.151 | 0.0407 | 150.2521 | 0.18063 | 221.0249 | 0.11361
2.74 | 3254.5 | 0.56454 | 3.52 | 98.0662 | 0.04271 | 105.4542 | 0.05615 | 142.1448 | 0.16658 | 239.9507 | 0.12653
2.76 | 3180.5 | 0.5515 | 3.54 | 91.3275 | 0.03852 | 87.7986 | 0.04202 | 145.9353 | 0.17315 | 220.2606 | 0.11309
2.78 | 3195 | 0.55406 | 3.56 | 101.4631 | 0.04482 | 87.3655 | 0.04167 | 142.1386 | 0.16657 | 204.9467 | 0.10263
2.8 | 3402.5 | 0.59062 | 3.58 | 83.939 | 0.03392 | 94.3125 | 0.04723 | 123.0783 | 0.13354 | 210.9784 | 0.10675
2.82 | 3290 | 0.5708 | 3.6 | 99.7149 | 0.04373 | 95.5683 | 0.04824 | 116.5334 | 0.12221 | 229.7505 | 0.11957
2.84 | 3346 | 0.58067 | 3.62 | 74.6608 | 0.02815 | 99.4862 | 0.05137 | 124.3205 | 0.1357 | 211.5708 | 0.10716
2.86 | 3294 | 0.5715 | 3.64 | 94.3962 | 0.04043 | 89.066 | 0.04303 | 118.2093 | 0.12511 | 213.684 | 0.1086
2.88 | 3346 | 0.58067 | 3.66 | 98.3026 | 0.04285 | 89.3412 | 0.04325 | 136.4149 | 0.15665 | 215.1888 | 0.10963
2.9 | 3251 | 0.56393 | 3.68 | 97.0979 | 0.04211 | 105.1017 | 0.05587 | 120.0052 | 0.12822 | 183.7962 | 0.08819
2.92 | 3322 | 0.57644 | 3.7 | 105.9995 | 0.04764 | 100.9543 | 0.05255 | 121.9221 | 0.13154 | 201.8449 | 0.10052
2.94 | 3350 | 0.58137 | 3.72 | 84.1863 | 0.03408 | 98.3953 | 0.0505 | 100.7506 | 0.09486 | 217.6406 | 0.1113
2.96 | 3225.5 | 0.55943 | 3.74 | 94.8556 | 0.04071 | 99.4499 | 0.05135 | 121.5822 | 0.13095 | 192.5383 | 0.09416
2.98 | 3347.5 | 0.58093 | 3.76 | 87.6511 | 0.03623 | 80.1176 | 0.03587 | 113.3775 | 0.11674 | 197.5244 | 0.09757
3 | 3236 | 0.56128 | 3.78 | 81.1345 | 0.03218 | 91.38 | 0.04489 | 129.8905 | 0.14535 | 210.9508 | 0.10673
3.02 | 3404 | 0.59089 | 3.8 | 76.4703 | 0.02928 | 82.2088 | 0.03754 | 119.9466 | 0.12812 | 197.9006 | 0.09782
3.04 | 3314 | 0.57503 | 3.82 | 68.779 | 0.0245 | 79.5896 | 0.03545 | 120.637 | 0.12931 | 202.5897 | 0.10102
3.06 | 3438.5 | 0.59697 | 3.84 | 77.6922 | 0.03004 | 92.7454 | 0.04598 | 109.7295 | 0.11042 | 193.751 | 0.09499
3.08 | 3366.5 | 0.58428 | 3.86 | 83.8729 | 0.03388 | 85.4585 | 0.04015 | 139.7725 | 0.16247 | 152.5537 | 0.06687
3.1 | 3381 | 0.58684 | 3.88 | 70.29 | 0.02544 | 80.5852 | 0.03624 | 126.6363 | 0.13971 | 168.0054 | 0.07741
3.12 | 3283.5 | 0.56965 | 3.9 | 73.9098 | 0.02769 | 91.6477 | 0.0451 | 114.705 | 0.11904 | 173.6646 | 0.08128
3.14 | 3335.5 | 0.57882 | 3.92 | 76.4394 | 0.02926 | 85.8339 | 0.04045 | 114.2168 | 0.11819 | 170.831 | 0.07934
3.16 | 3339 | 0.57943 | 3.94 | 68.8043 | 0.02451 | 85.4727 | 0.04016 | 97.9503 | 0.09001 | 165.5399 | 0.07573
3.18 | 3251 | 0.56393 | 3.96 | 77.8148 | 0.03011 | 71.4716 | 0.02895 | 111.4402 | 0.11338 | 183.6802 | 0.08812
3.2 | 3245.5 | 0.56296 | 3.98 | 80.3473 | 0.03169 | 75.9231 | 0.03251 | 113.0668 | 0.1162 | 184.8472 | 0.08891
3.22 | 3297.5 | 0.57212 | 4 | 78.2142 | 0.03036 | 84.617 | 0.03947 | 109.8121 | 0.11056 | 189.4653 | 0.09206
3.24 | 3360.5 | 0.58322 | 4.02 | 70.8967 | 0.02581 | 91.0731 | 0.04464 | 103.4081 | 0.09946 | 173.4795 | 0.08115
3.26 | 3174.5 | 0.55044 | 4.04 | 72.1998 | 0.02662 | 82.2605 | 0.03759 | 109.6204 | 0.11023 | 200.041 | 0.09928
3.28 | 3269 | 0.5671 | 4.06 | 85.3945 | 0.03483 | 74.8195 | 0.03163 | 115.8139 | 0.12096 | 186.4107 | 0.08998
3.3 | 3284 | 0.56974 | 4.08 | 65.7407 | 0.02261 | 80.6548 | 0.0363 | 124.4215 | 0.13587 | 205.8016 | 0.10322
3.32 | 3192.5 | 0.55362 | 4.1 | 79.7636 | 0.03133 | 81.5382 | 0.03701 | 111.0026 | 0.11262 | 186.905 | 0.09032
3.34 | 3139 | 0.54419 | 4.12 | 79.7254 | 0.0313 | 96.6204 | 0.04908 | 115.0796 | 0.11969 | 196.9119 | 0.09715
3.36 | 2959 | 0.51247 | 4.14 | 80.6583 | 0.03188 | 74.9693 | 0.03175 | 113.1607 | 0.11636 | 187.1243 | 0.09047
3.38 | 3098.5 | 0.53705 | 4.16 | 79.8767 | 0.0314 | 83.6914 | 0.03873 | 98.4989 | 0.09096 | 219.3338 | 0.11246
3.4 | 3090.5 | 0.53564 | 4.18 | 68.6243 | 0.0244 | 72.0752 | 0.02943 | 98.2868 | 0.09059 | 173.3932 | 0.08109
3.42 | 3008 | 0.5211 | 4.2 | 80.8902 | 0.03203 | 69.5658 | 0.02742 | 95.7796 | 0.08625 | 167.8616 | 0.07732
3.44 | 2887 | 0.49978 | 4.22 | 65.3513 | 0.02236 | 81.1708 | 0.03671 | 114.9231 | 0.11942 | 206.5688 | 0.10374
3.46 | 2834 | 0.49044 | 4.24 | 62.3004 | 0.02047 | 80.5727 | 0.03623 | 108.0487 | 0.1075 | 211.3856 | 0.10703
3.48 | 2741.5 | 0.47414 | 4.26 | 81.9184 | 0.03267 | 73.7858 | 0.0308 | 91.488 | 0.07881 | 200.4928 | 0.09959
3.5 | 2641 | 0.45643 | 4.28 | 86.5999 | 0.03558 | 63.985 | 0.02296 | 118.3211 | 0.1253 | 189.6111 | 0.09216
3.52 | 2527.5 | 0.43643 | 4.3 | 67.9563 | 0.02398 | 62.4379 | 0.02172 | 106.5947 | 0.10499 | 185.1275 | 0.0891
3.54 | 2495.5 | 0.43079 | 4.32 | 79.0705 | 0.0309 | 86.7036 | 0.04114 | 112.5395 | 0.11529 | 184.5445 | 0.08871
3.56 | 2474 | 0.427 | 4.34 | 64.6138 | 0.02191 | 80.1468 | 0.03589 | 112.3397 | 0.11494 | 212.1774 | 0.10757
3.58 | 2402 | 0.41431 | 4.36 | 76.5292 | 0.02932 | 73.1287 | 0.03028 | 115.1841 | 0.11987 | 194.0723 | 0.09521
3.6 | 2329 | 0.40145 | 4.38 | 71.8291 | 0.02639 | 77.6542 | 0.0339 | 110.1757 | 0.11119 | 206.1071 | 0.10343
3.62 | 2072 | 0.35615 | 4.4 | 72.9349 | 0.02708 | 78.4655 | 0.03455 | 101.7474 | 0.09659 | 222.0863 | 0.11433
3.64 | 2121 | 0.36479 | 4.42 | 87.9915 | 0.03644 | 71.0361 | 0.0286 | 111.6072 | 0.11367 | 214.1199 | 0.1089
3.66 | 2021.5 | 0.34726 | 4.44 | 74.7448 | 0.02821 | 75.3201 | 0.03203 | 117.6582 | 0.12415 | 223.7952 | 0.1155
3.68 | 1938.5 | 0.33263 | 4.46 | 73.8489 | 0.02765 | 69.6601 | 0.0275 | 118.7547 | 0.12605 | 200.5794 | 0.09965
3.7 | 1837 | 0.31474 | 4.48 | 64.7698 | 0.022 | 76.1664 | 0.03271 | 112.101 | 0.11453 | 223.0606 | 0.115
3.72 | 1727 | 0.29536 | 4.5 | 72.2904 | 0.02668 | 64.9971 | 0.02377 | 123.6121 | 0.13447 | 207.9853 | 0.10471
3.74 | 1757 | 0.30064 | 4.52 | 65.4688 | 0.02244 | 81.7639 | 0.03719 | 138.4359 | 0.16015 | 209.3944 | 0.10567
3.76 | 1697 | 0.29007 | 4.54 | 76.6198 | 0.02937 | 86.3051 | 0.04082 | 124.4253 | 0.13588 | 223.1635 | 0.11507
3.78 | 1646.5 | 0.28117 | 4.56 | 87.2919 | 0.03601 | 79.43 | 0.03532 | 105.6247 | 0.10331 | 218.1738 | 0.11166
3.8 | 1519 | 0.2587 | 4.58 | 76.7241 | 0.02944 | 65.3309 | 0.02403 | 96.6328 | 0.08773 | 222.7358 | 0.11478
3.82 | 1497.5 | 0.25491 | 4.6 | 68.3308 | 0.02422 | 80.34 | 0.03605 | 136.1535 | 0.1562 | 215.7933 | 0.11004
3.84 | 1400 | 0.23773 | 4.62 | 67.3596 | 0.02361 | 78.4 | 0.0345 | 130.8242 | 0.14697 | 251.3274 | 0.1343
3.86 | 1371.5 | 0.23271 | 4.64 | 67.6496 | 0.02379 | 60.3894 | 0.02008 | 126.6378 | 0.13971 | 226.9386 | 0.11765
3.88 | 1322 | 0.22398 | 4.66 | 62.9107 | 0.02085 | 86.7947 | 0.04122 | 128.5426 | 0.14301 | 254.331 | 0.13635
3.9 | 1307 | 0.22134 | 4.68 | 76.5047 | 0.0293 | 62.3366 | 0.02164 | 129.9388 | 0.14543 | 267.84 | 0.14557
3.92 | 1274.5 | 0.21561 | 4.7 | 69.3659 | 0.02486 | 67.4231 | 0.02571 | 144.6813 | 0.17097 | 254.8682 | 0.13671
3.94 | 1238.5 | 0.20927 | 4.72 | 64.4916 | 0.02183 | 69.9463 | 0.02773 | 128.3713 | 0.14272 | 275.2616 | 0.15064
3.96 | 1124.5 | 0.18918 | 4.74 | 59.0059 | 0.01842 | 82.2084 | 0.03754 | 147.3692 | 0.17563 | 259.5745 | 0.13993
3.98 | 1150.5 | 0.19376 | 4.76 | 52.1985 | 0.01419 | 72.4256 | 0.02971 | 137.5255 | 0.15858 | 265.9597 | 0.14429
4 | 1033.5 | 0.17314 | 4.78 | 50.8365 | 0.01334 | 60.6515 | 0.02029 | 132.2799 | 0.14949 | 260.463 | 0.14053
4.02 | 1017 | 0.17024 | 4.8 | 63.4078 | 0.02116 | 80.6413 | 0.03629 | 115.2773 | 0.12003 | 270.2396 | 0.14721
4.04 | 982.5 | 0.16416 | 4.82 | 53.447 | 0.01496 | 67.1954 | 0.02553 | 126.9336 | 0.14022 | 265.3326 | 0.14386
4.06 | 988.5 | 0.16521 | 4.84 | 61.1527 | 0.01975 | 66.5075 | 0.02498 | 123.733 | 0.13468 | 267.0473 | 0.14503
4.08 | 982.5 | 0.16416 | 4.86 | 65.0624 | 0.02218 | 70.996 | 0.02857 | 137.1407 | 0.15791 | 295.3596 | 0.16436
4.1 | 905 | 0.1505 | 4.88 | 58.7708 | 0.01827 | 69.5902 | 0.02744 | 122.5062 | 0.13255 | 292.7632 | 0.16258
4.12 | 917.5 | 0.1527 | 4.9 | 60.78 | 0.01952 | 79.8382 | 0.03565 | 124.0239 | 0.13518 | 300.6555 | 0.16797
4.14 | 903 | 0.15015 | 4.92 | 58.4248 | 0.01806 | 68.1058 | 0.02626 | 123.4265 | 0.13415 | 276.7312 | 0.15164
4.16 | 838.5 | 0.13878 | 4.94 | 71.4987 | 0.02619 | 70.2787 | 0.02799 | 126.3507 | 0.13921 | 309.6883 | 0.17414
4.18 | 787.5 | 0.12979 | 4.96 | 75.1741 | 0.02847 | 73.7929 | 0.03081 | 130.4516 | 0.14632 | 291.9667 | 0.16204
4.2 | 734 | 0.12036 | 4.98 | 52.4543 | 0.01434 | 66.7643 | 0.02518 | 148.464 | 0.17753 | 277.189 | 0.15195
4.22 | 725.5 | 0.11887 | 5 | 71.4078 | 0.02613 | 65.2487 | 0.02397 | 143.6803 | 0.16924 | 286.0898 | 0.15803
4.24 | 706 | 0.11543 | 5.02 | 82.2245 | 0.03286 | 70.6387 | 0.02828 | 138.0169 | 0.15943 | 340.3991 | 0.1951
4.26 | 651 | 0.10574 | 5.04 | 50.8546 | 0.01335 | 80.095 | 0.03585 | 147.4683 | 0.1758 | 318.621 | 0.18024
4.28 | 664.5 | 0.10812 | 5.06 | 60.4914 | 0.01934 | 87.1204 | 0.04148 | 141.342 | 0.16519 | 306.2678 | 0.1718
4.3 | 637.5 | 0.10336 | 5.08 | 55.3399 | 0.01614 | 58.6619 | 0.0187 | 149.3686 | 0.17909 | 285.3388 | 0.15751
4.32 | 625.5 | 0.10124 | 5.1 | 58.0607 | 0.01783 | 67.7299 | 0.02595 | 150.8435 | 0.18165 | 314.6045 | 0.17749
4.34 | 636.5 | 0.10318 | 5.12 | 62.0232 | 0.02029 | 65.6902 | 0.02432 | 139.1589 | 0.16141 | 292.1209 | 0.16214
4.36 | 617.5 | 0.09983 | 5.14 | 68.1718 | 0.02412 | 78.2538 | 0.03438 | 141.2459 | 0.16502 | 318.5505 | 0.18019
4.38 | 617.5 | 0.09983 | 5.16 | 70.6903 | 0.02568 | 57.9192 | 0.0181 | 148.058 | 0.17682 | 285.8694 | 0.15788
4.4 | 600 | 0.09675 | 5.18 | 66.744 | 0.02323 | 55.9466 | 0.01652 | 133.1793 | 0.15105 | 295.2983 | 0.16431
4.42 | 558.5 | 0.08944 | 5.2 | 50.5234 | 0.01314 | 68.016 | 0.02618 | 153.2189 | 0.18577 | 303.7132 | 0.17006
4.44 | 568 | 0.09111 | 5.22 | 55.7501 | 0.01639 | 58.088 | 0.01824 | 140.8695 | 0.16437 | 312.0959 | 0.17578
4.46 | 506 | 0.08018 | 5.24 | 56.1704 | 0.01666 | 60.7093 | 0.02033 | 131.2048 | 0.14762 | 313.6311 | 0.17683
4.48 | 532.5 | 0.08485 | 5.26 | 54.2719 | 0.01547 | 50.4486 | 0.01212 | 131.6997 | 0.14848 | 289.4135 | 0.1603
4.5 | 520 | 0.08265 | 5.28 | 50.6551 | 0.01323 | 66.9147 | 0.0253 | 128.3 | 0.14259 | 277.1447 | 0.15192
4.52 | 490 | 0.07736 | 5.3 | 57.3963 | 0.01742 | 66.2841 | 0.0248 | 135.7346 | 0.15547 | 294.8711 | 0.16402
4.54 | 477 | 0.07507 | 5.32 | 56.0193 | 0.01656 | 65.6667 | 0.0243 | 140.4972 | 0.16372 | 289.5006 | 0.16036
4.56 | 494 | 0.07807 | 5.34 | 61.4179 | 0.01992 | 49.3672 | 0.01126 | 142.0698 | 0.16645 | 307.9327 | 0.17294
4.58 | 477 | 0.07507 | 5.36 | 58.6763 | 0.01821 | 65.9122 | 0.0245 | 123.75 | 0.13471 | 291.9363 | 0.16202
4.6 | 397 | 0.06097 | 5.38 | 56.6493 | 0.01695 | 75.0522 | 0.03182 | 135.1669 | 0.15449 | 300.2908 | 0.16772
4.62 | 459.5 | 0.07199 | 5.4 | 55.4806 | 0.01623 | 68.416 | 0.0265 | 138.5865 | 0.16041 | 279.4306 | 0.15348
4.64 | 449.5 | 0.07023 | 5.42 | 58.2565 | 0.01795 | 51.3067 | 0.01281 | 151.2333 | 0.18233 | 286.5889 | 0.15837
4.66 | 401 | 0.06168 | 5.44 | 56.2198 | 0.01669 | 59.8543 | 0.01965 | 126.3125 | 0.13915 | 263.6842 | 0.14273
4.68 | 386.5 | 0.05912 | 5.46 | 56.6933 | 0.01698 | 52.0672 | 0.01342 | 129.4922 | 0.14466 | 270.7061 | 0.14753
4.7 | 399.5 | 0.06142 | 5.48 | 51.2486 | 0.01359 | 57.9484 | 0.01812 | 133.8391 | 0.15219 | 235.2634 | 0.12333
4.72 | 369.5 | 0.05613 | 5.5 | 54.0293 | 0.01532 | 60.7948 | 0.0204 | 120.8384 | 0.12966 | 236.0718 | 0.12388
4.74 | 410.5 | 0.06335 | 5.52 | 60.5242 | 0.01936 | 57.1062 | 0.01745 | 122.4524 | 0.13246 | 234.2012 | 0.1226
4.76 | 354 | 0.0534 | 5.54 | 63.2971 | 0.02109 | 71.0526 | 0.02861 | 128.0568 | 0.14217 | 224.5805 | 0.11604
4.78 | 350 | 0.05269 | 5.56 | 67.1136 | 0.02346 | 70.2694 | 0.02799 | 116.9776 | 0.12297 | 215.0901 | 0.10956
4.8 | 352.5 | 0.05313 | 5.58 | 48.9752 | 0.01218 | 58.0368 | 0.0182 | 120.7365 | 0.12949 | 261.0862 | 0.14096
4.82 | 348 | 0.05234 | 5.6 | 48.1019 | 0.01164 | 74.1943 | 0.03113 | 118.1956 | 0.12509 | 220.8052 | 0.11346
4.84 | 356.5 | 0.05384 | 5.62 | 53.8876 | 0.01524 | 64.6225 | 0.02347 | 105.9623 | 0.10389 | 210.6072 | 0.1065
4.86 | 368.5 | 0.05595 | 5.64 | 65.3377 | 0.02236 | 62.3135 | 0.02162 | 123.1356 | 0.13364 | 189.3547 | 0.09199
4.88 | 336 | 0.05022 | 5.66 | 57.7012 | 0.01761 | 73.2342 | 0.03036 | 107.8064 | 0.10708 | 205.5783 | 0.10306
4.9 | 333 | 0.0497 | 5.68 | 64.6318 | 0.02192 | 70.3435 | 0.02805 | 102.5065 | 0.0979 | 204.7756 | 0.10252
4.92 | 302.5 | 0.04432 | 5.7 | 48.5892 | 0.01194 | 65.0889 | 0.02384 | 102.0237 | 0.09707 | 164.0618 | 0.07472
4.94 | 288 | 0.04177 | 5.72 | 51.229 | 0.01358 | 60.8767 | 0.02047 | 102.9989 | 0.09876 | 151.743 | 0.06631
4.96 | 294 | 0.04282 | 5.74 | 61.453 | 0.01994 | 45.6818 | 0.00831 | 102.5689 | 0.09801 | 176.4941 | 0.08321
4.98 | 265.5 | 0.0378 | 5.76 | 57.7862 | 0.01766 | 56.1259 | 0.01667 | 101.5789 | 0.0963 | 179.6413 | 0.08536
5 | 317 | 0.04688 | 5.78 | 62.4921 | 0.02059 | 55.9609 | 0.01653 | 104.6877 | 0.10168 | 190.9637 | 0.09309
5.02 | 280.5 | 0.04044 | 5.8 | 53.6812 | 0.01511 | 64.5969 | 0.02345 | 87.8708 | 0.07255 | 179.2454 | 0.08509
5.04 | 279.5 | 0.04027 | 5.82 | 57.3147 | 0.01737 | 59.1301 | 0.01907 | 99.5437 | 0.09277 | 167.8526 | 0.07731
5.06 | 297 | 0.04335 | 5.84 | 50.5668 | 0.01317 | 57.5775 | 0.01783 | 107.0759 | 0.10582 | 164.4502 | 0.07499
5.08 | 280.5 | 0.04044 | 5.86 | 58.08 | 0.01784 | 58.4015 | 0.01849 | 94.754 | 0.08447 | 164.9877 | 0.07535
5.1 | 256 | 0.03613 | 5.88 | 56.0324 | 0.01657 | 60.5089 | 0.02017 | 98.7438 | 0.09138 | 147.9143 | 0.0637
5.12 | 277 | 0.03983 | 5.9 | 56.4046 | 0.0168 | 56.4417 | 0.01692 | 92.9623 | 0.08137 | 152.5361 | 0.06685
5.14 | 266 | 0.03789 | 5.92 | 61.4389 | 0.01993 | 76.3939 | 0.03289 | 83.0073 | 0.06412 | 143.1797 | 0.06047
5.16 | 248.5 | 0.0348 | 5.94 | 56.7475 | 0.01701 | 60.0215 | 0.01978 | 87.4472 | 0.07181 | 142.6232 | 0.06009
5.18 | 232 | 0.0319 | 5.96 | 61.3864 | 0.0199 | 48.3644 | 0.01045 | 78.1241 | 0.05566 | 135.5736 | 0.05527
5.2 | 246.5 | 0.03445 | 5.98 | 52.1016 | 0.01413 | 72.2978 | 0.02961 | 68.9041 | 0.03968 | 133.9254 | 0.05415
5.22 | 281 | 0.04053 | 6 | 55.3689 | 0.01616 | 57.7946 | 0.018 | 97.0432 | 0.08844 | 134.14 | 0.0543
5.24 | 294.5 | 0.04291 | 6.02 | 42.9387 | 0.00843 | 49.5455 | 0.0114 | 84.5125 | 0.06673 | 138.1817 | 0.05705
5.26 | 221.5 | 0.03005 | 6.04 | 76.1663 | 0.02909 | 60.882 | 0.02047 | 80.1463 | 0.05916 | 141.7907 | 0.05952
5.28 | 274.5 | 0.03939 | 6.06 | 49.4637 | 0.01248 | 57.9675 | 0.01814 | 75.5873 | 0.05126 | 122.704 | 0.04649
5.3 | 241 | 0.03348 | 6.08 | 54.1541 | 0.0154 | 50.4995 | 0.01216 | 82.6402 | 0.06348 | 135.0142 | 0.05489
5.32 | 224 | 0.03049 | 6.1 | 64.8075 | 0.02203 | 63.1542 | 0.02229 | 89.712 | 0.07574 | 130.4287 | 0.05176
5.34 | 215 | 0.0289 | 6.12 | 62.5395 | 0.02062 | 73.4795 | 0.03056 | 83.3304 | 0.06468 | 121.0106 | 0.04533
5.36 | 224 | 0.03049 | 6.14 | 56.4226 | 0.01681 | 61.4861 | 0.02096 | 66.8199 | 0.03607 | 120.7395 | 0.04515
5.38 | 229.5 | 0.03146 | 6.16 | 63.8005 | 0.0214 | 58.0313 | 0.01819 | 75.5026 | 0.05112 | 128.7917 | 0.05064
5.4 | 221.5 | 0.03005 | 6.18 | 50.0126 | 0.01283 | 49.0498 | 0.011 | 75.134 | 0.05048 | 119.5857 | 0.04436
5.42 | 194 | 0.0252 | 6.2 | 40.1753 | 0.00671 | 55.8011 | 0.01641 | 75.6759 | 0.05142 | 120.9357 | 0.04528
5.44 | 223 | 0.03031 | 6.22 | 60.31 | 0.01923 | 53.1675 | 0.0143 | 82.6984 | 0.06358 | 126.9941 | 0.04942
5.46 | 220.5 | 0.02987 | 6.24 | 55.6466 | 0.01633 | 63.3271 | 0.02243 | 74.3499 | 0.04912 | 134.8825 | 0.0548
5.48 | 211 | 0.0282 | 6.26 | 57.7902 | 0.01766 | 49.8772 | 0.01166 | 71.8257 | 0.04475 | 117.511 | 0.04294
5.5 | 192 | 0.02485 | 6.28 | 47.5216 | 0.01128 | 55.7962 | 0.0164 | 63.1411 | 0.0297 | 111.2229 | 0.03865
5.52 | 182 | 0.02309 | 6.3 | 60.8721 | 0.01958 | 49.7754 | 0.01158 | 70.1473 | 0.04184 | 131.7151 | 0.05264
5.54 | 205.5 | 0.02723 | 6.32 | 52.9115 | 0.01463 | 47.3265 | 0.00962 | 71.9224 | 0.04491 | 104.0874 | 0.03378
5.56 | 206.5 | 0.0274 | 6.34 | 40.2772 | 0.00677 | 47.7431 | 0.00996 | 73.7789 | 0.04813 | 117.4054 | 0.04287
5.58 | 233 | 0.03207 | 6.36 | 49.5628 | 0.01255 | 54.7727 | 0.01558 | 70.0718 | 0.04171 | 105.5476 | 0.03478
5.6 | 178 | 0.02238 | 6.38 | 49.1126 | 0.01227 | 60.5587 | 0.02021 | 66.8937 | 0.0362 | 101.6536 | 0.03212
5.62 | 174 | 0.02168 | 6.4 | 45.4538 | 0.00999 | 66.6368 | 0.02508 | 68.6095 | 0.03917 | 105.1384 | 0.0345
5.64 | 199 | 0.02608 | 6.42 | 46.0346 | 0.01035 | 70.2335 | 0.02796 | 65.1374 | 0.03316 | 121.3284 | 0.04555
5.66 | 201 | 0.02643 | 6.44 | 53.5302 | 0.01501 | 56.4506 | 0.01693 | 71.8693 | 0.04482 | 107.6926 | 0.03624
5.68 | 218.5 | 0.02952 | 6.46 | 49.543 | 0.01253 | 58.0419 | 0.0182 | 68.5996 | 0.03916 | 104.5215 | 0.03408
5.7 | 237 | 0.03278 | 6.48 | 55.993 | 0.01655 | 56.6212 | 0.01706 | 71.5667 | 0.0443 | 113.0782 | 0.03992
5.72 | 197 | 0.02573 | 6.5 | 47.7563 | 0.01142 | 62.2725 | 0.02159 | 83.6908 | 0.0653 | 112.1636 | 0.03929
5.74 | 203.5 | 0.02687 | 6.52 | 45.6159 | 0.01009 | 60.8588 | 0.02045 | 60.5415 | 0.02519 | 120.3165 | 0.04486
5.76 | 178.5 | 0.02247 | 6.54 | 48.3197 | 0.01177 | 54.266 | 0.01518 | 66.8684 | 0.03616 | 123.0219 | 0.04671
5.78 | 202 | 0.02661 | 6.56 | 51.3908 | 0.01368 | 63.3441 | 0.02244 | 70.5015 | 0.04245 | 112.7474 | 0.03969
5.8 | 177.5 | 0.02229 | 6.58 | 44.2827 | 0.00926 | 64.6083 | 0.02346 | 63.5796 | 0.03046 | 99.7043 | 0.03079
5.82 | 206 | 0.02732 | 6.6 | 62.8211 | 0.02079 | 58.3412 | 0.01844 | 60.4136 | 0.02497 | 102.1205 | 0.03244
5.84 | 193.5 | 0.02511 | 6.62 | 48.3754 | 0.01181 | 51.6042 | 0.01305 | 79.5986 | 0.05821 | 119.145 | 0.04406
5.86 | 224.5 | 0.03058 | 6.64 | 54.8612 | 0.01584 | 57.6463 | 0.01788 | 78.7564 | 0.05675 | 122.0592 | 0.04605
5.88 | 197.5 | 0.02582 | 6.66 | 40.1797 | 0.00671 | 60.2913 | 0.02 | 69.4744 | 0.04067 | 118.181 | 0.0434
5.9 | 193.5 | 0.02511 | 6.68 | 43.3751 | 0.0087 | 41.8934 | 0.00527 | 74.5706 | 0.0495 | 108.5581 | 0.03683
5.92 | 217 | 0.02925 | 6.7 | 47.7754 | 0.01143 | 35.3067 | 0 | 81.5652 | 0.06162 | 127.6868 | 0.04989
5.94 | 190.5 | 0.02458 | 6.72 | 50.7315 | 0.01327 | 47.519 | 0.00978 | 76.3527 | 0.05259 | 99.2001 | 0.03044
5.96 | 171.5 | 0.02124 | 6.74 | 47.7824 | 0.01144 | 46.6763 | 0.0091 | 81.4451 | 0.06141 | 98.1719 | 0.02974
5.98 | 207.5 | 0.02758 | 6.76 | 54.1974 | 0.01543 | 65.2898 | 0.024 | 66.2705 | 0.03512 | 108.341 | 0.03668
6 | 182.5 | 0.02317 | 6.78 | 43.5093 | 0.00878 | 76.7164 | 0.03315 | 69.955 | 0.0415 | 106.1209 | 0.03517
6.02 | 215 | 0.0289 | 6.8 | 60.7655 | 0.01951 | 58.7194 | 0.01874 | 67.657 | 0.03752 | 98.9843 | 0.0303
6.04 | 186 | 0.02379 | 6.82 | 46.665 | 0.01074 | 52.6712 | 0.0139 | 83.138 | 0.06435 | 107.739 | 0.03627
6.06 | 182.5 | 0.02317 | 6.84 | 44.493 | 0.00939 | 58.4203 | 0.0185 | 72.0995 | 0.04522 | 92.7013 | 0.02601
6.08 | 214 | 0.02872 | 6.86 | 50.4059 | 0.01307 | 43.3844 | 0.00647 | 66.2111 | 0.03502 | 107.8157 | 0.03632
6.1 | 216.5 | 0.02917 | 6.88 | 52.2521 | 0.01422 | 68.3422 | 0.02644 | 67.3024 | 0.03691 | 113.9036 | 0.04048
6.12 | 231.5 | 0.03181 | 6.9 | 29.3864 | 0 | 49.4625 | 0.01133 | 68.2913 | 0.03862 | 111.8785 | 0.0391
6.14 | 205 | 0.02714 | 6.92 | 50.0529 | 0.01285 | 52.0988 | 0.01344 | 62.0212 | 0.02776 | 91.351 | 0.02508
6.16 | 211.5 | 0.02828 | 6.94 | 55.6612 | 0.01634 | 55.6086 | 0.01625 | 70.2213 | 0.04197 | 87.6485 | 0.02256
6.18 | 184 | 0.02344 | 6.96 | 52.9539 | 0.01466 | 62.7234 | 0.02195 | 70.5448 | 0.04253 | 121.1289 | 0.04541
6.2 | 215 | 0.0289 | 6.98 | 49.8853 | 0.01275 | 48.6386 | 0.01067 | 74.986 | 0.05022 | 94.2125 | 0.02704
6.22 | 196.5 | 0.02564 | 7 | 41.4773 | 0.00752 | 62.2944 | 0.0216 | 70.3025 | 0.04211 | 99.5362 | 0.03067
6.24 | 212 | 0.02837 | 7.02 | 46.1889 | 0.01045 | 51.7375 | 0.01315 | 64.0514 | 0.03128 | 105.771 | 0.03493
6.26 | 212.5 | 0.02846 | 7.04 | 57.1359 | 0.01726 | 57.0785 | 0.01743 | 72.2668 | 0.04551 | 103.3727 | 0.03329
6.28 | 221 | 0.02996 | 7.06 | 37.2653 | 0.0049 | 65.2919 | 0.024 | 65.5932 | 0.03395 | 111.7517 | 0.03901
6.3 | 239.5 | 0.03322 | 7.08 | 40.5989 | 0.00697 | 55.4137 | 0.0161 | 68.3923 | 0.0388 | 109.3782 | 0.03739
6.32 | 244.5 | 0.0341 | 7.1 | 57.5872 | 0.01754 | 42.401 | 0.00568 | 81.6605 | 0.06179 | 115.1275 | 0.04132
6.34 | 225 | 0.03066 | 7.12 | 47.9312 | 0.01153 | 46.5025 | 0.00896 | 75.6744 | 0.05141 | 97.0905 | 0.029
6.36 | 250 | 0.03507 | 7.14 | 59.3082 | 0.01861 | 51.7561 | 0.01317 | 65.6667 | 0.03407 | 112.7312 | 0.03968
6.38 | 214.5 | 0.02881 | 7.16 | 47.8211 | 0.01146 | 63.2003 | 0.02233 | 70.0956 | 0.04175 | 104.6524 | 0.03417
6.4 | 261 | 0.03701 | 7.18 | 48.7702 | 0.01205 | 50.4382 | 0.01211 | 59.395 | 0.02321 | 97.6043 | 0.02935
6.42 | 230.5 | 0.03163 | 7.2 | 42.5506 | 0.00819 | 54.2757 | 0.01518 | 61.2946 | 0.0265 | 110.6757 | 0.03828
6.44 | 240 | 0.03331 | 7.22 | 50.3789 | 0.01305 | 51.298 | 0.0128 | 72.7334 | 0.04632 | 95.9908 | 0.02825
6.46 | 251 | 0.03525 | 7.24 | 38.2146 | 0.00549 | 56.0035 | 0.01657 | 69.1609 | 0.04013 | 79.0736 | 0.0167
6.48 | 252 | 0.03542 | 7.26 | 44.5271 | 0.00942 | 57.2386 | 0.01756 | 77.4036 | 0.05441 | 108.5134 | 0.0368
6.5 | 263.5 | 0.03745 | 7.28 | 43.6841 | 0.00889 | 65.1544 | 0.02389 | 71.0715 | 0.04344 | 100.1844 | 0.03112
6.52 | 268 | 0.03824 | 7.3 | 40.2273 | 0.00674 | 57.3637 | 0.01766 | 69.9478 | 0.04149 | 101.6942 | 0.03215
6.54 | 279.5 | 0.04027 | 7.32 | 48.8971 | 0.01213 | 56.5189 | 0.01698 | 66.6804 | 0.03583 | 110.67 | 0.03827
6.56 | 267.5 | 0.03815 | 7.34 | 50.1975 | 0.01294 | 71.7707 | 0.02919 | 77.8449 | 0.05517 | 126.2848 | 0.04893
6.58 | 240 | 0.03331 | 7.36 | 36.9766 | 0.00472 | 62.2905 | 0.0216 | 63.8716 | 0.03096 | 111.0978 | 0.03857
6.6 | 248.5 | 0.0348 | 7.38 | 35.7088 | 0.00393 | 69.8253 | 0.02763 | 74.766 | 0.04984 | 106.3281 | 0.03531
6.62 | 267 | 0.03807 | 7.4 | 49.1422 | 0.01228 | 61.162 | 0.0207 | 58.497 | 0.02165 | 100.3962 | 0.03126
6.64 | 284.5 | 0.04115 | 7.42 | 50.091 | 0.01287 | 58.3773 | 0.01847 | 67.6201 | 0.03746 | 116.1258 | 0.042
6.66 | 294 | 0.04282 | 7.44 | 46.7663 | 0.01081 | 56.0061 | 0.01657 | 67.3004 | 0.03691 | 102.7533 | 0.03287
6.68 | 327.5 | 0.04873 | 7.46 | 47.8301 | 0.01147 | 47.2156 | 0.00953 | 59.3426 | 0.02312 | 107.2069 | 0.03591
6.7 | 282 | 0.04071 | 7.48 | 48.5564 | 0.01192 | 53.1768 | 0.0143 | 66.5348 | 0.03558 | 115.6967 | 0.04171
6.72 | 277.5 | 0.03992 | 7.5 | 40.6712 | 0.00702 | 55.7003 | 0.01632 | 72.45 | 0.04583 | 98.4602 | 0.02994
6.74 | 262.5 | 0.03727 | 7.52 | 51.11 | 0.01351 | 41.2208 | 0.00473 | 73.7996 | 0.04817 | 95.7037 | 0.02806
6.76 | 291.5 | 0.04238 | 7.54 | 58.8846 | 0.01834 | 55.9514 | 0.01653 | 75.5829 | 0.05126 | 105.9315 | 0.03504
6.78 | 278 | 0.04 | 7.56 | 43.6355 | 0.00886 | 58.7616 | 0.01878 | 72.9225 | 0.04665 | 105.2573 | 0.03458
6.8 | 287.5 | 0.04168 | 7.58 | 54.2088 | 0.01544 | 54.8841 | 0.01567 | 71.7486 | 0.04461 | 110.9445 | 0.03846
6.82 | 279 | 0.04018 | 7.6 | 57.1982 | 0.01729 | 56.7433 | 0.01716 | 63.7483 | 0.03075 | 106.9081 | 0.03571
6.84 | 317 | 0.04688 | 7.62 | 45.2276 | 0.00985 | 58.1298 | 0.01827 | 71.8809 | 0.04484 | 94.9993 | 0.02758
6.86 | 298.5 | 0.04362 | 7.64 | 49.6803 | 0.01262 | 53.5581 | 0.01461 | 78.1127 | 0.05564 | 106.2847 | 0.03528
6.88 | 309 | 0.04547 | 7.66 | 38.8457 | 0.00588 | 53.7743 | 0.01478 | 61.8368 | 0.02744 | 93.4588 | 0.02652
6.9 | 304 | 0.04459 | 7.68 | 42.7869 | 0.00833 | 44.9275 | 0.0077 | 71.5865 | 0.04433 | 114.6975 | 0.04102
6.92 | 279.5 | 0.04027 | 7.7 | 45.8138 | 0.01022 | 71.4657 | 0.02894 | 67.5904 | 0.03741 | 98.659 | 0.03007
6.94 | 284.5 | 0.04115 | 7.72 | 46.3256 | 0.01053 | 60.0778 | 0.01983 | 58.3462 | 0.02139 | 86.5325 | 0.0218
6.96 | 312.5 | 0.04608 | 7.74 | 47.8256 | 0.01147 | 39.0011 | 0.00296 | 76.6808 | 0.05316 | 86.3908 | 0.0217
6.98 | 279.5 | 0.04027 | 7.76 | 45.9594 | 0.01031 | 50.0091 | 0.01177 | 53.0216 | 0.01217 | 106.3463 | 0.03532
7 | 302.5 | 0.04432 | 7.78 | 47.9372 | 0.01154 | 49.6887 | 0.01151 | 52.6919 | 0.01159 | 94.4228 | 0.02718
7.02 | 281 | 0.04053 | 7.8 | 46.4955 | 0.01064 | 47.4307 | 0.00971 | 67.6323 | 0.03748 | 93.8098 | 0.02676
7.04 | 243.5 | 0.03392 | 7.82 | 45.9888 | 0.01032 | 49.8907 | 0.01167 | 71.9161 | 0.0449 | 94.8793 | 0.02749
7.06 | 240.5 | 0.0334 | 7.84 | 48.7231 | 0.01202 | 58.3747 | 0.01847 | 71.468 | 0.04413 | 88.2117 | 0.02294
7.08 | 260.5 | 0.03692 | 7.86 | 51.1104 | 0.01351 | 52.7996 | 0.014 | 67.2841 | 0.03688 | 98.2005 | 0.02976
7.1 | 260 | 0.03683 | 7.88 | 47.1871 | 0.01107 | 58.9978 | 0.01896 | 64.0628 | 0.0313 | 86.7123 | 0.02192
7.12 | 249.5 | 0.03498 | 7.9 | 45.2825 | 0.00988 | 53.608 | 0.01465 | 81.2593 | 0.06109 | 82.8664 | 0.01929
7.14 | 239.5 | 0.03322 | 7.92 | 43.9609 | 0.00906 | 47.5146 | 0.00977 | 69.8909 | 0.04139 | 89.2422 | 0.02365
7.16 | 211 | 0.0282 | 7.94 | 45.6174 | 0.01009 | 59.009 | 0.01897 | 65.0929 | 0.03308 | 95.3913 | 0.02784
7.18 | 214 | 0.02872 | 7.96 | 60.3268 | 0.01924 | 49.9073 | 0.01169 | 67.0986 | 0.03656 | 92.3317 | 0.02575
7.2 | 231.5 | 0.03181 | 7.98 | 53.3216 | 0.01488 | 57.6755 | 0.01791 | 65.323 | 0.03348 | 85.6495 | 0.02119
7.22 | 213 | 0.02855 | 8 | 51.6088 | 0.01382 | 49.6187 | 0.01146 | 65.3928 | 0.0336 | 77.7794 | 0.01582
7.24 | 176.5 | 0.02212 | 8.02 | 51.3099 | 0.01363 | 55.9987 | 0.01656 | 61.2749 | 0.02647 | 78.8152 | 0.01653
7.26 | 193.5 | 0.02511 | 8.04 | 56.8504 | 0.01708 | 44.1399 | 0.00707 | 71.7772 | 0.04466 | 76.2562 | 0.01478
7.28 | 170.5 | 0.02106 | 8.06 | 57.9084 | 0.01774 | 52.7182 | 0.01394 | 65.6827 | 0.0341 | 68.0969 | 0.00921
7.3 | 158.5 | 0.01894 | 8.08 | 44.992 | 0.0097 | 42.5596 | 0.00581 | 70.2544 | 0.04202 | 86.8487 | 0.02201
7.32 | 167 | 0.02044 | 8.1 | 53.7142 | 0.01513 | 59.1006 | 0.01905 | 80.3041 | 0.05944 | 96.4684 | 0.02858
7.34 | 128.5 | 0.01366 | 8.12 | 46.0661 | 0.01037 | 61.7754 | 0.02119 | 58.3794 | 0.02145 | 70.4785 | 0.01084
7.36 | 138 | 0.01533 | 8.14 | 42.6647 | 0.00826 | 57.8297 | 0.01803 | 64.7028 | 0.0324 | 101.1619 | 0.03178
7.38 | 171.5 | 0.02124 | 8.16 | 50.4604 | 0.0131 | 58.6974 | 0.01872 | 57.8817 | 0.02059 | 103.5995 | 0.03345
7.4 | 155.5 | 0.01842 | 8.18 | 53.7919 | 0.01518 | 61.4858 | 0.02096 | 71.9677 | 0.04499 | 72.3435 | 0.01211
7.42 | 141.5 | 0.01595 | 8.2 | 49.4628 | 0.01248 | 59.2731 | 0.01918 | 73.9735 | 0.04847 | 88.1112 | 0.02287
7.44 | 122 | 0.01251 | 8.22 | 50.9227 | 0.01339 | 59.0451 | 0.019 | 70.5034 | 0.04245 | 94.1046 | 0.02696
7.46 | 117 | 0.01163 | 8.24 | 56.7198 | 0.017 | 48.1149 | 0.01025 | 82.1289 | 0.0626 | 85.509 | 0.0211
7.48 | 109.5 | 0.01031 | 8.26 | 59.336 | 0.01862 | 45.7915 | 0.00839 | 74.8722 | 0.05002 | 70.2549 | 0.01068
7.5 | 116.5 | 0.01154 | 8.28 | 53.1193 | 0.01476 | 53.0498 | 0.0142 | 61.299 | 0.02651 | 82.2319 | 0.01886
7.52 | 120.5 | 0.01225 | 8.3 | 49.3027 | 0.01238 | 52.5162 | 0.01378 | 61.3188 | 0.02654 | 73.5278 | 0.01292
7.54 | 96 | 0.00793 | 8.32 | 43.7876 | 0.00896 | 47.2578 | 0.00957 | 63.7197 | 0.0307 | 75.8868 | 0.01453
7.56 | 117 | 0.01163 | 8.34 | 43.1185 | 0.00854 | 50.7544 | 0.01237 | 67.8721 | 0.0379 | 74.4695 | 0.01356
7.58 | 90 | 0.00687 | 8.36 | 56.7848 | 0.01704 | 56.9049 | 0.01729 | 64.055 | 0.03128 | 75.0582 | 0.01396
7.6 | 101.5 | 0.0089 | 8.38 | 49.3954 | 0.01244 | 56.4629 | 0.01694 | 62.533 | 0.02865 | 79.8216 | 0.01721
7.62 | 88.5 | 0.00661 | 8.4 | 58.9308 | 0.01837 | 54.3118 | 0.01521 | 64.0752 | 0.03132 | 65.4246 | 0.00739
7.64 | 90.5 | 0.00696 | 8.42 | 50.3963 | 0.01306 | 57.1127 | 0.01746 | 54.4533 | 0.01465 | 70.9664 | 0.01117
7.66 | 100.5 | 0.00872 | 8.44 | 50.9981 | 0.01344 | 59.3835 | 0.01927 | 57.6934 | 0.02026 | 72.5531 | 0.01225
7.68 | 116.5 | 0.01154 | 8.46 | 55.1449 | 0.01602 | 46.4089 | 0.00889 | 63.3284 | 0.03002 | 79.1983 | 0.01679
7.7 | 79.5 | 0.00502 | 8.48 | 61.4527 | 0.01994 | 59.7719 | 0.01958 | 64.0408 | 0.03126 | 77.1484 | 0.01539
7.72 | 75.5 | 0.00432 | 8.5 | 50.63 | 0.01321 | 54.8038 | 0.01561 | 66.3184 | 0.0352 | 65.0648 | 0.00714
7.74 | 83.5 | 0.00573 | 8.52 | 53.5783 | 0.01504 | 54.8207 | 0.01562 | 73.05 | 0.04687 | 61.3247 | 0.00459
7.76 | 61.5 | 0.00185 | 8.54 | 60.8373 | 0.01956 | 56.6182 | 0.01706 | 66.6205 | 0.03573 | 71.8876 | 0.0118
7.78 | 86.5 | 0.00626 | 8.56 | 57.0683 | 0.01721 | 65.0244 | 0.02379 | 71.2761 | 0.04379 | 90.65 | 0.02461
7.8 | 75.5 | 0.00432 | 8.58 | 64.7633 | 0.022 | 50.7184 | 0.01234 | 66.4017 | 0.03535 | 78.8005 | 0.01652
7.82 | 76.5 | 0.00449 | 8.6 | 46.3567 | 0.01055 | 54.4709 | 0.01534 | 62.3302 | 0.02829 | 78.6816 | 0.01644
7.84 | 65 | 0.00247 | 8.62 | 54.1479 | 0.0154 | 70.8097 | 0.02842 | 72.3594 | 0.04567 | 69.6698 | 0.01028
7.86 | 70 | 0.00335 | 8.64 | 42.1879 | 0.00796 | 60.7235 | 0.02035 | 63.748 | 0.03075 | 83.9307 | 0.02002
7.88 | 81 | 0.00529 | 8.66 | 45.8358 | 0.01023 | 57.1739 | 0.0175 | 55.1856 | 0.01592 | 68.7048 | 0.00962
7.9 | 71 | 0.00352 | 8.68 | 47.5377 | 0.01129 | 62.5994 | 0.02185 | 60.0377 | 0.02432 | 63.6548 | 0.00618
7.92 | 73 | 0.00388 | 8.7 | 51.4692 | 0.01373 | 65.7154 | 0.02434 | 72.1329 | 0.04528 | 73.8459 | 0.01313
7.94 | 69.5 | 0.00326 | 8.72 | 51.7419 | 0.0139 | 60.5345 | 0.02019 | 57.9749 | 0.02075 | 76.2635 | 0.01479
7.96 | 87.5 | 0.00643 | 8.74 | 34.1097 | 0.00294 | 61.2207 | 0.02074 | 51.6532 | 0.0098 | 55.126 | 0.000355126
7.98 | 51 | 0 | 8.76 | 62.349 | 0.0205 | 53.471 | 0.01454 | 56.9174 | 0.01892 | 75.4205 | 0.01421
8 | 123 | 0.01269 | 8.78 | 65.614 | 0.02253 | 48.472 | 0.01054 | 63.5866 | 0.03047 | 75.7016 | 0.0144
|  |  | 8.8 | 48.5097 | 0.01189 | 58.2037 | 0.01833 | 69.0911 | 0.04001 | 78.7333 | 0.01647
|  |  | 8.82 | 51.8414 | 0.01396 | 48.3735 | 0.01046 | 75.6987 | 0.05146 | 73.6103 | 0.01297
|  |  | 8.84 | 53.2878 | 0.01486 | 62.1657 | 0.0215 | 71.276 | 0.04379 | 77.9152 | 0.01591
|  |  | 8.86 | 45.643 | 0.01011 | 55.5714 | 0.01622 | 56.5669 | 0.01831 | 76.9186 | 0.01523
|  |  | 8.88 | 59.3386 | 0.01863 | 50.8554 | 0.01245 | 60.681 | 0.02544 | 62.2606 | 0.00523
|  |  | 8.9 | 59.6891 | 0.01884 | 57.051 | 0.01741 | 60.7345 | 0.02553 | 63.416 | 0.00601
|  |  | 8.92 | 57.4451 | 0.01745 | 39.4941 | 0.00335 | 68.9975 | 0.03985 | 81.1733 | 0.01814
|  |  | 8.94 | 60.3206 | 0.01924 | 58.7392 | 0.01876 | 45.9996 | 0 | 54.6058 | 0
|  |  | 8.96 | 54.0925 | 0.01536 | 55.3905 | 0.01608 | 69.7328 | 0.04112 | 78.1327 | 0.01606
|  |  | 8.98 | 61.1903 | 0.01978 | 66.2965 | 0.02481 | 60.2697 | 0.02472 | 83.1593 | 0.01949
|  |  | 9 | 59.5016 | 0.01873 | 64.4982 | 0.02337 | 67.5407 | 0.03732 | 64.9901 | 0.00709

## Fig. 3
Frequency | Real Permittivity | Imaginary Permittivity | Real Permittivity | Imaginary Permittivity | Real Permittivity | Imaginary Permittivity | Frequency | Real Permittivity | Imaginary Permittivity | Frequency | Real Permittivity | Imaginary Permittivity
| PP/EVA/0 | PP/EVA/0 | PP/EVA/2.5 | PP/EVA/2.5 | PP/EVA/5 | PP/EVA/5 |  | PP | PP |  | EVA | EVA
0.1 | 2.07948 | 0.01601 | 2.17247 | 0.09756 | 2.2414 | 0.13357 | 0.12619 | 2.08095 | 0.00752 | 0.1 | 2.14355 | 0.01155
0.12619 | 2.07829 | 0.01341 | 2.15623 | 0.08521 | 2.22121 | 0.11979 | 0.2 | 2.08023 | 0.00507 | 0.12619 | 2.14235 | 0.0101
0.2 | 2.07659 | 0.00943 | 2.13424 | 0.06711 | 2.19074 | 0.09849 | 0.31698 | 2.07987 | 0.00347 | 0.2 | 2.14114 | 0.00796
0.31698 | 2.07558 | 0.00674 | 2.11781 | 0.05338 | 2.16635 | 0.08154 | 0.50238 | 2.07966 | 0.00245 | 0.31698 | 2.14001 | 0.00655
0.50238 | 2.07478 | 0.00496 | 2.10528 | 0.04293 | 2.14536 | 0.06785 | 0.79621 | 2.07944 | 0.00182 | 0.50238 | 2.13818 | 0.00564
0.79621 | 2.0742 | 0.00381 | 2.09522 | 0.03488 | 2.12897 | 0.05674 | 1.26191 | 2.07926 | 0.00145 | 0.79621 | 2.13724 | 0.00508
1.26191 | 2.0737 | 0.00306 | 2.08704 | 0.02859 | 2.11533 | 0.04763 | 2 | 2.07909 | 0.00122 | 1.26191 | 2.13632 | 0.00475
2 | 2.07327 | 0.00259 | 2.08036 | 0.02366 | 2.10395 | 0.04012 | 3.16979 | 2.07897 | 0.00108 | 2 | 2.13538 | 0.00457
3.16979 | 2.07291 | 0.00229 | 2.07487 | 0.01976 | 2.09443 | 0.03393 | 5.02377 | 2.07899 | 0.000986037 | 3.16979 | 2.13443 | 0.00451
5.02377 | 2.07269 | 0.00212 | 2.07042 | 0.01667 | 2.08654 | 0.02881 | 7.96214 | 2.07888 | 0.000929188 | 5.02377 | 2.13355 | 0.00453
7.96214 | 2.07235 | 0.00202 | 2.06654 | 0.01418 | 2.07974 | 0.02455 | 12.61915 | 2.07873 | 0.000904497 | 7.96214 | 2.13238 | 0.00462
12.61915 | 2.07194 | 0.00197 | 2.06316 | 0.01219 | 2.07388 | 0.02104 | 20 | 2.0785 | 0.000883806 | 12.61915 | 2.13119 | 0.00474
20 | 2.07147 | 0.00196 | 2.06014 | 0.01057 | 2.06878 | 0.01813 | 31.69786 | 2.07826 | 0.000860229 | 20 | 2.12993 | 0.0049
31.69786 | 2.07096 | 0.00199 | 2.05745 | 0.00929 | 2.06434 | 0.01572 | 40 | 2.07813 | 0.000869643 | 31.69786 | 2.12857 | 0.00509
40 | 2.07072 | 0.002 | 2.05613 | 0.00873 | 2.06229 | 0.01466 | 70 | 2.07789 | 0.000874628 | 40 | 2.12793 | 0.0052
70 | 2.0701 | 0.00205 | 2.05347 | 0.00761 | 2.05799 | 0.01251 | 79.62144 | 2.07782 | 0.000847462 | 70 | 2.1262 | 0.00542
79.62144 | 2.06996 | 0.00207 | 2.05271 | 0.00738 | 2.05704 | 0.01207 | 110 | 2.07769 | 0.000847651 | 79.62144 | 2.12587 | 0.00548
110 | 2.0696 | 0.00209 | 2.05124 | 0.00689 | 2.05488 | 0.01109 | 130 | 2.07762 | 0.000838943 | 110 | 2.12487 | 0.00561
130 | 2.0694 | 0.00211 | 2.05037 | 0.00664 | 2.05379 | 0.01063 | 200 | 2.07742 | 0.000838013 | 130 | 2.12439 | 0.00568
200 | 2.06888 | 0.00218 | 2.04861 | 0.00615 | 2.05126 | 0.00962 | 316.97864 | 2.07704 | 0.000839831 | 200 | 2.12297 | 0.00587
316.97864 | 2.06816 | 0.00227 | 2.04667 | 0.00574 | 2.04865 | 0.00874 | 500 | 2.07692 | 0.000832782 | 316.97864 | 2.12127 | 0.00612
500 | 2.06763 | 0.00235 | 2.04499 | 0.0054 | 2.04646 | 0.00803 |  |  |  | 500 | 2.11953 | 0.00638

## Fig. 4
Time | Current
| 50 °C |  |  | 60 °C
| PP/EVA/0 | PP/EVA/2.5 | PP/EVA/5 | PP/EVA/0 | PP/EVA/2.5 | PP/EVA/5
0 | 2.18536e-10 | 5.89573e-08 | 5.01031e-07 | 1.44617e-10 | 1.12491e-07 | 1.73943e-06
0.24014 | 2.28481e-10 | 5.54976e-08 | 4.87491e-07 | 1.39756e-10 | 1.07484e-07 | 1.71629e-06
0.3602 | 1.39434e-10 | 5.24503e-08 | 4.77498e-07 | 1.32179e-10 | 1.0392e-07 | 1.6972e-06
0.48029 | 2.03981e-10 | 5.01459e-08 | 4.71148e-07 | 1.27626e-10 | 1.0099e-07 | 1.68902e-06
0.60033 | 1.98362e-10 | 4.78649e-08 | 4.63116e-07 | 1.27462e-10 | 9.9747e-08 | 1.68132e-06
0.72045 | 1.89204e-10 | 4.6058e-08 | 4.60848e-07 | 1.22166e-10 | 9.56181e-08 | 1.67673e-06
0.84046 | 1.83331e-10 | 4.45006e-08 | 4.54139e-07 | 1.19024e-10 | 9.48211e-08 | 1.66968e-06
0.96052 | 1.78725e-10 | 4.32185e-08 | 4.48951e-07 | 1.13859e-10 | 9.14023e-08 | 1.66249e-06
1.08062 | 1.74703e-10 | 4.20645e-08 | 4.48333e-07 | 1.14333e-10 | 9.09234e-08 | 1.66509e-06
1.20068 | 1.70191e-10 | 4.06426e-08 | 4.43847e-07 | 1.09649e-10 | 9.00234e-08 | 1.65655e-06
1.32074 | 1.67118e-10 | 3.96432e-08 | 4.41235e-07 | 1.08005e-10 | 8.94095e-08 | 1.65054e-06
1.44082 | 1.63823e-10 | 3.87501e-08 | 4.3862e-07 | 1.07117e-10 | 8.7353e-08 | 1.64786e-06
1.56087 | 1.60348e-10 | 3.78785e-08 | 4.36516e-07 | 1.04725e-10 | 8.72759e-08 | 1.64724e-06
1.68093 | 1.57574e-10 | 3.73593e-08 | 4.33019e-07 | 1.04916e-10 | 8.69846e-08 | 1.64471e-06
1.80102 | 1.55671e-10 | 3.6792e-08 | 4.37254e-07 | 1.05898e-10 | 8.56125e-08 | 1.64192e-06
1.92111 | 1.52565e-10 | 3.58916e-08 | 4.32632e-07 | 1.03877e-10 | 8.61177e-08 | 1.64468e-06
2.04115 | 1.50472e-10 | 3.52773e-08 | 4.31799e-07 | 1.02389e-10 | 8.39491e-08 | 1.64837e-06
2.16124 | 1.48736e-10 | 3.44877e-08 | 4.29876e-07 | 1.01261e-10 | 8.28711e-08 | 1.6354e-06
2.2813 | 1.47073e-10 | 3.59729e-08 | 4.3182e-07 | 1.00124e-10 | 8.33973e-08 | 1.63777e-06
2.40137 | 1.4755e-10 | 3.44184e-08 | 4.32495e-07 | 9.93684e-11 | 8.34551e-08 | 1.63566e-06
2.52144 | 1.44403e-10 | 3.30907e-08 | 4.29247e-07 | 9.92504e-11 | 8.26284e-08 | 1.63899e-06
2.64151 | 1.4166e-10 | 3.37138e-08 | 4.28436e-07 | 9.69746e-11 | 8.25747e-08 | 1.6385e-06
2.76158 | 1.39547e-10 | 3.22714e-08 | 4.26288e-07 | 9.75664e-11 | 8.0623e-08 | 1.63259e-06
2.88164 | 1.38112e-10 | 3.20021e-08 | 4.25979e-07 | 9.73885e-11 | 8.1175e-08 | 1.63483e-06
3.00172 | 1.36416e-10 | 3.12561e-08 | 4.25936e-07 | 9.46541e-11 | 8.02989e-08 | 1.63227e-06
3.12179 | 1.34896e-10 | 3.06366e-08 | 4.26464e-07 | 9.27621e-11 | 8.04041e-08 | 1.63634e-06
3.24186 | 1.34885e-10 | 3.30963e-08 | 4.22702e-07 | 9.36854e-11 | 7.93503e-08 | 1.62997e-06
3.36193 | 1.3329e-10 | 2.69048e-08 | 4.23969e-07 | 9.43038e-11 | 7.97914e-08 | 1.62937e-06
3.48201 | 1.32095e-10 | 2.06563e-08 | 4.23514e-07 | 9.35415e-11 | 7.81685e-08 | 1.62988e-06
3.60205 | 1.30599e-10 | 3.06152e-08 | 4.24411e-07 | 9.42244e-11 | 7.91151e-08 | 1.62841e-06
3.72214 | 1.29275e-10 | 3.22385e-08 | 4.23138e-07 | 5.97615e-11 | 7.77697e-08 | 1.62524e-06
3.84219 | 1.27937e-10 | 3.19318e-08 | 4.25028e-07 | 8.38518e-11 | 7.83253e-08 | 1.62671e-06
3.96225 | 1.27523e-10 | 2.98227e-08 | 4.22578e-07 | 8.02216e-11 | 7.80102e-08 | 1.62218e-06
4.08233 | 1.24866e-10 | 2.95129e-08 | 4.23412e-07 | 9.38641e-11 | 7.90009e-08 | 1.62908e-06
4.2024 | 1.24972e-10 | 2.88925e-08 | 4.21115e-07 | 9.71092e-11 | 7.67674e-08 | 1.62494e-06
4.32246 | 1.24008e-10 | 2.86196e-08 | 4.22868e-07 | 9.2627e-11 | 7.91064e-08 | 1.62498e-06
4.44256 | 1.22828e-10 | 2.85608e-08 | 4.23294e-07 | 7.23182e-11 | 7.73397e-08 | 1.62016e-06
4.56263 | 1.21685e-10 | 2.83655e-08 | 4.27317e-07 | 9.23411e-11 | 7.73289e-08 | 1.62681e-06
4.68274 | 1.2102e-10 | 2.67957e-08 | 4.23091e-07 | 9.61793e-11 | 7.79177e-08 | 1.62367e-06
4.80275 | 1.20728e-10 | 2.5379e-08 | 4.21137e-07 | 9.64862e-11 | 7.70937e-08 | 1.62588e-06
4.92286 | 1.20084e-10 | 2.75038e-08 | 4.212e-07 | 9.14778e-11 | 7.76992e-08 | 1.62679e-06
5.04291 | 1.17084e-10 | 2.80923e-08 | 4.23041e-07 | 8.85079e-11 | 7.63828e-08 | 1.6245e-06
5.16297 | 1.1876e-10 | 2.83217e-08 | 4.2104e-07 | 8.3559e-11 | 7.72008e-08 | 1.62556e-06
5.28304 | 1.1769e-10 | 2.63306e-08 | 4.21914e-07 | 8.88059e-11 | 7.80706e-08 | 1.6219e-06
5.40314 | 1.16154e-10 | 2.62903e-08 | 4.19985e-07 | 8.80164e-11 | 7.80817e-08 | 1.61759e-06
5.52318 | 1.15769e-10 | 2.67825e-08 | 4.20825e-07 | 8.81639e-11 | 7.54278e-08 | 1.62255e-06
5.64324 | 1.15083e-10 | 2.70262e-08 | 4.20306e-07 | 8.83276e-11 | 7.75361e-08 | 1.62329e-06
5.76331 | 1.14119e-10 | 2.66181e-08 | 4.20415e-07 | 8.51842e-11 | 7.67521e-08 | 1.62011e-06
5.88339 | 1.1366e-10 | 2.65713e-08 | 4.22415e-07 | 8.63212e-11 | 7.58475e-08 | 1.62396e-06
6.00344 | 1.14016e-10 | 2.65391e-08 | 4.19772e-07 | 8.92464e-11 | 7.55441e-08 | 1.62022e-06
6.12352 | 1.11674e-10 | 2.64633e-08 | 4.19348e-07 | 8.66404e-11 | 7.61723e-08 | 1.62076e-06
6.2436 | 1.12613e-10 | 2.63027e-08 | 4.18962e-07 | 8.4811e-11 | 7.5597e-08 | 1.62499e-06
6.36366 | 1.12867e-10 | 2.61402e-08 | 4.203e-07 | 8.37758e-11 | 7.59744e-08 | 1.62232e-06
6.48371 | 1.08606e-10 | 2.5967e-08 | 4.18352e-07 | 8.37108e-11 | 7.57191e-08 | 1.62252e-06
6.6038 | 1.10327e-10 | 2.59039e-08 | 4.19362e-07 | 8.49794e-11 | 7.61504e-08 | 1.62559e-06
6.72391 | 1.09442e-10 | 2.59248e-08 | 4.20276e-07 | 8.29703e-11 | 7.59396e-08 | 1.62585e-06
6.84392 | 1.07958e-10 | 2.56802e-08 | 4.19765e-07 | 8.2866e-11 | 7.50573e-08 | 1.62257e-06
6.96399 | 1.06246e-10 | 2.57014e-08 | 4.20774e-07 | 8.73695e-11 | 7.51699e-08 | 1.62414e-06
7.08406 | 1.08068e-10 | 2.55264e-08 | 4.19029e-07 | 8.44362e-11 | 7.46876e-08 | 1.62127e-06
7.20412 | 1.07339e-10 | 2.55027e-08 | 4.17074e-07 | 8.34726e-11 | 7.53088e-08 | 1.61889e-06
7.3242 | 1.05998e-10 | 2.52492e-08 | 4.18285e-07 | 8.3636e-11 | 7.71704e-08 | 1.626e-06
7.44424 | 1.07384e-10 | 2.54799e-08 | 4.17817e-07 | 8.33991e-11 | 7.49436e-08 | 1.62102e-06
7.56431 | 1.04962e-10 | 2.54041e-08 | 4.18846e-07 | 8.27206e-11 | 7.54796e-08 | 1.62273e-06
7.68438 | 1.07805e-10 | 2.5572e-08 | 4.17007e-07 | 8.37824e-11 | 7.4384e-08 | 1.62395e-06
7.80446 | 1.02026e-10 | 2.51701e-08 | 4.17891e-07 | 8.42289e-11 | 7.51911e-08 | 1.61943e-06
7.9245 | 1.04284e-10 | 2.49673e-08 | 4.19632e-07 | 8.30777e-11 | 7.51986e-08 | 1.62129e-06
8.04457 | 1.05975e-10 | 2.49755e-08 | 4.21516e-07 | 8.53256e-11 | 7.38909e-08 | 1.62026e-06
8.16469 | 1.01795e-10 | 2.51474e-08 | 4.17892e-07 | 8.41586e-11 | 7.56525e-08 | 1.61884e-06
8.2847 | 1.09731e-10 | 2.47756e-08 | 4.16958e-07 | 8.6055e-11 | 7.53035e-08 | 1.62267e-06
8.40475 | 1.04708e-10 | 2.46391e-08 | 4.20298e-07 | 8.42344e-11 | 7.46011e-08 | 1.6207e-06
8.5248 | 9.94203e-11 | 2.46945e-08 | 4.16552e-07 | 8.40017e-11 | 7.2562e-08 | 1.62614e-06
8.64486 | 1.03148e-10 | 2.46076e-08 | 4.19222e-07 | 8.15542e-11 | 7.45424e-08 | 1.62597e-06
8.76496 | 1.06424e-10 | 2.46129e-08 | 4.1734e-07 | 8.14028e-11 | 7.37349e-08 | 1.62766e-06
8.88499 | 9.63139e-11 | 2.46394e-08 | 4.15772e-07 | 8.24235e-11 | 7.59164e-08 | 1.61936e-06
9.00504 | 9.93703e-11 | 2.45469e-08 | 4.16829e-07 | 8.3569e-11 | 7.34924e-08 | 1.61662e-06
9.12509 | 9.63537e-11 | 2.44309e-08 | 4.17702e-07 | 8.34125e-11 | 7.53031e-08 | 1.62004e-06
9.24516 | 7.78235e-11 | 2.43153e-08 | 4.15677e-07 | 8.32905e-11 | 7.49762e-08 | 1.62007e-06
9.36527 | 8.54885e-11 | 2.4405e-08 | 4.19037e-07 | 8.2339e-11 | 7.47772e-08 | 1.61963e-06
9.48528 | 1.01723e-10 | 2.41971e-08 | 4.2046e-07 | 8.16341e-11 | 7.54287e-08 | 1.6227e-06
9.60534 | 9.70621e-11 | 2.43766e-08 | 4.20747e-07 | 8.27366e-11 | 7.50105e-08 | 1.62149e-06
9.72543 | 1.00994e-10 | 2.43922e-08 | 4.15379e-07 | 7.93554e-11 | 7.37741e-08 | 1.62467e-06
9.84546 | 9.95432e-11 | 2.38352e-08 | 4.14112e-07 | 8.19406e-11 | 7.5607e-08 | 1.6176e-06
9.96554 | 9.89396e-11 | 2.39597e-08 | 4.18974e-07 | 8.27117e-11 | 7.41103e-08 | 1.63203e-06
10.08559 | 9.82213e-11 | 2.41124e-08 | 4.15439e-07 | 8.25543e-11 | 7.39884e-08 | 1.62472e-06
10.20565 | 9.77255e-11 | 2.4814e-08 | 4.16574e-07 | 8.45973e-11 | 7.44208e-08 | 1.62305e-06
10.32575 | 9.6218e-11 | 2.40483e-08 | 4.19064e-07 | 8.33161e-11 | 7.48901e-08 | 1.62289e-06
10.4458 | 9.62804e-11 | 2.38366e-08 | 4.18811e-07 | 8.35585e-11 | 7.41289e-08 | 1.6239e-06
10.56584 | 9.52588e-11 | 2.24202e-08 | 4.17535e-07 | 8.21972e-11 | 7.30513e-08 | 1.62475e-06
10.6859 | 9.66121e-11 | 2.21458e-08 | 4.16531e-07 | 8.27288e-11 | 7.36772e-08 | 1.62578e-06
10.80597 | 9.57974e-11 | 2.26697e-08 | 4.17671e-07 | 8.13675e-11 | 7.40019e-08 | 1.62178e-06
10.92603 | 1.0227e-10 | 2.34004e-08 | 4.1624e-07 | 8.05242e-11 | 7.51269e-08 | 1.61901e-06
11.04608 | 9.36131e-11 | 2.3227e-08 | 4.1689e-07 | 8.24779e-11 | 7.3722e-08 | 1.62615e-06
11.16615 | 8.45468e-11 | 2.23761e-08 | 4.17104e-07 | 8.22125e-11 | 7.32424e-08 | 1.62389e-06
11.28622 | 9.30913e-11 | 2.30243e-08 | 4.17395e-07 | 8.14744e-11 | 7.30908e-08 | 1.62209e-06
11.40628 | 9.66585e-11 | 2.31786e-08 | 4.15888e-07 | 8.22768e-11 | 7.31595e-08 | 1.62197e-06
11.52634 | 9.54081e-11 | 2.33426e-08 | 4.16166e-07 | 8.04152e-11 | 7.37385e-08 | 1.61867e-06
11.64641 | 9.33797e-11 | 2.33197e-08 | 4.15964e-07 | 8.12269e-11 | 7.36783e-08 | 1.62228e-06
11.76647 | 9.40663e-11 | 2.36888e-08 | 4.16112e-07 | 8.16681e-11 | 7.43673e-08 | 1.62721e-06
11.88654 | 9.39267e-11 | 2.32886e-08 | 4.20565e-07 | 8.1739e-11 | 7.41479e-08 | 1.62524e-06
12.00661 | 9.27336e-11 | 2.39597e-08 | 4.17716e-07 | 7.93071e-11 | 7.35216e-08 | 1.62251e-06
12.12667 | 9.21459e-11 | 2.32727e-08 | 4.16249e-07 | 7.95714e-11 | 7.34655e-08 | 1.63143e-06
12.24675 | 9.30992e-11 | 2.28092e-08 | 4.1768e-07 | 8.19358e-11 | 7.26496e-08 | 1.62913e-06
12.36683 | 9.28015e-11 | 2.31768e-08 | 4.1556e-07 | 8.12023e-11 | 7.51429e-08 | 1.62504e-06
12.48692 | 9.20362e-11 | 2.29875e-08 | 4.16429e-07 | 8.0057e-11 | 7.21924e-08 | 1.62093e-06
12.60697 | 9.2525e-11 | 2.28943e-08 | 4.15002e-07 | 7.95565e-11 | 7.30617e-08 | 1.61915e-06
12.72703 | 9.05275e-11 | 2.33381e-08 | 4.18003e-07 | 7.95336e-11 | 7.3543e-08 | 1.6186e-06
12.84711 | 9.0418e-11 | 2.31432e-08 | 4.16335e-07 | 7.94682e-11 | 7.41161e-08 | 1.63048e-06
12.96721 | 8.98348e-11 | 2.29535e-08 | 4.15974e-07 | 7.79228e-11 | 7.39126e-08 | 1.63128e-06
13.08723 | 8.97927e-11 | 2.31487e-08 | 4.17261e-07 | 7.95931e-11 | 7.36103e-08 | 1.62333e-06
13.20733 | 8.92802e-11 | 2.31614e-08 | 4.16644e-07 | 7.91686e-11 | 7.30389e-08 | 1.62286e-06
13.3274 | 8.99406e-11 | 2.28959e-08 | 4.1633e-07 | 8.10704e-11 | 7.32893e-08 | 1.62888e-06
13.44747 | 8.98077e-11 | 2.282e-08 | 4.16217e-07 | 7.89071e-11 | 7.47716e-08 | 1.62632e-06
13.56758 | 8.99824e-11 | 2.29967e-08 | 4.15507e-07 | 7.9235e-11 | 7.29008e-08 | 1.62146e-06
13.68761 | 8.81247e-11 | 2.28439e-08 | 4.1546e-07 | 7.94166e-11 | 7.47325e-08 | 1.62105e-06
13.8077 | 8.85249e-11 | 2.27827e-08 | 4.16969e-07 | 7.81894e-11 | 7.27956e-08 | 1.62953e-06
13.92778 | 8.78239e-11 | 2.2836e-08 | 4.16961e-07 | 7.9776e-11 | 7.2922e-08 | 1.62926e-06
14.04785 | 8.78426e-11 | 2.27318e-08 | 4.16551e-07 | 7.98116e-11 | 7.32849e-08 | 1.6229e-06
14.16793 | 8.84921e-11 | 2.26724e-08 | 4.20785e-07 | 7.83392e-11 | 7.52563e-08 | 1.6302e-06
14.28801 | 8.74409e-11 | 2.25579e-08 | 4.15316e-07 | 7.88885e-11 | 7.42807e-08 | 1.62749e-06
14.40809 | 8.72942e-11 | 2.27485e-08 | 4.16962e-07 | 8.0109e-11 | 7.20148e-08 | 1.62588e-06
14.52817 | 8.76639e-11 | 2.2725e-08 | 4.15209e-07 | 7.90006e-11 | 7.2244e-08 | 1.62306e-06
14.64824 | 8.69123e-11 | 2.24295e-08 | 4.15004e-07 | 7.83133e-11 | 7.27503e-08 | 1.62484e-06
14.76835 | 8.65502e-11 | 2.26013e-08 | 4.16102e-07 | 7.83003e-11 | 7.35365e-08 | 1.62279e-06
14.88842 | 8.61217e-11 | 2.25243e-08 | 4.13156e-07 | 8.04992e-11 | 7.29902e-08 | 1.62128e-06
15.00855 | 8.61035e-11 | 2.26531e-08 | 4.16688e-07 | 7.88775e-11 | 7.35741e-08 | 1.62219e-06
15.12859 | 8.51584e-11 | 2.28822e-08 | 4.18086e-07 | 7.92748e-11 | 7.26256e-08 | 1.61691e-06
15.24868 | 8.53534e-11 | 2.31585e-08 | 4.16508e-07 | 7.89983e-11 | 7.32221e-08 | 1.62811e-06
15.3688 | 8.51645e-11 | 2.27175e-08 | 4.15621e-07 | 7.73004e-11 | 7.37015e-08 | 1.62721e-06
15.48884 | 8.94645e-11 | 2.28419e-08 | 4.17598e-07 | 7.89898e-11 | 7.32613e-08 | 1.62251e-06
15.60893 | 8.64201e-11 | 2.26803e-08 | 4.14924e-07 | 7.75177e-11 | 7.26344e-08 | 1.62914e-06
15.72903 | 8.12788e-11 | 2.32007e-08 | 4.16233e-07 | 7.67623e-11 | 7.40541e-08 | 1.62436e-06
15.84914 | 8.23302e-11 | 2.25962e-08 | 4.15457e-07 | 7.55855e-11 | 7.47357e-08 | 1.62287e-06
15.9692 | 8.28464e-11 | 2.25438e-08 | 4.15564e-07 | 7.81427e-11 | 7.28893e-08 | 1.62425e-06
16.0893 | 8.38761e-11 | 2.26038e-08 | 4.17433e-07 | 7.74425e-11 | 7.44499e-08 | 1.62549e-06
16.2094 | 8.35032e-11 | 2.28818e-08 | 4.14325e-07 | 7.62365e-11 | 7.49106e-08 | 1.62804e-06
16.32949 | 8.54993e-11 | 2.25146e-08 | 4.1677e-07 | 7.67691e-11 | 7.33128e-08 | 1.62479e-06
16.44957 | 8.34744e-11 | 2.24322e-08 | 4.16928e-07 | 7.71506e-11 | 7.20211e-08 | 1.62288e-06
16.56968 | 8.41169e-11 | 2.24003e-08 | 4.15229e-07 | 7.65729e-11 | 7.3712e-08 | 1.61971e-06
16.68978 | 8.44667e-11 | 2.29466e-08 | 4.18349e-07 | 7.57654e-11 | 7.28348e-08 | 1.62893e-06
16.80988 | 8.30853e-11 | 2.2733e-08 | 4.17294e-07 | 7.85174e-11 | 7.24176e-08 | 1.621e-06
16.92998 | 8.29809e-11 | 2.27009e-08 | 4.14977e-07 | 7.71229e-11 | 7.32149e-08 | 1.62759e-06
17.05006 | 8.29831e-11 | 2.22491e-08 | 4.18567e-07 | 7.83581e-11 | 7.25207e-08 | 1.63158e-06
17.17013 | 8.24417e-11 | 2.24034e-08 | 4.16395e-07 | 7.72886e-11 | 7.24582e-08 | 1.62945e-06
17.29022 | 8.3123e-11 | 2.26637e-08 | 4.166e-07 | 7.61544e-11 | 7.30413e-08 | 1.62283e-06
17.41033 | 8.32114e-11 | 2.25671e-08 | 4.15462e-07 | 7.64128e-11 | 7.36112e-08 | 1.63215e-06
17.53044 | 8.26297e-11 | 2.22966e-08 | 4.15728e-07 | 7.73066e-11 | 7.22005e-08 | 1.62633e-06
17.65054 | 8.15871e-11 | 2.2126e-08 | 4.17707e-07 | 7.65281e-11 | 7.35901e-08 | 1.62692e-06
17.77067 | 8.19947e-11 | 2.23585e-08 | 4.14851e-07 | 7.72525e-11 | 7.47468e-08 | 1.62616e-06
17.89079 | 8.20864e-11 | 2.25746e-08 | 4.16914e-07 | 7.82165e-11 | 7.34648e-08 | 1.62065e-06
18.01084 | 8.24672e-11 | 2.22194e-08 | 4.1754e-07 | 7.77237e-11 | 7.18993e-08 | 1.62371e-06
18.13093 | 8.20135e-11 | 2.27664e-08 | 4.15618e-07 | 7.75411e-11 | 7.36313e-08 | 1.63324e-06
18.25104 | 8.13209e-11 | 2.20032e-08 | 4.1632e-07 | 7.66547e-11 | 7.19652e-08 | 1.62474e-06
18.37115 | 8.1045e-11 | 2.20153e-08 | 4.17384e-07 | 7.53917e-11 | 7.37106e-08 | 1.62248e-06
18.49122 | 8.21139e-11 | 2.23085e-08 | 4.15395e-07 | 7.65204e-11 | 7.26856e-08 | 1.62334e-06
18.61131 | 8.09398e-11 | 2.22075e-08 | 4.16339e-07 | 7.54949e-11 | 7.39271e-08 | 1.62261e-06
18.73143 | 7.94823e-11 | 2.19928e-08 | 4.17784e-07 | 7.45969e-11 | 7.25519e-08 | 1.62906e-06
18.85152 | 8.02787e-11 | 2.19655e-08 | 4.14895e-07 | 7.57316e-11 | 7.41998e-08 | 1.62757e-06
18.97162 | 8.09355e-11 | 2.22185e-08 | 4.15668e-07 | 7.7941e-11 | 7.32432e-08 | 1.62625e-06
19.09173 | 8.02449e-11 | 2.23992e-08 | 4.1854e-07 | 7.8168e-11 | 7.19337e-08 | 1.62411e-06
19.21183 | 8.11797e-11 | 2.23244e-08 | 4.14023e-07 | 7.74494e-11 | 7.37467e-08 | 1.63065e-06
19.33193 | 7.90892e-11 | 2.00449e-08 | 4.15027e-07 | 7.53705e-11 | 7.36281e-08 | 1.63049e-06
19.45205 | 8.00308e-11 | 2.12817e-08 | 4.13473e-07 | 7.63908e-11 | 7.22384e-08 | 1.62932e-06
19.57214 | 7.98647e-11 | 2.18899e-08 | 4.14027e-07 | 7.18216e-11 | 7.22123e-08 | 1.63166e-06
19.69224 | 7.95902e-11 | 2.16764e-08 | 4.17484e-07 | 7.55154e-11 | 7.37748e-08 | 1.62616e-06
19.81237 | 7.93952e-11 | 2.20017e-08 | 4.16469e-07 | 7.44831e-11 | 7.33328e-08 | 1.6276e-06
19.9325 | 7.92202e-11 | 2.25241e-08 | 4.16744e-07 | 7.65814e-11 | 7.41946e-08 | 1.62795e-06
20.05259 | 7.89471e-11 | 2.187e-08 | 4.16144e-07 | 7.75296e-11 | 7.22695e-08 | 1.62131e-06
20.17267 | 7.89023e-11 | 2.22468e-08 | 4.14566e-07 | 7.50065e-11 | 7.23393e-08 | 1.6294e-06
20.2928 | 7.86104e-11 | 2.21939e-08 | 4.15621e-07 | 7.50793e-11 | 7.35208e-08 | 1.62604e-06
20.41292 | 7.91404e-11 | 2.22104e-08 | 4.14815e-07 | 7.52188e-11 | 7.2064e-08 | 1.62759e-06
20.53302 | 7.68733e-11 | 2.2307e-08 | 4.16279e-07 | 7.50579e-11 | 7.25758e-08 | 1.62856e-06
20.65315 | 7.74092e-11 | 2.2328e-08 | 4.15994e-07 | 7.29675e-11 | 7.25848e-08 | 1.63107e-06
20.77326 | 7.81431e-11 | 2.22153e-08 | 4.17287e-07 | 7.39913e-11 | 7.40854e-08 | 1.62491e-06
20.8934 | 7.61296e-11 | 2.27011e-08 | 4.15979e-07 | 7.4644e-11 | 7.17327e-08 | 1.62461e-06
21.01352 | 7.72613e-11 | 2.23575e-08 | 4.15316e-07 | 7.42393e-11 | 7.2208e-08 | 1.62689e-06
21.1336 | 7.74044e-11 | 2.20718e-08 | 4.17635e-07 | 7.40493e-11 | 7.43382e-08 | 1.62678e-06
21.25374 | 7.6443e-11 | 2.20133e-08 | 4.14807e-07 | 7.4431e-11 | 7.39766e-08 | 1.62942e-06
21.37387 | 7.62157e-11 | 2.22444e-08 | 4.16153e-07 | 7.42697e-11 | 7.31311e-08 | 1.62826e-06
21.49397 | 7.73295e-11 | 2.22293e-08 | 4.17451e-07 | 7.48977e-11 | 7.47578e-08 | 1.6299e-06
21.6141 | 7.66823e-11 | 2.23961e-08 | 4.17815e-07 | 7.3529e-11 | 7.05636e-08 | 1.62289e-06
21.73423 | 7.85209e-11 | 2.21475e-08 | 4.14835e-07 | 7.37412e-11 | 7.12392e-08 | 1.62692e-06
21.85436 | 7.81331e-11 | 2.21631e-08 | 4.15179e-07 | 7.34388e-11 | 7.23336e-08 | 1.62541e-06
21.97449 | 7.64382e-11 | 2.20472e-08 | 4.14905e-07 | 7.27129e-11 | 7.34718e-08 | 1.63033e-06
22.0946 | 7.6838e-11 | 2.22651e-08 | 4.15627e-07 | 7.41013e-11 | 7.31944e-08 | 1.6234e-06
22.21474 | 7.75529e-11 | 2.19438e-08 | 4.14913e-07 | 7.37037e-11 | 7.36408e-08 | 1.63304e-06
22.33488 | 7.68777e-11 | 2.17321e-08 | 4.15646e-07 | 7.15825e-11 | 7.40693e-08 | 1.62721e-06
22.45501 | 7.53967e-11 | 2.1773e-08 | 4.1567e-07 | 7.11278e-11 | 7.3731e-08 | 1.63387e-06
22.57513 | 7.68689e-11 | 2.18271e-08 | 4.14964e-07 | 7.35615e-11 | 7.14775e-08 | 1.6288e-06
22.69526 | 7.46611e-11 | 2.20563e-08 | 4.15183e-07 | 7.30397e-11 | 7.4109e-08 | 1.6308e-06
22.8154 | 7.52222e-11 | 2.21264e-08 | 4.16024e-07 | 7.17494e-11 | 7.49907e-08 | 1.6263e-06
22.93553 | 7.56382e-11 | 2.19498e-08 | 4.13603e-07 | 7.29225e-11 | 7.05159e-08 | 1.62781e-06
23.05567 | 7.50854e-11 | 2.2084e-08 | 4.16612e-07 | 7.21564e-11 | 7.18754e-08 | 1.62793e-06
23.17584 | 7.53852e-11 | 2.17672e-08 | 4.16376e-07 | 7.28275e-11 | 7.17348e-08 | 1.63136e-06
23.29597 | 7.57116e-11 | 2.17637e-08 | 4.15997e-07 | 7.20883e-11 | 7.25113e-08 | 1.62892e-06
23.41609 | 7.54423e-11 | 2.18375e-08 | 4.18165e-07 | 7.22779e-11 | 7.55101e-08 | 1.63618e-06
23.53625 | 7.54649e-11 | 2.15444e-08 | 4.16242e-07 | 7.09836e-11 | 7.44565e-08 | 1.63202e-06
23.65637 | 7.62607e-11 | 2.19412e-08 | 4.17303e-07 | 7.34402e-11 | 7.28949e-08 | 1.62399e-06
23.77652 | 7.63405e-11 | 2.1979e-08 | 4.15759e-07 | 7.24499e-11 | 7.5562e-08 | 1.63129e-06
23.89667 | 7.48363e-11 | 2.14688e-08 | 4.13951e-07 | 7.13932e-11 | 7.07756e-08 | 1.62958e-06
24.01688 | 7.5264e-11 | 2.2021e-08 | 4.14278e-07 | 7.04039e-11 | 7.11509e-08 | 1.62928e-06
24.13697 | 7.41072e-11 | 2.2286e-08 | 4.16072e-07 | 7.16013e-11 | 7.28071e-08 | 1.62556e-06
24.2571 | 7.46551e-11 | 2.15226e-08 | 4.15344e-07 | 7.16838e-11 | 7.35659e-08 | 1.62349e-06
24.37729 | 7.33978e-11 | 2.1725e-08 | 4.15241e-07 | 7.05775e-11 | 7.53368e-08 | 1.62949e-06
24.4974 | 7.4515e-11 | 2.12323e-08 | 4.14522e-07 | 7.10697e-11 | 7.22257e-08 | 1.62974e-06
24.61757 | 7.39813e-11 | 2.20259e-08 | 4.16189e-07 | 7.08827e-11 | 7.2438e-08 | 1.6292e-06
24.73771 | 7.43204e-11 | 2.19848e-08 | 4.16064e-07 | 6.99449e-11 | 7.25412e-08 | 1.62864e-06
24.85786 | 7.31477e-11 | 2.17903e-08 | 4.14599e-07 | 7.12661e-11 | 7.38789e-08 | 1.62919e-06
24.97801 | 7.42833e-11 | 2.19862e-08 | 4.18611e-07 | 7.08443e-11 | 7.24719e-08 | 1.63289e-06
25.09819 | 7.50257e-11 | 2.22187e-08 | 4.1531e-07 | 7.14011e-11 | 7.16158e-08 | 1.63323e-06
25.21832 | 7.29545e-11 | 2.19357e-08 | 4.13256e-07 | 6.95651e-11 | 7.17447e-08 | 1.62762e-06
25.33845 | 7.46917e-11 | 2.19514e-08 | 4.14173e-07 | 7.11386e-11 | 7.27456e-08 | 1.6304e-06
25.45861 | 7.27141e-11 | 2.19048e-08 | 4.15231e-07 | 7.32613e-11 | 7.27596e-08 | 1.6295e-06
25.57877 | 7.67203e-11 | 2.15538e-08 | 4.14605e-07 | 6.96656e-11 | 7.24529e-08 | 1.63365e-06
25.69893 | 7.34188e-11 | 2.18823e-08 | 4.14555e-07 | 7.18213e-11 | 7.12964e-08 | 1.6304e-06
25.81907 | 7.30966e-11 | 2.22151e-08 | 4.19089e-07 | 7.26025e-11 | 7.25388e-08 | 1.62919e-06
25.93923 | 7.2781e-11 | 2.20062e-08 | 4.15972e-07 | 7.11839e-11 | 7.16929e-08 | 1.62768e-06
26.05938 | 7.3393e-11 | 2.17301e-08 | 4.17217e-07 | 7.05182e-11 | 7.26129e-08 | 1.63454e-06
26.17955 | 7.15036e-11 | 2.16419e-08 | 4.14426e-07 | 7.02843e-11 | 7.22986e-08 | 1.63493e-06
26.29975 | 7.24545e-11 | 2.21834e-08 | 4.13677e-07 | 6.90211e-11 | 6.84881e-08 | 1.636e-06
26.41993 | 7.20726e-11 | 2.16171e-08 | 4.15622e-07 | 7.09526e-11 | 6.75627e-08 | 1.63417e-06
26.54001 | 7.22551e-11 | 2.18169e-08 | 4.15061e-07 | 7.12765e-11 | 7.2217e-08 | 1.6287e-06
26.66016 | 7.16393e-11 | 2.20058e-08 | 4.1632e-07 | 7.16164e-11 | 7.2332e-08 | 1.62966e-06
26.78032 | 7.17236e-11 | 2.12212e-08 | 4.18027e-07 | 6.99355e-11 | 7.32089e-08 | 1.63091e-06
26.90049 | 7.2378e-11 | 2.12518e-08 | 4.16274e-07 | 7.13821e-11 | 7.16427e-08 | 1.6263e-06
27.02062 | 7.27061e-11 | 2.17103e-08 | 4.17493e-07 | 7.19575e-11 | 7.28324e-08 | 1.63075e-06
27.14079 | 7.08808e-11 | 2.13343e-08 | 4.14326e-07 | 7.10673e-11 | 7.23135e-08 | 1.63255e-06
27.26102 | 7.31657e-11 | 2.13715e-08 | 4.15351e-07 | 7.22317e-11 | 7.36484e-08 | 1.63569e-06
27.3811 | 7.13544e-11 | 2.1372e-08 | 4.15425e-07 | 7.28014e-11 | 7.22483e-08 | 1.63549e-06
27.50132 | 7.11341e-11 | 2.14624e-08 | 4.15163e-07 | 7.10803e-11 | 7.43482e-08 | 1.63082e-06
27.62143 | 7.13149e-11 | 2.22433e-08 | 4.14983e-07 | 7.16514e-11 | 7.1317e-08 | 1.63651e-06
27.7416 | 7.03782e-11 | 2.21105e-08 | 4.1615e-07 | 7.32837e-11 | 7.24995e-08 | 1.63699e-06
27.86175 | 7.11174e-11 | 2.17884e-08 | 4.14723e-07 | 7.18415e-11 | 7.23798e-08 | 1.63201e-06
27.9819 | 7.0538e-11 | 2.15041e-08 | 4.13482e-07 | 7.31374e-11 | 7.27498e-08 | 1.62639e-06
28.10207 | 7.13097e-11 | 2.17861e-08 | 4.17195e-07 | 7.16939e-11 | 7.34975e-08 | 1.64263e-06
28.22227 | 7.00624e-11 | 2.20143e-08 | 4.16372e-07 | 6.98182e-11 | 7.17807e-08 | 1.6251e-06
28.34238 | 7.09855e-11 | 2.18465e-08 | 4.14751e-07 | 7.2486e-11 | 7.28852e-08 | 1.6286e-06
28.46261 | 7.01351e-11 | 2.16452e-08 | 4.16403e-07 | 7.11346e-11 | 7.20183e-08 | 1.63245e-06
28.58272 | 7.06326e-11 | 2.14153e-08 | 4.1743e-07 | 6.84954e-11 | 7.14024e-08 | 1.63295e-06
28.70287 | 7.0219e-11 | 2.15061e-08 | 4.15381e-07 | 7.08678e-11 | 7.21156e-08 | 1.63364e-06
28.82304 | 7.08202e-11 | 2.1834e-08 | 4.15594e-07 | 6.83811e-11 | 7.25091e-08 | 1.62856e-06
28.94326 | 7.05614e-11 | 2.13046e-08 | 4.1539e-07 | 7.0422e-11 | 7.26569e-08 | 1.63683e-06
29.06339 | 7.12527e-11 | 2.14912e-08 | 4.17464e-07 | 6.99954e-11 | 7.16206e-08 | 1.62532e-06
29.18353 | 6.99616e-11 | 2.14642e-08 | 4.15602e-07 | 7.06254e-11 | 7.20523e-08 | 1.63027e-06
29.30368 | 7.08297e-11 | 2.13006e-08 | 4.15593e-07 | 7.06545e-11 | 7.26408e-08 | 1.62822e-06
29.42387 | 6.97982e-11 | 2.16564e-08 | 4.17002e-07 | 7.21087e-11 | 7.32251e-08 | 1.63679e-06
29.54407 | 6.94277e-11 | 2.18619e-08 | 4.18479e-07 | 6.98396e-11 | 7.38616e-08 | 1.63618e-06
29.66419 | 6.95011e-11 | 2.13755e-08 | 4.14096e-07 | 7.01981e-11 | 7.19395e-08 | 1.62926e-06
29.78435 | 6.96248e-11 | 2.14007e-08 | 4.19291e-07 | 6.95819e-11 | 7.12862e-08 | 1.63357e-06
29.90453 | 6.85435e-11 | 2.16566e-08 | 4.16892e-07 | 7.10383e-11 | 7.22714e-08 | 1.63363e-06
30.02469 | 6.92257e-11 | 2.13127e-08 | 4.14877e-07 | 7.02513e-11 | 7.17318e-08 | 1.63638e-06
30.14485 | 6.88782e-11 | 2.20077e-08 | 4.16323e-07 | 7.01709e-11 | 7.10806e-08 | 1.63061e-06
30.26503 | 6.94751e-11 | 2.1601e-08 | 4.15002e-07 | 7.17087e-11 | 7.17867e-08 | 1.63046e-06
30.38519 | 7.02152e-11 | 2.12047e-08 | 4.15529e-07 | 7.04354e-11 | 7.26558e-08 | 1.63366e-06
30.50536 | 6.87079e-11 | 2.19369e-08 | 4.16004e-07 | 6.88154e-11 | 7.16889e-08 | 1.63665e-06
30.62552 | 6.97211e-11 | 2.16701e-08 | 4.15054e-07 | 6.83045e-11 | 7.33646e-08 | 1.62575e-06
30.74568 | 6.91344e-11 | 2.13616e-08 | 4.13739e-07 | 6.66734e-11 | 7.30452e-08 | 1.63519e-06
30.86585 | 6.83997e-11 | 2.15367e-08 | 4.1618e-07 | 6.80014e-11 | 7.34217e-08 | 1.63e-06
30.98602 | 6.94737e-11 | 2.13161e-08 | 4.15239e-07 | 6.76388e-11 | 7.30577e-08 | 1.63144e-06
31.1062 | 6.83503e-11 | 2.17065e-08 | 4.17689e-07 | 6.68899e-11 | 7.16508e-08 | 1.63493e-06
31.22637 | 6.91655e-11 | 2.19449e-08 | 4.16727e-07 | 6.72757e-11 | 7.21679e-08 | 1.63826e-06
31.34658 | 6.84136e-11 | 2.17937e-08 | 4.15639e-07 | 6.89829e-11 | 7.24438e-08 | 1.62822e-06
31.46671 | 6.80938e-11 | 2.14573e-08 | 4.14672e-07 | 6.58254e-11 | 7.20496e-08 | 1.63581e-06
31.58691 | 6.88771e-11 | 2.12291e-08 | 4.1462e-07 | 6.6337e-11 | 7.13293e-08 | 1.63557e-06
31.70705 | 6.8745e-11 | 2.14342e-08 | 4.13745e-07 | 6.75736e-11 | 7.16542e-08 | 1.63276e-06
31.82729 | 6.78495e-11 | 2.13243e-08 | 4.16225e-07 | 6.75876e-11 | 7.29229e-08 | 1.62912e-06
31.94741 | 6.76995e-11 | 2.14329e-08 | 4.16928e-07 | 6.77067e-11 | 7.17139e-08 | 1.62719e-06
32.06758 | 6.92375e-11 | 2.14409e-08 | 4.15474e-07 | 6.7198e-11 | 7.2683e-08 | 1.63567e-06
32.18776 | 6.76235e-11 | 2.1505e-08 | 4.14787e-07 | 6.99811e-11 | 7.14176e-08 | 1.63043e-06
32.30793 | 6.74472e-11 | 2.13674e-08 | 4.15416e-07 | 6.81469e-11 | 7.18206e-08 | 1.6287e-06
32.42811 | 6.74827e-11 | 2.13669e-08 | 4.15903e-07 | 6.96324e-11 | 7.3964e-08 | 1.63132e-06
32.54829 | 6.80686e-11 | 2.16702e-08 | 4.16329e-07 | 6.74418e-11 | 7.23103e-08 | 1.63521e-06
32.66845 | 6.83643e-11 | 2.15481e-08 | 4.1429e-07 | 6.68645e-11 | 7.34116e-08 | 1.63389e-06
32.78863 | 6.78094e-11 | 2.18671e-08 | 4.16976e-07 | 6.80818e-11 | 7.26601e-08 | 1.63081e-06
32.90881 | 6.7635e-11 | 2.14451e-08 | 4.14783e-07 | 6.96943e-11 | 7.17655e-08 | 1.63004e-06
33.02898 | 6.82398e-11 | 2.15485e-08 | 4.1464e-07 | 6.71494e-11 | 7.10001e-08 | 1.639e-06
33.14917 | 6.7642e-11 | 2.17598e-08 | 4.14757e-07 | 6.56961e-11 | 7.25132e-08 | 1.6321e-06
33.26935 | 6.77315e-11 | 2.14427e-08 | 4.13839e-07 | 6.63917e-11 | 7.28493e-08 | 1.63418e-06
33.38951 | 6.65791e-11 | 2.27541e-08 | 4.15433e-07 | 6.70332e-11 | 7.3494e-08 | 1.63473e-06
33.5097 | 6.78038e-11 | 2.11924e-08 | 4.14325e-07 | 6.68995e-11 | 7.42392e-08 | 1.63322e-06
33.62987 | 6.85704e-11 | 2.15889e-08 | 4.14024e-07 | 6.88948e-11 | 7.17128e-08 | 1.63437e-06
33.75005 | 6.69527e-11 | 2.14375e-08 | 4.15831e-07 | 6.78353e-11 | 7.35998e-08 | 1.6289e-06
33.87022 | 6.6548e-11 | 2.16552e-08 | 4.16373e-07 | 6.67558e-11 | 7.21019e-08 | 1.63354e-06
33.9904 | 6.6236e-11 | 2.11946e-08 | 4.15937e-07 | 6.82158e-11 | 7.14856e-08 | 1.63506e-06
34.11058 | 6.63085e-11 | 2.14428e-08 | 4.14729e-07 | 6.88886e-11 | 7.2007e-08 | 1.63444e-06
34.23076 | 6.67919e-11 | 2.1331e-08 | 4.14646e-07 | 6.72137e-11 | 7.27361e-08 | 1.63817e-06
34.35093 | 6.6619e-11 | 2.14251e-08 | 4.16138e-07 | 6.80964e-11 | 7.26653e-08 | 1.63147e-06
34.47113 | 6.58328e-11 | 2.14096e-08 | 4.15604e-07 | 6.68771e-11 | 7.20889e-08 | 1.63368e-06
34.59128 | 6.56925e-11 | 2.12671e-08 | 4.16224e-07 | 6.68284e-11 | 7.23545e-08 | 1.63792e-06
34.71146 | 6.72303e-11 | 2.17003e-08 | 4.12789e-07 | 6.64088e-11 | 7.3212e-08 | 1.63125e-06
34.83165 | 6.62988e-11 | 2.1451e-08 | 4.17336e-07 | 6.76438e-11 | 7.21506e-08 | 1.63415e-06
34.95184 | 6.60246e-11 | 2.10449e-08 | 4.17037e-07 | 6.80422e-11 | 7.19737e-08 | 1.63363e-06
35.07201 | 6.67265e-11 | 2.12563e-08 | 4.16408e-07 | 6.54238e-11 | 7.20522e-08 | 1.63261e-06
35.19217 | 6.64016e-11 | 2.14638e-08 | 4.15401e-07 | 6.66639e-11 | 7.13855e-08 | 1.63588e-06
35.31234 | 6.58141e-11 | 2.19465e-08 | 4.16126e-07 | 6.69646e-11 | 7.1982e-08 | 1.63292e-06
35.43252 | 6.68299e-11 | 2.12322e-08 | 4.14969e-07 | 6.79791e-11 | 7.18578e-08 | 1.63672e-06
35.55275 | 6.68705e-11 | 2.1339e-08 | 4.15081e-07 | 6.80437e-11 | 7.27356e-08 | 1.63447e-06
35.6729 | 6.53123e-11 | 2.15244e-08 | 4.16607e-07 | 6.77804e-11 | 7.21336e-08 | 1.63652e-06
35.79308 | 6.59591e-11 | 2.11884e-08 | 4.15544e-07 | 6.94506e-11 | 7.06055e-08 | 1.63616e-06
35.91325 | 6.54578e-11 | 2.13522e-08 | 4.16229e-07 | 6.50985e-11 | 7.24976e-08 | 1.63043e-06
36.03344 | 6.55288e-11 | 2.14438e-08 | 4.17405e-07 | 6.56844e-11 | 7.48999e-08 | 1.63625e-06
36.15363 | 6.5338e-11 | 2.19272e-08 | 4.165e-07 | 6.67967e-11 | 7.12031e-08 | 1.63483e-06
36.27381 | 6.60291e-11 | 2.15909e-08 | 4.15685e-07 | 6.74731e-11 | 7.09891e-08 | 1.6347e-06
36.39398 | 6.56966e-11 | 2.22781e-08 | 4.16133e-07 | 6.75113e-11 | 7.32527e-08 | 1.63503e-06
36.51421 | 6.52425e-11 | 2.19546e-08 | 4.16193e-07 | 6.38061e-11 | 7.3104e-08 | 1.63587e-06
36.63437 | 6.54067e-11 | 2.1863e-08 | 4.14861e-07 | 6.59832e-11 | 7.13497e-08 | 1.63281e-06
36.75454 | 6.55744e-11 | 2.19842e-08 | 4.16935e-07 | 6.66487e-11 | 7.20874e-08 | 1.64218e-06
36.87472 | 6.48395e-11 | 2.16633e-08 | 4.17642e-07 | 6.75564e-11 | 7.15322e-08 | 1.63541e-06
36.99491 | 6.5025e-11 | 2.16166e-08 | 4.1917e-07 | 6.7461e-11 | 7.20475e-08 | 1.63548e-06
37.11509 | 6.48663e-11 | 2.13877e-08 | 4.17395e-07 | 6.57083e-11 | 7.27435e-08 | 1.63643e-06
37.23527 | 6.52458e-11 | 2.15988e-08 | 4.17059e-07 | 6.80097e-11 | 7.30043e-08 | 1.63262e-06
37.35546 | 6.50417e-11 | 2.18424e-08 | 4.15587e-07 | 6.5789e-11 | 7.18421e-08 | 1.63019e-06
37.47566 | 6.4768e-11 | 2.14209e-08 | 4.16955e-07 | 6.47515e-11 | 7.14738e-08 | 1.63669e-06
37.59584 | 6.48325e-11 | 2.14106e-08 | 4.18239e-07 | 6.58616e-11 | 7.20368e-08 | 1.63789e-06
37.71603 | 6.50444e-11 | 2.16146e-08 | 4.15226e-07 | 6.43341e-11 | 7.24629e-08 | 1.63631e-06
37.8362 | 6.44583e-11 | 2.15914e-08 | 4.15635e-07 | 6.48668e-11 | 7.31071e-08 | 1.63903e-06
37.95639 | 6.4564e-11 | 2.13374e-08 | 4.15454e-07 | 6.54349e-11 | 7.23905e-08 | 1.63437e-06
38.07659 | 6.40639e-11 | 2.1503e-08 | 4.14432e-07 | 6.62426e-11 | 7.23409e-08 | 1.63351e-06
38.19677 | 6.41458e-11 | 2.1706e-08 | 4.18688e-07 | 6.62194e-11 | 7.26983e-08 | 1.63729e-06
38.31698 | 6.31276e-11 | 2.1362e-08 | 4.15146e-07 | 6.74875e-11 | 7.25314e-08 | 1.63968e-06
38.43717 | 6.54291e-11 | 2.18427e-08 | 4.15461e-07 | 6.582e-11 | 7.22909e-08 | 1.64218e-06
38.55733 | 6.41695e-11 | 2.11475e-08 | 4.14373e-07 | 6.60565e-11 | 7.14934e-08 | 1.6386e-06
38.6775 | 6.46151e-11 | 2.12789e-08 | 4.16228e-07 | 6.27723e-11 | 7.22382e-08 | 1.64188e-06
38.79768 | 6.36513e-11 | 2.12326e-08 | 4.19821e-07 | 6.54143e-11 | 7.19481e-08 | 1.63461e-06
38.91785 | 6.35429e-11 | 2.14998e-08 | 4.16284e-07 | 6.52308e-11 | 7.29598e-08 | 1.64343e-06
39.03806 | 6.35656e-11 | 2.15756e-08 | 4.17442e-07 | 6.69698e-11 | 7.21818e-08 | 1.63322e-06
39.15822 | 6.3888e-11 | 2.13759e-08 | 4.16561e-07 | 6.62435e-11 | 7.24701e-08 | 1.63089e-06
39.27843 | 6.29277e-11 | 2.13095e-08 | 4.15159e-07 | 6.64636e-11 | 7.3212e-08 | 1.63503e-06
39.39859 | 6.30255e-11 | 2.14244e-08 | 4.14493e-07 | 6.45864e-11 | 7.19889e-08 | 1.64126e-06
39.51877 | 6.44574e-11 | 2.18919e-08 | 4.18073e-07 | 6.39606e-11 | 7.2635e-08 | 1.63133e-06
39.63893 | 6.38535e-11 | 2.11092e-08 | 4.19737e-07 | 6.56599e-11 | 7.27525e-08 | 1.63427e-06
39.75913 | 6.34404e-11 | 2.11638e-08 | 4.1641e-07 | 6.72712e-11 | 7.25413e-08 | 1.64078e-06
39.87928 | 6.38207e-11 | 2.16938e-08 | 4.14372e-07 | 6.59745e-11 | 7.15018e-08 | 1.64055e-06
39.99946 | 6.41103e-11 | 2.11108e-08 | 4.15127e-07 | 6.9039e-11 | 7.20013e-08 | 1.63375e-06
40.11964 | 6.37406e-11 | 2.11432e-08 | 4.16923e-07 | 6.9409e-11 | 7.18952e-08 | 1.63482e-06
40.23981 | 6.24655e-11 | 2.13437e-08 | 4.14914e-07 | 6.74437e-11 | 7.17884e-08 | 1.6329e-06
40.36001 | 6.45712e-11 | 2.14326e-08 | 4.16951e-07 | 6.46595e-11 | 7.28807e-08 | 1.63636e-06
40.48019 | 6.30555e-11 | 2.09228e-08 | 4.13988e-07 | 6.53746e-11 | 7.21687e-08 | 1.63955e-06
40.60031 | 6.43483e-11 | 2.13783e-08 | 4.16271e-07 | 6.5179e-11 | 7.15106e-08 | 1.64129e-06
40.72048 | 6.29067e-11 | 2.13705e-08 | 4.17699e-07 | 6.69718e-11 | 7.18298e-08 | 1.63678e-06
40.84065 | 6.40867e-11 | 2.11035e-08 | 4.14435e-07 | 6.47641e-11 | 7.27877e-08 | 1.63505e-06
40.96085 | 6.19236e-11 | 2.14815e-08 | 4.15612e-07 | 6.69151e-11 | 7.18263e-08 | 1.6383e-06
41.08104 | 6.36152e-11 | 2.15019e-08 | 4.14212e-07 | 6.53313e-11 | 7.16909e-08 | 1.63306e-06
41.20114 | 6.29439e-11 | 2.11905e-08 | 4.14714e-07 | 6.54453e-11 | 7.25264e-08 | 1.63706e-06
41.32131 | 6.26559e-11 | 2.17123e-08 | 4.14046e-07 | 6.7771e-11 | 7.20578e-08 | 1.64198e-06
41.44147 | 6.31295e-11 | 2.14276e-08 | 4.15328e-07 | 6.53861e-11 | 7.33504e-08 | 1.63435e-06
41.56165 | 6.37378e-11 | 2.14153e-08 | 4.17223e-07 | 6.73392e-11 | 7.17663e-08 | 1.63456e-06
41.6818 | 6.19733e-11 | 2.14648e-08 | 4.1659e-07 | 6.58699e-11 | 7.21865e-08 | 1.63524e-06
41.80195 | 6.31642e-11 | 2.12586e-08 | 4.14709e-07 | 6.61031e-11 | 7.25144e-08 | 1.64e-06
41.92211 | 6.18741e-11 | 2.10325e-08 | 4.17041e-07 | 6.46417e-11 | 7.23259e-08 | 1.63337e-06
42.04228 | 6.29273e-11 | 2.13739e-08 | 4.14588e-07 | 6.5611e-11 | 7.24196e-08 | 1.63797e-06
42.16243 | 6.26799e-11 | 2.14402e-08 | 4.17819e-07 | 6.50324e-11 | 7.17915e-08 | 1.6346e-06
42.28258 | 6.08497e-11 | 2.15687e-08 | 4.15575e-07 | 6.58349e-11 | 7.29193e-08 | 1.63888e-06
42.40275 | 6.20359e-11 | 2.18254e-08 | 4.15843e-07 | 6.73569e-11 | 7.23173e-08 | 1.63191e-06
42.52291 | 6.23649e-11 | 2.15316e-08 | 4.15465e-07 | 6.57849e-11 | 7.31464e-08 | 1.6395e-06
42.64305 | 6.11402e-11 | 2.18817e-08 | 4.15606e-07 | 6.6444e-11 | 7.28194e-08 | 1.6361e-06
42.76319 | 6.28359e-11 | 2.13355e-08 | 4.14359e-07 | 6.69049e-11 | 7.20377e-08 | 1.63655e-06
42.88334 | 6.21851e-11 | 2.13728e-08 | 4.15687e-07 | 6.60822e-11 | 7.15035e-08 | 1.63466e-06
43.00352 | 6.16478e-11 | 2.14144e-08 | 4.16231e-07 | 6.68036e-11 | 7.28629e-08 | 1.64023e-06
43.12366 | 6.10488e-11 | 2.14957e-08 | 4.18224e-07 | 6.59222e-11 | 7.18882e-08 | 1.63129e-06
43.24385 | 6.1478e-11 | 2.14671e-08 | 4.15625e-07 | 6.55233e-11 | 7.33507e-08 | 1.64063e-06
43.36396 | 6.2455e-11 | 2.19144e-08 | 4.16739e-07 | 6.60786e-11 | 7.22057e-08 | 1.63604e-06
43.4841 | 6.21795e-11 | 2.14012e-08 | 4.18959e-07 | 6.53903e-11 | 7.19114e-08 | 1.63842e-06
43.60425 | 6.23011e-11 | 2.19053e-08 | 4.14442e-07 | 6.48288e-11 | 7.30007e-08 | 1.63772e-06
43.7244 | 6.05278e-11 | 2.16232e-08 | 4.16009e-07 | 6.57087e-11 | 7.16395e-08 | 1.63159e-06
43.84459 | 6.15014e-11 | 2.12447e-08 | 4.14862e-07 | 6.54679e-11 | 7.22086e-08 | 1.63781e-06
43.9647 | 6.07221e-11 | 2.11837e-08 | 4.18056e-07 | 6.56941e-11 | 7.16137e-08 | 1.63885e-06
44.08483 | 6.12274e-11 | 2.14238e-08 | 4.16154e-07 | 6.60165e-11 | 7.33135e-08 | 1.63737e-06
44.20499 | 6.30105e-11 | 2.11193e-08 | 4.16282e-07 | 6.63715e-11 | 7.34105e-08 | 1.63637e-06
44.32513 | 6.20095e-11 | 2.139e-08 | 4.14505e-07 | 6.25797e-11 | 7.13599e-08 | 1.63592e-06
44.44528 | 6.13483e-11 | 2.13581e-08 | 4.15229e-07 | 6.36333e-11 | 7.0726e-08 | 1.64076e-06
44.56543 | 6.04913e-11 | 2.17868e-08 | 4.17752e-07 | 6.45919e-11 | 7.2058e-08 | 1.63762e-06
44.68557 | 6.15341e-11 | 2.13702e-08 | 4.16713e-07 | 6.54775e-11 | 7.14354e-08 | 1.64359e-06
44.80568 | 6.0864e-11 | 2.1147e-08 | 4.15443e-07 | 6.37968e-11 | 7.36427e-08 | 1.63817e-06
44.92584 | 6.16019e-11 | 2.12012e-08 | 4.17742e-07 | 6.29718e-11 | 7.25338e-08 | 1.639e-06
45.04598 | 6.02301e-11 | 2.10107e-08 | 4.16155e-07 | 6.2965e-11 | 7.27725e-08 | 1.63565e-06
45.16613 | 6.15302e-11 | 2.2169e-08 | 4.17517e-07 | 6.20813e-11 | 7.26436e-08 | 1.63659e-06
45.28626 | 6.11533e-11 | 2.11156e-08 | 4.15953e-07 | 6.36142e-11 | 7.08229e-08 | 1.63908e-06
45.40642 | 6.00128e-11 | 2.1364e-08 | 4.16588e-07 | 6.53523e-11 | 7.36017e-08 | 1.63852e-06
45.52654 | 6.01615e-11 | 2.12639e-08 | 4.14983e-07 | 6.59679e-11 | 7.14755e-08 | 1.63584e-06
45.64674 | 6.12011e-11 | 2.14791e-08 | 4.1398e-07 | 6.75531e-11 | 7.17392e-08 | 1.63801e-06
45.76682 | 6.00044e-11 | 2.12255e-08 | 4.19297e-07 | 6.35409e-11 | 7.27367e-08 | 1.63775e-06
45.88696 | 6.02096e-11 | 2.16784e-08 | 4.16625e-07 | 6.51933e-11 | 7.29473e-08 | 1.63684e-06
46.00708 | 6.01548e-11 | 2.11224e-08 | 4.15365e-07 | 6.57943e-11 | 7.23883e-08 | 1.64147e-06
46.12726 | 6.12027e-11 | 2.14786e-08 | 4.16497e-07 | 6.52919e-11 | 7.13335e-08 | 1.63782e-06
46.24741 | 6.00877e-11 | 2.12852e-08 | 4.15945e-07 | 6.10699e-11 | 7.16276e-08 | 1.63683e-06
46.36755 | 5.99913e-11 | 2.13265e-08 | 4.17595e-07 | 6.49558e-11 | 7.287e-08 | 1.63397e-06
46.48763 | 6.18476e-11 | 2.12933e-08 | 4.16463e-07 | 6.48317e-11 | 7.3293e-08 | 1.63958e-06
46.60777 | 6.08393e-11 | 2.1459e-08 | 4.16335e-07 | 6.37445e-11 | 7.15771e-08 | 1.64067e-06
46.7279 | 6.04613e-11 | 2.15207e-08 | 4.16137e-07 | 6.30327e-11 | 7.28317e-08 | 1.63761e-06
46.84805 | 6.01625e-11 | 2.14539e-08 | 4.15791e-07 | 6.42005e-11 | 7.33986e-08 | 1.63684e-06
46.96818 | 5.86578e-11 | 2.14305e-08 | 4.1603e-07 | 6.23462e-11 | 7.21706e-08 | 1.64327e-06
47.0883 | 6.03981e-11 | 2.10774e-08 | 4.16369e-07 | 6.38239e-11 | 7.24351e-08 | 1.64247e-06
47.20844 | 5.99167e-11 | 2.12282e-08 | 4.14374e-07 | 6.38474e-11 | 7.23422e-08 | 1.63702e-06
47.32858 | 5.96127e-11 | 2.11975e-08 | 4.17464e-07 | 6.48208e-11 | 7.16943e-08 | 1.63536e-06
47.44874 | 6.04292e-11 | 2.1369e-08 | 4.1973e-07 | 6.5375e-11 | 7.31276e-08 | 1.63469e-06
47.56884 | 6.0253e-11 | 2.10654e-08 | 4.17032e-07 | 6.599e-11 | 7.44942e-08 | 1.64446e-06
47.68901 | 5.81304e-11 | 2.1184e-08 | 4.17509e-07 | 6.4585e-11 | 6.84914e-08 | 1.63511e-06
47.80913 | 5.97131e-11 | 2.11426e-08 | 4.17697e-07 | 6.53557e-11 | 7.09452e-08 | 1.644e-06
47.92924 | 5.96625e-11 | 2.15747e-08 | 4.16047e-07 | 6.30731e-11 | 7.31141e-08 | 1.63891e-06
48.04938 | 5.94768e-11 | 2.18859e-08 | 4.1631e-07 | 6.32096e-11 | 7.28182e-08 | 1.63905e-06
48.16951 | 5.89808e-11 | 2.11594e-08 | 4.1675e-07 | 6.33952e-11 | 7.20524e-08 | 1.63725e-06
48.28965 | 5.97773e-11 | 2.1337e-08 | 4.15321e-07 | 6.44437e-11 | 7.31999e-08 | 1.64166e-06
48.40978 | 5.88686e-11 | 2.12242e-08 | 4.17502e-07 | 6.43091e-11 | 7.25482e-08 | 1.63681e-06
48.52992 | 5.89423e-11 | 2.11466e-08 | 4.18116e-07 | 6.31979e-11 | 7.20972e-08 | 1.64089e-06
48.65005 | 5.91855e-11 | 2.11933e-08 | 4.1552e-07 | 6.46661e-11 | 7.12407e-08 | 1.63444e-06
48.77018 | 5.9564e-11 | 2.12018e-08 | 4.15209e-07 | 6.47241e-11 | 7.28464e-08 | 1.64078e-06
48.8903 | 5.93994e-11 | 2.12284e-08 | 4.14536e-07 | 6.56796e-11 | 7.24441e-08 | 1.63763e-06
49.01044 | 5.98174e-11 | 2.14547e-08 | 4.17367e-07 | 6.46745e-11 | 7.19428e-08 | 1.6391e-06
49.13057 | 5.87113e-11 | 2.12673e-08 | 4.17918e-07 | 6.43138e-11 | 7.24642e-08 | 1.63582e-06
49.25078 | 5.84375e-11 | 2.15403e-08 | 4.15931e-07 | 6.5784e-11 | 7.33052e-08 | 1.63663e-06
49.37085 | 5.8358e-11 | 2.15829e-08 | 4.16602e-07 | 6.61228e-11 | 7.11436e-08 | 1.63952e-06
49.49098 | 5.79965e-11 | 2.18404e-08 | 4.17115e-07 | 6.40048e-11 | 7.2366e-08 | 1.6383e-06
49.61111 | 5.87545e-11 | 2.13867e-08 | 4.17207e-07 | 6.30905e-11 | 7.26451e-08 | 1.64027e-06
49.73123 | 5.85043e-11 | 2.10962e-08 | 4.14354e-07 | 6.54045e-11 | 7.19513e-08 | 1.63643e-06
49.85136 | 5.89984e-11 | 2.1273e-08 | 4.16992e-07 | 6.48549e-11 | 7.16832e-08 | 1.63731e-06
49.97151 | 5.903e-11 | 2.13694e-08 | 4.14721e-07 | 6.73417e-11 | 7.38087e-08 | 1.6398e-06
50.09168 | 5.89071e-11 | 2.16467e-08 | 4.14854e-07 | 6.53892e-11 | 7.21208e-08 | 1.64321e-06
50.21177 | 5.91049e-11 | 2.14523e-08 | 4.16002e-07 | 6.47234e-11 | 7.16921e-08 | 1.63915e-06
50.3319 | 5.78969e-11 | 2.13205e-08 | 4.19066e-07 | 6.42637e-11 | 7.38769e-08 | 1.64051e-06
50.45205 | 5.8207e-11 | 2.1705e-08 | 4.16145e-07 | 6.42997e-11 | 7.26409e-08 | 1.64438e-06
50.57219 | 5.88892e-11 | 2.13174e-08 | 4.17113e-07 | 6.60585e-11 | 7.18182e-08 | 1.63807e-06
50.69231 | 5.83078e-11 | 2.12784e-08 | 4.16949e-07 | 6.63369e-11 | 7.21928e-08 | 1.64228e-06
50.81248 | 5.76949e-11 | 2.10696e-08 | 4.14772e-07 | 6.56513e-11 | 7.17638e-08 | 1.63633e-06
50.93257 | 5.94313e-11 | 2.15428e-08 | 4.15752e-07 | 6.60768e-11 | 7.1901e-08 | 1.64251e-06
51.05271 | 5.92225e-11 | 2.10472e-08 | 4.1628e-07 | 6.57558e-11 | 7.24562e-08 | 1.64164e-06
51.17284 | 5.78917e-11 | 2.11825e-08 | 4.18224e-07 | 6.60154e-11 | 7.19267e-08 | 1.64203e-06
51.29297 | 5.88267e-11 | 2.16341e-08 | 4.17381e-07 | 6.5428e-11 | 7.18831e-08 | 1.64498e-06
51.41311 | 5.69162e-11 | 2.10449e-08 | 4.17143e-07 | 6.23442e-11 | 7.2588e-08 | 1.63788e-06
51.53327 | 5.83103e-11 | 2.125e-08 | 4.15964e-07 | 5.89954e-11 | 7.12029e-08 | 1.63671e-06
51.65336 | 5.75913e-11 | 2.10005e-08 | 4.17285e-07 | 6.15752e-11 | 7.37828e-08 | 1.6392e-06
51.77352 | 5.75618e-11 | 2.10853e-08 | 4.16267e-07 | 6.73732e-11 | 7.17083e-08 | 1.63631e-06
51.89364 | 5.72027e-11 | 2.10457e-08 | 4.16818e-07 | 6.41302e-11 | 7.27196e-08 | 1.63995e-06
52.01378 | 5.89279e-11 | 2.11269e-08 | 4.1612e-07 | 6.18872e-11 | 7.28793e-08 | 1.64636e-06
52.13391 | 5.71195e-11 | 2.09139e-08 | 4.15441e-07 | 6.37257e-11 | 7.20143e-08 | 1.6361e-06
52.2541 | 5.80099e-11 | 2.12737e-08 | 4.14806e-07 | 6.59652e-11 | 7.40815e-08 | 1.64236e-06
52.37417 | 5.75117e-11 | 2.12654e-08 | 4.14473e-07 | 6.28219e-11 | 7.26544e-08 | 1.64116e-06
52.49435 | 5.86414e-11 | 2.11075e-08 | 4.16343e-07 | 6.18596e-11 | 7.26547e-08 | 1.63898e-06
52.61445 | 5.80579e-11 | 2.13893e-08 | 4.16818e-07 | 6.06266e-11 | 7.18566e-08 | 1.63723e-06
52.73457 | 5.7072e-11 | 2.11627e-08 | 4.15283e-07 | 6.19909e-11 | 7.19341e-08 | 1.64697e-06
52.85469 | 5.7597e-11 | 2.13008e-08 | 4.19216e-07 | 6.15254e-11 | 7.16388e-08 | 1.63707e-06
52.97482 | 5.72823e-11 | 2.13062e-08 | 4.15418e-07 | 6.31092e-11 | 7.34808e-08 | 1.63925e-06
53.09498 | 5.73288e-11 | 2.14626e-08 | 4.17667e-07 | 6.45788e-11 | 7.33819e-08 | 1.64552e-06
53.21507 | 5.82084e-11 | 2.10821e-08 | 4.17209e-07 | 6.4626e-11 | 7.12654e-08 | 1.63961e-06
53.33521 | 5.77433e-11 | 2.14015e-08 | 4.16367e-07 | 6.3271e-11 | 7.35435e-08 | 1.64053e-06
53.45538 | 5.69965e-11 | 2.1734e-08 | 4.14735e-07 | 6.46539e-11 | 7.25365e-08 | 1.64699e-06
53.67558 | 5.84231e-11 | 2.14274e-08 | 4.16421e-07 | 6.14461e-11 | 7.18723e-08 | 1.63956e-06
54.15608 | 5.67563e-11 | 2.14895e-08 | 4.15924e-07 | 6.08759e-11 | 7.24397e-08 | 1.63653e-06
54.2762 | 5.82291e-11 | 2.15187e-08 | 4.16228e-07 | 6.30306e-11 | 7.30285e-08 | 1.63867e-06
54.51647 | 5.79204e-11 | 2.10729e-08 | 4.17656e-07 | 6.15704e-11 | 7.32914e-08 | 1.64499e-06
54.63658 | 5.68927e-11 | 2.14462e-08 | 4.17556e-07 | 6.21606e-11 | 7.25333e-08 | 1.64503e-06
54.75672 | 5.81051e-11 | 2.11559e-08 | 4.17196e-07 | 6.08494e-11 | 7.24565e-08 | 1.63674e-06
54.87685 | 5.74598e-11 | 2.09133e-08 | 4.16621e-07 | 6.22748e-11 | 7.33085e-08 | 1.63399e-06
54.99697 | 5.7136e-11 | 2.15962e-08 | 4.16706e-07 | 6.39901e-11 | 7.23678e-08 | 1.64558e-06
55.11714 | 5.74776e-11 | 2.1709e-08 | 4.15894e-07 | 6.35518e-11 | 7.16112e-08 | 1.64193e-06
55.23721 | 5.74165e-11 | 2.13716e-08 | 4.17621e-07 | 6.14295e-11 | 7.28961e-08 | 1.64401e-06
55.35734 | 5.7172e-11 | 2.16145e-08 | 4.1949e-07 | 6.18762e-11 | 7.25211e-08 | 1.6466e-06
55.47746 | 5.79142e-11 | 2.12523e-08 | 4.14772e-07 | 6.41091e-11 | 7.32422e-08 | 1.64115e-06
55.59763 | 5.67029e-11 | 2.16434e-08 | 4.16308e-07 | 6.20427e-11 | 7.22531e-08 | 1.64057e-06
55.71771 | 5.63809e-11 | 2.133e-08 | 4.15311e-07 | 6.33086e-11 | 7.31458e-08 | 1.64006e-06
55.83783 | 5.76312e-11 | 2.10254e-08 | 4.16709e-07 | 6.24005e-11 | 7.41522e-08 | 1.63817e-06
55.95796 | 5.75002e-11 | 2.11748e-08 | 4.15745e-07 | 6.33295e-11 | 7.28086e-08 | 1.63843e-06
56.07809 | 5.71769e-11 | 2.10734e-08 | 4.17434e-07 | 6.28669e-11 | 7.2764e-08 | 1.63975e-06
56.19819 | 5.65576e-11 | 2.21045e-08 | 4.19227e-07 | 6.04889e-11 | 7.29367e-08 | 1.63652e-06
56.31831 | 5.80596e-11 | 2.10845e-08 | 4.16983e-07 | 6.33512e-11 | 7.22423e-08 | 1.63773e-06
56.43844 | 5.76843e-11 | 2.1177e-08 | 4.17795e-07 | 6.25675e-11 | 7.18493e-08 | 1.64265e-06
56.55857 | 5.63882e-11 | 2.19157e-08 | 4.16253e-07 | 6.18374e-11 | 7.2124e-08 | 1.64053e-06
56.67868 | 5.62645e-11 | 2.09953e-08 | 4.15012e-07 | 6.29902e-11 | 7.21741e-08 | 1.64003e-06
56.79881 | 5.65612e-11 | 2.12181e-08 | 4.1791e-07 | 6.21628e-11 | 7.14152e-08 | 1.64329e-06
56.91892 | 5.66468e-11 | 2.15468e-08 | 4.1703e-07 | 6.39916e-11 | 7.17922e-08 | 1.63688e-06
57.03905 | 5.75621e-11 | 2.08593e-08 | 4.14768e-07 | 6.25566e-11 | 7.2249e-08 | 1.63635e-06
57.15917 | 5.6462e-11 | 2.14214e-08 | 4.14638e-07 | 6.26428e-11 | 7.19899e-08 | 1.64372e-06
57.27934 | 5.61553e-11 | 2.0992e-08 | 4.17909e-07 | 6.54216e-11 | 7.22931e-08 | 1.64258e-06
57.39941 | 5.71191e-11 | 2.16583e-08 | 4.16098e-07 | 6.23321e-11 | 7.1498e-08 | 1.63875e-06
57.51954 | 5.74267e-11 | 2.11419e-08 | 4.16657e-07 | 6.18467e-11 | 7.10924e-08 | 1.64086e-06
57.63966 | 5.60889e-11 | 2.12532e-08 | 4.17523e-07 | 6.07994e-11 | 7.29103e-08 | 1.64264e-06
57.75978 | 5.6747e-11 | 2.13042e-08 | 4.15e-07 | 6.08657e-11 | 7.29101e-08 | 1.63842e-06
57.87991 | 5.62678e-11 | 2.09014e-08 | 4.1558e-07 | 6.1722e-11 | 7.12096e-08 | 1.64341e-06
58.00003 | 5.62747e-11 | 2.14144e-08 | 4.17502e-07 | 6.07615e-11 | 7.23477e-08 | 1.64273e-06
58.12014 | 5.74305e-11 | 2.10973e-08 | 4.16353e-07 | 6.17272e-11 | 7.18258e-08 | 1.64308e-06
58.24028 | 5.66777e-11 | 2.11044e-08 | 4.18581e-07 | 6.12728e-11 | 6.53898e-08 | 1.64165e-06
58.36039 | 5.66287e-11 | 2.12847e-08 | 4.18572e-07 | 6.45595e-11 | 6.14522e-08 | 1.64531e-06
58.48049 | 5.68131e-11 | 2.10699e-08 | 4.16225e-07 | 6.27712e-11 | 6.67996e-08 | 1.64067e-06
58.60063 | 5.66695e-11 | 2.15984e-08 | 4.15516e-07 | 6.20766e-11 | 6.9329e-08 | 1.6427e-06
58.72077 | 5.703e-11 | 2.16764e-08 | 4.17799e-07 | 6.14855e-11 | 7.12723e-08 | 1.64043e-06
58.8409 | 5.58888e-11 | 2.12643e-08 | 4.17316e-07 | 6.10947e-11 | 7.08666e-08 | 1.63595e-06
58.961 | 5.60322e-11 | 2.11634e-08 | 4.15682e-07 | 6.08345e-11 | 7.16859e-08 | 1.63965e-06
59.08118 | 5.57715e-11 | 2.12492e-08 | 4.16754e-07 | 6.22785e-11 | 7.50086e-08 | 1.64164e-06
59.20125 | 5.58759e-11 | 2.10969e-08 | 4.16666e-07 | 6.36338e-11 | 7.44793e-08 | 1.64577e-06
59.32137 | 5.65014e-11 | 2.11042e-08 | 4.16053e-07 | 6.19803e-11 | 7.02525e-08 | 1.64311e-06
59.44148 | 5.58836e-11 | 2.14409e-08 | 4.17097e-07 | 6.28761e-11 | 6.94457e-08 | 1.64434e-06
59.56158 | 5.64006e-11 | 2.14716e-08 | 4.15513e-07 | 6.47008e-11 | 6.97903e-08 | 1.64062e-06
59.6817 | 5.54327e-11 | 2.1499e-08 | 4.15671e-07 | 6.18698e-11 | 6.17659e-08 | 1.63994e-06
59.80183 | 5.57721e-11 | 2.13968e-08 | 4.16996e-07 | 6.25095e-11 | 6.13841e-08 | 1.64402e-06
59.92195 | 5.49941e-11 | 2.114e-08 | 4.15331e-07 | 6.20903e-11 | 6.98947e-08 | 1.64363e-06
60.04207 | 5.52862e-11 | 2.11808e-08 | 4.16006e-07 | 6.24088e-11 | 7.22672e-08 | 1.63982e-06
60.16223 | 5.56747e-11 | 2.10237e-08 | 4.1856e-07 | 6.29278e-11 | 7.22407e-08 | 1.63745e-06
60.28231 | 5.46897e-11 | 2.13361e-08 | 4.15031e-07 | 6.28685e-11 | 7.09528e-08 | 1.64614e-06
60.40241 | 5.66698e-11 | 2.09929e-08 | 4.14863e-07 | 6.13275e-11 | 7.03759e-08 | 1.63834e-06
60.52252 | 5.63494e-11 | 2.1356e-08 | 4.17204e-07 | 6.29103e-11 | 7.17373e-08 | 1.6421e-06
60.64265 | 5.53726e-11 | 2.15301e-08 | 4.16422e-07 | 6.0893e-11 | 7.58901e-08 | 1.64073e-06
60.76275 | 5.59265e-11 | 2.15029e-08 | 4.1538e-07 | 6.32142e-11 | 7.45034e-08 | 1.64609e-06
60.8829 | 5.56599e-11 | 2.17469e-08 | 4.17849e-07 | 6.22221e-11 | 7.44703e-08 | 1.64067e-06
61.00303 | 5.50606e-11 | 2.16665e-08 | 4.1784e-07 | 6.28793e-11 | 7.34274e-08 | 1.64387e-06
61.12309 | 5.5022e-11 | 2.12351e-08 | 4.15662e-07 | 6.27333e-11 | 7.35561e-08 | 1.6453e-06
61.24321 | 5.46544e-11 | 2.12891e-08 | 4.15751e-07 | 6.29498e-11 | 7.39717e-08 | 1.64486e-06
61.36333 | 5.49456e-11 | 2.11809e-08 | 4.15308e-07 | 6.18251e-11 | 7.35155e-08 | 1.64031e-06
61.48343 | 5.49197e-11 | 2.11033e-08 | 4.16915e-07 | 6.29894e-11 | 7.42832e-08 | 1.63966e-06
61.60355 | 5.52165e-11 | 2.18694e-08 | 4.17168e-07 | 6.42086e-11 | 7.36414e-08 | 1.64328e-06
61.72366 | 5.64084e-11 | 2.08268e-08 | 4.16125e-07 | 6.13654e-11 | 7.06115e-08 | 1.64017e-06
61.84376 | 5.47463e-11 | 2.10146e-08 | 4.17795e-07 | 6.39002e-11 | 7.30762e-08 | 1.64738e-06
61.96387 | 5.52513e-11 | 2.14916e-08 | 4.16695e-07 | 6.051e-11 | 7.25089e-08 | 1.64258e-06
62.08404 | 5.62675e-11 | 2.11443e-08 | 4.16583e-07 | 6.15447e-11 | 7.20182e-08 | 1.64113e-06
62.20411 | 5.50782e-11 | 2.19799e-08 | 4.17698e-07 | 6.34342e-11 | 7.3613e-08 | 1.64515e-06
62.32421 | 5.47943e-11 | 2.12504e-08 | 4.20098e-07 | 6.15017e-11 | 7.11895e-08 | 1.64211e-06
62.44437 | 5.53309e-11 | 2.1157e-08 | 4.21232e-07 | 6.17745e-11 | 7.17245e-08 | 1.63952e-06
62.56442 | 5.54369e-11 | 2.10162e-08 | 4.17145e-07 | 6.23781e-11 | 7.3579e-08 | 1.64654e-06
62.68453 | 5.62089e-11 | 2.10298e-08 | 4.14868e-07 | 6.42933e-11 | 7.34544e-08 | 1.64435e-06
62.80464 | 5.56591e-11 | 2.1476e-08 | 4.16666e-07 | 6.42444e-11 | 7.3616e-08 | 1.64407e-06
62.92474 | 5.46413e-11 | 2.08494e-08 | 4.15721e-07 | 6.40063e-11 | 7.25546e-08 | 1.64327e-06
63.04485 | 5.54088e-11 | 2.10049e-08 | 4.16877e-07 | 6.23188e-11 | 7.11537e-08 | 1.64013e-06
63.165 | 5.51668e-11 | 2.14781e-08 | 4.17172e-07 | 6.26085e-11 | 7.4335e-08 | 1.64753e-06
63.28511 | 5.44101e-11 | 2.1256e-08 | 4.17503e-07 | 6.32294e-11 | 7.29192e-08 | 1.64416e-06
63.40523 | 5.51179e-11 | 2.1775e-08 | 4.18393e-07 | 6.40554e-11 | 7.22075e-08 | 1.64101e-06
63.52528 | 5.40736e-11 | 2.14204e-08 | 4.16315e-07 | 6.33395e-11 | 7.18911e-08 | 1.64492e-06
63.64539 | 5.43071e-11 | 2.15016e-08 | 4.1394e-07 | 6.41579e-11 | 7.32704e-08 | 1.64897e-06
63.76551 | 5.51361e-11 | 2.12322e-08 | 4.18023e-07 | 6.222e-11 | 7.32356e-08 | 1.64702e-06
63.8856 | 5.44636e-11 | 2.13661e-08 | 4.18511e-07 | 6.4082e-11 | 7.1985e-08 | 1.64662e-06
64.00569 | 5.47533e-11 | 2.15729e-08 | 4.18245e-07 | 6.30959e-11 | 7.34062e-08 | 1.64708e-06
64.12584 | 5.52244e-11 | 2.14091e-08 | 4.15118e-07 | 6.19067e-11 | 7.2408e-08 | 1.64526e-06
64.24592 | 5.45742e-11 | 2.10779e-08 | 4.17094e-07 | 6.51366e-11 | 7.18915e-08 | 1.64366e-06
64.36604 | 5.41181e-11 | 2.14864e-08 | 4.18312e-07 | 6.2798e-11 | 7.16183e-08 | 1.64601e-06
64.48614 | 5.39675e-11 | 2.11712e-08 | 4.16329e-07 | 6.20347e-11 | 7.24881e-08 | 1.64634e-06
64.60624 | 5.41163e-11 | 2.13147e-08 | 4.1828e-07 | 6.35048e-11 | 7.23419e-08 | 1.64575e-06
64.72633 | 5.40928e-11 | 2.11501e-08 | 4.16491e-07 | 6.25407e-11 | 7.31793e-08 | 1.64461e-06
64.84644 | 5.48611e-11 | 2.10662e-08 | 4.16579e-07 | 6.29445e-11 | 7.27165e-08 | 1.64258e-06
64.96655 | 5.47802e-11 | 2.10503e-08 | 4.16049e-07 | 6.33962e-11 | 7.23953e-08 | 1.64613e-06
65.08669 | 5.41639e-11 | 2.14839e-08 | 4.15949e-07 | 6.40255e-11 | 7.21698e-08 | 1.64294e-06
65.20674 | 5.60081e-11 | 2.12736e-08 | 4.15913e-07 | 6.29878e-11 | 7.21212e-08 | 1.63959e-06
65.32684 | 5.41507e-11 | 2.10316e-08 | 4.17773e-07 | 6.1906e-11 | 7.14347e-08 | 1.63965e-06
65.44693 | 5.39367e-11 | 2.11059e-08 | 4.17646e-07 | 6.105e-11 | 7.36076e-08 | 1.63936e-06
65.56704 | 5.40422e-11 | 2.10135e-08 | 4.15371e-07 | 6.55279e-11 | 7.0826e-08 | 1.6432e-06
65.68713 | 5.33843e-11 | 2.11619e-08 | 4.15735e-07 | 6.28e-11 | 7.47614e-08 | 1.63885e-06
65.80723 | 5.38437e-11 | 2.1146e-08 | 4.18013e-07 | 6.22559e-11 | 7.17506e-08 | 1.64597e-06
65.92734 | 5.34895e-11 | 2.15419e-08 | 4.15749e-07 | 6.23638e-11 | 7.25088e-08 | 1.64112e-06
66.04744 | 5.38282e-11 | 2.11925e-08 | 4.1708e-07 | 6.25757e-11 | 7.24749e-08 | 1.64355e-06
66.16751 | 5.41097e-11 | 2.10658e-08 | 4.17845e-07 | 6.04401e-11 | 7.23721e-08 | 1.64193e-06
66.28761 | 5.38032e-11 | 2.12118e-08 | 4.1542e-07 | 6.16576e-11 | 7.18969e-08 | 1.64574e-06
66.40771 | 5.41894e-11 | 2.11562e-08 | 4.17364e-07 | 6.24415e-11 | 7.35534e-08 | 1.64753e-06
66.52781 | 5.4303e-11 | 2.10547e-08 | 4.17159e-07 | 6.24134e-11 | 7.11321e-08 | 1.64164e-06
66.64791 | 5.37545e-11 | 2.09936e-08 | 4.17127e-07 | 6.39315e-11 | 7.17796e-08 | 1.64525e-06
66.768 | 5.25391e-11 | 2.11347e-08 | 4.1612e-07 | 6.42927e-11 | 7.13173e-08 | 1.64741e-06
66.88809 | 5.34344e-11 | 2.24708e-08 | 4.17585e-07 | 6.19673e-11 | 7.13396e-08 | 1.64611e-06
67.00817 | 5.47361e-11 | 2.14734e-08 | 4.15302e-07 | 6.20792e-11 | 7.40291e-08 | 1.64318e-06
67.12827 | 5.19989e-11 | 2.13841e-08 | 4.16421e-07 | 6.22667e-11 | 7.30883e-08 | 1.64074e-06
67.24837 | 5.34683e-11 | 2.12452e-08 | 4.18222e-07 | 6.12918e-11 | 7.2185e-08 | 1.64473e-06
67.36845 | 5.35856e-11 | 2.12947e-08 | 4.16308e-07 | 6.22918e-11 | 7.2445e-08 | 1.63923e-06
67.4886 | 5.30686e-11 | 2.10837e-08 | 4.16734e-07 | 6.22169e-11 | 7.23919e-08 | 1.64247e-06
67.60864 | 5.36156e-11 | 2.14006e-08 | 4.15829e-07 | 6.03587e-11 | 7.19884e-08 | 1.64567e-06
67.72876 | 5.45399e-11 | 2.1441e-08 | 4.18397e-07 | 6.17572e-11 | 7.22687e-08 | 1.64511e-06
67.84882 | 5.40637e-11 | 2.17664e-08 | 4.16467e-07 | 5.95103e-11 | 7.31592e-08 | 1.64375e-06
67.96893 | 5.33745e-11 | 2.13112e-08 | 4.16078e-07 | 5.97833e-11 | 7.22071e-08 | 1.64509e-06
68.08902 | 5.35092e-11 | 2.16775e-08 | 4.17196e-07 | 6.14409e-11 | 7.23993e-08 | 1.64293e-06
68.2091 | 5.33913e-11 | 2.15765e-08 | 4.16287e-07 | 5.98524e-11 | 7.27271e-08 | 1.64677e-06
68.32918 | 5.27551e-11 | 2.11278e-08 | 4.15606e-07 | 6.05861e-11 | 7.34563e-08 | 1.64566e-06
68.44926 | 5.34812e-11 | 2.15524e-08 | 4.17784e-07 | 6.32899e-11 | 7.23713e-08 | 1.64664e-06
68.56936 | 5.31276e-11 | 2.13129e-08 | 4.18826e-07 | 6.07774e-11 | 7.28961e-08 | 1.64388e-06
68.68948 | 5.38087e-11 | 2.11888e-08 | 4.16971e-07 | 6.23355e-11 | 7.24324e-08 | 1.64474e-06
68.80958 | 5.23539e-11 | 2.12212e-08 | 4.1606e-07 | 6.24717e-11 | 7.16254e-08 | 1.64798e-06
68.92961 | 5.33769e-11 | 2.13995e-08 | 4.15393e-07 | 6.49837e-11 | 7.1551e-08 | 1.64618e-06
69.0497 | 5.36395e-11 | 2.14258e-08 | 4.19076e-07 | 6.60184e-11 | 7.25267e-08 | 1.64268e-06
69.16979 | 5.23116e-11 | 2.11616e-08 | 4.18341e-07 | 6.59914e-11 | 7.22666e-08 | 1.64633e-06
69.28987 | 5.21862e-11 | 2.08441e-08 | 4.17348e-07 | 6.17863e-11 | 7.13689e-08 | 1.64293e-06
69.40993 | 5.29362e-11 | 2.15302e-08 | 4.19011e-07 | 6.07598e-11 | 7.18355e-08 | 1.64054e-06
69.53006 | 5.29009e-11 | 2.11788e-08 | 4.15671e-07 | 5.71207e-11 | 7.20807e-08 | 1.64465e-06
69.65012 | 5.31951e-11 | 2.12225e-08 | 4.16673e-07 | 5.82266e-11 | 7.24105e-08 | 1.64369e-06
69.77024 | 5.32395e-11 | 2.15473e-08 | 4.17358e-07 | 5.99859e-11 | 7.30635e-08 | 1.64746e-06
69.89028 | 5.20423e-11 | 2.10814e-08 | 4.19745e-07 | 6.21595e-11 | 7.32573e-08 | 1.64788e-06
70.01038 | 5.1825e-11 | 2.13126e-08 | 4.17451e-07 | 6.15134e-11 | 7.26231e-08 | 1.64619e-06
70.13047 | 5.2989e-11 | 2.11526e-08 | 4.1717e-07 | 6.58638e-11 | 7.18498e-08 | 1.64385e-06
70.25053 | 5.29525e-11 | 2.16907e-08 | 4.15995e-07 | 6.39987e-11 | 7.1592e-08 | 1.64347e-06
70.37062 | 5.338e-11 | 2.15372e-08 | 4.16225e-07 | 6.37108e-11 | 7.12369e-08 | 1.6462e-06
70.49071 | 5.24144e-11 | 2.11114e-08 | 4.17823e-07 | 6.55234e-11 | 7.19959e-08 | 1.6415e-06
70.61077 | 5.31894e-11 | 2.15209e-08 | 4.185e-07 | 6.37616e-11 | 7.12938e-08 | 1.64381e-06
70.73087 | 5.35883e-11 | 2.14872e-08 | 4.15298e-07 | 6.23018e-11 | 7.25601e-08 | 1.64714e-06
70.85096 | 5.27612e-11 | 2.12993e-08 | 4.19377e-07 | 6.25266e-11 | 7.34096e-08 | 1.64733e-06
70.97107 | 5.28705e-11 | 2.10172e-08 | 4.16509e-07 | 6.27421e-11 | 7.39763e-08 | 1.64728e-06
71.09112 | 5.32611e-11 | 2.10592e-08 | 4.17963e-07 | 6.39312e-11 | 7.46999e-08 | 1.64277e-06
71.21121 | 5.30879e-11 | 2.12913e-08 | 4.15681e-07 | 6.69515e-11 | 7.21745e-08 | 1.6478e-06
71.33129 | 5.33424e-11 | 2.13282e-08 | 4.16794e-07 | 6.23347e-11 | 7.37407e-08 | 1.64701e-06
71.45136 | 5.21454e-11 | 2.13794e-08 | 4.17305e-07 | 6.27809e-11 | 7.31347e-08 | 1.64332e-06
71.57146 | 5.21502e-11 | 2.10629e-08 | 4.17681e-07 | 6.4013e-11 | 7.18643e-08 | 1.64286e-06
71.69153 | 5.3013e-11 | 2.10406e-08 | 4.18585e-07 | 6.28077e-11 | 7.20306e-08 | 1.64429e-06
71.81162 | 5.17705e-11 | 2.09652e-08 | 4.15642e-07 | 6.35104e-11 | 7.32187e-08 | 1.64568e-06
71.9317 | 5.33485e-11 | 2.09205e-08 | 4.17924e-07 | 6.14883e-11 | 7.242e-08 | 1.64769e-06
72.05183 | 5.27831e-11 | 2.09579e-08 | 4.17285e-07 | 5.84976e-11 | 7.29508e-08 | 1.64912e-06
72.17189 | 5.18236e-11 | 2.1159e-08 | 4.14498e-07 | 6.01038e-11 | 7.04929e-08 | 1.6458e-06
72.29197 | 5.23202e-11 | 2.0946e-08 | 4.1749e-07 | 6.32241e-11 | 7.25997e-08 | 1.64254e-06
72.41209 | 5.16386e-11 | 2.07583e-08 | 4.17628e-07 | 6.23499e-11 | 7.28694e-08 | 1.64272e-06
72.53211 | 5.33019e-11 | 2.11515e-08 | 4.1655e-07 | 6.20105e-11 | 7.21789e-08 | 1.64837e-06
72.6522 | 5.27364e-11 | 2.10146e-08 | 4.18071e-07 | 6.14801e-11 | 7.33139e-08 | 1.64729e-06
72.77228 | 5.23158e-11 | 2.12255e-08 | 4.16923e-07 | 6.11017e-11 | 6.78702e-08 | 1.64441e-06
72.89237 | 5.14711e-11 | 2.10143e-08 | 4.20353e-07 | 6.22082e-11 | 6.9339e-08 | 1.64802e-06
73.01244 | 5.24512e-11 | 2.1397e-08 | 4.15475e-07 | 6.17243e-11 | 7.31611e-08 | 1.64237e-06
73.13252 | 5.46111e-11 | 2.13827e-08 | 4.18595e-07 | 6.39761e-11 | 7.34138e-08 | 1.64786e-06
73.25261 | 5.14811e-11 | 2.09733e-08 | 4.17041e-07 | 6.21385e-11 | 7.39672e-08 | 1.65128e-06
73.3727 | 5.22709e-11 | 2.10823e-08 | 4.16783e-07 | 6.18401e-11 | 7.35075e-08 | 1.65138e-06
73.49279 | 5.25043e-11 | 2.1562e-08 | 4.16215e-07 | 6.05513e-11 | 7.38766e-08 | 1.64551e-06
73.61288 | 5.17103e-11 | 2.16273e-08 | 4.18677e-07 | 6.21043e-11 | 7.40248e-08 | 1.64256e-06
73.733 | 5.34421e-11 | 2.11635e-08 | 4.17011e-07 | 6.19185e-11 | 7.17179e-08 | 1.64865e-06
73.85305 | 5.12459e-11 | 2.1345e-08 | 4.15361e-07 | 6.30154e-11 | 7.1687e-08 | 1.6458e-06
73.97312 | 5.17012e-11 | 2.11208e-08 | 4.15032e-07 | 6.35561e-11 | 7.44019e-08 | 1.64635e-06
74.09323 | 5.30444e-11 | 2.1122e-08 | 4.20574e-07 | 6.07694e-11 | 7.12918e-08 | 1.64591e-06
74.21328 | 5.14476e-11 | 2.12723e-08 | 4.17288e-07 | 6.14108e-11 | 7.25752e-08 | 1.64261e-06
74.33337 | 5.28408e-11 | 2.11895e-08 | 4.18271e-07 | 6.34704e-11 | 7.19764e-08 | 1.64603e-06
74.45345 | 5.23875e-11 | 2.11487e-08 | 4.16363e-07 | 6.41573e-11 | 7.19042e-08 | 1.64676e-06
74.57352 | 5.165e-11 | 2.13201e-08 | 4.17245e-07 | 6.04823e-11 | 7.21366e-08 | 1.6515e-06
74.6938 | 5.05778e-11 | 2.10954e-08 | 4.16557e-07 | 6.01823e-11 | 7.17251e-08 | 1.6467e-06
74.81368 | 5.01375e-11 | 2.18562e-08 | 4.17572e-07 | 5.9232e-11 | 7.35019e-08 | 1.64826e-06
74.93379 | 5.17274e-11 | 2.11374e-08 | 4.16715e-07 | 6.25631e-11 | 7.17845e-08 | 1.64741e-06
75.05386 | 5.20469e-11 | 2.09158e-08 | 4.16781e-07 | 6.04556e-11 | 7.29485e-08 | 1.65021e-06
75.17395 | 5.09732e-11 | 2.11897e-08 | 4.16785e-07 | 6.22512e-11 | 7.13523e-08 | 1.64616e-06
75.29404 | 5.29736e-11 | 2.15725e-08 | 4.16673e-07 | 6.03652e-11 | 7.33593e-08 | 1.64955e-06
75.4141 | 5.17895e-11 | 2.13512e-08 | 4.18401e-07 | 6.10047e-11 | 7.16608e-08 | 1.64955e-06
75.53418 | 5.2086e-11 | 2.14753e-08 | 4.17967e-07 | 6.3393e-11 | 7.39252e-08 | 1.65054e-06
75.65427 | 5.13269e-11 | 2.10655e-08 | 4.16837e-07 | 6.31294e-11 | 7.27911e-08 | 1.6457e-06
75.77436 | 5.23055e-11 | 2.09011e-08 | 4.18129e-07 | 6.07838e-11 | 7.20419e-08 | 1.64207e-06
75.89442 | 5.04464e-11 | 2.10102e-08 | 4.16403e-07 | 6.00764e-11 | 7.37102e-08 | 1.64555e-06
76.01452 | 5.31802e-11 | 2.11915e-08 | 4.16169e-07 | 6.38066e-11 | 7.20682e-08 | 1.64797e-06
76.13459 | 5.20025e-11 | 2.09253e-08 | 4.18613e-07 | 6.39991e-11 | 7.25353e-08 | 1.65135e-06
76.25469 | 5.1463e-11 | 2.15451e-08 | 4.17793e-07 | 6.08349e-11 | 7.26437e-08 | 1.64888e-06
76.37478 | 5.18445e-11 | 2.12572e-08 | 4.17796e-07 | 5.81754e-11 | 7.19858e-08 | 1.65045e-06
76.49484 | 5.15001e-11 | 2.08261e-08 | 4.17956e-07 | 6.14411e-11 | 7.2488e-08 | 1.64769e-06
76.61502 | 5.04156e-11 | 2.10496e-08 | 4.20734e-07 | 6.41873e-11 | 7.23454e-08 | 1.64676e-06
76.73502 | 5.24291e-11 | 2.11352e-08 | 4.16789e-07 | 6.43032e-11 | 7.18024e-08 | 1.64992e-06
76.85514 | 5.24898e-11 | 2.11863e-08 | 4.16348e-07 | 6.19438e-11 | 7.21429e-08 | 1.65078e-06
76.97519 | 5.07507e-11 | 2.14695e-08 | 4.15606e-07 | 6.23575e-11 | 7.22726e-08 | 1.64319e-06
77.09529 | 5.15158e-11 | 2.12547e-08 | 4.1678e-07 | 5.97194e-11 | 7.36898e-08 | 1.6453e-06
77.21536 | 5.18759e-11 | 2.25514e-08 | 4.15918e-07 | 6.31127e-11 | 7.23073e-08 | 1.64641e-06
77.33545 | 5.16031e-11 | 2.08675e-08 | 4.15886e-07 | 5.92753e-11 | 7.29584e-08 | 1.64892e-06
77.45552 | 5.23445e-11 | 2.08966e-08 | 4.17237e-07 | 6.24289e-11 | 7.17408e-08 | 1.64533e-06
77.5756 | 5.12905e-11 | 2.09515e-08 | 4.16446e-07 | 6.23624e-11 | 7.52549e-08 | 1.6455e-06
77.6957 | 5.0383e-11 | 2.13784e-08 | 4.16861e-07 | 6.06175e-11 | 7.14302e-08 | 1.64403e-06
78.05596 | 5.07845e-11 | 2.10142e-08 | 4.18164e-07 | 6.41053e-11 | 7.23051e-08 | 1.64913e-06
78.29612 | 4.98334e-11 | 2.0914e-08 | 4.18249e-07 | 5.94281e-11 | 7.37454e-08 | 1.64766e-06
78.41621 | 5.05117e-11 | 2.12612e-08 | 4.16725e-07 | 6.21578e-11 | 7.2001e-08 | 1.65171e-06
78.5363 | 5.14835e-11 | 2.15756e-08 | 4.19139e-07 | 6.3684e-11 | 7.25465e-08 | 1.64088e-06
78.65639 | 5.10133e-11 | 2.1321e-08 | 4.19325e-07 | 6.33955e-11 | 7.35195e-08 | 1.65339e-06
78.77646 | 5.06397e-11 | 2.12924e-08 | 4.17224e-07 | 6.22636e-11 | 7.16814e-08 | 1.6515e-06
78.89658 | 5.0764e-11 | 2.16853e-08 | 4.17493e-07 | 5.80273e-11 | 7.31039e-08 | 1.65012e-06
79.01663 | 5.0759e-11 | 2.1316e-08 | 4.16388e-07 | 6.06754e-11 | 7.29755e-08 | 1.64555e-06
79.1367 | 5.17556e-11 | 2.11796e-08 | 4.1828e-07 | 5.91157e-11 | 7.25341e-08 | 1.64714e-06
79.2568 | 5.02906e-11 | 2.18266e-08 | 4.1739e-07 | 6.26316e-11 | 7.17991e-08 | 1.64281e-06
79.37689 | 5.04427e-11 | 2.11477e-08 | 4.16972e-07 | 6.28696e-11 | 7.15902e-08 | 1.64577e-06
79.49697 | 5.07688e-11 | 2.1254e-08 | 4.16819e-07 | 6.01451e-11 | 7.13708e-08 | 1.65231e-06
79.61706 | 5.17995e-11 | 2.11417e-08 | 4.17629e-07 | 6.20997e-11 | 7.13444e-08 | 1.64601e-06
79.73716 | 5.01115e-11 | 2.12104e-08 | 4.15737e-07 | 6.27875e-11 | 7.22426e-08 | 1.65151e-06
79.85723 | 4.99625e-11 | 2.13439e-08 | 4.14141e-07 | 6.01138e-11 | 7.17136e-08 | 1.64474e-06
79.97732 | 5.07474e-11 | 2.12462e-08 | 4.18405e-07 | 5.9682e-11 | 7.22159e-08 | 1.64868e-06
80.09745 | 4.98113e-11 | 2.12027e-08 | 4.17071e-07 | 6.27426e-11 | 7.37828e-08 | 1.64941e-06
80.2175 | 5.04439e-11 | 2.14491e-08 | 4.16396e-07 | 6.14853e-11 | 7.17983e-08 | 1.64915e-06
80.33757 | 5.15038e-11 | 2.18325e-08 | 4.16346e-07 | 6.15806e-11 | 7.22184e-08 | 1.6426e-06
80.45767 | 5.10417e-11 | 2.16314e-08 | 4.16176e-07 | 6.11501e-11 | 7.28118e-08 | 1.64533e-06
80.57776 | 5.05503e-11 | 2.1177e-08 | 4.17248e-07 | 5.93407e-11 | 7.34716e-08 | 1.64563e-06
80.69786 | 5.06634e-11 | 2.10514e-08 | 4.15779e-07 | 6.36847e-11 | 7.27257e-08 | 1.64666e-06
80.81793 | 4.90501e-11 | 2.09184e-08 | 4.173e-07 | 6.31293e-11 | 7.19637e-08 | 1.64611e-06
80.93803 | 5.05302e-11 | 2.14193e-08 | 4.1868e-07 | 6.02186e-11 | 7.07835e-08 | 1.6502e-06
81.0581 | 4.97051e-11 | 2.10551e-08 | 4.1877e-07 | 6.22962e-11 | 7.22571e-08 | 1.64699e-06
81.17821 | 5.14034e-11 | 2.17377e-08 | 4.18289e-07 | 6.14344e-11 | 7.16058e-08 | 1.64575e-06
81.29829 | 5.06296e-11 | 2.10058e-08 | 4.15564e-07 | 6.4113e-11 | 7.3954e-08 | 1.64458e-06
81.41836 | 5.06651e-11 | 2.1244e-08 | 4.18152e-07 | 6.15447e-11 | 7.38417e-08 | 1.64485e-06
81.53849 | 5.00038e-11 | 2.11266e-08 | 4.18024e-07 | 5.75612e-11 | 7.18654e-08 | 1.64982e-06
81.65856 | 4.88123e-11 | 2.16276e-08 | 4.18588e-07 | 5.7498e-11 | 7.19642e-08 | 1.64844e-06
81.77863 | 4.99639e-11 | 2.28282e-08 | 4.17847e-07 | 6.26922e-11 | 7.18908e-08 | 1.64353e-06
81.89874 | 5.02975e-11 | 2.13245e-08 | 4.16851e-07 | 5.76109e-11 | 7.24079e-08 | 1.64582e-06
82.01882 | 4.96654e-11 | 2.13537e-08 | 4.17506e-07 | 5.99878e-11 | 7.21646e-08 | 1.64687e-06
82.13893 | 5.01665e-11 | 2.11733e-08 | 4.16464e-07 | 6.08792e-11 | 7.24973e-08 | 1.64817e-06
82.25904 | 5.01605e-11 | 2.13001e-08 | 4.19723e-07 | 5.84352e-11 | 7.20039e-08 | 1.65291e-06
82.37913 | 5.02439e-11 | 2.12908e-08 | 4.17391e-07 | 6.16551e-11 | 7.20521e-08 | 1.64679e-06
82.49919 | 5.00521e-11 | 2.13744e-08 | 4.21111e-07 | 6.06421e-11 | 7.30378e-08 | 1.64758e-06
82.61927 | 4.93959e-11 | 2.11087e-08 | 4.18932e-07 | 6.05362e-11 | 7.43193e-08 | 1.65181e-06
82.73936 | 4.94043e-11 | 2.12209e-08 | 4.16859e-07 | 6.11824e-11 | 7.24376e-08 | 1.64566e-06
82.85947 | 5.00843e-11 | 2.13477e-08 | 4.17501e-07 | 5.92073e-11 | 7.27522e-08 | 1.6505e-06
82.97961 | 5.10826e-11 | 2.10547e-08 | 4.17027e-07 | 5.93694e-11 | 7.1795e-08 | 1.64532e-06
83.09965 | 5.0129e-11 | 2.16448e-08 | 4.16895e-07 | 5.98525e-11 | 7.31724e-08 | 1.64933e-06
83.21975 | 5.04124e-11 | 2.14198e-08 | 4.15874e-07 | 6.13479e-11 | 7.19273e-08 | 1.64524e-06
83.33984 | 4.95231e-11 | 2.12043e-08 | 4.17797e-07 | 5.86221e-11 | 7.29602e-08 | 1.65261e-06
83.45998 | 5.0325e-11 | 2.13751e-08 | 4.16691e-07 | 5.64221e-11 | 7.14079e-08 | 1.64802e-06
83.58004 | 4.98309e-11 | 2.10194e-08 | 4.15509e-07 | 6.0678e-11 | 7.16198e-08 | 1.65119e-06
83.70014 | 5.01781e-11 | 2.08269e-08 | 4.16874e-07 | 5.9394e-11 | 7.3907e-08 | 1.65324e-06
83.82025 | 4.88697e-11 | 2.10297e-08 | 4.17037e-07 | 5.95213e-11 | 7.16044e-08 | 1.65083e-06
83.94034 | 4.89922e-11 | 2.08335e-08 | 4.20657e-07 | 5.9064e-11 | 7.2224e-08 | 1.64675e-06
84.06044 | 4.9114e-11 | 2.07472e-08 | 4.16336e-07 | 5.92782e-11 | 7.22698e-08 | 1.64989e-06
84.18056 | 4.89051e-11 | 2.12999e-08 | 4.1898e-07 | 6.2661e-11 | 7.19261e-08 | 1.6538e-06
84.30065 | 4.98236e-11 | 2.10395e-08 | 4.18836e-07 | 6.23846e-11 | 7.1909e-08 | 1.64841e-06
84.4208 | 5.0746e-11 | 2.13822e-08 | 4.1683e-07 | 6.00687e-11 | 7.12504e-08 | 1.64731e-06
84.54087 | 4.95842e-11 | 2.11089e-08 | 4.17672e-07 | 6.05542e-11 | 7.18415e-08 | 1.64786e-06
84.66099 | 4.97757e-11 | 2.09124e-08 | 4.18389e-07 | 6.09561e-11 | 7.24323e-08 | 1.65111e-06
84.78106 | 4.81354e-11 | 2.17333e-08 | 4.19858e-07 | 6.08972e-11 | 7.17067e-08 | 1.64789e-06
84.90121 | 4.99699e-11 | 2.1403e-08 | 4.18577e-07 | 6.28995e-11 | 7.32178e-08 | 1.64817e-06
85.02132 | 4.90237e-11 | 2.09376e-08 | 4.17737e-07 | 5.87759e-11 | 7.16569e-08 | 1.6451e-06
85.14138 | 4.93024e-11 | 2.11805e-08 | 4.16284e-07 | 6.08703e-11 | 7.27139e-08 | 1.64781e-06
85.26154 | 5.00864e-11 | 2.12901e-08 | 4.16328e-07 | 5.86006e-11 | 7.23071e-08 | 1.64763e-06
85.38162 | 4.97856e-11 | 2.1484e-08 | 4.17636e-07 | 6.15938e-11 | 7.21938e-08 | 1.64943e-06
85.50169 | 4.97499e-11 | 2.11699e-08 | 4.1814e-07 | 6.06675e-11 | 7.28133e-08 | 1.65101e-06
85.62192 | 4.85154e-11 | 2.11701e-08 | 4.1567e-07 | 5.96041e-11 | 7.21743e-08 | 1.64619e-06
85.74192 | 4.94718e-11 | 2.14043e-08 | 4.16761e-07 | 5.97393e-11 | 7.27777e-08 | 1.65391e-06
85.86206 | 4.94482e-11 | 2.15139e-08 | 4.18432e-07 | 6.12579e-11 | 7.15365e-08 | 1.65007e-06
85.98215 | 4.9702e-11 | 2.11898e-08 | 4.20223e-07 | 5.86364e-11 | 7.2156e-08 | 1.65069e-06
86.10227 | 4.83942e-11 | 2.10491e-08 | 4.16664e-07 | 6.01376e-11 | 7.2626e-08 | 1.6466e-06
86.2224 | 5.00791e-11 | 2.12188e-08 | 4.16197e-07 | 5.91815e-11 | 7.14148e-08 | 1.64452e-06
86.34251 | 4.83771e-11 | 2.14773e-08 | 4.17734e-07 | 6.0721e-11 | 7.2146e-08 | 1.64424e-06
86.46267 | 4.92524e-11 | 2.1703e-08 | 4.15037e-07 | 6.06017e-11 | 7.15811e-08 | 1.64566e-06
86.58278 | 4.96414e-11 | 2.11226e-08 | 4.1772e-07 | 5.87047e-11 | 7.35517e-08 | 1.65255e-06
86.70285 | 4.83788e-11 | 2.08673e-08 | 4.18892e-07 | 5.87205e-11 | 7.22586e-08 | 1.65148e-06
86.82297 | 4.95551e-11 | 2.12253e-08 | 4.21303e-07 | 6.29565e-11 | 7.23845e-08 | 1.64861e-06
86.94309 | 4.97085e-11 | 2.16555e-08 | 4.18254e-07 | 6.02907e-11 | 7.23275e-08 | 1.64552e-06
87.0632 | 4.78997e-11 | 2.1199e-08 | 4.18165e-07 | 6.37896e-11 | 7.46825e-08 | 1.64613e-06
87.18335 | 4.99119e-11 | 2.13451e-08 | 4.16704e-07 | 5.98717e-11 | 7.24488e-08 | 1.64782e-06
87.30346 | 4.71063e-11 | 2.09995e-08 | 4.17515e-07 | 6.33051e-11 | 7.26836e-08 | 1.65021e-06
87.42381 | 4.77916e-11 | 2.14086e-08 | 4.19851e-07 | 6.02105e-11 | 7.19399e-08 | 1.64502e-06
87.54371 | 5.00823e-11 | 2.12185e-08 | 4.16852e-07 | 6.08866e-11 | 7.29881e-08 | 1.64824e-06
87.66384 | 4.96892e-11 | 2.09368e-08 | 4.18179e-07 | 5.78947e-11 | 7.20616e-08 | 1.64989e-06
87.78397 | 4.76815e-11 | 2.12537e-08 | 4.17476e-07 | 6.146e-11 | 7.26755e-08 | 1.65253e-06
87.90408 | 4.95548e-11 | 2.09755e-08 | 4.18328e-07 | 5.98004e-11 | 7.21784e-08 | 1.64583e-06
88.02422 | 4.8492e-11 | 2.10799e-08 | 4.1626e-07 | 5.8487e-11 | 7.28333e-08 | 1.64607e-06
88.14435 | 4.83595e-11 | 2.14958e-08 | 4.19138e-07 | 6.03499e-11 | 7.24111e-08 | 1.64729e-06
88.26447 | 4.92807e-11 | 2.10085e-08 | 4.18229e-07 | 5.9963e-11 | 7.25455e-08 | 1.65697e-06
88.3846 | 4.83779e-11 | 2.13311e-08 | 4.18316e-07 | 5.86767e-11 | 7.18388e-08 | 1.65068e-06
88.50474 | 4.85813e-11 | 2.1151e-08 | 4.1741e-07 | 5.67888e-11 | 7.25823e-08 | 1.65112e-06
88.62487 | 4.95993e-11 | 2.12458e-08 | 4.1803e-07 | 5.96933e-11 | 7.19175e-08 | 1.65229e-06
88.74501 | 4.84769e-11 | 2.09172e-08 | 4.17977e-07 | 6.19064e-11 | 7.18937e-08 | 1.64701e-06
88.86513 | 4.96079e-11 | 2.07722e-08 | 4.15273e-07 | 5.97596e-11 | 7.23933e-08 | 1.64888e-06
88.98526 | 4.91647e-11 | 2.14475e-08 | 4.1688e-07 | 5.76389e-11 | 7.25999e-08 | 1.65245e-06
89.1054 | 4.75504e-11 | 2.12393e-08 | 4.15664e-07 | 5.94632e-11 | 7.26869e-08 | 1.64553e-06
89.22553 | 4.83867e-11 | 2.08063e-08 | 4.18325e-07 | 6.11979e-11 | 7.1989e-08 | 1.64999e-06
89.34565 | 4.92251e-11 | 2.11631e-08 | 4.20007e-07 | 5.88553e-11 | 7.27384e-08 | 1.64552e-06
89.46579 | 4.87108e-11 | 2.17463e-08 | 4.19913e-07 | 6.1289e-11 | 7.25506e-08 | 1.64498e-06
89.58592 | 4.95665e-11 | 2.0785e-08 | 4.16396e-07 | 6.11402e-11 | 7.19648e-08 | 1.65443e-06
89.7061 | 4.85967e-11 | 2.09395e-08 | 4.16631e-07 | 5.74909e-11 | 7.29999e-08 | 1.6487e-06
89.82619 | 4.85091e-11 | 2.09953e-08 | 4.15712e-07 | 6.05492e-11 | 7.21953e-08 | 1.64621e-06
89.94637 | 4.94031e-11 | 2.11942e-08 | 4.1699e-07 | 6.02604e-11 | 7.2707e-08 | 1.64757e-06
90.06645 | 4.76725e-11 | 2.09874e-08 | 4.15647e-07 | 5.85822e-11 | 7.15793e-08 | 1.65066e-06
90.1866 | 4.78155e-11 | 2.08267e-08 | 4.17386e-07 | 6.10369e-11 | 7.24492e-08 | 1.64857e-06
90.30674 | 4.90595e-11 | 2.11718e-08 | 4.1663e-07 | 6.1085e-11 | 7.38409e-08 | 1.6455e-06
90.42686 | 4.74812e-11 | 2.09781e-08 | 4.1778e-07 | 5.9348e-11 | 7.28319e-08 | 1.65084e-06
90.547 | 4.81257e-11 | 2.15096e-08 | 4.16215e-07 | 6.04866e-11 | 7.21868e-08 | 1.65292e-06
90.66714 | 4.87216e-11 | 2.13951e-08 | 4.19485e-07 | 5.69448e-11 | 7.28629e-08 | 1.65044e-06
90.78728 | 4.87023e-11 | 2.1117e-08 | 4.17086e-07 | 5.91513e-11 | 7.17503e-08 | 1.65048e-06
90.9074 | 4.99078e-11 | 2.17791e-08 | 4.16831e-07 | 5.75816e-11 | 7.29238e-08 | 1.64574e-06
91.02755 | 4.81981e-11 | 2.08587e-08 | 4.18139e-07 | 5.99179e-11 | 7.25548e-08 | 1.64941e-06
91.14768 | 4.77063e-11 | 2.1016e-08 | 4.18209e-07 | 6.24174e-11 | 7.28571e-08 | 1.65026e-06
91.26782 | 4.89253e-11 | 2.13033e-08 | 4.15918e-07 | 6.21514e-11 | 7.23965e-08 | 1.64633e-06
91.38797 | 4.76154e-11 | 2.15098e-08 | 4.21138e-07 | 6.28553e-11 | 7.13571e-08 | 1.64788e-06
91.50809 | 4.7935e-11 | 2.12767e-08 | 4.15829e-07 | 6.38044e-11 | 7.49304e-08 | 1.65032e-06
91.62823 | 4.7218e-11 | 2.13433e-08 | 4.16149e-07 | 6.15854e-11 | 7.24613e-08 | 1.64915e-06
91.74841 | 4.7426e-11 | 2.15717e-08 | 4.17494e-07 | 6.07503e-11 | 7.21785e-08 | 1.64618e-06
91.86891 | 4.76501e-11 | 2.09642e-08 | 4.182e-07 | 5.85062e-11 | 7.35172e-08 | 1.64885e-06
91.98862 | 4.79757e-11 | 2.1224e-08 | 4.19214e-07 | 5.83276e-11 | 7.11289e-08 | 1.6435e-06
92.1088 | 4.95707e-11 | 2.11931e-08 | 4.19804e-07 | 5.81491e-11 | 7.24903e-08 | 1.64953e-06
92.22892 | 4.79731e-11 | 2.11263e-08 | 4.1935e-07 | 5.90536e-11 | 7.22332e-08 | 1.65518e-06
92.34909 | 4.7682e-11 | 2.16811e-08 | 4.19537e-07 | 5.95632e-11 | 7.23561e-08 | 1.65068e-06
92.46919 | 4.7885e-11 | 2.08915e-08 | 4.1889e-07 | 5.89246e-11 | 7.29575e-08 | 1.64764e-06
92.58931 | 4.81269e-11 | 2.09428e-08 | 4.18679e-07 | 5.94121e-11 | 7.21263e-08 | 1.64664e-06
92.70945 | 4.85635e-11 | 2.08302e-08 | 4.17282e-07 | 5.95221e-11 | 7.23243e-08 | 1.65282e-06
92.82963 | 4.89175e-11 | 2.09246e-08 | 4.1872e-07 | 5.70376e-11 | 7.39552e-08 | 1.65157e-06
92.94976 | 4.75134e-11 | 2.11802e-08 | 4.19071e-07 | 5.87214e-11 | 7.18397e-08 | 1.65088e-06
93.06985 | 4.73908e-11 | 2.16004e-08 | 4.15942e-07 | 5.89463e-11 | 7.2388e-08 | 1.65114e-06
93.19003 | 4.73726e-11 | 2.11033e-08 | 4.18117e-07 | 5.85264e-11 | 7.33376e-08 | 1.65544e-06
93.31018 | 4.73452e-11 | 2.07553e-08 | 4.20153e-07 | 5.80114e-11 | 7.21655e-08 | 1.64865e-06
93.43027 | 4.74712e-11 | 2.1231e-08 | 4.17836e-07 | 5.56477e-11 | 7.30396e-08 | 1.65076e-06
93.55041 | 4.87906e-11 | 2.08629e-08 | 4.1643e-07 | 5.67044e-11 | 7.23902e-08 | 1.64915e-06
93.67055 | 4.73431e-11 | 2.13822e-08 | 4.19222e-07 | 5.74001e-11 | 7.28104e-08 | 1.65275e-06
93.79066 | 4.83499e-11 | 2.20322e-08 | 4.16792e-07 | 6.01333e-11 | 7.30417e-08 | 1.65035e-06
93.91081 | 4.88724e-11 | 2.11131e-08 | 4.1503e-07 | 5.87525e-11 | 7.26389e-08 | 1.65699e-06
94.03093 | 4.76571e-11 | 2.14742e-08 | 4.17567e-07 | 6.01227e-11 | 7.21562e-08 | 1.65687e-06
94.15112 | 4.75709e-11 | 2.07947e-08 | 4.18483e-07 | 5.81974e-11 | 7.24278e-08 | 1.65071e-06
94.27125 | 4.85681e-11 | 2.09241e-08 | 4.18764e-07 | 5.65371e-11 | 7.17397e-08 | 1.65309e-06
94.39135 | 4.80368e-11 | 2.08661e-08 | 4.18589e-07 | 5.80751e-11 | 7.1821e-08 | 1.64786e-06
94.5115 | 4.89062e-11 | 2.10814e-08 | 4.17642e-07 | 5.64607e-11 | 7.27527e-08 | 1.64864e-06
94.63162 | 4.76484e-11 | 2.12394e-08 | 4.19545e-07 | 6.06017e-11 | 7.22628e-08 | 1.64759e-06
94.75176 | 4.69131e-11 | 2.11165e-08 | 4.19013e-07 | 5.82401e-11 | 7.26505e-08 | 1.65428e-06
94.87189 | 4.68516e-11 | 2.13059e-08 | 4.1833e-07 | 5.9685e-11 | 7.18495e-08 | 1.65387e-06
94.9921 | 4.80261e-11 | 2.13866e-08 | 4.18589e-07 | 6.0524e-11 | 7.1726e-08 | 1.65276e-06
95.11218 | 4.74802e-11 | 2.13593e-08 | 4.18067e-07 | 5.94727e-11 | 7.23893e-08 | 1.6505e-06
95.23232 | 4.85034e-11 | 2.0902e-08 | 4.18052e-07 | 6.12363e-11 | 7.24679e-08 | 1.64877e-06
95.35245 | 4.83039e-11 | 2.20685e-08 | 4.18715e-07 | 5.88512e-11 | 7.11614e-08 | 1.64899e-06
95.47259 | 4.725e-11 | 2.09532e-08 | 4.16946e-07 | 5.63268e-11 | 7.24897e-08 | 1.65138e-06
95.59273 | 4.70352e-11 | 2.07569e-08 | 4.17639e-07 | 5.51261e-11 | 7.40961e-08 | 1.64816e-06
95.71287 | 4.84733e-11 | 2.11572e-08 | 4.17078e-07 | 5.64492e-11 | 7.39872e-08 | 1.64902e-06
95.83303 | 4.80228e-11 | 2.07857e-08 | 4.20012e-07 | 5.6625e-11 | 7.21465e-08 | 1.64716e-06
95.95315 | 4.681e-11 | 2.14483e-08 | 4.20582e-07 | 5.67264e-11 | 7.18735e-08 | 1.65476e-06
96.07329 | 4.7628e-11 | 2.14139e-08 | 4.16114e-07 | 6.02413e-11 | 7.26964e-08 | 1.65598e-06
96.19344 | 4.69606e-11 | 2.1025e-08 | 4.2012e-07 | 5.77278e-11 | 7.2608e-08 | 1.65287e-06
96.31359 | 4.78066e-11 | 2.08601e-08 | 4.16736e-07 | 5.9229e-11 | 7.1156e-08 | 1.64982e-06
96.43373 | 4.76487e-11 | 2.12615e-08 | 4.16789e-07 | 5.83061e-11 | 7.27766e-08 | 1.64876e-06
96.55388 | 4.80452e-11 | 2.07854e-08 | 4.16743e-07 | 6.10319e-11 | 7.22846e-08 | 1.65006e-06
96.67406 | 4.72341e-11 | 2.09508e-08 | 4.16447e-07 | 5.99687e-11 | 7.21365e-08 | 1.65303e-06
96.79417 | 4.80427e-11 | 2.11647e-08 | 4.17846e-07 | 6.20624e-11 | 7.26925e-08 | 1.65325e-06
96.91433 | 4.79782e-11 | 2.11128e-08 | 4.17411e-07 | 5.84004e-11 | 7.22681e-08 | 1.6505e-06
97.03445 | 4.88276e-11 | 2.1303e-08 | 4.17838e-07 | 6.20572e-11 | 7.31797e-08 | 1.64765e-06
97.15459 | 4.75798e-11 | 2.09789e-08 | 4.15534e-07 | 6.17507e-11 | 7.24098e-08 | 1.64781e-06
97.27474 | 4.7515e-11 | 2.11075e-08 | 4.18344e-07 | 6.1182e-11 | 7.34602e-08 | 1.64808e-06
97.39488 | 4.83174e-11 | 2.19059e-08 | 4.18447e-07 | 5.84313e-11 | 7.30151e-08 | 1.65806e-06
97.51503 | 4.64897e-11 | 2.12207e-08 | 4.1749e-07 | 5.73682e-11 | 7.32442e-08 | 1.65538e-06
97.6352 | 4.63543e-11 | 2.14698e-08 | 4.18292e-07 | 5.47024e-11 | 7.21745e-08 | 1.65362e-06
97.75533 | 4.72517e-11 | 2.13862e-08 | 4.18416e-07 | 5.82818e-11 | 7.39228e-08 | 1.64673e-06
97.87547 | 4.62184e-11 | 2.1035e-08 | 4.18816e-07 | 5.77799e-11 | 7.26977e-08 | 1.64663e-06
97.99565 | 4.73728e-11 | 2.13027e-08 | 4.19009e-07 | 5.68447e-11 | 7.31211e-08 | 1.64803e-06
98.11577 | 4.73994e-11 | 2.11679e-08 | 4.17456e-07 | 5.81397e-11 | 7.26923e-08 | 1.65055e-06
98.23593 | 4.74303e-11 | 2.08974e-08 | 4.16317e-07 | 5.6999e-11 | 7.26076e-08 | 1.65196e-06
98.35606 | 4.62498e-11 | 2.1006e-08 | 4.17032e-07 | 5.66713e-11 | 7.19936e-08 | 1.6501e-06
98.4762 | 4.69148e-11 | 2.13129e-08 | 4.18164e-07 | 5.83842e-11 | 7.33963e-08 | 1.65171e-06
98.59635 | 4.73214e-11 | 2.14436e-08 | 4.16582e-07 | 5.74195e-11 | 7.16917e-08 | 1.65274e-06
98.71653 | 4.71715e-11 | 2.14297e-08 | 4.16926e-07 | 5.80259e-11 | 7.38886e-08 | 1.65116e-06
98.83664 | 4.71319e-11 | 2.11686e-08 | 4.16979e-07 | 5.77712e-11 | 7.27863e-08 | 1.64776e-06
98.9568 | 4.62068e-11 | 2.11915e-08 | 4.19362e-07 | 6.14603e-11 | 7.28782e-08 | 1.65505e-06
99.07692 | 4.7203e-11 | 2.11483e-08 | 4.19586e-07 | 5.86396e-11 | 7.37616e-08 | 1.64964e-06
99.19707 | 4.58374e-11 | 2.12493e-08 | 4.17992e-07 | 5.91528e-11 | 7.19827e-08 | 1.64807e-06
99.31723 | 4.76336e-11 | 2.13986e-08 | 4.16999e-07 | 5.90856e-11 | 7.31269e-08 | 1.65175e-06
99.43735 | 4.65579e-11 | 2.09726e-08 | 4.19394e-07 | 6.07359e-11 | 7.28716e-08 | 1.6486e-06
99.5575 | 4.72077e-11 | 2.08872e-08 | 4.18032e-07 | 5.87635e-11 | 7.24685e-08 | 1.64708e-06
99.67764 | 4.69357e-11 | 2.09616e-08 | 4.16395e-07 | 5.89292e-11 | 7.43717e-08 | 1.64618e-06
99.79779 | 4.72617e-11 | 2.13325e-08 | 4.16828e-07 | 5.84371e-11 | 7.25287e-08 | 1.65111e-06
99.91791 | 4.7166e-11 | 2.12282e-08 | 4.17621e-07 | 6.04622e-11 | 7.25564e-08 | 1.65233e-06
100.03805 | 4.68875e-11 | 2.12905e-08 | 4.18181e-07 | 6.12482e-11 | 7.14148e-08 | 1.65445e-06
100.1582 | 4.67777e-11 | 2.09222e-08 | 4.18724e-07 | 6.00497e-11 | 7.37473e-08 | 1.65302e-06
100.27832 | 4.61105e-11 | 2.10644e-08 | 4.17757e-07 | 5.97555e-11 | 7.14599e-08 | 1.65056e-06
100.39847 | 4.66667e-11 | 2.11927e-08 | 4.19772e-07 | 6.13101e-11 | 7.27675e-08 | 1.65137e-06
100.51859 | 4.83211e-11 | 2.10907e-08 | 4.18862e-07 | 6.06057e-11 | 7.24682e-08 | 1.65659e-06
100.63874 | 4.64058e-11 | 2.17566e-08 | 4.17568e-07 | 6.22266e-11 | 7.22851e-08 | 1.64914e-06
100.75886 | 4.64573e-11 | 2.11155e-08 | 4.15529e-07 | 5.96576e-11 | 7.34791e-08 | 1.65723e-06
100.879 | 4.81639e-11 | 2.09803e-08 | 4.18008e-07 | 6.00649e-11 | 7.22261e-08 | 1.65523e-06
100.99913 | 4.68747e-11 | 2.11639e-08 | 4.18159e-07 | 5.92589e-11 | 7.28731e-08 | 1.65075e-06
101.11927 | 4.65951e-11 | 2.11429e-08 | 4.1687e-07 | 5.94065e-11 | 7.26287e-08 | 1.64871e-06
101.23939 | 4.75733e-11 | 2.14048e-08 | 4.17644e-07 | 5.93482e-11 | 7.17201e-08 | 1.65292e-06
101.35951 | 4.50276e-11 | 2.06615e-08 | 4.16686e-07 | 5.69268e-11 | 7.158e-08 | 1.65212e-06
101.47965 | 4.62693e-11 | 2.09777e-08 | 4.17127e-07 | 5.72247e-11 | 7.28566e-08 | 1.64998e-06
101.59977 | 4.81584e-11 | 2.13379e-08 | 4.19168e-07 | 5.75505e-11 | 7.19701e-08 | 1.65336e-06
101.7199 | 4.73256e-11 | 2.13973e-08 | 4.19977e-07 | 5.81975e-11 | 7.2884e-08 | 1.65206e-06
101.84003 | 4.54773e-11 | 2.10853e-08 | 4.18498e-07 | 6.00645e-11 | 7.26259e-08 | 1.64369e-06
101.96014 | 4.91304e-11 | 2.1086e-08 | 4.17563e-07 | 5.96647e-11 | 7.21447e-08 | 1.65624e-06
102.08025 | 4.98045e-11 | 2.09528e-08 | 4.15663e-07 | 5.71894e-11 | 7.33401e-08 | 1.65385e-06
102.20038 | 4.68192e-11 | 2.11078e-08 | 4.17582e-07 | 5.9062e-11 | 7.26313e-08 | 1.65092e-06
102.32051 | 4.71694e-11 | 2.12203e-08 | 4.17626e-07 | 5.48003e-11 | 7.19587e-08 | 1.64807e-06
102.44067 | 4.69433e-11 | 2.07501e-08 | 4.17449e-07 | 5.90146e-11 | 7.27871e-08 | 1.64947e-06
102.56075 | 4.71968e-11 | 2.11332e-08 | 4.18668e-07 | 5.60174e-11 | 7.21991e-08 | 1.65778e-06
102.68085 | 4.6693e-11 | 2.16795e-08 | 4.17261e-07 | 5.69048e-11 | 7.23775e-08 | 1.64868e-06
102.801 | 4.65226e-11 | 2.09082e-08 | 4.1636e-07 | 5.5938e-11 | 7.18204e-08 | 1.65058e-06
102.92109 | 4.54419e-11 | 2.13251e-08 | 4.19019e-07 | 5.76575e-11 | 7.40226e-08 | 1.65082e-06
103.04122 | 4.72624e-11 | 2.11258e-08 | 4.18296e-07 | 5.74387e-11 | 7.36436e-08 | 1.65036e-06
103.16134 | 4.65888e-11 | 2.09831e-08 | 4.17673e-07 | 5.92722e-11 | 7.25214e-08 | 1.64984e-06
103.28145 | 4.59906e-11 | 2.15797e-08 | 4.17554e-07 | 5.93707e-11 | 7.52618e-08 | 1.65059e-06
103.40156 | 4.49736e-11 | 2.08853e-08 | 4.19378e-07 | 5.83965e-11 | 7.30631e-08 | 1.65153e-06
103.52167 | 4.64296e-11 | 2.06754e-08 | 4.19294e-07 | 5.93793e-11 | 7.30871e-08 | 1.6561e-06
103.64179 | 4.60661e-11 | 2.11264e-08 | 4.19299e-07 | 6.09482e-11 | 7.22247e-08 | 1.65208e-06
103.7619 | 4.59075e-11 | 2.08601e-08 | 4.18727e-07 | 5.82538e-11 | 7.22074e-08 | 1.65646e-06
103.88202 | 4.61082e-11 | 2.0664e-08 | 4.18771e-07 | 5.75603e-11 | 7.33187e-08 | 1.65129e-06
104.00214 | 4.59387e-11 | 2.13019e-08 | 4.18829e-07 | 5.93027e-11 | 7.1868e-08 | 1.65417e-06
104.12224 | 4.67329e-11 | 2.06303e-08 | 4.18484e-07 | 5.96124e-11 | 7.30525e-08 | 1.65134e-06
104.24235 | 4.61487e-11 | 2.11502e-08 | 4.19602e-07 | 5.61878e-11 | 7.11817e-08 | 1.65641e-06
104.36251 | 4.51974e-11 | 2.10979e-08 | 4.17699e-07 | 5.75649e-11 | 7.16859e-08 | 1.64928e-06
104.48259 | 4.67697e-11 | 2.10562e-08 | 4.16336e-07 | 5.41019e-11 | 7.23817e-08 | 1.64951e-06
104.60273 | 4.57046e-11 | 2.13339e-08 | 4.18529e-07 | 5.87765e-11 | 7.2973e-08 | 1.65127e-06
104.72279 | 4.62284e-11 | 2.09796e-08 | 4.16884e-07 | 5.57056e-11 | 7.35126e-08 | 1.65514e-06
104.84291 | 4.60721e-11 | 2.09287e-08 | 4.2134e-07 | 6.06631e-11 | 7.24311e-08 | 1.65394e-06
104.96303 | 4.64731e-11 | 2.10434e-08 | 4.16959e-07 | 5.78135e-11 | 7.42145e-08 | 1.6495e-06
105.08314 | 4.56834e-11 | 2.10805e-08 | 4.17078e-07 | 5.72187e-11 | 7.31911e-08 | 1.64996e-06
105.20325 | 4.4905e-11 | 2.13431e-08 | 4.20365e-07 | 5.83779e-11 | 7.38906e-08 | 1.65319e-06
105.32337 | 4.68938e-11 | 2.16129e-08 | 4.1715e-07 | 5.97502e-11 | 7.42769e-08 | 1.65515e-06
105.44347 | 4.55815e-11 | 2.07162e-08 | 4.17431e-07 | 5.67795e-11 | 7.32584e-08 | 1.65055e-06
105.56357 | 4.67513e-11 | 2.09407e-08 | 4.1784e-07 | 5.6496e-11 | 7.22623e-08 | 1.65892e-06
105.68367 | 4.5714e-11 | 2.11301e-08 | 4.19694e-07 | 5.93003e-11 | 7.25512e-08 | 1.65282e-06
105.80379 | 4.55583e-11 | 2.09862e-08 | 4.19446e-07 | 5.88208e-11 | 7.2236e-08 | 1.64975e-06
105.9239 | 4.62899e-11 | 2.0927e-08 | 4.17125e-07 | 5.71747e-11 | 7.16533e-08 | 1.65311e-06
106.044 | 4.66672e-11 | 2.12272e-08 | 4.16197e-07 | 5.58834e-11 | 7.38298e-08 | 1.65377e-06
106.16411 | 4.59178e-11 | 2.10489e-08 | 4.16937e-07 | 5.74629e-11 | 7.37569e-08 | 1.65684e-06
106.28422 | 4.59385e-11 | 2.12939e-08 | 4.20273e-07 | 5.74e-11 | 7.2079e-08 | 1.65145e-06
106.40433 | 4.55563e-11 | 2.12688e-08 | 4.17205e-07 | 5.59232e-11 | 7.29749e-08 | 1.65429e-06
106.52442 | 4.5851e-11 | 2.12538e-08 | 4.17173e-07 | 5.73809e-11 | 7.30736e-08 | 1.65326e-06
106.64455 | 4.63047e-11 | 2.11446e-08 | 4.16258e-07 | 5.6161e-11 | 7.22451e-08 | 1.65244e-06
106.76464 | 4.5012e-11 | 2.1301e-08 | 4.16406e-07 | 5.89124e-11 | 7.24528e-08 | 1.65242e-06
106.88478 | 4.6002e-11 | 2.17263e-08 | 4.19165e-07 | 5.57289e-11 | 7.33e-08 | 1.65117e-06
107.00485 | 4.50287e-11 | 2.11101e-08 | 4.18578e-07 | 5.97594e-11 | 7.33699e-08 | 1.64879e-06
107.12496 | 4.57139e-11 | 2.12852e-08 | 4.17719e-07 | 5.44454e-11 | 7.16961e-08 | 1.65167e-06
107.24506 | 4.44616e-11 | 2.1109e-08 | 4.1982e-07 | 5.5582e-11 | 7.18393e-08 | 1.65698e-06
107.36517 | 4.54498e-11 | 2.15045e-08 | 4.18599e-07 | 5.48321e-11 | 7.41227e-08 | 1.6568e-06
107.48528 | 4.58483e-11 | 2.12666e-08 | 4.19924e-07 | 5.96751e-11 | 7.2336e-08 | 1.65277e-06
107.60538 | 4.65661e-11 | 2.10898e-08 | 4.1646e-07 | 5.95e-11 | 7.18809e-08 | 1.65324e-06
107.72547 | 4.6573e-11 | 2.18311e-08 | 4.17835e-07 | 5.4935e-11 | 7.24536e-08 | 1.65146e-06
107.84559 | 4.49547e-11 | 2.10598e-08 | 4.17515e-07 | 5.77686e-11 | 7.26831e-08 | 1.65162e-06
107.96568 | 4.66409e-11 | 2.14079e-08 | 4.19603e-07 | 5.84065e-11 | 7.33707e-08 | 1.65495e-06
108.08579 | 4.68601e-11 | 2.13381e-08 | 4.19994e-07 | 5.52478e-11 | 7.25378e-08 | 1.65339e-06
108.20589 | 4.55728e-11 | 2.09286e-08 | 4.17397e-07 | 5.97926e-11 | 7.21542e-08 | 1.65531e-06
108.326 | 4.64921e-11 | 2.10376e-08 | 4.1658e-07 | 5.6269e-11 | 7.1853e-08 | 1.6524e-06
108.44611 | 4.58464e-11 | 2.10389e-08 | 4.18568e-07 | 5.7929e-11 | 7.29231e-08 | 1.65142e-06
108.5662 | 4.5566e-11 | 2.1131e-08 | 4.2022e-07 | 5.88752e-11 | 7.21102e-08 | 1.65514e-06
108.68632 | 4.62933e-11 | 2.16006e-08 | 4.19256e-07 | 5.59303e-11 | 7.25514e-08 | 1.65389e-06
108.80641 | 4.61026e-11 | 2.11892e-08 | 4.18862e-07 | 5.49681e-11 | 7.27144e-08 | 1.65767e-06
108.92653 | 4.53039e-11 | 2.1509e-08 | 4.18434e-07 | 5.59276e-11 | 7.27353e-08 | 1.65446e-06
109.04662 | 4.60612e-11 | 2.13713e-08 | 4.17847e-07 | 5.62484e-11 | 7.21203e-08 | 1.65516e-06
109.16675 | 4.50924e-11 | 2.13264e-08 | 4.19515e-07 | 5.59764e-11 | 7.12406e-08 | 1.65378e-06
109.28685 | 4.57579e-11 | 2.11255e-08 | 4.20165e-07 | 5.54708e-11 | 7.27574e-08 | 1.6516e-06
109.40695 | 4.57521e-11 | 2.09997e-08 | 4.18367e-07 | 5.93707e-11 | 7.25651e-08 | 1.65121e-06
109.52707 | 4.61883e-11 | 2.09962e-08 | 4.18782e-07 | 5.58851e-11 | 7.28664e-08 | 1.65387e-06
109.64716 | 4.61959e-11 | 2.15139e-08 | 4.19079e-07 | 5.61224e-11 | 7.48186e-08 | 1.65184e-06
109.76728 | 4.62447e-11 | 2.09234e-08 | 4.19448e-07 | 5.89926e-11 | 7.13112e-08 | 1.65216e-06
109.88739 | 4.51816e-11 | 2.12336e-08 | 4.17429e-07 | 5.53576e-11 | 7.34477e-08 | 1.6503e-06
110.0075 | 4.46463e-11 | 2.13594e-08 | 4.18658e-07 | 5.7566e-11 | 7.33227e-08 | 1.65381e-06
110.12761 | 4.61164e-11 | 2.13536e-08 | 4.18936e-07 | 6.1709e-11 | 7.25034e-08 | 1.65332e-06
110.24772 | 4.63592e-11 | 2.09366e-08 | 4.19769e-07 | 5.93849e-11 | 7.29473e-08 | 1.65158e-06
110.36784 | 4.54495e-11 | 2.14575e-08 | 4.17369e-07 | 5.83064e-11 | 7.19594e-08 | 1.65377e-06
110.48799 | 4.57232e-11 | 2.15008e-08 | 4.17837e-07 | 5.87912e-11 | 7.19973e-08 | 1.65375e-06
110.60805 | 4.46247e-11 | 2.10109e-08 | 4.18141e-07 | 5.7215e-11 | 7.24293e-08 | 1.65586e-06
110.72816 | 4.47497e-11 | 2.13078e-08 | 4.19131e-07 | 5.54878e-11 | 7.18856e-08 | 1.65402e-06
110.84825 | 4.52576e-11 | 2.12481e-08 | 4.17588e-07 | 5.84457e-11 | 7.1941e-08 | 1.65262e-06
110.96838 | 4.49266e-11 | 2.11167e-08 | 4.20056e-07 | 5.87856e-11 | 7.25217e-08 | 1.65492e-06
111.0885 | 4.5286e-11 | 2.08794e-08 | 4.18522e-07 | 5.72363e-11 | 7.21717e-08 | 1.64981e-06
111.20862 | 4.60695e-11 | 2.10252e-08 | 4.17979e-07 | 5.7862e-11 | 7.2289e-08 | 1.65338e-06
111.32873 | 4.54013e-11 | 2.1248e-08 | 4.17371e-07 | 5.76257e-11 | 7.44641e-08 | 1.65617e-06
111.44885 | 4.44762e-11 | 2.09311e-08 | 4.19535e-07 | 5.88791e-11 | 7.19633e-08 | 1.65134e-06
111.56896 | 4.52315e-11 | 2.10545e-08 | 4.17176e-07 | 5.92447e-11 | 7.36836e-08 | 1.65761e-06
111.68907 | 4.43916e-11 | 2.10733e-08 | 4.18259e-07 | 5.79632e-11 | 7.19949e-08 | 1.64991e-06
111.80918 | 4.47362e-11 | 2.10473e-08 | 4.19652e-07 | 6.18741e-11 | 7.18131e-08 | 1.65406e-06
111.9293 | 4.50819e-11 | 2.13272e-08 | 4.1848e-07 | 5.97783e-11 | 7.17329e-08 | 1.64842e-06
112.04943 | 4.68986e-11 | 2.08858e-08 | 4.18607e-07 | 5.79011e-11 | 7.27455e-08 | 1.65762e-06
112.16966 | 4.57934e-11 | 2.09807e-08 | 4.16122e-07 | 5.88194e-11 | 7.22324e-08 | 1.65412e-06
112.28969 | 4.661e-11 | 2.14148e-08 | 4.19404e-07 | 5.96861e-11 | 7.22979e-08 | 1.65486e-06
112.4098 | 4.56159e-11 | 2.10158e-08 | 4.18277e-07 | 5.82565e-11 | 7.21739e-08 | 1.65345e-06
112.52989 | 4.54378e-11 | 2.10006e-08 | 4.18256e-07 | 5.71179e-11 | 7.15561e-08 | 1.65119e-06
112.65003 | 4.54946e-11 | 2.12981e-08 | 4.16651e-07 | 5.98632e-11 | 7.45347e-08 | 1.65318e-06
112.77015 | 4.52567e-11 | 2.13875e-08 | 4.17858e-07 | 6.00437e-11 | 7.2611e-08 | 1.64983e-06
112.89029 | 4.48223e-11 | 2.1313e-08 | 4.17763e-07 | 5.93081e-11 | 7.33387e-08 | 1.65308e-06
113.01089 | 4.55614e-11 | 2.14837e-08 | 4.18405e-07 | 6.0756e-11 | 7.28667e-08 | 1.64963e-06
113.13051 | 4.49045e-11 | 2.15471e-08 | 4.19595e-07 | 5.69113e-11 | 7.1798e-08 | 1.65459e-06
113.25065 | 4.54278e-11 | 2.10117e-08 | 4.21138e-07 | 5.92367e-11 | 7.26214e-08 | 1.65406e-06
113.37078 | 4.50315e-11 | 2.09363e-08 | 4.17204e-07 | 5.91042e-11 | 7.28721e-08 | 1.65059e-06
113.49093 | 4.5648e-11 | 2.16913e-08 | 4.20802e-07 | 5.63103e-11 | 7.43906e-08 | 1.6571e-06
113.61103 | 4.49556e-11 | 2.12721e-08 | 4.16203e-07 | 5.97489e-11 | 7.13922e-08 | 1.65285e-06
113.73122 | 4.32176e-11 | 2.1149e-08 | 4.17276e-07 | 5.80137e-11 | 7.33732e-08 | 1.6582e-06
113.8513 | 4.58469e-11 | 2.1281e-08 | 4.15759e-07 | 5.75635e-11 | 7.24073e-08 | 1.65526e-06
113.97142 | 4.55935e-11 | 2.11852e-08 | 4.18965e-07 | 5.98385e-11 | 7.22693e-08 | 1.65249e-06
114.09161 | 4.46295e-11 | 2.09927e-08 | 4.17982e-07 | 5.88677e-11 | 7.30303e-08 | 1.65071e-06
114.21174 | 4.48582e-11 | 2.09481e-08 | 4.17079e-07 | 5.86455e-11 | 7.46815e-08 | 1.6501e-06
114.33183 | 4.49886e-11 | 2.09736e-08 | 4.20564e-07 | 6.33155e-11 | 7.21446e-08 | 1.65308e-06
114.45199 | 4.59785e-11 | 2.09768e-08 | 4.17428e-07 | 5.8532e-11 | 7.21372e-08 | 1.65564e-06
114.57212 | 4.53942e-11 | 2.09285e-08 | 4.18524e-07 | 5.91916e-11 | 7.34364e-08 | 1.65047e-06
114.69225 | 4.52443e-11 | 2.14411e-08 | 4.17573e-07 | 6.23569e-11 | 7.24453e-08 | 1.65541e-06
114.81241 | 4.42872e-11 | 2.09605e-08 | 4.1849e-07 | 5.96491e-11 | 7.25268e-08 | 1.65162e-06
114.93253 | 4.57474e-11 | 2.15219e-08 | 4.20878e-07 | 6.02616e-11 | 7.23703e-08 | 1.65261e-06
115.05268 | 4.4931e-11 | 2.12482e-08 | 4.18965e-07 | 6.04145e-11 | 7.25547e-08 | 1.65729e-06
115.17281 | 4.47082e-11 | 2.13015e-08 | 4.18393e-07 | 6.04823e-11 | 7.22973e-08 | 1.65121e-06
115.29303 | 4.4922e-11 | 2.11773e-08 | 4.19356e-07 | 6.03477e-11 | 7.22109e-08 | 1.65146e-06
115.41312 | 4.53947e-11 | 2.12467e-08 | 4.18796e-07 | 6.06832e-11 | 7.29868e-08 | 1.65285e-06
115.53325 | 4.5013e-11 | 2.12526e-08 | 4.20628e-07 | 6.16798e-11 | 7.4144e-08 | 1.65432e-06
115.6534 | 4.50884e-11 | 2.14858e-08 | 4.1925e-07 | 5.85629e-11 | 7.27069e-08 | 1.65393e-06
115.77355 | 4.47942e-11 | 2.06442e-08 | 4.20031e-07 | 5.68404e-11 | 7.3774e-08 | 1.65462e-06
115.89369 | 4.4187e-11 | 2.08251e-08 | 4.19355e-07 | 5.6892e-11 | 7.22325e-08 | 1.65833e-06
116.01385 | 4.4822e-11 | 2.13611e-08 | 4.1742e-07 | 6.03433e-11 | 7.33606e-08 | 1.65278e-06
116.13405 | 4.51629e-11 | 2.14977e-08 | 4.18469e-07 | 5.83175e-11 | 7.26845e-08 | 1.65379e-06
116.25417 | 4.52874e-11 | 2.1008e-08 | 4.17885e-07 | 5.94204e-11 | 7.30546e-08 | 1.65984e-06
116.3743 | 4.5295e-11 | 2.103e-08 | 4.19271e-07 | 5.89442e-11 | 7.21511e-08 | 1.66098e-06
116.49449 | 4.38199e-11 | 2.13681e-08 | 4.21378e-07 | 5.86091e-11 | 7.40996e-08 | 1.65338e-06
116.61461 | 4.4491e-11 | 2.15093e-08 | 4.18226e-07 | 6.04925e-11 | 7.26238e-08 | 1.65359e-06
116.73476 | 4.44508e-11 | 2.11304e-08 | 4.16204e-07 | 5.67146e-11 | 7.26443e-08 | 1.65154e-06
116.8549 | 4.49532e-11 | 2.17554e-08 | 4.17503e-07 | 5.83931e-11 | 7.28057e-08 | 1.6494e-06
116.97507 | 4.36892e-11 | 2.06788e-08 | 4.17775e-07 | 5.54412e-11 | 7.20983e-08 | 1.65449e-06
117.09522 | 4.42607e-11 | 2.08479e-08 | 4.17349e-07 | 6.01488e-11 | 7.23935e-08 | 1.65709e-06
117.21535 | 4.51087e-11 | 2.1253e-08 | 4.2149e-07 | 5.89947e-11 | 7.24327e-08 | 1.65283e-06
117.33553 | 4.3441e-11 | 2.12006e-08 | 4.19327e-07 | 5.72527e-11 | 7.19287e-08 | 1.6569e-06
117.45572 | 4.38553e-11 | 2.15163e-08 | 4.19004e-07 | 5.66681e-11 | 7.25003e-08 | 1.65934e-06
117.57584 | 4.4259e-11 | 2.09867e-08 | 4.18883e-07 | 5.79065e-11 | 7.20364e-08 | 1.65404e-06
117.69605 | 4.56251e-11 | 2.09809e-08 | 4.17556e-07 | 5.80867e-11 | 7.26338e-08 | 1.65384e-06
117.81618 | 4.43097e-11 | 2.13215e-08 | 4.19862e-07 | 5.60175e-11 | 7.39538e-08 | 1.65626e-06
117.93631 | 4.52386e-11 | 2.12827e-08 | 4.19237e-07 | 5.60072e-11 | 7.36984e-08 | 1.65237e-06
118.05646 | 4.50569e-11 | 2.17971e-08 | 4.20672e-07 | 5.90925e-11 | 7.13784e-08 | 1.65609e-06
118.17665 | 4.48524e-11 | 2.11641e-08 | 4.18433e-07 | 5.88733e-11 | 7.26669e-08 | 1.65619e-06
118.29679 | 4.46152e-11 | 2.09959e-08 | 4.1615e-07 | 5.9288e-11 | 7.25024e-08 | 1.65182e-06
118.41695 | 4.37444e-11 | 2.10022e-08 | 4.18264e-07 | 5.68476e-11 | 7.25217e-08 | 1.65542e-06
118.53711 | 4.4139e-11 | 2.11444e-08 | 4.18534e-07 | 5.68051e-11 | 7.27209e-08 | 1.65379e-06
118.65727 | 4.34614e-11 | 2.12657e-08 | 4.19788e-07 | 5.89481e-11 | 7.29452e-08 | 1.65478e-06
118.77746 | 4.38079e-11 | 2.14322e-08 | 4.18561e-07 | 5.70094e-11 | 7.19843e-08 | 1.65232e-06
118.89759 | 4.24417e-11 | 2.09193e-08 | 4.21531e-07 | 5.85952e-11 | 7.3479e-08 | 1.65751e-06
119.01774 | 4.52288e-11 | 2.158e-08 | 4.17235e-07 | 5.84109e-11 | 7.27274e-08 | 1.65467e-06
119.13798 | 4.54973e-11 | 2.10352e-08 | 4.1857e-07 | 5.80893e-11 | 7.28419e-08 | 1.65296e-06
119.25811 | 4.55415e-11 | 2.07891e-08 | 4.15992e-07 | 5.95451e-11 | 7.15432e-08 | 1.65762e-06
119.37821 | 4.48319e-11 | 2.12385e-08 | 4.16779e-07 | 5.57706e-11 | 7.27238e-08 | 1.65664e-06
119.4984 | 4.63344e-11 | 2.08962e-08 | 4.17888e-07 | 5.60602e-11 | 7.35354e-08 | 1.65765e-06
119.61857 | 4.43763e-11 | 2.12646e-08 | 4.18878e-07 | 5.62112e-11 | 7.25955e-08 | 1.65042e-06
119.73873 | 4.28229e-11 | 2.19473e-08 | 4.18751e-07 | 5.76372e-11 | 7.21787e-08 | 1.65996e-06
119.85896 | 4.35323e-11 | 2.08911e-08 | 4.19179e-07 | 5.59856e-11 | 7.28725e-08 | 1.65736e-06
119.97906 | 4.50707e-11 | 2.10219e-08 | 4.19312e-07 | 5.56579e-11 | 7.28541e-08 | 1.65325e-06
120.09922 | 4.39827e-11 | 2.18762e-08 | 4.19043e-07 | 5.48225e-11 | 7.20392e-08 | 1.65356e-06
120.2194 | 4.41546e-11 | 2.09776e-08 | 4.18482e-07 | 5.75572e-11 | 7.37834e-08 | 1.6576e-06
120.33955 | 4.45115e-11 | 2.08439e-08 | 4.16739e-07 | 5.64576e-11 | 7.3968e-08 | 1.66013e-06
120.45972 | 4.46603e-11 | 2.12361e-08 | 4.18735e-07 | 5.86535e-11 | 7.15464e-08 | 1.65328e-06
120.57989 | 4.3412e-11 | 2.16928e-08 | 4.17709e-07 | 6.03039e-11 | 7.19519e-08 | 1.65547e-06
120.70006 | 4.4583e-11 | 2.10499e-08 | 4.20375e-07 | 5.6731e-11 | 7.28926e-08 | 1.65458e-06
120.82023 | 4.53453e-11 | 2.11741e-08 | 4.17147e-07 | 5.80452e-11 | 7.36135e-08 | 1.65979e-06
120.94041 | 4.48874e-11 | 2.13606e-08 | 4.17913e-07 | 5.72061e-11 | 7.32471e-08 | 1.65914e-06
121.06056 | 4.35664e-11 | 2.1081e-08 | 4.21136e-07 | 5.97933e-11 | 7.31271e-08 | 1.65756e-06
121.18072 | 4.36716e-11 | 2.06452e-08 | 4.18713e-07 | 5.95562e-11 | 7.20075e-08 | 1.65342e-06
121.30092 | 4.50725e-11 | 2.14194e-08 | 4.17067e-07 | 5.90194e-11 | 7.37483e-08 | 1.65885e-06
121.42106 | 4.37269e-11 | 2.12495e-08 | 4.18136e-07 | 5.92067e-11 | 7.21999e-08 | 1.65268e-06
121.54121 | 4.49009e-11 | 2.07476e-08 | 4.17772e-07 | 5.71091e-11 | 7.32301e-08 | 1.65211e-06
121.66183 | 4.40465e-11 | 2.08396e-08 | 4.18619e-07 | 5.65278e-11 | 7.33735e-08 | 1.65883e-06
121.78155 | 4.35936e-11 | 2.13713e-08 | 4.19454e-07 | 5.65217e-11 | 7.29918e-08 | 1.65636e-06
121.90172 | 4.43266e-11 | 2.11983e-08 | 4.18445e-07 | 5.62591e-11 | 7.25965e-08 | 1.65815e-06
122.0219 | 4.33531e-11 | 2.10252e-08 | 4.21367e-07 | 5.82982e-11 | 7.17713e-08 | 1.65682e-06
122.14206 | 4.34595e-11 | 2.14523e-08 | 4.17671e-07 | 5.66341e-11 | 7.30778e-08 | 1.65513e-06
122.26229 | 4.36321e-11 | 2.13001e-08 | 4.19567e-07 | 5.96976e-11 | 7.16956e-08 | 1.65299e-06
122.38241 | 4.52437e-11 | 2.11492e-08 | 4.1796e-07 | 5.90655e-11 | 7.36003e-08 | 1.65598e-06
122.50257 | 4.41398e-11 | 2.15633e-08 | 4.18308e-07 | 5.59389e-11 | 7.23359e-08 | 1.65397e-06
122.62279 | 4.45545e-11 | 2.11269e-08 | 4.17823e-07 | 5.7926e-11 | 7.35863e-08 | 1.65742e-06
122.74293 | 4.39001e-11 | 2.11789e-08 | 4.18611e-07 | 5.74591e-11 | 7.19795e-08 | 1.65708e-06
122.86307 | 4.44617e-11 | 2.14305e-08 | 4.17073e-07 | 5.85356e-11 | 7.39482e-08 | 1.65978e-06
122.98324 | 4.48901e-11 | 2.11142e-08 | 4.18201e-07 | 5.69521e-11 | 7.33518e-08 | 1.65899e-06
123.10339 | 4.32683e-11 | 2.12343e-08 | 4.18651e-07 | 5.68868e-11 | 7.26241e-08 | 1.65505e-06
123.22356 | 4.2949e-11 | 2.11343e-08 | 4.20126e-07 | 5.92596e-11 | 7.42091e-08 | 1.65489e-06
123.34373 | 4.43517e-11 | 2.11627e-08 | 4.21263e-07 | 5.61007e-11 | 7.2193e-08 | 1.65644e-06
123.46392 | 4.48572e-11 | 2.10401e-08 | 4.18339e-07 | 5.79462e-11 | 7.33977e-08 | 1.65764e-06
123.58407 | 4.45197e-11 | 2.12039e-08 | 4.20985e-07 | 5.56098e-11 | 7.14141e-08 | 1.65513e-06
123.70426 | 4.36898e-11 | 2.10572e-08 | 4.1904e-07 | 5.69918e-11 | 7.29225e-08 | 1.65785e-06
123.82439 | 4.29669e-11 | 2.12745e-08 | 4.20247e-07 | 5.66375e-11 | 7.2156e-08 | 1.65685e-06
123.94454 | 4.52749e-11 | 2.11749e-08 | 4.18956e-07 | 5.59885e-11 | 7.21494e-08 | 1.65578e-06
124.06472 | 4.43747e-11 | 2.1203e-08 | 4.17779e-07 | 5.51188e-11 | 7.18124e-08 | 1.65754e-06
124.18486 | 4.33978e-11 | 2.15098e-08 | 4.18822e-07 | 5.53435e-11 | 7.37025e-08 | 1.65841e-06
124.30504 | 4.50587e-11 | 2.12845e-08 | 4.20565e-07 | 5.53006e-11 | 7.23335e-08 | 1.65693e-06
124.42518 | 4.37708e-11 | 2.12918e-08 | 4.19198e-07 | 5.7368e-11 | 7.23805e-08 | 1.65478e-06
124.54535 | 4.38102e-11 | 2.15676e-08 | 4.20249e-07 | 5.76358e-11 | 7.21011e-08 | 1.65534e-06
124.66551 | 4.44199e-11 | 2.13603e-08 | 4.16749e-07 | 5.65142e-11 | 7.23922e-08 | 1.65611e-06
124.78565 | 4.3451e-11 | 2.1301e-08 | 4.17809e-07 | 5.64729e-11 | 7.20531e-08 | 1.66059e-06
124.9058 | 4.33009e-11 | 2.11023e-08 | 4.18913e-07 | 5.86626e-11 | 7.24336e-08 | 1.65077e-06
125.02596 | 4.59819e-11 | 2.09091e-08 | 4.20382e-07 | 5.61728e-11 | 7.34444e-08 | 1.65402e-06
125.14611 | 4.37463e-11 | 2.13994e-08 | 4.18047e-07 | 5.88613e-11 | 7.25587e-08 | 1.65482e-06
125.26627 | 4.40931e-11 | 2.13224e-08 | 4.18464e-07 | 5.48209e-11 | 7.30158e-08 | 1.655e-06
125.38643 | 4.44936e-11 | 2.1081e-08 | 4.19449e-07 | 5.71805e-11 | 7.34964e-08 | 1.65668e-06
125.50657 | 4.41928e-11 | 2.06996e-08 | 4.17358e-07 | 5.58731e-11 | 7.33653e-08 | 1.65331e-06
125.62672 | 4.31253e-11 | 2.11387e-08 | 4.20214e-07 | 5.88064e-11 | 7.30655e-08 | 1.65434e-06
125.74687 | 4.31355e-11 | 2.14499e-08 | 4.18151e-07 | 5.86556e-11 | 7.33658e-08 | 1.65556e-06
125.867 | 4.39896e-11 | 2.09606e-08 | 4.19226e-07 | 5.61925e-11 | 7.26384e-08 | 1.65367e-06
125.98715 | 4.37884e-11 | 2.11279e-08 | 4.23578e-07 | 5.72876e-11 | 7.27895e-08 | 1.65417e-06
126.10731 | 4.2767e-11 | 2.10021e-08 | 4.18357e-07 | 5.55652e-11 | 7.29584e-08 | 1.65327e-06
126.2275 | 4.47301e-11 | 2.09648e-08 | 4.19353e-07 | 5.78466e-11 | 7.4328e-08 | 1.66262e-06
126.34765 | 4.21485e-11 | 2.10592e-08 | 4.16162e-07 | 5.7065e-11 | 7.25199e-08 | 1.65807e-06
126.46774 | 4.38482e-11 | 2.12223e-08 | 4.19132e-07 | 5.73711e-11 | 7.28962e-08 | 1.65595e-06
126.58793 | 4.34901e-11 | 2.1382e-08 | 4.17611e-07 | 5.93904e-11 | 7.15385e-08 | 1.65708e-06
126.70804 | 4.33368e-11 | 2.11673e-08 | 4.18006e-07 | 5.70893e-11 | 7.30571e-08 | 1.65641e-06
126.82818 | 4.36115e-11 | 2.10929e-08 | 4.19377e-07 | 5.75108e-11 | 7.20577e-08 | 1.65915e-06
126.94833 | 4.46008e-11 | 2.12759e-08 | 4.19917e-07 | 5.86884e-11 | 7.19512e-08 | 1.65487e-06
127.06845 | 4.33137e-11 | 2.09118e-08 | 4.17398e-07 | 5.58835e-11 | 7.26167e-08 | 1.65595e-06
127.18861 | 4.33744e-11 | 2.10731e-08 | 4.19756e-07 | 5.79544e-11 | 7.31274e-08 | 1.65452e-06
127.30876 | 4.30141e-11 | 2.09413e-08 | 4.17061e-07 | 5.40762e-11 | 7.3903e-08 | 1.6527e-06
127.4289 | 4.33114e-11 | 2.1045e-08 | 4.18574e-07 | 5.4383e-11 | 7.2015e-08 | 1.65645e-06
127.54903 | 4.37525e-11 | 2.11492e-08 | 4.1832e-07 | 5.43441e-11 | 7.2742e-08 | 1.65985e-06
127.66918 | 4.19618e-11 | 2.15346e-08 | 4.19102e-07 | 5.48351e-11 | 7.37668e-08 | 1.65424e-06
127.78933 | 4.27095e-11 | 2.12831e-08 | 4.22724e-07 | 5.45599e-11 | 7.25005e-08 | 1.65889e-06
127.90945 | 4.18368e-11 | 2.124e-08 | 4.19354e-07 | 5.7723e-11 | 7.2742e-08 | 1.6563e-06
128.02959 | 4.23108e-11 | 2.08349e-08 | 4.19304e-07 | 5.78146e-11 | 7.2631e-08 | 1.65926e-06
128.14974 | 4.31881e-11 | 2.11526e-08 | 4.1803e-07 | 5.74574e-11 | 7.15584e-08 | 1.65682e-06
128.26989 | 4.28122e-11 | 2.14351e-08 | 4.17504e-07 | 5.85413e-11 | 7.24443e-08 | 1.65786e-06
128.39004 | 4.37987e-11 | 2.11408e-08 | 4.20136e-07 | 6.01537e-11 | 7.3268e-08 | 1.65783e-06
128.51017 | 4.30306e-11 | 2.1458e-08 | 4.18977e-07 | 5.76177e-11 | 7.19254e-08 | 1.65214e-06
128.63032 | 4.30562e-11 | 2.12143e-08 | 4.22349e-07 | 5.6535e-11 | 7.14719e-08 | 1.65675e-06
128.75051 | 4.1289e-11 | 2.09389e-08 | 4.20844e-07 | 5.74827e-11 | 7.30135e-08 | 1.65181e-06
128.8706 | 4.18133e-11 | 2.08837e-08 | 4.20761e-07 | 5.78999e-11 | 7.29172e-08 | 1.65629e-06
128.99075 | 4.3321e-11 | 2.11467e-08 | 4.21139e-07 | 5.55221e-11 | 7.22201e-08 | 1.65924e-06
129.11091 | 4.14081e-11 | 2.09954e-08 | 4.17428e-07 | 5.67467e-11 | 7.16709e-08 | 1.6641e-06
129.23104 | 4.43006e-11 | 2.08687e-08 | 4.20049e-07 | 5.51456e-11 | 7.28266e-08 | 1.65787e-06
129.35119 | 4.3593e-11 | 2.16345e-08 | 4.19075e-07 | 5.5339e-11 | 7.18855e-08 | 1.66047e-06
129.47132 | 4.26563e-11 | 2.15875e-08 | 4.19109e-07 | 5.79654e-11 | 7.26687e-08 | 1.65858e-06
129.59147 | 4.34343e-11 | 2.08968e-08 | 4.19465e-07 | 5.78193e-11 | 7.35874e-08 | 1.6583e-06
129.71161 | 4.20232e-11 | 2.08732e-08 | 4.18258e-07 | 5.78689e-11 | 7.1725e-08 | 1.66081e-06
129.83182 | 4.19509e-11 | 2.11489e-08 | 4.18516e-07 | 5.8767e-11 | 7.297e-08 | 1.66207e-06
129.95191 | 4.27164e-11 | 2.12395e-08 | 4.17239e-07 | 5.88729e-11 | 7.28461e-08 | 1.65853e-06
130.07207 | 4.24385e-11 | 2.15427e-08 | 4.18447e-07 | 6.13538e-11 | 7.33873e-08 | 1.66114e-06
130.19222 | 4.1433e-11 | 2.0771e-08 | 4.17007e-07 | 6.14841e-11 | 7.3376e-08 | 1.65645e-06
130.31285 | 4.28938e-11 | 2.11827e-08 | 4.1899e-07 | 5.96678e-11 | 7.32934e-08 | 1.66033e-06
130.43254 | 4.26691e-11 | 2.13226e-08 | 4.17621e-07 | 6.02835e-11 | 7.3208e-08 | 1.65579e-06
130.55267 | 4.33815e-11 | 2.11989e-08 | 4.19812e-07 | 6.04035e-11 | 7.18776e-08 | 1.65559e-06
130.67282 | 4.37873e-11 | 2.125e-08 | 4.18322e-07 | 5.54388e-11 | 7.25467e-08 | 1.65678e-06
130.79298 | 4.25308e-11 | 2.13909e-08 | 4.18722e-07 | 5.71105e-11 | 7.33005e-08 | 1.66037e-06
130.91315 | 4.31294e-11 | 2.09888e-08 | 4.18073e-07 | 5.72637e-11 | 7.23284e-08 | 1.65992e-06
131.03329 | 4.30227e-11 | 2.09308e-08 | 4.18926e-07 | 5.53098e-11 | 7.28092e-08 | 1.66023e-06
131.15344 | 4.25911e-11 | 2.11888e-08 | 4.18596e-07 | 5.71272e-11 | 7.30513e-08 | 1.65545e-06
131.27364 | 4.19242e-11 | 2.11075e-08 | 4.1753e-07 | 5.49233e-11 | 7.27432e-08 | 1.65501e-06
131.39381 | 4.18276e-11 | 2.14542e-08 | 4.19941e-07 | 5.81193e-11 | 7.33579e-08 | 1.65398e-06
131.51396 | 4.35303e-11 | 2.08515e-08 | 4.19273e-07 | 5.45774e-11 | 7.22597e-08 | 1.65929e-06
131.63408 | 4.32063e-11 | 2.12638e-08 | 4.17145e-07 | 5.55463e-11 | 7.24478e-08 | 1.65513e-06
131.75423 | 4.19981e-11 | 2.12341e-08 | 4.20972e-07 | 5.64535e-11 | 7.19446e-08 | 1.65232e-06
131.87438 | 4.31854e-11 | 2.08862e-08 | 4.19912e-07 | 5.51003e-11 | 7.25932e-08 | 1.65958e-06
131.99455 | 4.27726e-11 | 2.18456e-08 | 4.18433e-07 | 5.67757e-11 | 7.22617e-08 | 1.65987e-06
132.11469 | 4.31317e-11 | 2.12578e-08 | 4.17632e-07 | 5.71886e-11 | 7.28974e-08 | 1.65755e-06
132.23486 | 4.21377e-11 | 2.09141e-08 | 4.18703e-07 | 5.66914e-11 | 7.30384e-08 | 1.65024e-06
132.35503 | 4.22302e-11 | 2.09476e-08 | 4.19497e-07 | 5.37554e-11 | 7.40806e-08 | 1.65768e-06
132.4752 | 4.31872e-11 | 2.12478e-08 | 4.17137e-07 | 5.54271e-11 | 7.37461e-08 | 1.65545e-06
132.59534 | 4.22838e-11 | 2.05924e-08 | 4.18864e-07 | 5.85423e-11 | 7.29238e-08 | 1.65841e-06
132.7155 | 4.2157e-11 | 2.08207e-08 | 4.17486e-07 | 5.68605e-11 | 7.38494e-08 | 1.65297e-06
132.83571 | 4.24385e-11 | 2.12936e-08 | 4.173e-07 | 5.87822e-11 | 7.21823e-08 | 1.65576e-06
132.95582 | 4.34861e-11 | 2.08463e-08 | 4.19629e-07 | 5.41948e-11 | 7.31085e-08 | 1.65716e-06
133.07599 | 4.25281e-11 | 2.12633e-08 | 4.19642e-07 | 5.60091e-11 | 7.26444e-08 | 1.65173e-06
133.19615 | 4.22424e-11 | 2.09713e-08 | 4.19033e-07 | 5.62875e-11 | 7.24117e-08 | 1.65608e-06
133.31637 | 4.30308e-11 | 2.14202e-08 | 4.19936e-07 | 5.48602e-11 | 7.22222e-08 | 1.65982e-06
133.43648 | 4.26648e-11 | 2.12483e-08 | 4.18944e-07 | 5.84112e-11 | 7.31002e-08 | 1.65753e-06
133.55664 | 4.24291e-11 | 2.0842e-08 | 4.19837e-07 | 5.54089e-11 | 7.35588e-08 | 1.65699e-06
133.6768 | 4.29912e-11 | 2.10989e-08 | 4.17083e-07 | 5.60911e-11 | 7.22653e-08 | 1.65379e-06
133.79697 | 4.24278e-11 | 2.08753e-08 | 4.22153e-07 | 5.33105e-11 | 7.32337e-08 | 1.66318e-06
133.91713 | 4.28961e-11 | 2.14269e-08 | 4.20897e-07 | 5.48318e-11 | 7.26637e-08 | 1.65916e-06
134.0373 | 4.26711e-11 | 2.09133e-08 | 4.2073e-07 | 5.46856e-11 | 7.27346e-08 | 1.6606e-06
134.15747 | 4.23077e-11 | 2.13111e-08 | 4.17829e-07 | 5.69789e-11 | 7.26389e-08 | 1.65718e-06
134.27762 | 4.26944e-11 | 2.11147e-08 | 4.19102e-07 | 5.55124e-11 | 7.25237e-08 | 1.65746e-06
134.39779 | 4.32395e-11 | 2.10331e-08 | 4.19041e-07 | 5.61458e-11 | 7.25594e-08 | 1.66129e-06
134.51793 | 4.27214e-11 | 2.07884e-08 | 4.17962e-07 | 5.68669e-11 | 7.33052e-08 | 1.65934e-06
134.63811 | 4.30408e-11 | 2.0864e-08 | 4.18872e-07 | 6.007e-11 | 7.18059e-08 | 1.65476e-06
134.75826 | 4.25638e-11 | 2.12925e-08 | 4.17557e-07 | 5.53256e-11 | 7.24944e-08 | 1.65926e-06
134.87844 | 4.18927e-11 | 2.10862e-08 | 4.17541e-07 | 5.80752e-11 | 7.2037e-08 | 1.65781e-06
134.9986 | 4.13035e-11 | 2.12368e-08 | 4.19163e-07 | 5.62451e-11 | 7.27389e-08 | 1.65674e-06
135.11878 | 4.28084e-11 | 2.11768e-08 | 4.20202e-07 | 5.63721e-11 | 7.19613e-08 | 1.65616e-06
135.23893 | 4.19582e-11 | 2.12614e-08 | 4.19248e-07 | 5.46618e-11 | 7.27798e-08 | 1.65718e-06
135.35911 | 4.28474e-11 | 2.12486e-08 | 4.22148e-07 | 5.48394e-11 | 7.23364e-08 | 1.65817e-06
135.47928 | 4.31146e-11 | 2.08185e-08 | 4.16999e-07 | 5.5039e-11 | 7.41451e-08 | 1.65171e-06
135.59944 | 4.17232e-11 | 2.10528e-08 | 4.19357e-07 | 5.58571e-11 | 7.2865e-08 | 1.66198e-06
135.71962 | 4.28727e-11 | 2.09663e-08 | 4.18874e-07 | 5.58097e-11 | 7.28748e-08 | 1.65629e-06
135.83976 | 4.16369e-11 | 2.09045e-08 | 4.18292e-07 | 5.23011e-11 | 7.41182e-08 | 1.6589e-06
135.95993 | 4.1369e-11 | 2.10726e-08 | 4.18881e-07 | 5.67496e-11 | 7.43141e-08 | 1.65495e-06
136.0801 | 4.40508e-11 | 2.09605e-08 | 4.19901e-07 | 5.48701e-11 | 7.16282e-08 | 1.66239e-06
136.20026 | 4.18805e-11 | 2.10049e-08 | 4.20475e-07 | 5.30372e-11 | 7.21744e-08 | 1.6582e-06
136.32043 | 4.22173e-11 | 2.12897e-08 | 4.17958e-07 | 5.58916e-11 | 7.19839e-08 | 1.65277e-06
136.4406 | 4.21394e-11 | 2.1172e-08 | 4.19032e-07 | 5.60454e-11 | 7.19438e-08 | 1.65516e-06
136.56076 | 4.28302e-11 | 2.11534e-08 | 4.1804e-07 | 5.39017e-11 | 7.22873e-08 | 1.65358e-06
136.68098 | 4.28529e-11 | 2.13589e-08 | 4.19067e-07 | 5.4063e-11 | 7.29818e-08 | 1.66237e-06
136.80107 | 4.30021e-11 | 2.16369e-08 | 4.18328e-07 | 5.47415e-11 | 7.21044e-08 | 1.65976e-06
136.92127 | 4.25837e-11 | 2.11196e-08 | 4.19846e-07 | 5.50734e-11 | 7.25058e-08 | 1.65777e-06
137.04143 | 4.19783e-11 | 2.10087e-08 | 4.21296e-07 | 5.35366e-11 | 7.23185e-08 | 1.65891e-06
137.16157 | 4.13241e-11 | 2.1345e-08 | 4.20362e-07 | 5.67977e-11 | 7.47821e-08 | 1.66283e-06
137.28175 | 4.25193e-11 | 2.09992e-08 | 4.18112e-07 | 5.47866e-11 | 7.24832e-08 | 1.65644e-06
137.40192 | 4.18255e-11 | 2.11887e-08 | 4.19418e-07 | 5.70748e-11 | 7.45677e-08 | 1.65723e-06
137.52208 | 4.27658e-11 | 2.08679e-08 | 4.20951e-07 | 5.69769e-11 | 7.32749e-08 | 1.65683e-06
137.64225 | 4.13457e-11 | 2.11951e-08 | 4.20945e-07 | 5.77709e-11 | 7.36035e-08 | 1.65859e-06
137.76241 | 4.19026e-11 | 2.10122e-08 | 4.21349e-07 | 5.43849e-11 | 7.19802e-08 | 1.65608e-06
137.88257 | 4.28769e-11 | 2.14081e-08 | 4.18441e-07 | 5.52207e-11 | 7.18553e-08 | 1.65812e-06
138.00274 | 4.1406e-11 | 2.1367e-08 | 4.18727e-07 | 5.65847e-11 | 7.37974e-08 | 1.6567e-06
138.12293 | 4.44779e-11 | 2.10142e-08 | 4.18151e-07 | 5.72626e-11 | 7.40065e-08 | 1.6566e-06
138.24308 | 4.26961e-11 | 2.0818e-08 | 4.18972e-07 | 5.66897e-11 | 7.1803e-08 | 1.65281e-06
138.36322 | 4.06361e-11 | 2.0905e-08 | 4.20087e-07 | 5.61319e-11 | 7.32564e-08 | 1.65575e-06
138.48339 | 4.33058e-11 | 2.1053e-08 | 4.18909e-07 | 5.39145e-11 | 7.24069e-08 | 1.66169e-06
138.60354 | 4.20782e-11 | 2.09801e-08 | 4.19045e-07 | 5.92157e-11 | 7.26813e-08 | 1.65502e-06
138.7237 | 4.34769e-11 | 2.10919e-08 | 4.2034e-07 | 5.22873e-11 | 7.26014e-08 | 1.65778e-06
138.84385 | 4.42605e-11 | 2.1256e-08 | 4.18632e-07 | 5.7615e-11 | 7.24091e-08 | 1.65625e-06
138.96404 | 4.28228e-11 | 2.119e-08 | 4.18409e-07 | 5.60535e-11 | 7.28812e-08 | 1.66237e-06
139.08418 | 4.17474e-11 | 2.08168e-08 | 4.20995e-07 | 5.878e-11 | 7.27886e-08 | 1.65954e-06
139.2044 | 4.17369e-11 | 2.09256e-08 | 4.20643e-07 | 5.69115e-11 | 7.40553e-08 | 1.6574e-06
139.32451 | 4.17252e-11 | 2.14196e-08 | 4.18867e-07 | 5.70499e-11 | 7.39125e-08 | 1.6595e-06
139.44467 | 4.18468e-11 | 2.09372e-08 | 4.20485e-07 | 5.55901e-11 | 7.18666e-08 | 1.6543e-06
139.56489 | 4.22762e-11 | 2.17341e-08 | 4.17934e-07 | 5.43414e-11 | 7.18996e-08 | 1.65393e-06
139.68501 | 4.25728e-11 | 2.0814e-08 | 4.18991e-07 | 5.39531e-11 | 7.35552e-08 | 1.65747e-06
139.80516 | 4.08687e-11 | 2.11359e-08 | 4.18042e-07 | 5.25776e-11 | 7.33708e-08 | 1.65647e-06
139.92531 | 4.20795e-11 | 2.11936e-08 | 4.20421e-07 | 5.66362e-11 | 7.30415e-08 | 1.66222e-06
140.04547 | 4.21227e-11 | 2.08793e-08 | 4.21989e-07 | 5.55214e-11 | 7.22998e-08 | 1.65841e-06
140.16564 | 4.21553e-11 | 2.11648e-08 | 4.18083e-07 | 5.55303e-11 | 7.41593e-08 | 1.65894e-06
140.28581 | 4.19837e-11 | 2.14819e-08 | 4.20773e-07 | 5.6129e-11 | 7.31181e-08 | 1.65597e-06
140.40596 | 4.1534e-11 | 2.12424e-08 | 4.1937e-07 | 5.66569e-11 | 7.17063e-08 | 1.65363e-06
140.52611 | 4.27722e-11 | 2.1518e-08 | 4.20426e-07 | 5.40569e-11 | 7.27079e-08 | 1.65889e-06
140.64632 | 4.08194e-11 | 2.12922e-08 | 4.18353e-07 | 5.7266e-11 | 7.19958e-08 | 1.66119e-06
140.76644 | 4.2455e-11 | 2.11712e-08 | 4.20065e-07 | 5.49086e-11 | 7.19115e-08 | 1.65816e-06
140.88663 | 4.07415e-11 | 2.07866e-08 | 4.20652e-07 | 5.94495e-11 | 7.17212e-08 | 1.66008e-06
141.00675 | 4.19544e-11 | 2.06178e-08 | 4.18309e-07 | 5.67104e-11 | 7.26301e-08 | 1.65533e-06
141.12693 | 4.24174e-11 | 2.1037e-08 | 4.19365e-07 | 5.44752e-11 | 7.31178e-08 | 1.65838e-06
141.24709 | 4.11517e-11 | 2.12943e-08 | 4.19205e-07 | 5.55784e-11 | 7.36412e-08 | 1.65593e-06
141.36724 | 4.04766e-11 | 2.1629e-08 | 4.18239e-07 | 5.55386e-11 | 7.34269e-08 | 1.66267e-06
141.48745 | 4.01169e-11 | 2.10415e-08 | 4.19612e-07 | 5.74763e-11 | 7.21893e-08 | 1.65418e-06
141.60757 | 4.20467e-11 | 2.121e-08 | 4.2095e-07 | 5.63574e-11 | 7.36835e-08 | 1.6572e-06
141.72774 | 4.2587e-11 | 2.12695e-08 | 4.19203e-07 | 5.7329e-11 | 7.31845e-08 | 1.65878e-06
141.84789 | 4.22497e-11 | 2.13166e-08 | 4.20087e-07 | 5.57617e-11 | 7.30638e-08 | 1.66051e-06
141.96806 | 4.21582e-11 | 2.17042e-08 | 4.17262e-07 | 5.51769e-11 | 7.49823e-08 | 1.65843e-06
142.08826 | 4.13514e-11 | 2.18889e-08 | 4.20158e-07 | 5.76016e-11 | 7.33009e-08 | 1.65814e-06
142.20841 | 4.19708e-11 | 2.08541e-08 | 4.19541e-07 | 5.57934e-11 | 7.27897e-08 | 1.65638e-06
142.32857 | 4.18844e-11 | 2.15019e-08 | 4.19557e-07 | 5.9385e-11 | 7.31334e-08 | 1.65681e-06
142.44873 | 4.16286e-11 | 2.1147e-08 | 4.21978e-07 | 5.56799e-11 | 7.28998e-08 | 1.66106e-06
142.56891 | 4.18448e-11 | 2.09349e-08 | 4.19693e-07 | 5.51266e-11 | 7.27397e-08 | 1.65569e-06
142.68907 | 4.01349e-11 | 2.10342e-08 | 4.20877e-07 | 5.676e-11 | 7.1208e-08 | 1.65595e-06
142.80924 | 4.14864e-11 | 2.12488e-08 | 4.20595e-07 | 6.00518e-11 | 7.19634e-08 | 1.6588e-06
142.92939 | 4.2213e-11 | 2.14384e-08 | 4.21562e-07 | 5.72164e-11 | 7.30384e-08 | 1.65454e-06
143.04958 | 4.14138e-11 | 2.12002e-08 | 4.22804e-07 | 5.63656e-11 | 7.30984e-08 | 1.65867e-06
143.16974 | 4.30561e-11 | 2.10336e-08 | 4.18886e-07 | 5.73894e-11 | 7.37564e-08 | 1.66133e-06
143.28993 | 4.19363e-11 | 2.11408e-08 | 4.20377e-07 | 5.52607e-11 | 7.18742e-08 | 1.65984e-06
143.4101 | 4.17031e-11 | 2.11891e-08 | 4.19016e-07 | 5.53117e-11 | 7.28889e-08 | 1.65623e-06
143.53029 | 4.11955e-11 | 2.1325e-08 | 4.21779e-07 | 5.86447e-11 | 7.29083e-08 | 1.65673e-06
143.6505 | 4.13629e-11 | 2.11606e-08 | 4.1744e-07 | 5.73132e-11 | 7.38731e-08 | 1.65967e-06
143.77062 | 4.1974e-11 | 2.17472e-08 | 4.19667e-07 | 5.65712e-11 | 7.22452e-08 | 1.66359e-06
143.8908 | 4.0481e-11 | 2.09812e-08 | 4.20807e-07 | 5.45671e-11 | 7.2337e-08 | 1.65896e-06
144.01098 | 4.27045e-11 | 2.1109e-08 | 4.19944e-07 | 5.47581e-11 | 7.37041e-08 | 1.65833e-06
144.13117 | 4.167e-11 | 2.12561e-08 | 4.17963e-07 | 5.73372e-11 | 7.33208e-08 | 1.6628e-06
144.25133 | 4.09265e-11 | 2.08467e-08 | 4.19966e-07 | 5.84449e-11 | 7.30578e-08 | 1.66445e-06
144.37152 | 4.18119e-11 | 2.11183e-08 | 4.20363e-07 | 5.96653e-11 | 7.20942e-08 | 1.6615e-06
144.49167 | 4.19916e-11 | 2.1326e-08 | 4.20771e-07 | 5.65569e-11 | 7.26898e-08 | 1.65634e-06
144.61186 | 4.18011e-11 | 2.11002e-08 | 4.19831e-07 | 6.11397e-11 | 7.33149e-08 | 1.65901e-06
144.73205 | 4.26112e-11 | 2.097e-08 | 4.18911e-07 | 5.77147e-11 | 7.26895e-08 | 1.66022e-06
144.85226 | 4.07535e-11 | 2.13779e-08 | 4.20831e-07 | 5.64548e-11 | 7.29789e-08 | 1.6592e-06
144.97241 | 4.1343e-11 | 2.10332e-08 | 4.18315e-07 | 5.56771e-11 | 7.34166e-08 | 1.66422e-06
145.0926 | 4.12612e-11 | 2.09591e-08 | 4.19308e-07 | 5.86415e-11 | 7.31737e-08 | 1.66178e-06
145.21278 | 4.13858e-11 | 2.10378e-08 | 4.19037e-07 | 5.70358e-11 | 7.44771e-08 | 1.66262e-06
145.33298 | 4.20059e-11 | 2.1479e-08 | 4.2063e-07 | 5.68041e-11 | 7.24208e-08 | 1.65817e-06
145.45316 | 4.2358e-11 | 2.11791e-08 | 4.19888e-07 | 5.52194e-11 | 7.32748e-08 | 1.66352e-06
145.57333 | 4.11697e-11 | 2.11983e-08 | 4.19438e-07 | 5.4716e-11 | 7.32849e-08 | 1.65324e-06
145.6935 | 4.0901e-11 | 2.12623e-08 | 4.19766e-07 | 5.62104e-11 | 7.30798e-08 | 1.6611e-06
145.8137 | 4.16105e-11 | 2.08163e-08 | 4.21498e-07 | 5.80792e-11 | 7.24046e-08 | 1.65364e-06
145.93388 | 4.0562e-11 | 2.08414e-08 | 4.19628e-07 | 5.8952e-11 | 7.34866e-08 | 1.66057e-06
146.05407 | 4.24176e-11 | 2.20188e-08 | 4.19598e-07 | 5.53519e-11 | 7.21718e-08 | 1.66034e-06
146.17426 | 4.17539e-11 | 2.08975e-08 | 4.20249e-07 | 5.50889e-11 | 7.23435e-08 | 1.66177e-06
146.29446 | 4.10376e-11 | 2.10791e-08 | 4.21265e-07 | 5.34347e-11 | 7.2766e-08 | 1.65832e-06
146.41464 | 4.15914e-11 | 2.12508e-08 | 4.20479e-07 | 5.25573e-11 | 7.21565e-08 | 1.66012e-06
146.53483 | 4.06531e-11 | 2.15021e-08 | 4.2186e-07 | 5.30498e-11 | 7.20671e-08 | 1.65741e-06
146.65498 | 4.20233e-11 | 2.0987e-08 | 4.18513e-07 | 5.60019e-11 | 7.29887e-08 | 1.66205e-06
146.7752 | 4.23129e-11 | 2.11057e-08 | 4.19464e-07 | 5.63573e-11 | 7.36778e-08 | 1.65984e-06
146.89538 | 4.18212e-11 | 2.14689e-08 | 4.21249e-07 | 5.61832e-11 | 7.25095e-08 | 1.65687e-06
147.01556 | 4.23255e-11 | 2.13457e-08 | 4.19885e-07 | 5.77764e-11 | 7.22404e-08 | 1.65979e-06
147.13582 | 4.10913e-11 | 2.07654e-08 | 4.19661e-07 | 5.64037e-11 | 7.22273e-08 | 1.65963e-06
147.25593 | 4.01668e-11 | 2.18273e-08 | 4.19655e-07 | 5.51503e-11 | 7.29659e-08 | 1.66217e-06
147.37614 | 4.11184e-11 | 2.15833e-08 | 4.18952e-07 | 5.43273e-11 | 7.30533e-08 | 1.65797e-06
147.49636 | 4.07835e-11 | 2.13268e-08 | 4.1893e-07 | 5.52004e-11 | 7.17767e-08 | 1.65913e-06
147.61654 | 4.06373e-11 | 2.10017e-08 | 4.20111e-07 | 5.22893e-11 | 7.32866e-08 | 1.66019e-06
147.73674 | 4.12963e-11 | 2.10325e-08 | 4.20506e-07 | 5.50609e-11 | 7.38465e-08 | 1.66199e-06
147.85693 | 4.09664e-11 | 2.13187e-08 | 4.19947e-07 | 5.52487e-11 | 7.18671e-08 | 1.65748e-06
147.97712 | 4.03729e-11 | 2.12e-08 | 4.1869e-07 | 5.33184e-11 | 7.18413e-08 | 1.65915e-06
148.09733 | 4.1106e-11 | 2.08821e-08 | 4.18559e-07 | 5.59207e-11 | 7.27508e-08 | 1.66342e-06
148.21753 | 4.08259e-11 | 2.12502e-08 | 4.19077e-07 | 5.65649e-11 | 7.17281e-08 | 1.65875e-06
148.33773 | 4.07571e-11 | 2.09829e-08 | 4.19096e-07 | 5.74602e-11 | 7.15365e-08 | 1.65911e-06
148.45792 | 4.03093e-11 | 2.2043e-08 | 4.18362e-07 | 5.8077e-11 | 7.20754e-08 | 1.65497e-06
148.57813 | 4.07727e-11 | 2.10248e-08 | 4.20658e-07 | 5.52779e-11 | 7.33693e-08 | 1.65591e-06
148.69834 | 4.16839e-11 | 2.09749e-08 | 4.2059e-07 | 5.93608e-11 | 7.32368e-08 | 1.65882e-06
148.81856 | 4.04704e-11 | 2.12835e-08 | 4.18478e-07 | 5.61758e-11 | 7.19803e-08 | 1.66073e-06
148.93871 | 4.06669e-11 | 2.10422e-08 | 4.20635e-07 | 5.70108e-11 | 7.28393e-08 | 1.65914e-06
149.05893 | 4.08294e-11 | 2.10056e-08 | 4.21097e-07 | 5.42727e-11 | 7.1173e-08 | 1.66289e-06
149.17913 | 4.10419e-11 | 2.16694e-08 | 4.19274e-07 | 5.92376e-11 | 7.28374e-08 | 1.66197e-06
149.29934 | 4.01091e-11 | 2.16884e-08 | 4.21008e-07 | 5.45885e-11 | 7.26324e-08 | 1.65688e-06
149.41953 | 4.12328e-11 | 2.12366e-08 | 4.187e-07 | 5.42012e-11 | 7.26023e-08 | 1.65761e-06
149.53977 | 4.04871e-11 | 2.11929e-08 | 4.19044e-07 | 5.63841e-11 | 7.26697e-08 | 1.65938e-06
149.65999 | 3.96837e-11 | 2.16894e-08 | 4.18916e-07 | 5.66507e-11 | 7.27853e-08 | 1.65999e-06
149.78017 | 4.20018e-11 | 2.13545e-08 | 4.2128e-07 | 5.29032e-11 | 7.16075e-08 | 1.6651e-06
149.90037 | 4.06141e-11 | 2.11797e-08 | 4.19957e-07 | 5.63062e-11 | 7.25615e-08 | 1.65906e-06
150.02057 | 4.07554e-11 | 2.08724e-08 | 4.19472e-07 | 5.70139e-11 | 7.35995e-08 | 1.66461e-06
150.14081 | 4.09306e-11 | 2.19018e-08 | 4.22366e-07 | 5.57074e-11 | 7.25595e-08 | 1.65791e-06
150.26105 | 4.16667e-11 | 2.14061e-08 | 4.18219e-07 | 5.69006e-11 | 7.32792e-08 | 1.65675e-06
150.38121 | 4.05492e-11 | 2.12463e-08 | 4.22924e-07 | 5.38962e-11 | 7.3185e-08 | 1.65569e-06
150.50143 | 4.19374e-11 | 2.09773e-08 | 4.19748e-07 | 5.59984e-11 | 7.34731e-08 | 1.65924e-06
150.62169 | 4.13898e-11 | 2.15684e-08 | 4.23125e-07 | 5.55544e-11 | 7.27601e-08 | 1.65647e-06
150.74189 | 4.05416e-11 | 2.08808e-08 | 4.19453e-07 | 5.74212e-11 | 7.27195e-08 | 1.65855e-06
150.86207 | 4.17446e-11 | 2.11526e-08 | 4.21026e-07 | 5.53812e-11 | 7.22743e-08 | 1.66225e-06
150.98231 | 4.20474e-11 | 2.08122e-08 | 4.22647e-07 | 5.54903e-11 | 7.36796e-08 | 1.66218e-06
151.10248 | 4.07074e-11 | 2.17023e-08 | 4.20722e-07 | 5.73312e-11 | 7.37064e-08 | 1.66421e-06
151.22271 | 4.08332e-11 | 2.11977e-08 | 4.1824e-07 | 5.86972e-11 | 7.31066e-08 | 1.6651e-06
151.34292 | 4.11556e-11 | 2.12801e-08 | 4.18188e-07 | 5.73528e-11 | 7.24857e-08 | 1.65995e-06
151.46313 | 4.07833e-11 | 2.12858e-08 | 4.18943e-07 | 5.67255e-11 | 7.43802e-08 | 1.66171e-06
151.58334 | 4.18936e-11 | 2.09549e-08 | 4.19142e-07 | 5.73551e-11 | 7.2074e-08 | 1.65735e-06
151.70357 | 4.06516e-11 | 2.09965e-08 | 4.13832e-07 | 5.94309e-11 | 7.30002e-08 | 1.65656e-06
151.82377 | 4.21961e-11 | 2.10471e-08 | 4.19624e-07 | 5.50932e-11 | 7.17129e-08 | 1.65794e-06
151.94399 | 3.91471e-11 | 2.13429e-08 | 4.20617e-07 | 5.63728e-11 | 7.3882e-08 | 1.65137e-06
152.06421 | 2.33394e-11 | 2.11522e-08 | 4.18942e-07 | 5.59543e-11 | 7.32148e-08 | 1.65733e-06
152.18445 | 3.01612e-11 | 2.10709e-08 | 4.18663e-07 | 5.21716e-11 | 7.27123e-08 | 1.65716e-06
152.30466 | 3.99111e-11 | 2.1243e-08 | 4.16789e-07 | 5.71447e-11 | 7.30229e-08 | 1.66197e-06
152.42488 | 4.45412e-11 | 2.09328e-08 | 4.19973e-07 | 5.79959e-11 | 7.30751e-08 | 1.66012e-06
152.54508 | 4.32998e-11 | 2.11512e-08 | 4.21854e-07 | 5.82843e-11 | 7.20361e-08 | 1.65654e-06
152.66533 | 3.98663e-11 | 2.15539e-08 | 4.21088e-07 | 5.89473e-11 | 7.22448e-08 | 1.65512e-06
152.78553 | 4.10655e-11 | 2.1124e-08 | 4.1897e-07 | 5.73234e-11 | 7.27714e-08 | 1.65963e-06
152.90575 | 4.15451e-11 | 2.135e-08 | 4.21155e-07 | 5.68833e-11 | 7.26557e-08 | 1.66257e-06
153.02598 | 4.03174e-11 | 2.13073e-08 | 4.21211e-07 | 5.44429e-11 | 7.40186e-08 | 1.65955e-06
153.14624 | 4.13571e-11 | 2.12036e-08 | 4.18754e-07 | 5.5652e-11 | 7.41531e-08 | 1.65898e-06
153.26647 | 4.01257e-11 | 2.11676e-08 | 4.21359e-07 | 5.7757e-11 | 7.27604e-08 | 1.66048e-06
153.38664 | 4.06736e-11 | 2.13905e-08 | 4.19008e-07 | 6.02823e-11 | 7.25043e-08 | 1.65858e-06
153.50686 | 4.1261e-11 | 2.11611e-08 | 4.19085e-07 | 5.63137e-11 | 7.22478e-08 | 1.65893e-06
153.62706 | 4.10393e-11 | 2.13715e-08 | 4.19533e-07 | 5.58038e-11 | 7.40187e-08 | 1.65669e-06
153.7473 | 4.03971e-11 | 2.11266e-08 | 4.20162e-07 | 5.51431e-11 | 7.47697e-08 | 1.65704e-06
153.86753 | 4.10025e-11 | 2.12086e-08 | 4.21074e-07 | 5.9889e-11 | 7.32659e-08 | 1.6595e-06
153.98773 | 4.12471e-11 | 2.10845e-08 | 4.19424e-07 | 5.52332e-11 | 7.28811e-08 | 1.65829e-06
154.10796 | 4.01161e-11 | 2.1827e-08 | 4.20286e-07 | 5.90304e-11 | 7.24084e-08 | 1.66421e-06
154.22822 | 4.05276e-11 | 2.09791e-08 | 4.18926e-07 | 5.29287e-11 | 7.32887e-08 | 1.65702e-06
154.3484 | 3.9179e-11 | 2.11887e-08 | 4.20548e-07 | 5.74585e-11 | 7.36158e-08 | 1.66354e-06
154.46864 | 4.13393e-11 | 2.0854e-08 | 4.20265e-07 | 5.3335e-11 | 7.2964e-08 | 1.65663e-06
154.58889 | 4.13395e-11 | 2.08665e-08 | 4.19267e-07 | 5.65045e-11 | 7.30657e-08 | 1.65681e-06
154.70907 | 3.92311e-11 | 2.10547e-08 | 4.19154e-07 | 5.61013e-11 | 7.37868e-08 | 1.65558e-06
154.82929 | 4.18121e-11 | 2.10472e-08 | 4.17603e-07 | 5.57589e-11 | 7.28625e-08 | 1.66229e-06
154.94952 | 3.95715e-11 | 2.1075e-08 | 4.19288e-07 | 5.88184e-11 | 7.18209e-08 | 1.6639e-06
155.06974 | 3.96323e-11 | 2.13853e-08 | 4.17634e-07 | 5.48939e-11 | 7.17516e-08 | 1.65493e-06
155.18996 | 4.07864e-11 | 2.11886e-08 | 4.19615e-07 | 5.4555e-11 | 7.3473e-08 | 1.65624e-06
155.31019 | 4.14593e-11 | 2.1371e-08 | 4.20176e-07 | 5.58634e-11 | 7.38745e-08 | 1.65889e-06
155.43045 | 4.03015e-11 | 2.10746e-08 | 4.21864e-07 | 5.42048e-11 | 7.29238e-08 | 1.65673e-06
155.55063 | 4.06601e-11 | 2.1036e-08 | 4.2239e-07 | 5.65597e-11 | 7.34623e-08 | 1.66758e-06
155.67084 | 4.13557e-11 | 2.12502e-08 | 4.19997e-07 | 5.07856e-11 | 7.25005e-08 | 1.65821e-06
155.79105 | 4.08782e-11 | 2.08739e-08 | 4.20435e-07 | 5.71605e-11 | 7.28224e-08 | 1.66029e-06
155.91127 | 4.23433e-11 | 2.10817e-08 | 4.19816e-07 | 5.97045e-11 | 7.30411e-08 | 1.66073e-06
156.03148 | 3.99333e-11 | 2.12068e-08 | 4.19372e-07 | 5.86268e-11 | 7.18587e-08 | 1.66064e-06
156.15171 | 4.01915e-11 | 2.20401e-08 | 4.20698e-07 | 5.60292e-11 | 7.29554e-08 | 1.66477e-06
156.27196 | 4.17031e-11 | 2.15262e-08 | 4.19126e-07 | 5.6556e-11 | 7.23803e-08 | 1.66032e-06
156.39214 | 4.11387e-11 | 2.15197e-08 | 4.21796e-07 | 5.41257e-11 | 7.36192e-08 | 1.65808e-06
156.51236 | 4.08629e-11 | 2.10244e-08 | 4.18854e-07 | 5.44212e-11 | 7.20596e-08 | 1.65565e-06
156.63257 | 4.10119e-11 | 2.13024e-08 | 4.19963e-07 | 5.46779e-11 | 7.28195e-08 | 1.66061e-06
156.75277 | 4.06782e-11 | 2.15957e-08 | 4.18665e-07 | 5.4217e-11 | 7.35792e-08 | 1.65812e-06
156.87299 | 3.94054e-11 | 2.11468e-08 | 4.2047e-07 | 5.34556e-11 | 7.20774e-08 | 1.66647e-06
156.9932 | 3.80156e-11 | 2.12177e-08 | 4.18687e-07 | 5.6471e-11 | 7.30851e-08 | 1.65781e-06
157.1134 | 4.22449e-11 | 2.11922e-08 | 4.2116e-07 | 5.35677e-11 | 7.31891e-08 | 1.65557e-06
157.23362 | 3.98059e-11 | 2.15477e-08 | 4.18767e-07 | 5.23813e-11 | 7.34715e-08 | 1.66095e-06
157.35382 | 3.96749e-11 | 2.09504e-08 | 4.17528e-07 | 5.24813e-11 | 7.33147e-08 | 1.65979e-06
157.47404 | 3.99627e-11 | 2.16247e-08 | 4.19778e-07 | 5.40388e-11 | 7.40952e-08 | 1.66154e-06
157.59426 | 4.13523e-11 | 2.18438e-08 | 4.22162e-07 | 5.64335e-11 | 7.35151e-08 | 1.6587e-06
157.71445 | 3.98555e-11 | 2.07447e-08 | 4.18803e-07 | 5.32625e-11 | 7.20944e-08 | 1.65791e-06
157.83467 | 4.04316e-11 | 2.05137e-08 | 4.192e-07 | 5.26963e-11 | 7.23151e-08 | 1.66162e-06
157.95487 | 4.07269e-11 | 2.09003e-08 | 4.1913e-07 | 5.2506e-11 | 7.20646e-08 | 1.65989e-06
158.0751 | 4.09576e-11 | 2.09786e-08 | 4.18703e-07 | 5.80082e-11 | 7.28193e-08 | 1.65716e-06
158.19528 | 3.88944e-11 | 2.13233e-08 | 4.20674e-07 | 5.58377e-11 | 7.21283e-08 | 1.65868e-06
158.3155 | 3.96745e-11 | 2.10645e-08 | 4.18751e-07 | 5.71067e-11 | 7.21511e-08 | 1.6595e-06
158.43571 | 4.00202e-11 | 2.09687e-08 | 4.22251e-07 | 5.9462e-11 | 7.2511e-08 | 1.6644e-06
158.55596 | 4.0197e-11 | 2.09747e-08 | 4.22914e-07 | 5.80322e-11 | 7.3591e-08 | 1.66278e-06
158.67612 | 4.17074e-11 | 2.14121e-08 | 4.20689e-07 | 5.43274e-11 | 7.26144e-08 | 1.65543e-06
158.79632 | 3.95491e-11 | 2.11328e-08 | 4.21583e-07 | 5.42579e-11 | 7.30125e-08 | 1.65876e-06
158.91651 | 3.92899e-11 | 2.1601e-08 | 4.22475e-07 | 5.6161e-11 | 7.23737e-08 | 1.65768e-06
159.03674 | 4.05484e-11 | 2.10728e-08 | 4.21033e-07 | 5.22553e-11 | 7.22344e-08 | 1.66432e-06
159.15691 | 4.04321e-11 | 2.0928e-08 | 4.21387e-07 | 5.44111e-11 | 7.44475e-08 | 1.66226e-06
159.27712 | 4.05705e-11 | 2.15607e-08 | 4.17528e-07 | 5.57512e-11 | 7.36932e-08 | 1.66267e-06
159.39734 | 4.07186e-11 | 2.12756e-08 | 4.21928e-07 | 5.42725e-11 | 7.25185e-08 | 1.66355e-06
159.51752 | 4.10966e-11 | 2.1169e-08 | 4.18693e-07 | 5.17251e-11 | 7.39534e-08 | 1.6613e-06
159.63771 | 4.12671e-11 | 2.13274e-08 | 4.21465e-07 | 5.43656e-11 | 7.26242e-08 | 1.65605e-06
159.75791 | 3.90291e-11 | 2.11081e-08 | 4.20244e-07 | 5.50693e-11 | 7.38911e-08 | 1.65904e-06
159.87811 | 4.03899e-11 | 2.16774e-08 | 4.21382e-07 | 6.04631e-11 | 7.45124e-08 | 1.65885e-06
159.99831 | 4.09509e-11 | 2.1008e-08 | 4.20686e-07 | 5.53558e-11 | 7.25693e-08 | 1.6627e-06
160.1185 | 4.03716e-11 | 2.098e-08 | 4.20835e-07 | 5.93998e-11 | 7.25258e-08 | 1.65786e-06
160.23869 | 3.98152e-11 | 2.10776e-08 | 4.21401e-07 | 5.63568e-11 | 7.28977e-08 | 1.66447e-06
160.35892 | 4.02751e-11 | 2.13563e-08 | 4.189e-07 | 5.43026e-11 | 7.38866e-08 | 1.66265e-06
160.47907 | 4.01233e-11 | 2.13522e-08 | 4.20462e-07 | 5.91605e-11 | 7.29721e-08 | 1.66272e-06
160.59928 | 3.9643e-11 | 2.09873e-08 | 4.20619e-07 | 5.69659e-11 | 7.23986e-08 | 1.66545e-06
160.71948 | 4.03537e-11 | 2.10575e-08 | 4.20267e-07 | 5.6602e-11 | 7.44899e-08 | 1.65972e-06
160.83965 | 4.07788e-11 | 2.12104e-08 | 4.22945e-07 | 5.95079e-11 | 7.2106e-08 | 1.6634e-06
160.95983 | 3.99105e-11 | 2.14232e-08 | 4.20793e-07 | 5.50455e-11 | 7.25698e-08 | 1.66443e-06
161.08002 | 3.95795e-11 | 2.09937e-08 | 4.21184e-07 | 5.75314e-11 | 7.3139e-08 | 1.65778e-06
161.2002 | 3.73141e-11 | 2.13901e-08 | 4.21173e-07 | 5.55467e-11 | 7.32916e-08 | 1.65888e-06
161.32038 | 3.97262e-11 | 2.1342e-08 | 4.19701e-07 | 5.70521e-11 | 7.33645e-08 | 1.66393e-06
161.44054 | 4.06653e-11 | 2.19919e-08 | 4.2069e-07 | 5.61632e-11 | 7.29223e-08 | 1.66284e-06
161.56074 | 4.0718e-11 | 2.11072e-08 | 4.19956e-07 | 5.58961e-11 | 7.29439e-08 | 1.65884e-06
161.90124 | 3.99277e-11 | 2.09465e-08 | 4.19339e-07 | 5.72772e-11 | 7.21684e-08 | 1.66328e-06
162.14166 | 4.03427e-11 | 2.17219e-08 | 4.20385e-07 | 5.74803e-11 | 7.26638e-08 | 1.65857e-06
162.26178 | 4.01873e-11 | 2.17328e-08 | 4.19597e-07 | 5.6056e-11 | 7.22505e-08 | 1.66372e-06
162.38197 | 3.9854e-11 | 2.11043e-08 | 4.22414e-07 | 5.77363e-11 | 7.28552e-08 | 1.6552e-06
162.50214 | 4.08143e-11 | 2.09205e-08 | 4.18886e-07 | 5.68815e-11 | 7.38977e-08 | 1.66336e-06
162.62231 | 3.88637e-11 | 2.12072e-08 | 4.20544e-07 | 5.97911e-11 | 7.2162e-08 | 1.66236e-06
162.7425 | 4.00853e-11 | 2.15931e-08 | 4.19566e-07 | 5.57012e-11 | 7.20663e-08 | 1.65649e-06
162.86266 | 4.05665e-11 | 2.14588e-08 | 4.23731e-07 | 5.94064e-11 | 7.19744e-08 | 1.65965e-06
162.98282 | 4.04635e-11 | 2.10228e-08 | 4.1961e-07 | 5.85135e-11 | 7.21278e-08 | 1.6576e-06
163.10301 | 4.04296e-11 | 2.11501e-08 | 4.17989e-07 | 5.80567e-11 | 7.34537e-08 | 1.66169e-06
163.22317 | 3.93221e-11 | 2.09714e-08 | 4.18592e-07 | 5.74259e-11 | 7.23768e-08 | 1.66083e-06
163.34334 | 4.07276e-11 | 2.09481e-08 | 4.20443e-07 | 5.93579e-11 | 7.21889e-08 | 1.65502e-06
163.46352 | 3.96779e-11 | 2.10882e-08 | 4.19048e-07 | 5.6057e-11 | 7.21228e-08 | 1.66222e-06
163.5837 | 4.02363e-11 | 2.17872e-08 | 4.20308e-07 | 5.7924e-11 | 7.29133e-08 | 1.65838e-06
163.70386 | 3.97058e-11 | 2.10934e-08 | 4.18135e-07 | 5.79388e-11 | 7.30496e-08 | 1.66425e-06
163.82404 | 3.93303e-11 | 2.10254e-08 | 4.19969e-07 | 5.78835e-11 | 7.18189e-08 | 1.66327e-06
163.94421 | 4.10497e-11 | 2.10657e-08 | 4.19641e-07 | 5.69286e-11 | 7.22074e-08 | 1.66189e-06
164.06437 | 3.96375e-11 | 2.10367e-08 | 4.20101e-07 | 5.87841e-11 | 7.1884e-08 | 1.66037e-06
164.18457 | 4.12812e-11 | 2.12736e-08 | 4.19362e-07 | 5.64961e-11 | 7.35941e-08 | 1.65477e-06
164.3047 | 4.01621e-11 | 2.08139e-08 | 4.21041e-07 | 6.02651e-11 | 7.16996e-08 | 1.65809e-06
164.42488 | 3.96898e-11 | 2.09961e-08 | 4.1723e-07 | 5.88898e-11 | 7.3121e-08 | 1.66598e-06
164.54503 | 4.09316e-11 | 2.12077e-08 | 4.19472e-07 | 5.80955e-11 | 7.20524e-08 | 1.65759e-06
164.66521 | 4.02883e-11 | 2.1089e-08 | 4.20385e-07 | 5.81574e-11 | 7.23713e-08 | 1.65956e-06
164.78538 | 3.91951e-11 | 2.11749e-08 | 4.21111e-07 | 5.83174e-11 | 7.3087e-08 | 1.65773e-06
164.90555 | 3.95449e-11 | 2.15025e-08 | 4.23378e-07 | 6.04646e-11 | 7.36422e-08 | 1.65533e-06
165.02571 | 3.96388e-11 | 2.11396e-08 | 4.19589e-07 | 5.75524e-11 | 7.30764e-08 | 1.65505e-06
165.14588 | 3.97708e-11 | 2.09672e-08 | 4.18295e-07 | 5.99923e-11 | 7.16477e-08 | 1.66321e-06
165.26606 | 4.01522e-11 | 2.11576e-08 | 4.19749e-07 | 5.76914e-11 | 7.24509e-08 | 1.66052e-06
165.38621 | 4.00912e-11 | 2.11843e-08 | 4.20357e-07 | 6.0529e-11 | 7.28069e-08 | 1.65824e-06
165.50638 | 4.02739e-11 | 2.13498e-08 | 4.19204e-07 | 5.86681e-11 | 7.35945e-08 | 1.65971e-06
165.62655 | 3.99343e-11 | 2.13359e-08 | 4.20511e-07 | 5.8503e-11 | 7.27043e-08 | 1.66635e-06
165.74671 | 4.04836e-11 | 2.1484e-08 | 4.20676e-07 | 5.78831e-11 | 7.21735e-08 | 1.66353e-06
165.86687 | 3.92372e-11 | 2.11542e-08 | 4.20268e-07 | 5.75843e-11 | 7.182e-08 | 1.66215e-06
165.98704 | 3.77892e-11 | 2.11055e-08 | 4.20401e-07 | 5.65753e-11 | 7.35764e-08 | 1.65951e-06
166.1072 | 4.09593e-11 | 2.11428e-08 | 4.21243e-07 | 5.60053e-11 | 7.47242e-08 | 1.6613e-06
166.22735 | 3.92506e-11 | 2.12135e-08 | 4.21195e-07 | 5.60062e-11 | 7.36742e-08 | 1.6605e-06
166.34757 | 3.91472e-11 | 2.14139e-08 | 4.17052e-07 | 5.73554e-11 | 7.28143e-08 | 1.6643e-06
166.46771 | 4.09882e-11 | 2.11769e-08 | 4.21168e-07 | 5.71186e-11 | 7.24337e-08 | 1.66184e-06
166.58784 | 3.96595e-11 | 2.13622e-08 | 4.19408e-07 | 5.94396e-11 | 7.31858e-08 | 1.66468e-06
166.70801 | 3.81943e-11 | 2.11355e-08 | 4.209e-07 | 5.7196e-11 | 7.33535e-08 | 1.65858e-06
166.82815 | 3.93188e-11 | 2.1178e-08 | 4.20534e-07 | 5.701e-11 | 7.16541e-08 | 1.65651e-06
166.9483 | 3.94758e-11 | 2.1049e-08 | 4.19877e-07 | 5.76339e-11 | 7.30092e-08 | 1.66378e-06
167.06848 | 3.83354e-11 | 2.10092e-08 | 4.20367e-07 | 5.89441e-11 | 7.31509e-08 | 1.65896e-06
167.18864 | 3.84083e-11 | 2.0676e-08 | 4.21618e-07 | 5.89452e-11 | 7.28042e-08 | 1.66428e-06
167.30881 | 3.9748e-11 | 2.10594e-08 | 4.21764e-07 | 5.87868e-11 | 7.24342e-08 | 1.66064e-06
167.42896 | 3.92761e-11 | 2.09659e-08 | 4.20283e-07 | 5.84941e-11 | 7.38545e-08 | 1.66307e-06
167.54912 | 3.95328e-11 | 2.13249e-08 | 4.19719e-07 | 5.97484e-11 | 7.24561e-08 | 1.65902e-06
167.66927 | 4.0165e-11 | 2.12299e-08 | 4.19776e-07 | 5.92732e-11 | 7.23532e-08 | 1.66373e-06
167.78942 | 3.96619e-11 | 2.13924e-08 | 4.19887e-07 | 5.90956e-11 | 7.31216e-08 | 1.66011e-06
167.90963 | 3.89128e-11 | 2.08939e-08 | 4.18605e-07 | 5.39321e-11 | 7.35335e-08 | 1.66458e-06
168.02974 | 3.86186e-11 | 2.10293e-08 | 4.19357e-07 | 5.82395e-11 | 7.28581e-08 | 1.65621e-06
168.14989 | 3.92064e-11 | 2.12094e-08 | 4.2111e-07 | 5.5571e-11 | 7.43999e-08 | 1.6603e-06
168.2701 | 3.83678e-11 | 2.0837e-08 | 4.20598e-07 | 5.89598e-11 | 7.26765e-08 | 1.65924e-06
168.39023 | 4.09242e-11 | 2.14894e-08 | 4.22482e-07 | 5.67905e-11 | 7.40432e-08 | 1.66629e-06
168.51042 | 3.88078e-11 | 2.14729e-08 | 4.20134e-07 | 5.59942e-11 | 7.34608e-08 | 1.65919e-06
168.63053 | 3.95996e-11 | 2.08834e-08 | 4.2018e-07 | 5.81207e-11 | 7.32103e-08 | 1.66546e-06
168.75071 | 3.96781e-11 | 2.08516e-08 | 4.21255e-07 | 5.69939e-11 | 7.31281e-08 | 1.65984e-06
168.87086 | 3.90433e-11 | 2.11577e-08 | 4.1932e-07 | 5.61152e-11 | 7.28681e-08 | 1.66214e-06
168.991 | 3.91805e-11 | 2.07735e-08 | 4.22479e-07 | 5.89368e-11 | 7.36372e-08 | 1.65949e-06
169.11117 | 3.93068e-11 | 2.11265e-08 | 4.22315e-07 | 5.84404e-11 | 7.48028e-08 | 1.66206e-06
169.23134 | 3.8524e-11 | 2.10071e-08 | 4.20876e-07 | 5.53351e-11 | 7.29059e-08 | 1.66277e-06
169.35152 | 3.88148e-11 | 2.14215e-08 | 4.19868e-07 | 5.70734e-11 | 7.25482e-08 | 1.66182e-06
169.47166 | 3.91852e-11 | 2.10531e-08 | 4.19453e-07 | 5.63053e-11 | 7.2544e-08 | 1.66643e-06
169.59181 | 3.88851e-11 | 2.11374e-08 | 4.23775e-07 | 5.47766e-11 | 7.34636e-08 | 1.66051e-06
169.71198 | 3.92953e-11 | 2.09512e-08 | 4.22046e-07 | 5.8603e-11 | 7.21784e-08 | 1.66535e-06
169.83213 | 4.11679e-11 | 2.11869e-08 | 4.1902e-07 | 5.69056e-11 | 7.24385e-08 | 1.66103e-06
169.9523 | 3.85924e-11 | 2.15048e-08 | 4.18986e-07 | 5.43887e-11 | 7.30463e-08 | 1.66197e-06
170.07246 | 3.91312e-11 | 2.11073e-08 | 4.21041e-07 | 5.59516e-11 | 7.39941e-08 | 1.66352e-06
170.19261 | 4.07459e-11 | 2.08866e-08 | 4.19175e-07 | 5.50473e-11 | 7.37328e-08 | 1.65872e-06
170.31277 | 3.94456e-11 | 2.09544e-08 | 4.21083e-07 | 5.76833e-11 | 7.26544e-08 | 1.66053e-06
170.43296 | 3.81495e-11 | 2.1085e-08 | 4.19587e-07 | 5.80999e-11 | 7.20009e-08 | 1.65991e-06
170.55309 | 3.76723e-11 | 2.11344e-08 | 4.20277e-07 | 5.74187e-11 | 7.29007e-08 | 1.65795e-06
170.67329 | 3.89561e-11 | 2.15715e-08 | 4.21171e-07 | 5.67399e-11 | 7.44324e-08 | 1.66592e-06
170.79343 | 3.95618e-11 | 2.16233e-08 | 4.21945e-07 | 5.43871e-11 | 7.22526e-08 | 1.66056e-06
170.91364 | 3.91103e-11 | 2.14335e-08 | 4.20692e-07 | 5.56605e-11 | 7.22412e-08 | 1.65951e-06
171.03376 | 4.01317e-11 | 2.11177e-08 | 4.21319e-07 | 5.83773e-11 | 7.22231e-08 | 1.65794e-06
171.15393 | 3.96429e-11 | 2.09713e-08 | 4.18315e-07 | 5.76104e-11 | 7.23256e-08 | 1.66125e-06
171.2741 | 3.87623e-11 | 2.15747e-08 | 4.22737e-07 | 5.78015e-11 | 7.23439e-08 | 1.65884e-06
171.39427 | 4.06554e-11 | 2.07788e-08 | 4.18716e-07 | 5.71893e-11 | 7.44493e-08 | 1.66343e-06
171.51444 | 3.94881e-11 | 2.10339e-08 | 4.2006e-07 | 5.54276e-11 | 7.23387e-08 | 1.66558e-06
171.63458 | 4.01628e-11 | 2.1407e-08 | 4.20554e-07 | 5.47303e-11 | 7.34382e-08 | 1.65807e-06
171.75476 | 3.83639e-11 | 2.1053e-08 | 4.18752e-07 | 5.60341e-11 | 7.35417e-08 | 1.66274e-06
171.87492 | 3.88785e-11 | 2.14395e-08 | 4.19116e-07 | 5.50196e-11 | 7.31429e-08 | 1.66101e-06
171.99511 | 3.98658e-11 | 2.06117e-08 | 4.21293e-07 | 5.63499e-11 | 7.2629e-08 | 1.66578e-06
172.11526 | 3.92118e-11 | 2.11603e-08 | 4.19025e-07 | 5.68677e-11 | 7.2623e-08 | 1.66192e-06
172.23549 | 4.00267e-11 | 2.13744e-08 | 4.1977e-07 | 5.45571e-11 | 7.44376e-08 | 1.6622e-06
172.35561 | 4.11015e-11 | 2.11102e-08 | 4.19007e-07 | 5.39947e-11 | 7.28701e-08 | 1.66604e-06
172.47578 | 3.56009e-11 | 2.10202e-08 | 4.19222e-07 | 5.57335e-11 | 7.30265e-08 | 1.66287e-06
172.59593 | 4.02585e-11 | 2.22373e-08 | 4.18889e-07 | 5.25612e-11 | 7.21173e-08 | 1.66523e-06
172.71611 | 3.84285e-11 | 2.132e-08 | 4.19747e-07 | 5.19534e-11 | 7.37852e-08 | 1.66656e-06
172.83633 | 3.83698e-11 | 2.08686e-08 | 4.22071e-07 | 5.10019e-11 | 7.23532e-08 | 1.65956e-06
172.95645 | 3.85659e-11 | 2.16322e-08 | 4.20298e-07 | 5.3425e-11 | 7.32485e-08 | 1.66433e-06
173.07662 | 4.01125e-11 | 2.12322e-08 | 4.20223e-07 | 5.41356e-11 | 7.38854e-08 | 1.66164e-06
173.1968 | 3.92185e-11 | 2.14201e-08 | 4.20203e-07 | 5.00471e-11 | 7.2067e-08 | 1.65676e-06
173.31697 | 4.002e-11 | 2.15614e-08 | 4.18366e-07 | 5.50116e-11 | 7.2761e-08 | 1.66855e-06
173.43712 | 3.81262e-11 | 2.11698e-08 | 4.19865e-07 | 5.4818e-11 | 7.26647e-08 | 1.66316e-06
173.55736 | 3.94957e-11 | 2.14879e-08 | 4.20315e-07 | 5.3394e-11 | 7.29007e-08 | 1.66097e-06
173.67748 | 3.97412e-11 | 2.15597e-08 | 4.20711e-07 | 5.49288e-11 | 7.24256e-08 | 1.66256e-06
173.79765 | 3.86918e-11 | 2.10684e-08 | 4.21065e-07 | 5.24277e-11 | 7.32727e-08 | 1.66152e-06
173.91782 | 3.89453e-11 | 2.13059e-08 | 4.20952e-07 | 5.2738e-11 | 7.26492e-08 | 1.66146e-06
174.03805 | 3.87185e-11 | 2.05874e-08 | 4.21751e-07 | 5.28686e-11 | 7.42131e-08 | 1.66055e-06
174.15818 | 3.9294e-11 | 2.12388e-08 | 4.23098e-07 | 5.01677e-11 | 7.2548e-08 | 1.66222e-06
174.27836 | 3.89228e-11 | 2.12067e-08 | 4.16882e-07 | 5.44603e-11 | 7.35322e-08 | 1.65989e-06
174.39853 | 3.72336e-11 | 2.12176e-08 | 4.20862e-07 | 5.32822e-11 | 7.26338e-08 | 1.65689e-06
174.5187 | 3.9387e-11 | 2.09673e-08 | 4.20713e-07 | 5.24076e-11 | 7.25198e-08 | 1.66038e-06
174.63893 | 3.63718e-11 | 2.10775e-08 | 4.22365e-07 | 5.62978e-11 | 7.42193e-08 | 1.66761e-06
174.7591 | 4.03171e-11 | 2.13558e-08 | 4.23778e-07 | 5.43853e-11 | 7.32449e-08 | 1.66244e-06
174.87923 | 4.00733e-11 | 2.13327e-08 | 4.23072e-07 | 5.52611e-11 | 7.34231e-08 | 1.66029e-06
174.99943 | 3.80127e-11 | 2.10199e-08 | 4.21871e-07 | 5.54014e-11 | 7.57997e-08 | 1.66156e-06
175.1196 | 3.9857e-11 | 2.08205e-08 | 4.21399e-07 | 5.48174e-11 | 7.19971e-08 | 1.65821e-06
175.23978 | 3.93661e-11 | 2.09607e-08 | 4.20951e-07 | 5.34765e-11 | 7.2388e-08 | 1.65969e-06
175.35997 | 3.8569e-11 | 2.05545e-08 | 4.19597e-07 | 5.37028e-11 | 7.36332e-08 | 1.66077e-06
175.48013 | 3.9457e-11 | 2.07903e-08 | 4.22762e-07 | 5.13558e-11 | 7.5103e-08 | 1.66451e-06
175.6003 | 3.94776e-11 | 2.11528e-08 | 4.20041e-07 | 5.30888e-11 | 7.32178e-08 | 1.66521e-06
175.72047 | 3.94607e-11 | 2.10083e-08 | 4.19849e-07 | 5.43058e-11 | 7.1823e-08 | 1.65629e-06
175.84068 | 3.85265e-11 | 2.12161e-08 | 4.19574e-07 | 5.54757e-11 | 7.26155e-08 | 1.65716e-06
175.96084 | 3.96306e-11 | 2.11255e-08 | 4.19441e-07 | 5.19648e-11 | 7.31237e-08 | 1.66252e-06
176.08104 | 3.73434e-11 | 2.15275e-08 | 4.21951e-07 | 5.52054e-11 | 7.36613e-08 | 1.65866e-06
176.20122 | 3.89601e-11 | 2.14969e-08 | 4.20164e-07 | 5.52313e-11 | 7.23386e-08 | 1.6671e-06
176.3214 | 3.94186e-11 | 2.16412e-08 | 4.21944e-07 | 5.58486e-11 | 7.22009e-08 | 1.6624e-06
176.44158 | 3.84441e-11 | 2.20057e-08 | 4.21886e-07 | 5.62171e-11 | 7.20409e-08 | 1.66637e-06
176.56177 | 3.83834e-11 | 2.13555e-08 | 4.23791e-07 | 5.08064e-11 | 7.2144e-08 | 1.66008e-06
176.68193 | 3.80675e-11 | 2.18462e-08 | 4.19895e-07 | 5.38071e-11 | 7.18372e-08 | 1.66029e-06
176.80212 | 3.91172e-11 | 2.12033e-08 | 4.18941e-07 | 5.30248e-11 | 7.45771e-08 | 1.66245e-06
176.92229 | 3.92185e-11 | 2.10705e-08 | 4.20191e-07 | 5.48787e-11 | 7.46617e-08 | 1.66544e-06
177.04252 | 3.85003e-11 | 2.12028e-08 | 4.20559e-07 | 5.29701e-11 | 7.47439e-08 | 1.6554e-06
177.16266 | 3.91786e-11 | 2.08058e-08 | 4.20365e-07 | 5.3182e-11 | 7.38249e-08 | 1.66103e-06
177.28285 | 3.91747e-11 | 2.07501e-08 | 4.18998e-07 | 5.56655e-11 | 7.21535e-08 | 1.66233e-06
177.40307 | 3.91296e-11 | 2.14079e-08 | 4.19634e-07 | 5.57982e-11 | 7.29855e-08 | 1.66353e-06
177.52321 | 3.85761e-11 | 2.08197e-08 | 4.18757e-07 | 5.29812e-11 | 7.2132e-08 | 1.66073e-06
177.6434 | 3.8045e-11 | 2.10383e-08 | 4.19858e-07 | 5.14538e-11 | 7.30999e-08 | 1.66352e-06
177.76358 | 3.9281e-11 | 2.10883e-08 | 4.20884e-07 | 5.35189e-11 | 7.40645e-08 | 1.66001e-06
177.88375 | 3.85132e-11 | 2.14793e-08 | 4.22139e-07 | 5.26816e-11 | 7.32951e-08 | 1.66387e-06
178.00393 | 3.90054e-11 | 2.1206e-08 | 4.20703e-07 | 5.1681e-11 | 7.37733e-08 | 1.66406e-06
178.12414 | 3.90845e-11 | 2.07076e-08 | 4.22515e-07 | 5.0942e-11 | 7.34714e-08 | 1.66244e-06
178.24428 | 3.90973e-11 | 2.04848e-08 | 4.19867e-07 | 5.45678e-11 | 7.3564e-08 | 1.65929e-06
178.36448 | 3.92552e-11 | 2.10039e-08 | 4.18837e-07 | 5.36776e-11 | 7.33927e-08 | 1.66552e-06
178.48469 | 3.87525e-11 | 2.10224e-08 | 4.19154e-07 | 5.26023e-11 | 7.27132e-08 | 1.66468e-06
178.60483 | 3.85416e-11 | 2.13304e-08 | 4.19958e-07 | 5.66913e-11 | 7.50652e-08 | 1.66413e-06
178.72503 | 3.87842e-11 | 2.07903e-08 | 4.18937e-07 | 5.33226e-11 | 7.34877e-08 | 1.66552e-06
178.84523 | 3.86532e-11 | 2.13398e-08 | 4.20588e-07 | 5.41893e-11 | 7.38973e-08 | 1.66396e-06
178.96538 | 3.90361e-11 | 2.14267e-08 | 4.21359e-07 | 5.62373e-11 | 7.36576e-08 | 1.66748e-06
179.08556 | 3.75708e-11 | 2.16886e-08 | 4.21425e-07 | 5.74277e-11 | 7.33044e-08 | 1.66028e-06
179.20575 | 3.72253e-11 | 2.23697e-08 | 4.18752e-07 | 5.73008e-11 | 7.24364e-08 | 1.66424e-06
179.32592 | 3.91988e-11 | 2.16925e-08 | 4.20064e-07 | 5.64873e-11 | 7.34421e-08 | 1.66542e-06
179.44609 | 3.91406e-11 | 2.10207e-08 | 4.18685e-07 | 5.69034e-11 | 7.32973e-08 | 1.66498e-06
179.56628 | 3.88989e-11 | 2.10839e-08 | 4.1857e-07 | 6.01807e-11 | 7.34206e-08 | 1.66479e-06
179.68651 | 3.91283e-11 | 2.10734e-08 | 4.20761e-07 | 5.64206e-11 | 7.32507e-08 | 1.66126e-06
179.80664 | 3.98194e-11 | 2.11071e-08 | 4.1995e-07 | 5.45092e-11 | 7.41365e-08 | 1.65954e-06
179.9268 | 3.69857e-11 | 2.05652e-08 | 4.21747e-07 | 5.62275e-11 | 7.36133e-08 | 1.66411e-06
180.047 | 3.90914e-11 | 2.09111e-08 | 4.21775e-07 | 5.68711e-11 | 7.2965e-08 | 1.6627e-06
180.16717 | 3.90217e-11 | 2.09644e-08 | 4.20187e-07 | 5.91455e-11 | 7.29169e-08 | 1.66348e-06
180.28734 | 3.83489e-11 | 2.25167e-08 | 4.20814e-07 | 5.7954e-11 | 7.29125e-08 | 1.65684e-06
180.40751 | 3.87287e-11 | 2.15986e-08 | 4.19826e-07 | 5.66893e-11 | 7.24345e-08 | 1.66009e-06
180.52769 | 3.88284e-11 | 2.06714e-08 | 4.18747e-07 | 5.46193e-11 | 7.18297e-08 | 1.66061e-06
180.64788 | 4.00425e-11 | 2.10219e-08 | 4.20843e-07 | 5.70965e-11 | 7.4553e-08 | 1.66312e-06
180.76806 | 3.9469e-11 | 2.13508e-08 | 4.19063e-07 | 6.00098e-11 | 7.34859e-08 | 1.66387e-06
180.88823 | 3.8283e-11 | 2.14761e-08 | 4.20935e-07 | 5.72054e-11 | 7.30879e-08 | 1.66617e-06
181.00842 | 3.77231e-11 | 2.13374e-08 | 4.22438e-07 | 5.81118e-11 | 7.18463e-08 | 1.66635e-06
181.12857 | 3.80187e-11 | 2.11219e-08 | 4.20622e-07 | 5.38602e-11 | 7.22707e-08 | 1.66298e-06
181.24874 | 3.91824e-11 | 2.1562e-08 | 4.23992e-07 | 5.27347e-11 | 7.22247e-08 | 1.66136e-06
181.36892 | 3.95943e-11 | 2.13847e-08 | 4.19377e-07 | 5.32144e-11 | 7.24152e-08 | 1.66198e-06
181.48909 | 3.84509e-11 | 2.01958e-08 | 4.20758e-07 | 5.78433e-11 | 7.36716e-08 | 1.66237e-06
181.60927 | 3.92356e-11 | 2.09064e-08 | 4.20791e-07 | 5.86034e-11 | 7.37395e-08 | 1.66348e-06
181.72943 | 3.84013e-11 | 2.147e-08 | 4.20503e-07 | 5.67528e-11 | 7.40302e-08 | 1.66417e-06
181.84962 | 3.84799e-11 | 2.15548e-08 | 4.20427e-07 | 5.79511e-11 | 7.257e-08 | 1.66569e-06
181.96976 | 3.92802e-11 | 2.0928e-08 | 4.21997e-07 | 5.58511e-11 | 7.26155e-08 | 1.65673e-06
182.08991 | 3.85702e-11 | 2.08705e-08 | 4.18325e-07 | 5.76202e-11 | 7.18846e-08 | 1.66055e-06
182.21009 | 3.90274e-11 | 2.1608e-08 | 4.19753e-07 | 5.59838e-11 | 7.29901e-08 | 1.65936e-06
182.33026 | 3.83707e-11 | 2.09938e-08 | 4.19302e-07 | 5.63244e-11 | 7.21711e-08 | 1.66729e-06
182.45045 | 3.79673e-11 | 2.0941e-08 | 4.22421e-07 | 5.70331e-11 | 7.41106e-08 | 1.66079e-06
182.57065 | 3.82874e-11 | 2.1053e-08 | 4.20227e-07 | 5.75858e-11 | 7.35239e-08 | 1.65825e-06
182.6908 | 3.91454e-11 | 2.14446e-08 | 4.22606e-07 | 5.51169e-11 | 7.29608e-08 | 1.65901e-06
182.81093 | 3.84748e-11 | 2.17548e-08 | 4.21111e-07 | 5.28275e-11 | 7.24269e-08 | 1.6675e-06
182.93109 | 3.78424e-11 | 2.10237e-08 | 4.20346e-07 | 5.53083e-11 | 7.33274e-08 | 1.66226e-06
183.05124 | 3.88476e-11 | 2.09151e-08 | 4.18343e-07 | 5.59125e-11 | 7.29185e-08 | 1.66475e-06
183.17141 | 3.81893e-11 | 2.10875e-08 | 4.21014e-07 | 5.4145e-11 | 7.40007e-08 | 1.65985e-06
183.29159 | 3.85727e-11 | 2.10662e-08 | 4.19581e-07 | 5.53424e-11 | 7.22462e-08 | 1.66719e-06
183.41174 | 3.82058e-11 | 2.11174e-08 | 4.23341e-07 | 5.25879e-11 | 7.44374e-08 | 1.66691e-06
183.5319 | 3.95565e-11 | 2.13207e-08 | 4.19715e-07 | 5.24981e-11 | 7.21841e-08 | 1.66398e-06
183.65207 | 3.8341e-11 | 2.1557e-08 | 4.24183e-07 | 5.26525e-11 | 7.31311e-08 | 1.6645e-06
183.77225 | 3.86554e-11 | 2.17731e-08 | 4.21048e-07 | 5.27075e-11 | 7.19962e-08 | 1.66275e-06
183.89237 | 3.94294e-11 | 2.09931e-08 | 4.20307e-07 | 5.32028e-11 | 7.36254e-08 | 1.66567e-06
184.01253 | 3.79211e-11 | 2.08283e-08 | 4.21265e-07 | 5.57778e-11 | 7.16978e-08 | 1.66152e-06
184.13271 | 3.80413e-11 | 2.14024e-08 | 4.19957e-07 | 5.43463e-11 | 7.44668e-08 | 1.66866e-06
184.25285 | 3.97643e-11 | 2.14996e-08 | 4.21001e-07 | 5.21756e-11 | 7.25091e-08 | 1.66715e-06
184.37301 | 3.70457e-11 | 2.15926e-08 | 4.19208e-07 | 5.13563e-11 | 7.20581e-08 | 1.66112e-06
184.49316 | 3.75649e-11 | 2.16237e-08 | 4.1914e-07 | 5.17065e-11 | 7.39586e-08 | 1.6618e-06
184.61333 | 3.74773e-11 | 2.22606e-08 | 4.19392e-07 | 5.21985e-11 | 7.27293e-08 | 1.66519e-06
184.73347 | 3.79036e-11 | 2.16005e-08 | 4.20077e-07 | 5.11191e-11 | 7.38926e-08 | 1.66567e-06
184.85367 | 3.78563e-11 | 2.11774e-08 | 4.21085e-07 | 5.13701e-11 | 7.34065e-08 | 1.66532e-06
184.97379 | 3.89462e-11 | 2.12874e-08 | 4.20234e-07 | 5.41415e-11 | 7.27052e-08 | 1.66561e-06
185.09395 | 3.68569e-11 | 2.16679e-08 | 4.24168e-07 | 5.02479e-11 | 7.28891e-08 | 1.66113e-06
185.21407 | 3.85086e-11 | 2.11773e-08 | 4.19999e-07 | 5.37684e-11 | 7.30953e-08 | 1.66231e-06
185.33423 | 3.89166e-11 | 2.13223e-08 | 4.19749e-07 | 5.21042e-11 | 7.31173e-08 | 1.65771e-06
185.45439 | 3.68339e-11 | 2.13983e-08 | 4.20629e-07 | 5.33019e-11 | 7.37706e-08 | 1.66212e-06
185.57456 | 3.67473e-11 | 2.10045e-08 | 4.21342e-07 | 5.44969e-11 | 7.34621e-08 | 1.66358e-06
185.69468 | 3.80138e-11 | 2.06577e-08 | 4.20278e-07 | 5.56778e-11 | 7.3469e-08 | 1.65986e-06
185.81483 | 3.78573e-11 | 2.07755e-08 | 4.21772e-07 | 5.563e-11 | 7.26547e-08 | 1.65967e-06
185.93498 | 3.78029e-11 | 2.11456e-08 | 4.20684e-07 | 5.6331e-11 | 7.42212e-08 | 1.66789e-06
186.05513 | 3.80869e-11 | 2.09452e-08 | 4.21564e-07 | 5.75372e-11 | 7.40555e-08 | 1.6631e-06
186.17527 | 3.7244e-11 | 2.06525e-08 | 4.23651e-07 | 5.49175e-11 | 7.20583e-08 | 1.661e-06
186.29541 | 3.74306e-11 | 2.1322e-08 | 4.20548e-07 | 5.22882e-11 | 7.32858e-08 | 1.66166e-06
186.41557 | 3.87544e-11 | 2.12454e-08 | 4.21692e-07 | 5.42719e-11 | 7.17926e-08 | 1.66422e-06
186.53572 | 3.69914e-11 | 2.13729e-08 | 4.18729e-07 | 5.10128e-11 | 7.25785e-08 | 1.66584e-06
186.65584 | 3.92851e-11 | 2.1409e-08 | 4.22945e-07 | 5.27485e-11 | 7.26244e-08 | 1.66096e-06
186.77604 | 3.88984e-11 | 2.12565e-08 | 4.19942e-07 | 5.38333e-11 | 7.24395e-08 | 1.66871e-06
186.89612 | 3.77483e-11 | 2.16727e-08 | 4.2055e-07 | 5.12956e-11 | 7.24655e-08 | 1.6607e-06
187.01627 | 3.82265e-11 | 2.11915e-08 | 4.20576e-07 | 5.1901e-11 | 7.35462e-08 | 1.66219e-06
187.1364 | 3.76928e-11 | 2.02187e-08 | 4.20144e-07 | 5.14883e-11 | 7.28084e-08 | 1.6592e-06
187.25655 | 3.78348e-11 | 2.08515e-08 | 4.1938e-07 | 5.28848e-11 | 7.27117e-08 | 1.66264e-06
187.37669 | 3.8024e-11 | 2.07318e-08 | 4.2137e-07 | 5.16884e-11 | 7.25286e-08 | 1.66162e-06
187.49683 | 3.82583e-11 | 2.1114e-08 | 4.18997e-07 | 5.33267e-11 | 7.48696e-08 | 1.66085e-06
187.61696 | 3.83431e-11 | 2.11879e-08 | 4.21596e-07 | 5.34864e-11 | 7.34298e-08 | 1.66101e-06
187.73708 | 3.78662e-11 | 2.12311e-08 | 4.21093e-07 | 4.95299e-11 | 7.29166e-08 | 1.66562e-06
187.85723 | 3.82117e-11 | 2.11686e-08 | 4.23522e-07 | 5.32055e-11 | 7.19942e-08 | 1.66246e-06
187.97735 | 3.90641e-11 | 2.09251e-08 | 4.21886e-07 | 4.93889e-11 | 7.28362e-08 | 1.66755e-06
188.0975 | 3.72182e-11 | 2.11146e-08 | 4.20837e-07 | 5.04782e-11 | 7.28649e-08 | 1.66106e-06
188.21761 | 3.87825e-11 | 2.0978e-08 | 4.20584e-07 | 5.17756e-11 | 7.27988e-08 | 1.66193e-06
188.33775 | 3.84976e-11 | 2.17002e-08 | 4.19701e-07 | 5.33817e-11 | 7.38005e-08 | 1.66079e-06
188.45787 | 3.85242e-11 | 2.14861e-08 | 4.19618e-07 | 5.46179e-11 | 7.28822e-08 | 1.66313e-06
188.57798 | 3.79094e-11 | 2.08686e-08 | 4.20033e-07 | 5.03437e-11 | 7.39315e-08 | 1.66469e-06
188.69815 | 3.85178e-11 | 2.08569e-08 | 4.19982e-07 | 4.7743e-11 | 7.38792e-08 | 1.66705e-06
188.81824 | 3.86649e-11 | 2.12166e-08 | 4.20093e-07 | 5.11807e-11 | 7.25862e-08 | 1.66101e-06
188.93836 | 3.89317e-11 | 2.12379e-08 | 4.22105e-07 | 5.0538e-11 | 7.31762e-08 | 1.66389e-06
189.05849 | 3.65946e-11 | 2.14226e-08 | 4.20285e-07 | 5.16469e-11 | 7.26012e-08 | 1.66199e-06
189.17867 | 3.82607e-11 | 2.1364e-08 | 4.20966e-07 | 5.2553e-11 | 7.45547e-08 | 1.66132e-06
189.29873 | 3.73421e-11 | 2.11865e-08 | 4.2222e-07 | 5.43373e-11 | 7.30105e-08 | 1.66442e-06
189.41892 | 3.8085e-11 | 2.13912e-08 | 4.21516e-07 | 5.2873e-11 | 7.36098e-08 | 1.66505e-06
189.53897 | 3.93743e-11 | 2.14468e-08 | 4.19235e-07 | 4.99871e-11 | 7.32632e-08 | 1.66286e-06
189.65908 | 3.75091e-11 | 2.13988e-08 | 4.21064e-07 | 4.80287e-11 | 7.26928e-08 | 1.66372e-06
189.77921 | 3.82873e-11 | 2.13727e-08 | 4.19147e-07 | 5.25903e-11 | 7.38464e-08 | 1.67118e-06
189.89941 | 3.84755e-11 | 2.10149e-08 | 4.23226e-07 | 5.38695e-11 | 7.275e-08 | 1.66887e-06
190.01944 | 3.68108e-11 | 2.1044e-08 | 4.19948e-07 | 5.3639e-11 | 7.38293e-08 | 1.66431e-06
190.13957 | 3.80805e-11 | 2.10245e-08 | 4.20961e-07 | 5.19394e-11 | 7.45023e-08 | 1.6572e-06
190.25968 | 3.81661e-11 | 2.09786e-08 | 4.23851e-07 | 4.99492e-11 | 7.28458e-08 | 1.66412e-06
190.37979 | 3.84374e-11 | 2.13261e-08 | 4.20635e-07 | 5.11074e-11 | 7.33324e-08 | 1.66037e-06
190.4999 | 3.82557e-11 | 2.10041e-08 | 4.21365e-07 | 5.19716e-11 | 7.26421e-08 | 1.66859e-06
190.62002 | 3.79918e-11 | 2.15318e-08 | 4.1994e-07 | 5.37615e-11 | 7.33158e-08 | 1.66166e-06
190.74014 | 3.83045e-11 | 2.10723e-08 | 4.19583e-07 | 5.14177e-11 | 7.19099e-08 | 1.65938e-06
190.86023 | 3.71398e-11 | 2.14652e-08 | 4.20348e-07 | 4.82586e-11 | 7.26335e-08 | 1.66291e-06
190.9804 | 3.8544e-11 | 2.26068e-08 | 4.21447e-07 | 4.63923e-11 | 7.29401e-08 | 1.66052e-06
191.10047 | 3.80429e-11 | 2.11216e-08 | 4.19803e-07 | 5.16672e-11 | 7.25778e-08 | 1.67172e-06
191.22058 | 3.76865e-11 | 2.10187e-08 | 4.2052e-07 | 5.20467e-11 | 7.33887e-08 | 1.66717e-06
191.34074 | 3.85763e-11 | 2.13393e-08 | 4.21795e-07 | 5.27905e-11 | 7.29739e-08 | 1.66692e-06
191.4608 | 3.75189e-11 | 2.12655e-08 | 4.20577e-07 | 5.33961e-11 | 7.46204e-08 | 1.66822e-06
191.58091 | 3.90953e-11 | 2.12517e-08 | 4.21879e-07 | 5.202e-11 | 7.35406e-08 | 1.66942e-06
191.70104 | 3.77382e-11 | 2.09949e-08 | 4.21454e-07 | 5.54863e-11 | 7.39076e-08 | 1.66187e-06
191.82114 | 3.88256e-11 | 2.12221e-08 | 4.21698e-07 | 5.53145e-11 | 7.29682e-08 | 1.66284e-06
191.94129 | 3.84233e-11 | 2.12849e-08 | 4.23612e-07 | 5.12746e-11 | 7.16947e-08 | 1.66856e-06
192.06135 | 3.83206e-11 | 2.0888e-08 | 4.20777e-07 | 5.38536e-11 | 7.23927e-08 | 1.66133e-06
192.18147 | 3.69955e-11 | 2.118e-08 | 4.21116e-07 | 4.60794e-11 | 7.20033e-08 | 1.66339e-06
192.30158 | 3.76789e-11 | 2.10587e-08 | 4.2351e-07 | 5.10438e-11 | 7.23511e-08 | 1.6634e-06
192.42169 | 3.81697e-11 | 2.14348e-08 | 4.19906e-07 | 5.08963e-11 | 7.27034e-08 | 1.66251e-06
192.54182 | 3.82467e-11 | 2.109e-08 | 4.1934e-07 | 5.23574e-11 | 7.384e-08 | 1.6633e-06
192.6619 | 3.72797e-11 | 2.10771e-08 | 4.20652e-07 | 5.68858e-11 | 7.2309e-08 | 1.66885e-06
192.78204 | 3.76691e-11 | 2.16648e-08 | 4.20159e-07 | 5.61478e-11 | 7.3813e-08 | 1.6618e-06
192.90214 | 3.7436e-11 | 2.08907e-08 | 4.21234e-07 | 5.58365e-11 | 7.29906e-08 | 1.66453e-06
193.02228 | 3.70269e-11 | 2.10406e-08 | 4.23656e-07 | 5.37203e-11 | 7.28179e-08 | 1.66093e-06
193.14237 | 3.88896e-11 | 2.12125e-08 | 4.20749e-07 | 5.1915e-11 | 7.29896e-08 | 1.66147e-06
193.26246 | 3.64472e-11 | 2.13413e-08 | 4.21732e-07 | 5.58715e-11 | 7.30434e-08 | 1.6644e-06
193.38259 | 3.85032e-11 | 2.10968e-08 | 4.20872e-07 | 5.53863e-11 | 7.45721e-08 | 1.66126e-06
193.50269 | 3.77886e-11 | 2.13985e-08 | 4.24297e-07 | 5.53495e-11 | 7.27598e-08 | 1.66098e-06
193.62278 | 3.60238e-11 | 2.13843e-08 | 4.2162e-07 | 5.06264e-11 | 7.30937e-08 | 1.66553e-06
193.7429 | 3.68018e-11 | 2.16252e-08 | 4.23201e-07 | 5.32969e-11 | 7.32915e-08 | 1.66211e-06
193.86302 | 3.78992e-11 | 2.09461e-08 | 4.22559e-07 | 4.93325e-11 | 7.21989e-08 | 1.65955e-06
193.98312 | 3.70134e-11 | 2.12663e-08 | 4.19727e-07 | 5.10421e-11 | 7.23793e-08 | 1.66638e-06
194.10322 | 4.44394e-11 | 2.10719e-08 | 4.23357e-07 | 5.04644e-11 | 7.33801e-08 | 1.66915e-06
194.22336 | 3.73934e-11 | 2.12442e-08 | 4.19756e-07 | 5.29546e-11 | 7.22464e-08 | 1.66456e-06
194.34348 | 3.72407e-11 | 2.10433e-08 | 4.24246e-07 | 5.05927e-11 | 7.28077e-08 | 1.66402e-06
194.46354 | 3.71917e-11 | 2.08129e-08 | 4.22794e-07 | 5.41177e-11 | 7.40212e-08 | 1.66332e-06
194.58364 | 3.79027e-11 | 2.14097e-08 | 4.20042e-07 | 5.48399e-11 | 7.31696e-08 | 1.66675e-06
194.70374 | 3.7186e-11 | 2.11564e-08 | 4.19375e-07 | 5.54051e-11 | 7.21318e-08 | 1.66007e-06
194.82385 | 3.77348e-11 | 2.09093e-08 | 4.22045e-07 | 5.08694e-11 | 7.38435e-08 | 1.66005e-06
194.94393 | 3.55835e-11 | 2.09757e-08 | 4.20962e-07 | 5.2242e-11 | 7.35044e-08 | 1.65999e-06
195.06415 | 3.68398e-11 | 2.12067e-08 | 4.19891e-07 | 5.66109e-11 | 7.29473e-08 | 1.66863e-06
195.18415 | 3.55563e-11 | 2.12119e-08 | 4.21223e-07 | 5.30798e-11 | 7.45257e-08 | 1.66601e-06
195.30424 | 3.71403e-11 | 2.13435e-08 | 4.19739e-07 | 5.73373e-11 | 7.37579e-08 | 1.66435e-06
195.42435 | 3.74656e-11 | 2.1097e-08 | 4.22387e-07 | 5.47284e-11 | 7.37271e-08 | 1.66339e-06
195.54452 | 3.72064e-11 | 2.12437e-08 | 4.19366e-07 | 5.19342e-11 | 7.33553e-08 | 1.66038e-06
195.66458 | 3.76899e-11 | 2.11685e-08 | 4.22885e-07 | 5.22266e-11 | 7.32354e-08 | 1.66463e-06
195.78465 | 3.82565e-11 | 2.09643e-08 | 4.20789e-07 | 5.66397e-11 | 7.26269e-08 | 1.66478e-06
195.90477 | 3.73316e-11 | 2.08461e-08 | 4.21242e-07 | 5.73988e-11 | 7.28994e-08 | 1.66291e-06
196.02485 | 3.65835e-11 | 2.08917e-08 | 4.25575e-07 | 5.55992e-11 | 7.30536e-08 | 1.6669e-06
196.14496 | 3.68131e-11 | 2.08096e-08 | 4.22288e-07 | 5.53941e-11 | 7.47402e-08 | 1.66343e-06
196.26506 | 3.68267e-11 | 2.07705e-08 | 4.22103e-07 | 5.28439e-11 | 7.42819e-08 | 1.66872e-06
196.38513 | 3.79368e-11 | 2.09654e-08 | 4.18341e-07 | 5.19327e-11 | 7.25107e-08 | 1.66876e-06
196.50525 | 3.7172e-11 | 2.18291e-08 | 4.21202e-07 | 5.45782e-11 | 7.26502e-08 | 1.66331e-06
196.62534 | 3.83348e-11 | 2.12984e-08 | 4.20759e-07 | 5.44808e-11 | 7.21657e-08 | 1.6686e-06
196.74543 | 3.82713e-11 | 2.11761e-08 | 4.2012e-07 | 5.70481e-11 | 7.34245e-08 | 1.66496e-06
196.86552 | 3.76081e-11 | 2.10876e-08 | 4.22858e-07 | 5.8707e-11 | 7.43122e-08 | 1.66244e-06
196.98564 | 3.77919e-11 | 2.13941e-08 | 4.22011e-07 | 5.69426e-11 | 7.30066e-08 | 1.66702e-06
197.10573 | 3.79419e-11 | 2.12069e-08 | 4.18712e-07 | 5.5315e-11 | 7.43639e-08 | 1.66053e-06
197.22583 | 3.87359e-11 | 2.10054e-08 | 4.2109e-07 | 5.52816e-11 | 7.22094e-08 | 1.66508e-06
197.34592 | 3.74762e-11 | 2.11126e-08 | 4.20877e-07 | 5.72955e-11 | 7.30694e-08 | 1.66356e-06
197.46608 | 3.69358e-11 | 2.09242e-08 | 4.22444e-07 | 5.60265e-11 | 7.44133e-08 | 1.66866e-06
197.58614 | 3.80113e-11 | 2.23101e-08 | 4.21115e-07 | 5.43225e-11 | 7.18354e-08 | 1.66089e-06
197.70621 | 3.75181e-11 | 2.09527e-08 | 4.18987e-07 | 5.53725e-11 | 7.2167e-08 | 1.67156e-06
197.82631 | 3.81295e-11 | 2.09821e-08 | 4.18765e-07 | 5.59308e-11 | 7.33304e-08 | 1.66405e-06
197.94642 | 3.7938e-11 | 2.1001e-08 | 4.21863e-07 | 5.55512e-11 | 7.32577e-08 | 1.67119e-06
198.06653 | 3.80088e-11 | 2.1577e-08 | 4.20958e-07 | 5.61882e-11 | 7.47224e-08 | 1.66863e-06
198.18661 | 3.84611e-11 | 2.14183e-08 | 4.21442e-07 | 5.56589e-11 | 7.23458e-08 | 1.6665e-06
198.30677 | 3.69751e-11 | 2.1675e-08 | 4.21393e-07 | 5.53447e-11 | 7.31616e-08 | 1.66431e-06
198.42685 | 3.67558e-11 | 2.11688e-08 | 4.24188e-07 | 5.51742e-11 | 7.40769e-08 | 1.66217e-06
198.54693 | 3.78815e-11 | 2.13093e-08 | 4.2196e-07 | 5.73993e-11 | 7.3288e-08 | 1.66585e-06
198.66708 | 3.74266e-11 | 2.13978e-08 | 4.21189e-07 | 5.51384e-11 | 7.34604e-08 | 1.66214e-06
198.78715 | 3.77968e-11 | 2.13767e-08 | 4.19724e-07 | 5.95287e-11 | 7.36938e-08 | 1.66252e-06
198.90724 | 3.80167e-11 | 2.08989e-08 | 4.20841e-07 | 5.48191e-11 | 7.32677e-08 | 1.66755e-06
199.02782 | 3.7394e-11 | 2.165e-08 | 4.19771e-07 | 5.64084e-11 | 7.31561e-08 | 1.66387e-06
199.14744 | 3.71817e-11 | 2.13136e-08 | 4.20694e-07 | 5.87387e-11 | 7.21302e-08 | 1.66457e-06
199.26755 | 3.83764e-11 | 2.11549e-08 | 4.23185e-07 | 5.71333e-11 | 7.42602e-08 | 1.6669e-06
199.38765 | 3.85688e-11 | 2.10022e-08 | 4.21174e-07 | 5.59373e-11 | 7.23271e-08 | 1.66686e-06
199.50775 | 3.63963e-11 | 2.11679e-08 | 4.20132e-07 | 5.48967e-11 | 7.17365e-08 | 1.65986e-06
199.62784 | 3.70327e-11 | 2.13868e-08 | 4.20757e-07 | 4.87046e-11 | 7.36216e-08 | 1.66205e-06
199.74799 | 3.7496e-11 | 2.14271e-08 | 4.21987e-07 | 5.22296e-11 | 7.2877e-08 | 1.66493e-06
199.86809 | 3.78874e-11 | 2.11258e-08 | 4.22647e-07 | 5.1061e-11 | 7.41661e-08 | 1.66619e-06
199.98815 | 3.83306e-11 | 2.16555e-08 | 4.22269e-07 | 5.05995e-11 | 7.48311e-08 | 1.66325e-06
200.10825 | 3.64252e-11 | 2.13118e-08 | 4.20811e-07 | 5.12325e-11 | 7.59345e-08 | 1.6649e-06
200.22834 | 3.64417e-11 | 2.15528e-08 | 4.23323e-07 | 5.37363e-11 | 7.35465e-08 | 1.66812e-06
200.34846 | 3.73676e-11 | 2.13722e-08 | 4.203e-07 | 5.41366e-11 | 7.33434e-08 | 1.66519e-06
200.46855 | 3.64774e-11 | 2.2005e-08 | 4.21452e-07 | 5.31173e-11 | 7.30104e-08 | 1.66255e-06
200.58867 | 3.64596e-11 | 2.10347e-08 | 4.20823e-07 | 5.40003e-11 | 7.14429e-08 | 1.66447e-06
200.70879 | 3.75294e-11 | 2.12301e-08 | 4.20574e-07 | 5.45275e-11 | 7.08156e-08 | 1.66612e-06
200.82886 | 3.58281e-11 | 2.11916e-08 | 4.23928e-07 | 5.75669e-11 | 7.07189e-08 | 1.66614e-06
200.94896 | 3.69229e-11 | 2.13914e-08 | 4.19877e-07 | 5.69944e-11 | 7.27514e-08 | 1.65838e-06
201.06906 | 3.66641e-11 | 2.14141e-08 | 4.20089e-07 | 5.34211e-11 | 6.94911e-08 | 1.66849e-06
201.18917 | 3.75875e-11 | 2.10821e-08 | 4.20575e-07 | 5.42638e-11 | 6.5202e-08 | 1.66557e-06
201.30924 | 3.70427e-11 | 2.1034e-08 | 4.22313e-07 | 5.34453e-11 | 7.1476e-08 | 1.66249e-06
201.42935 | 3.70908e-11 | 2.26918e-08 | 4.20586e-07 | 5.40624e-11 | 7.51871e-08 | 1.66862e-06
201.54945 | 3.54879e-11 | 2.11354e-08 | 4.21566e-07 | 5.44233e-11 | 7.59681e-08 | 1.66987e-06
201.66955 | 3.65576e-11 | 2.12683e-08 | 4.21156e-07 | 5.60934e-11 | 7.97959e-08 | 1.66598e-06
201.78966 | 3.72128e-11 | 2.11807e-08 | 4.18819e-07 | 5.53845e-11 | 7.55607e-08 | 1.66325e-06
201.90974 | 3.69853e-11 | 2.14496e-08 | 4.20279e-07 | 5.35632e-11 | 7.49193e-08 | 1.66586e-06
202.02983 | 3.74598e-11 | 2.12283e-08 | 4.20371e-07 | 5.50806e-11 | 7.2749e-08 | 1.66466e-06
202.14993 | 3.77113e-11 | 2.14598e-08 | 4.19802e-07 | 5.34079e-11 | 6.95412e-08 | 1.66751e-06
202.27006 | 3.74874e-11 | 2.13158e-08 | 4.2024e-07 | 5.5194e-11 | 7.09008e-08 | 1.66863e-06
202.39017 | 3.77511e-11 | 2.14921e-08 | 4.19578e-07 | 5.95175e-11 | 7.24677e-08 | 1.66383e-06
202.51022 | 3.71939e-11 | 2.11005e-08 | 4.2206e-07 | 5.68356e-11 | 7.45931e-08 | 1.6696e-06
202.63033 | 3.67479e-11 | 2.1444e-08 | 4.19623e-07 | 5.7075e-11 | 7.31405e-08 | 1.66727e-06
202.75041 | 3.68434e-11 | 2.12722e-08 | 4.21622e-07 | 5.40765e-11 | 7.17643e-08 | 1.66244e-06
202.87051 | 3.59878e-11 | 2.09998e-08 | 4.21633e-07 | 5.72999e-11 | 7.21799e-08 | 1.66299e-06
202.99059 | 3.70793e-11 | 2.12602e-08 | 4.19695e-07 | 5.73771e-11 | 7.23451e-08 | 1.66048e-06
203.11073 | 3.71535e-11 | 2.19608e-08 | 4.18361e-07 | 5.65405e-11 | 7.16956e-08 | 1.66697e-06
203.23077 | 3.68104e-11 | 2.12125e-08 | 4.20433e-07 | 5.50661e-11 | 7.4818e-08 | 1.66353e-06
203.35088 | 3.7815e-11 | 2.10711e-08 | 4.20215e-07 | 5.59834e-11 | 7.29955e-08 | 1.66492e-06
203.47102 | 3.68153e-11 | 2.06582e-08 | 4.19649e-07 | 5.83134e-11 | 7.32832e-08 | 1.66199e-06
203.59108 | 3.73364e-11 | 2.08751e-08 | 4.19951e-07 | 5.69719e-11 | 7.33475e-08 | 1.66498e-06
203.71117 | 3.63041e-11 | 2.10859e-08 | 4.20489e-07 | 5.29458e-11 | 7.24681e-08 | 1.66253e-06
203.83126 | 3.67117e-11 | 2.09018e-08 | 4.20108e-07 | 5.33909e-11 | 7.29109e-08 | 1.66636e-06
203.95135 | 3.64909e-11 | 2.11569e-08 | 4.20215e-07 | 4.9833e-11 | 7.26953e-08 | 1.66516e-06
204.07145 | 3.72448e-11 | 2.10153e-08 | 4.21368e-07 | 5.48827e-11 | 7.43415e-08 | 1.66977e-06
204.19154 | 3.56257e-11 | 2.12789e-08 | 4.21264e-07 | 4.97519e-11 | 7.43431e-08 | 1.66755e-06
204.31162 | 3.73696e-11 | 2.08474e-08 | 4.18696e-07 | 5.33036e-11 | 7.55677e-08 | 1.66869e-06
204.43174 | 3.55224e-11 | 2.16316e-08 | 4.21648e-07 | 5.41462e-11 | 7.28343e-08 | 1.66394e-06
204.55182 | 3.7952e-11 | 2.09677e-08 | 4.20311e-07 | 5.37359e-11 | 7.37092e-08 | 1.66223e-06
204.67189 | 3.7059e-11 | 2.12848e-08 | 4.23701e-07 | 5.50802e-11 | 7.47453e-08 | 1.66411e-06
204.79199 | 3.76972e-11 | 2.13432e-08 | 4.20503e-07 | 5.43954e-11 | 7.28796e-08 | 1.66054e-06
204.91207 | 3.69151e-11 | 2.21359e-08 | 4.23146e-07 | 5.3627e-11 | 7.37064e-08 | 1.66496e-06
205.03217 | 3.62808e-11 | 2.13332e-08 | 4.21068e-07 | 5.61036e-11 | 7.29665e-08 | 1.66543e-06
205.15227 | 3.70313e-11 | 2.144e-08 | 4.21154e-07 | 5.53378e-11 | 7.48154e-08 | 1.66744e-06
205.27237 | 3.63817e-11 | 2.14e-08 | 4.20818e-07 | 5.61734e-11 | 7.35934e-08 | 1.6659e-06
205.39247 | 3.61204e-11 | 2.16827e-08 | 4.19707e-07 | 5.77046e-11 | 7.48164e-08 | 1.66055e-06
205.51255 | 3.58661e-11 | 2.14825e-08 | 4.18704e-07 | 5.27347e-11 | 7.34216e-08 | 1.66897e-06
205.63265 | 3.72254e-11 | 2.09895e-08 | 4.22292e-07 | 5.29412e-11 | 7.55078e-08 | 1.66218e-06
205.75273 | 3.60829e-11 | 2.15678e-08 | 4.19861e-07 | 5.70588e-11 | 7.26297e-08 | 1.66643e-06
205.87281 | 3.73245e-11 | 2.11325e-08 | 4.22033e-07 | 5.5025e-11 | 7.29279e-08 | 1.66445e-06
205.99301 | 3.69997e-11 | 2.18708e-08 | 4.21028e-07 | 5.28187e-11 | 7.18017e-08 | 1.66313e-06
206.11302 | 3.66698e-11 | 2.11617e-08 | 4.22737e-07 | 5.48484e-11 | 7.36624e-08 | 1.66545e-06
206.2331 | 3.79153e-11 | 2.20396e-08 | 4.21701e-07 | 5.41106e-11 | 7.2816e-08 | 1.66435e-06
206.35319 | 3.71216e-11 | 2.16323e-08 | 4.20252e-07 | 5.32818e-11 | 7.25046e-08 | 1.66546e-06
206.47333 | 3.62512e-11 | 2.09235e-08 | 4.22534e-07 | 5.48727e-11 | 7.44105e-08 | 1.66368e-06
206.5934 | 3.62767e-11 | 2.12695e-08 | 4.23804e-07 | 5.77325e-11 | 7.28354e-08 | 1.66853e-06
206.71346 | 3.7486e-11 | 2.13743e-08 | 4.22327e-07 | 5.41654e-11 | 7.39879e-08 | 1.66369e-06
206.83356 | 3.65707e-11 | 2.08679e-08 | 4.21266e-07 | 5.6208e-11 | 7.34894e-08 | 1.663e-06
206.95364 | 3.67389e-11 | 2.09816e-08 | 4.21489e-07 | 5.44437e-11 | 7.25545e-08 | 1.66712e-06
207.07372 | 3.70872e-11 | 2.12649e-08 | 4.22767e-07 | 5.66717e-11 | 7.27403e-08 | 1.66658e-06
207.19381 | 3.56725e-11 | 2.08535e-08 | 4.21192e-07 | 5.46566e-11 | 7.21127e-08 | 1.66583e-06
207.31392 | 3.61775e-11 | 2.22797e-08 | 4.21003e-07 | 5.64923e-11 | 7.29811e-08 | 1.667e-06
207.434 | 3.71067e-11 | 2.0932e-08 | 4.22281e-07 | 5.32394e-11 | 7.36881e-08 | 1.66483e-06
207.55409 | 3.61434e-11 | 2.13099e-08 | 4.19936e-07 | 5.41993e-11 | 7.29073e-08 | 1.66337e-06
207.67417 | 3.63971e-11 | 2.11397e-08 | 4.20596e-07 | 5.39537e-11 | 7.3948e-08 | 1.66347e-06
207.79429 | 3.71408e-11 | 2.14747e-08 | 4.22728e-07 | 5.52603e-11 | 7.32949e-08 | 1.66367e-06
207.91436 | 3.6326e-11 | 2.11585e-08 | 4.19971e-07 | 5.37445e-11 | 7.46533e-08 | 1.67025e-06
208.03445 | 3.70007e-11 | 2.12631e-08 | 4.20482e-07 | 5.4989e-11 | 7.38335e-08 | 1.66532e-06
208.15455 | 3.68083e-11 | 2.09934e-08 | 4.23243e-07 | 5.64357e-11 | 7.16682e-08 | 1.66773e-06
208.27463 | 3.66722e-11 | 2.13605e-08 | 4.19342e-07 | 5.34524e-11 | 7.39176e-08 | 1.66625e-06
208.39472 | 3.68343e-11 | 2.10846e-08 | 4.24153e-07 | 5.67315e-11 | 7.23646e-08 | 1.66768e-06
208.51483 | 3.55343e-11 | 2.17598e-08 | 4.20272e-07 | 5.62277e-11 | 7.20009e-08 | 1.66386e-06
208.63489 | 3.67909e-11 | 2.10503e-08 | 4.19306e-07 | 5.48838e-11 | 7.20567e-08 | 1.66552e-06
208.75498 | 3.76131e-11 | 2.10263e-08 | 4.20311e-07 | 5.4234e-11 | 7.17088e-08 | 1.66185e-06
208.87508 | 3.70943e-11 | 2.10027e-08 | 4.23386e-07 | 5.17737e-11 | 7.29636e-08 | 1.66804e-06
208.99516 | 3.65743e-11 | 2.11253e-08 | 4.21237e-07 | 5.17891e-11 | 7.34526e-08 | 1.66713e-06
209.11523 | 3.68718e-11 | 2.11915e-08 | 4.20394e-07 | 5.44091e-11 | 7.34335e-08 | 1.66814e-06
209.2353 | 3.60509e-11 | 2.10622e-08 | 4.20711e-07 | 5.64619e-11 | 7.29237e-08 | 1.66775e-06
209.35544 | 3.79908e-11 | 2.10551e-08 | 4.22588e-07 | 5.16466e-11 | 7.3061e-08 | 1.66833e-06
209.47554 | 3.77124e-11 | 2.10105e-08 | 4.22376e-07 | 5.51249e-11 | 7.19736e-08 | 1.66211e-06
209.59558 | 3.58823e-11 | 2.13284e-08 | 4.20659e-07 | 5.43472e-11 | 7.20912e-08 | 1.6649e-06
209.71566 | 3.59466e-11 | 2.12235e-08 | 4.21465e-07 | 5.59452e-11 | 7.30796e-08 | 1.66542e-06
209.83574 | 3.87994e-11 | 2.12994e-08 | 4.22231e-07 | 5.30475e-11 | 7.22052e-08 | 1.66627e-06
209.95583 | 3.66405e-11 | 2.12895e-08 | 4.21746e-07 | 5.23811e-11 | 7.25702e-08 | 1.66784e-06
210.07591 | 3.54891e-11 | 2.13165e-08 | 4.20852e-07 | 5.40092e-11 | 7.5443e-08 | 1.66372e-06
210.19601 | 3.76672e-11 | 2.12305e-08 | 4.20689e-07 | 5.62068e-11 | 7.30639e-08 | 1.66427e-06
210.31608 | 3.75971e-11 | 2.10698e-08 | 4.21439e-07 | 5.83846e-11 | 7.27474e-08 | 1.66456e-06
210.43618 | 3.65127e-11 | 2.09569e-08 | 4.21316e-07 | 5.47737e-11 | 7.38403e-08 | 1.66387e-06
210.55627 | 3.67655e-11 | 2.11647e-08 | 4.21757e-07 | 5.7704e-11 | 7.32123e-08 | 1.66324e-06
210.67635 | 3.62648e-11 | 2.10388e-08 | 4.20769e-07 | 5.61003e-11 | 7.24027e-08 | 1.66837e-06
210.79643 | 3.73862e-11 | 2.10934e-08 | 4.20413e-07 | 5.66126e-11 | 7.4286e-08 | 1.6656e-06
210.91651 | 3.69018e-11 | 2.20156e-08 | 4.21184e-07 | 5.65796e-11 | 7.47735e-08 | 1.66816e-06
211.03659 | 3.61693e-11 | 2.10157e-08 | 4.22723e-07 | 5.71723e-11 | 7.25833e-08 | 1.66486e-06
211.15668 | 3.64865e-11 | 2.08924e-08 | 4.22299e-07 | 5.54438e-11 | 7.5108e-08 | 1.66846e-06
211.27678 | 3.62944e-11 | 2.09939e-08 | 4.19442e-07 | 5.54117e-11 | 7.21598e-08 | 1.66908e-06
211.39686 | 3.65631e-11 | 2.08164e-08 | 4.20488e-07 | 5.54294e-11 | 7.29747e-08 | 1.66589e-06
211.51702 | 3.77855e-11 | 2.09751e-08 | 4.21381e-07 | 5.33774e-11 | 7.24807e-08 | 1.66711e-06
211.63709 | 3.67757e-11 | 2.11426e-08 | 4.21174e-07 | 5.2646e-11 | 7.30346e-08 | 1.6599e-06
211.75712 | 3.61433e-11 | 2.18416e-08 | 4.21662e-07 | 5.15609e-11 | 7.22665e-08 | 1.66331e-06
211.87723 | 3.61782e-11 | 2.12644e-08 | 4.21828e-07 | 5.35291e-11 | 7.29771e-08 | 1.66265e-06
211.99732 | 3.72983e-11 | 2.15172e-08 | 4.21314e-07 | 5.425e-11 | 7.41327e-08 | 1.66479e-06
212.11743 | 3.59641e-11 | 2.10881e-08 | 4.23564e-07 | 5.29348e-11 | 7.33926e-08 | 1.66312e-06
212.23752 | 3.5344e-11 | 2.10183e-08 | 4.2153e-07 | 5.35919e-11 | 7.42464e-08 | 1.66205e-06
212.35761 | 3.69149e-11 | 2.17362e-08 | 4.20657e-07 | 5.02924e-11 | 7.38043e-08 | 1.66372e-06
212.47776 | 3.61658e-11 | 2.11221e-08 | 4.21486e-07 | 5.25875e-11 | 7.24814e-08 | 1.6622e-06
212.5978 | 3.66409e-11 | 2.12018e-08 | 4.19034e-07 | 5.69727e-11 | 7.25533e-08 | 1.67065e-06
212.7179 | 3.68457e-11 | 2.20104e-08 | 4.20111e-07 | 5.26746e-11 | 7.51372e-08 | 1.66564e-06
212.83801 | 3.69918e-11 | 2.11207e-08 | 4.20995e-07 | 5.24878e-11 | 7.30307e-08 | 1.66277e-06
212.95812 | 3.57288e-11 | 2.15e-08 | 4.21141e-07 | 5.32427e-11 | 7.44606e-08 | 1.66596e-06
213.07821 | 3.733e-11 | 2.15951e-08 | 4.20319e-07 | 5.42228e-11 | 7.29177e-08 | 1.66353e-06
213.19832 | 3.68133e-11 | 2.14324e-08 | 4.21723e-07 | 4.89308e-11 | 7.29813e-08 | 1.66503e-06
213.31843 | 3.64892e-11 | 2.15296e-08 | 4.20292e-07 | 4.98821e-11 | 7.34125e-08 | 1.66677e-06
213.43854 | 3.65877e-11 | 2.14044e-08 | 4.19674e-07 | 5.33544e-11 | 7.31736e-08 | 1.6607e-06
213.55863 | 3.679e-11 | 2.13931e-08 | 4.20997e-07 | 5.12362e-11 | 7.43671e-08 | 1.66301e-06
213.67874 | 3.63572e-11 | 2.11464e-08 | 4.21421e-07 | 5.33078e-11 | 7.31506e-08 | 1.66386e-06
213.79884 | 3.66509e-11 | 2.10211e-08 | 4.20821e-07 | 5.09948e-11 | 7.42818e-08 | 1.66831e-06
213.919 | 3.58748e-11 | 2.11434e-08 | 4.20315e-07 | 5.52665e-11 | 7.30718e-08 | 1.66614e-06
214.03904 | 3.61383e-11 | 2.13535e-08 | 4.19903e-07 | 5.55731e-11 | 7.20894e-08 | 1.66265e-06
214.15916 | 3.73324e-11 | 2.16107e-08 | 4.21404e-07 | 5.58287e-11 | 7.42736e-08 | 1.66523e-06
214.27933 | 3.48308e-11 | 2.11266e-08 | 4.20181e-07 | 5.8264e-11 | 7.24895e-08 | 1.66449e-06
214.39941 | 3.51443e-11 | 2.16167e-08 | 4.22804e-07 | 5.44479e-11 | 7.36226e-08 | 1.66464e-06
214.51952 | 3.67189e-11 | 2.09527e-08 | 4.2168e-07 | 5.15302e-11 | 7.23122e-08 | 1.66447e-06
214.63963 | 3.64481e-11 | 2.13415e-08 | 4.20881e-07 | 5.46218e-11 | 7.32583e-08 | 1.66579e-06
214.75975 | 3.58121e-11 | 2.15369e-08 | 4.18826e-07 | 5.12929e-11 | 7.34245e-08 | 1.66488e-06
214.87986 | 3.6248e-11 | 2.11245e-08 | 4.20726e-07 | 4.9027e-11 | 7.2112e-08 | 1.66336e-06
214.99999 | 3.70634e-11 | 2.17618e-08 | 4.22405e-07 | 4.98284e-11 | 7.26978e-08 | 1.66699e-06
215.12013 | 3.69869e-11 | 2.10458e-08 | 4.21998e-07 | 5.42527e-11 | 7.41524e-08 | 1.66555e-06
215.24024 | 3.64358e-11 | 2.1216e-08 | 4.21205e-07 | 5.15114e-11 | 7.30041e-08 | 1.66851e-06
215.36037 | 3.62558e-11 | 2.1503e-08 | 4.22551e-07 | 4.74595e-11 | 7.20949e-08 | 1.66582e-06
215.48054 | 3.67961e-11 | 2.13985e-08 | 4.20374e-07 | 5.16608e-11 | 7.38678e-08 | 1.66261e-06
215.60063 | 3.59695e-11 | 2.13156e-08 | 4.21628e-07 | 5.22551e-11 | 7.29398e-08 | 1.66169e-06
215.72075 | 3.66499e-11 | 2.11674e-08 | 4.23232e-07 | 5.04005e-11 | 7.27195e-08 | 1.66763e-06
215.84088 | 3.64683e-11 | 2.12372e-08 | 4.2378e-07 | 5.41851e-11 | 7.40984e-08 | 1.66672e-06
215.96101 | 3.65358e-11 | 2.14012e-08 | 4.22856e-07 | 5.47182e-11 | 7.49663e-08 | 1.66506e-06
216.08114 | 3.75978e-11 | 2.08802e-08 | 4.19544e-07 | 5.18302e-11 | 7.35929e-08 | 1.67106e-06
216.20125 | 3.56151e-11 | 2.10926e-08 | 4.19264e-07 | 4.77282e-11 | 7.25509e-08 | 1.66897e-06
216.3214 | 3.56269e-11 | 2.21203e-08 | 4.18987e-07 | 5.1433e-11 | 7.3186e-08 | 1.66609e-06
216.44152 | 3.74485e-11 | 2.11497e-08 | 4.2221e-07 | 5.2007e-11 | 7.31495e-08 | 1.66654e-06
216.56169 | 3.6844e-11 | 2.11059e-08 | 4.19881e-07 | 5.24231e-11 | 7.38046e-08 | 1.66902e-06
216.68181 | 3.54888e-11 | 2.09666e-08 | 4.20224e-07 | 5.4265e-11 | 7.39424e-08 | 1.66654e-06
216.80193 | 3.77872e-11 | 2.11773e-08 | 4.19508e-07 | 5.40011e-11 | 7.31705e-08 | 1.66515e-06
216.92207 | 3.79998e-11 | 2.13137e-08 | 4.22486e-07 | 5.68981e-11 | 7.34262e-08 | 1.6663e-06
217.04221 | 3.66803e-11 | 2.12102e-08 | 4.22585e-07 | 5.40409e-11 | 7.30002e-08 | 1.66677e-06
217.16235 | 3.62749e-11 | 2.10955e-08 | 4.2367e-07 | 5.42302e-11 | 7.27766e-08 | 1.66606e-06
217.28248 | 3.60716e-11 | 2.13851e-08 | 4.21508e-07 | 5.32278e-11 | 7.42505e-08 | 1.66017e-06
217.40261 | 3.69105e-11 | 2.14215e-08 | 4.20221e-07 | 5.01858e-11 | 7.43949e-08 | 1.66356e-06
217.52278 | 3.5816e-11 | 2.11093e-08 | 4.21348e-07 | 5.32554e-11 | 7.38774e-08 | 1.66667e-06
217.64292 | 3.48086e-11 | 2.11782e-08 | 4.19531e-07 | 4.89559e-11 | 7.31234e-08 | 1.66729e-06
217.76306 | 3.68628e-11 | 2.13942e-08 | 4.1992e-07 | 5.24592e-11 | 7.35703e-08 | 1.66811e-06
217.88319 | 3.67718e-11 | 2.15021e-08 | 4.20429e-07 | 5.52543e-11 | 7.39363e-08 | 1.67206e-06
218.00337 | 3.57812e-11 | 2.13247e-08 | 4.19734e-07 | 5.3126e-11 | 7.37358e-08 | 1.67007e-06
218.12355 | 3.66458e-11 | 2.08255e-08 | 4.23237e-07 | 5.47091e-11 | 7.41407e-08 | 1.66651e-06
218.24365 | 3.72352e-11 | 2.10635e-08 | 4.22876e-07 | 5.37749e-11 | 7.24828e-08 | 1.66848e-06
218.3638 | 3.68861e-11 | 2.10164e-08 | 4.18857e-07 | 5.17943e-11 | 7.39678e-08 | 1.66782e-06
218.48392 | 3.71465e-11 | 2.14086e-08 | 4.2091e-07 | 5.1958e-11 | 7.37246e-08 | 1.66595e-06
218.60411 | 3.66714e-11 | 2.11786e-08 | 4.21317e-07 | 4.9815e-11 | 7.45911e-08 | 1.666e-06
218.72425 | 3.60888e-11 | 2.12464e-08 | 4.19221e-07 | 5.13963e-11 | 7.03085e-08 | 1.66537e-06
218.84439 | 3.61313e-11 | 2.12354e-08 | 4.22605e-07 | 5.29225e-11 | 6.6867e-08 | 1.66609e-06
218.96454 | 3.60959e-11 | 2.13825e-08 | 4.19549e-07 | 5.70583e-11 | 6.86758e-08 | 1.66772e-06
219.08467 | 3.60956e-11 | 2.14749e-08 | 4.19181e-07 | 4.78663e-11 | 7.26924e-08 | 1.66954e-06
219.20484 | 3.55161e-11 | 2.1374e-08 | 4.20334e-07 | 5.1343e-11 | 7.34925e-08 | 1.66213e-06
219.32501 | 3.65424e-11 | 2.14246e-08 | 4.22682e-07 | 5.17085e-11 | 7.85362e-08 | 1.6635e-06
219.44515 | 3.74247e-11 | 2.11659e-08 | 4.18876e-07 | 5.18143e-11 | 7.84648e-08 | 1.66353e-06
219.56535 | 3.68421e-11 | 2.12483e-08 | 4.22087e-07 | 5.32848e-11 | 7.3288e-08 | 1.66879e-06
219.68547 | 3.59736e-11 | 2.13547e-08 | 4.2253e-07 | 5.35989e-11 | 7.28086e-08 | 1.66747e-06
219.80564 | 3.68617e-11 | 2.14284e-08 | 4.19992e-07 | 5.3088e-11 | 6.59898e-08 | 1.66628e-06
219.92576 | 3.62244e-11 | 2.09241e-08 | 4.19026e-07 | 5.41132e-11 | 7.16098e-08 | 1.66882e-06
220.04593 | 3.57926e-11 | 2.13997e-08 | 4.24421e-07 | 5.52535e-11 | 7.63642e-08 | 1.66184e-06
220.16608 | 3.66387e-11 | 2.17025e-08 | 4.23794e-07 | 5.26531e-11 | 7.28937e-08 | 1.66452e-06
220.28627 | 3.60086e-11 | 2.11866e-08 | 4.23044e-07 | 5.4062e-11 | 7.3935e-08 | 1.66407e-06
220.40639 | 3.46187e-11 | 2.10578e-08 | 4.20342e-07 | 5.68995e-11 | 7.64533e-08 | 1.66802e-06
220.52658 | 3.55099e-11 | 2.18189e-08 | 4.21467e-07 | 5.57139e-11 | 7.89973e-08 | 1.66747e-06
220.64671 | 3.53015e-11 | 2.17987e-08 | 4.21833e-07 | 5.46949e-11 | 7.58551e-08 | 1.66507e-06
220.76687 | 3.68444e-11 | 2.09942e-08 | 4.19399e-07 | 5.39853e-11 | 7.3179e-08 | 1.66784e-06
220.88703 | 3.56325e-11 | 2.1617e-08 | 4.20741e-07 | 5.59932e-11 | 6.77001e-08 | 1.66383e-06
221.00718 | 3.56783e-11 | 2.14691e-08 | 4.22348e-07 | 5.30446e-11 | 7.1239e-08 | 1.66667e-06
221.12737 | 3.62303e-11 | 2.16069e-08 | 4.20305e-07 | 5.73229e-11 | 7.31735e-08 | 1.6643e-06
221.24751 | 3.62106e-11 | 2.08864e-08 | 4.21354e-07 | 5.60357e-11 | 7.39348e-08 | 1.6682e-06
221.36768 | 3.57264e-11 | 2.1168e-08 | 4.21601e-07 | 5.73349e-11 | 7.45068e-08 | 1.6637e-06
221.48785 | 3.58848e-11 | 2.10003e-08 | 4.21427e-07 | 5.43157e-11 | 7.41696e-08 | 1.66508e-06
221.608 | 3.73423e-11 | 2.1426e-08 | 4.2229e-07 | 5.41914e-11 | 7.37698e-08 | 1.66911e-06
221.72819 | 3.58858e-11 | 2.13028e-08 | 4.22448e-07 | 5.38052e-11 | 7.33879e-08 | 1.66875e-06
221.84839 | 3.55304e-11 | 2.12473e-08 | 4.21828e-07 | 5.39332e-11 | 7.34382e-08 | 1.67085e-06
221.96847 | 3.73004e-11 | 2.13869e-08 | 4.22089e-07 | 5.19475e-11 | 7.18775e-08 | 1.66944e-06
222.08864 | 3.64648e-11 | 2.11398e-08 | 4.22164e-07 | 5.24915e-11 | 7.43489e-08 | 1.6625e-06
222.20881 | 3.58409e-11 | 2.13938e-08 | 4.20603e-07 | 5.79446e-11 | 7.28062e-08 | 1.66199e-06
222.32898 | 3.55923e-11 | 2.11693e-08 | 4.19985e-07 | 5.6296e-11 | 7.36439e-08 | 1.66383e-06
222.44912 | 3.51586e-11 | 2.11466e-08 | 4.22843e-07 | 5.49526e-11 | 7.34773e-08 | 1.66633e-06
222.56928 | 3.58156e-11 | 2.1445e-08 | 4.21539e-07 | 5.90555e-11 | 7.37877e-08 | 1.66648e-06
222.68943 | 3.45943e-11 | 2.13702e-08 | 4.22383e-07 | 5.82401e-11 | 7.19311e-08 | 1.67157e-06
222.80959 | 3.60213e-11 | 2.16296e-08 | 4.19239e-07 | 5.57652e-11 | 7.28261e-08 | 1.66756e-06
222.92973 | 3.61366e-11 | 2.12348e-08 | 4.19334e-07 | 5.67161e-11 | 7.36108e-08 | 1.662e-06
223.04991 | 3.65992e-11 | 2.1365e-08 | 4.20718e-07 | 5.62501e-11 | 7.48371e-08 | 1.66605e-06
223.17006 | 3.4223e-11 | 2.11383e-08 | 4.22752e-07 | 6.07579e-11 | 7.24036e-08 | 1.66391e-06
223.29025 | 3.45299e-11 | 2.15352e-08 | 4.20354e-07 | 5.84791e-11 | 7.35132e-08 | 1.66692e-06
223.41036 | 3.57412e-11 | 2.10079e-08 | 4.20641e-07 | 5.49078e-11 | 7.2682e-08 | 1.66139e-06
223.53052 | 3.67412e-11 | 2.14712e-08 | 4.21905e-07 | 5.59001e-11 | 7.45966e-08 | 1.66679e-06
223.65066 | 3.64172e-11 | 2.12768e-08 | 4.23055e-07 | 5.48044e-11 | 7.38923e-08 | 1.66673e-06
223.77082 | 3.54196e-11 | 2.13079e-08 | 4.22106e-07 | 5.77055e-11 | 7.33888e-08 | 1.66821e-06
223.89098 | 3.5034e-11 | 2.13477e-08 | 4.21071e-07 | 5.88653e-11 | 7.38512e-08 | 1.66639e-06
224.01114 | 3.62938e-11 | 2.10617e-08 | 4.21993e-07 | 5.60683e-11 | 7.33914e-08 | 1.6685e-06
224.13128 | 3.51413e-11 | 2.12559e-08 | 4.23033e-07 | 4.98143e-11 | 7.26619e-08 | 1.66724e-06
224.25144 | 3.66329e-11 | 2.09638e-08 | 4.21844e-07 | 5.53512e-11 | 7.38775e-08 | 1.66416e-06
224.37159 | 3.63791e-11 | 2.10603e-08 | 4.21026e-07 | 5.42019e-11 | 7.30782e-08 | 1.66095e-06
224.49174 | 3.56563e-11 | 2.17859e-08 | 4.21995e-07 | 5.41351e-11 | 7.40124e-08 | 1.67089e-06
224.61196 | 3.57066e-11 | 2.07963e-08 | 4.2119e-07 | 5.4889e-11 | 7.24474e-08 | 1.66858e-06
224.73202 | 3.56683e-11 | 2.13887e-08 | 4.20822e-07 | 5.39908e-11 | 7.41781e-08 | 1.66289e-06
224.85218 | 3.59716e-11 | 2.09541e-08 | 4.2218e-07 | 4.95366e-11 | 7.32158e-08 | 1.66828e-06
224.97233 | 3.59102e-11 | 2.10048e-08 | 4.24074e-07 | 5.09161e-11 | 7.34524e-08 | 1.66959e-06
225.09278 | 3.58427e-11 | 2.10345e-08 | 4.19478e-07 | 5.25288e-11 | 7.43166e-08 | 1.66491e-06
225.21259 | 3.61056e-11 | 2.13764e-08 | 4.23206e-07 | 5.22656e-11 | 7.4324e-08 | 1.65995e-06
225.33276 | 3.4223e-11 | 2.09235e-08 | 4.20576e-07 | 5.41144e-11 | 7.39012e-08 | 1.66596e-06
225.4529 | 3.58081e-11 | 2.10565e-08 | 4.19732e-07 | 5.48608e-11 | 7.34628e-08 | 1.66805e-06
225.57309 | 3.55584e-11 | 2.10531e-08 | 4.20218e-07 | 5.53815e-11 | 7.36842e-08 | 1.66778e-06
225.69319 | 3.50383e-11 | 2.1152e-08 | 4.21305e-07 | 5.50483e-11 | 7.34177e-08 | 1.66059e-06
225.81334 | 3.61548e-11 | 2.11455e-08 | 4.21358e-07 | 5.86667e-11 | 7.33252e-08 | 1.66708e-06
225.93349 | 3.5714e-11 | 2.13325e-08 | 4.20186e-07 | 5.48099e-11 | 7.51444e-08 | 1.66709e-06
226.05364 | 3.68344e-11 | 2.155e-08 | 4.23185e-07 | 5.63141e-11 | 7.27301e-08 | 1.66731e-06
226.17377 | 3.51668e-11 | 2.17145e-08 | 4.23651e-07 | 5.35662e-11 | 7.36459e-08 | 1.66518e-06
226.29393 | 3.7947e-11 | 2.15674e-08 | 4.20983e-07 | 5.9243e-11 | 7.30509e-08 | 1.66154e-06
226.41408 | 3.50774e-11 | 2.16701e-08 | 4.20603e-07 | 5.66989e-11 | 7.25772e-08 | 1.66456e-06
226.53421 | 3.66224e-11 | 2.15867e-08 | 4.21478e-07 | 5.54873e-11 | 7.24763e-08 | 1.6646e-06
226.65437 | 3.65605e-11 | 2.1607e-08 | 4.23311e-07 | 5.46134e-11 | 7.33098e-08 | 1.66234e-06
226.77449 | 3.66473e-11 | 2.11305e-08 | 4.21171e-07 | 5.52484e-11 | 7.35723e-08 | 1.66275e-06
226.89462 | 3.70079e-11 | 2.10616e-08 | 4.22313e-07 | 5.46117e-11 | 7.35737e-08 | 1.66747e-06
227.01479 | 3.61657e-11 | 2.11551e-08 | 4.22327e-07 | 4.98083e-11 | 7.34961e-08 | 1.66524e-06
227.13493 | 3.60165e-11 | 2.16294e-08 | 4.22238e-07 | 5.5024e-11 | 7.27881e-08 | 1.66928e-06
227.25506 | 3.53741e-11 | 2.10555e-08 | 4.19733e-07 | 5.47067e-11 | 7.33762e-08 | 1.6731e-06
227.37518 | 3.48124e-11 | 2.16876e-08 | 4.20697e-07 | 5.46131e-11 | 7.22651e-08 | 1.66526e-06
227.49538 | 3.74385e-11 | 2.1426e-08 | 4.2437e-07 | 5.34513e-11 | 7.41823e-08 | 1.66517e-06
227.61548 | 3.63602e-11 | 2.11387e-08 | 4.21732e-07 | 5.54803e-11 | 7.36392e-08 | 1.66705e-06
227.73564 | 3.52761e-11 | 2.12823e-08 | 4.20722e-07 | 5.47579e-11 | 7.24117e-08 | 1.67021e-06
227.85577 | 3.52847e-11 | 2.15566e-08 | 4.20322e-07 | 5.53224e-11 | 7.22456e-08 | 1.66454e-06
227.97591 | 3.52911e-11 | 2.10011e-08 | 4.22423e-07 | 5.41423e-11 | 7.38635e-08 | 1.66483e-06
228.09607 | 3.53572e-11 | 2.10122e-08 | 4.19638e-07 | 5.65969e-11 | 7.44586e-08 | 1.66514e-06
228.21622 | 3.5024e-11 | 2.09383e-08 | 4.21783e-07 | 5.61796e-11 | 7.32176e-08 | 1.66815e-06
228.33636 | 3.58657e-11 | 2.11721e-08 | 4.2119e-07 | 5.92839e-11 | 7.36376e-08 | 1.66663e-06
228.4565 | 3.56554e-11 | 2.1339e-08 | 4.2511e-07 | 5.47555e-11 | 7.31476e-08 | 1.66771e-06
228.57665 | 3.67186e-11 | 2.07183e-08 | 4.20621e-07 | 5.37298e-11 | 7.32345e-08 | 1.66299e-06
228.6968 | 3.50444e-11 | 2.07332e-08 | 4.20886e-07 | 5.48834e-11 | 7.344e-08 | 1.6627e-06
228.81699 | 3.60108e-11 | 2.13813e-08 | 4.21091e-07 | 5.6893e-11 | 7.25887e-08 | 1.67075e-06
228.9371 | 3.63219e-11 | 2.10796e-08 | 4.20747e-07 | 5.57774e-11 | 7.36609e-08 | 1.66703e-06
229.05728 | 3.57528e-11 | 2.12453e-08 | 4.21656e-07 | 5.5224e-11 | 7.34737e-08 | 1.66422e-06
229.17739 | 3.64736e-11 | 2.08168e-08 | 4.19657e-07 | 5.59985e-11 | 7.43874e-08 | 1.66489e-06
229.29755 | 3.61112e-11 | 2.11886e-08 | 4.21477e-07 | 5.74618e-11 | 7.28673e-08 | 1.66744e-06
229.41769 | 3.55742e-11 | 2.11541e-08 | 4.21857e-07 | 5.53209e-11 | 7.1996e-08 | 1.66678e-06
229.53791 | 3.59344e-11 | 2.15045e-08 | 4.21913e-07 | 5.42606e-11 | 7.33779e-08 | 1.66434e-06
229.658 | 3.36504e-11 | 2.08905e-08 | 4.2291e-07 | 5.65886e-11 | 7.30382e-08 | 1.66972e-06
229.77816 | 3.50953e-11 | 2.16574e-08 | 4.21745e-07 | 5.51801e-11 | 7.27652e-08 | 1.67105e-06
229.89836 | 3.43283e-11 | 2.14377e-08 | 4.23493e-07 | 5.56131e-11 | 7.24179e-08 | 1.66229e-06
230.01846 | 3.54047e-11 | 2.1276e-08 | 4.2097e-07 | 5.13102e-11 | 7.34879e-08 | 1.66801e-06
230.1386 | 3.6562e-11 | 2.14797e-08 | 4.21958e-07 | 5.28015e-11 | 7.17622e-08 | 1.66884e-06
230.25879 | 3.71497e-11 | 2.19899e-08 | 4.22214e-07 | 5.61947e-11 | 7.24501e-08 | 1.6641e-06
230.37898 | 3.57299e-11 | 2.16575e-08 | 4.20855e-07 | 5.25312e-11 | 7.38084e-08 | 1.67024e-06
230.49907 | 3.54378e-11 | 2.13616e-08 | 4.21579e-07 | 5.62247e-11 | 7.41919e-08 | 1.66527e-06
230.61924 | 3.49452e-11 | 2.14163e-08 | 4.2217e-07 | 5.6888e-11 | 7.50226e-08 | 1.67192e-06
230.73941 | 3.56443e-11 | 2.13727e-08 | 4.22455e-07 | 5.44215e-11 | 7.35451e-08 | 1.66955e-06
230.8596 | 3.46727e-11 | 2.17142e-08 | 4.21995e-07 | 5.74649e-11 | 7.52431e-08 | 1.66408e-06
230.97973 | 3.56861e-11 | 2.12024e-08 | 4.21373e-07 | 5.38983e-11 | 7.27645e-08 | 1.66336e-06
231.09992 | 3.54789e-11 | 2.13479e-08 | 4.20309e-07 | 5.47411e-11 | 7.39897e-08 | 1.66215e-06
231.22005 | 3.51396e-11 | 2.08662e-08 | 4.20986e-07 | 5.29193e-11 | 7.42159e-08 | 1.6676e-06
231.34021 | 3.54181e-11 | 2.11439e-08 | 4.21649e-07 | 5.28381e-11 | 7.33687e-08 | 1.66564e-06
231.46038 | 3.54957e-11 | 2.08615e-08 | 4.20426e-07 | 5.69967e-11 | 7.305e-08 | 1.67105e-06
231.58058 | 3.57195e-11 | 2.10931e-08 | 4.20513e-07 | 5.49027e-11 | 7.31647e-08 | 1.66272e-06
231.7007 | 3.55943e-11 | 2.12416e-08 | 4.21221e-07 | 5.61845e-11 | 7.38585e-08 | 1.66557e-06
231.82085 | 3.51591e-11 | 2.09059e-08 | 4.25277e-07 | 5.41716e-11 | 7.43552e-08 | 1.67159e-06
231.94103 | 3.42039e-11 | 2.09913e-08 | 4.21944e-07 | 5.26242e-11 | 7.46218e-08 | 1.66427e-06
232.0612 | 3.52018e-11 | 2.14406e-08 | 4.20633e-07 | 5.27661e-11 | 7.29018e-08 | 1.66533e-06
232.18133 | 3.51457e-11 | 2.08509e-08 | 4.22254e-07 | 5.05511e-11 | 7.33471e-08 | 1.66877e-06
232.3015 | 3.63438e-11 | 2.1406e-08 | 4.20974e-07 | 5.56352e-11 | 7.21398e-08 | 1.66594e-06
232.42166 | 3.48928e-11 | 2.15746e-08 | 4.20963e-07 | 5.84423e-11 | 7.23099e-08 | 1.66766e-06
232.54185 | 3.5204e-11 | 2.12299e-08 | 4.20775e-07 | 5.48182e-11 | 7.21965e-08 | 1.66575e-06
232.66201 | 3.5342e-11 | 2.10497e-08 | 4.22565e-07 | 5.62016e-11 | 7.34782e-08 | 1.66744e-06
232.78216 | 3.56014e-11 | 2.09457e-08 | 4.21079e-07 | 5.84511e-11 | 7.37823e-08 | 1.66836e-06
232.90233 | 3.49572e-11 | 2.15234e-08 | 4.1966e-07 | 5.48023e-11 | 7.29913e-08 | 1.66909e-06
233.02249 | 3.50432e-11 | 2.07217e-08 | 4.23851e-07 | 5.42726e-11 | 7.41628e-08 | 1.66734e-06
233.14267 | 3.50868e-11 | 2.087e-08 | 4.21192e-07 | 5.45965e-11 | 7.22392e-08 | 1.6681e-06
233.26282 | 3.47945e-11 | 2.17254e-08 | 4.21151e-07 | 5.58063e-11 | 7.28315e-08 | 1.66917e-06
233.38298 | 3.37207e-11 | 2.15036e-08 | 4.20856e-07 | 5.50874e-11 | 7.38578e-08 | 1.6682e-06
233.50318 | 3.70245e-11 | 2.07783e-08 | 4.24259e-07 | 5.6771e-11 | 7.24954e-08 | 1.66979e-06
233.62333 | 3.61061e-11 | 2.16857e-08 | 4.21288e-07 | 5.43035e-11 | 7.42423e-08 | 1.67217e-06
233.74349 | 3.70736e-11 | 2.10238e-08 | 4.20842e-07 | 5.16407e-11 | 7.25422e-08 | 1.66637e-06
233.86367 | 3.70186e-11 | 2.10671e-08 | 4.2208e-07 | 5.2396e-11 | 7.27526e-08 | 1.66933e-06
233.98382 | 3.56031e-11 | 2.12933e-08 | 4.20447e-07 | 5.21385e-11 | 7.46788e-08 | 1.66641e-06
234.10398 | 3.52076e-11 | 2.1475e-08 | 4.22175e-07 | 5.34319e-11 | 7.33736e-08 | 1.66903e-06
234.22417 | 3.45583e-11 | 2.1607e-08 | 4.22274e-07 | 5.47522e-11 | 7.29792e-08 | 1.66322e-06
234.34433 | 3.45511e-11 | 2.12926e-08 | 4.22808e-07 | 5.30669e-11 | 7.43947e-08 | 1.66801e-06
234.4645 | 3.62522e-11 | 2.12223e-08 | 4.21603e-07 | 5.0523e-11 | 7.35148e-08 | 1.66482e-06
234.58465 | 3.53587e-11 | 2.12965e-08 | 4.21311e-07 | 5.02276e-11 | 7.44784e-08 | 1.66384e-06
234.70483 | 3.54828e-11 | 2.20426e-08 | 4.21228e-07 | 5.25019e-11 | 7.50001e-08 | 1.6652e-06
234.825 | 3.60631e-11 | 2.0766e-08 | 4.20624e-07 | 5.34244e-11 | 7.4386e-08 | 1.6695e-06
234.94516 | 3.55964e-11 | 2.13017e-08 | 4.20834e-07 | 5.36732e-11 | 7.333e-08 | 1.66486e-06
235.06532 | 3.58621e-11 | 2.08016e-08 | 4.23231e-07 | 5.4753e-11 | 7.59398e-08 | 1.6673e-06
235.18549 | 3.57e-11 | 2.18397e-08 | 4.22049e-07 | 5.48569e-11 | 7.38207e-08 | 1.66907e-06
235.30566 | 3.60696e-11 | 2.1099e-08 | 4.22233e-07 | 5.59465e-11 | 7.33728e-08 | 1.66525e-06
235.42585 | 3.65253e-11 | 2.08978e-08 | 4.2373e-07 | 5.43985e-11 | 7.31345e-08 | 1.66845e-06
235.54602 | 3.60534e-11 | 2.14694e-08 | 4.21252e-07 | 5.14763e-11 | 7.33864e-08 | 1.6724e-06
235.66618 | 3.59362e-11 | 2.11135e-08 | 4.22793e-07 | 5.48015e-11 | 7.38972e-08 | 1.66841e-06
235.78636 | 3.57546e-11 | 2.12025e-08 | 4.21655e-07 | 5.61369e-11 | 7.27474e-08 | 1.67359e-06
235.90654 | 3.52829e-11 | 2.10068e-08 | 4.22393e-07 | 5.26692e-11 | 7.23593e-08 | 1.66343e-06
236.02679 | 3.61366e-11 | 2.10686e-08 | 4.21378e-07 | 5.32509e-11 | 7.28881e-08 | 1.67042e-06
236.14693 | 3.53321e-11 | 2.11776e-08 | 4.23093e-07 | 5.11064e-11 | 7.26719e-08 | 1.66591e-06
236.26707 | 3.59829e-11 | 2.09036e-08 | 4.21388e-07 | 5.60659e-11 | 7.38147e-08 | 1.66785e-06
236.38727 | 3.50495e-11 | 2.15305e-08 | 4.22464e-07 | 5.6278e-11 | 7.38979e-08 | 1.6648e-06
236.50737 | 3.61281e-11 | 2.10313e-08 | 4.22222e-07 | 5.46382e-11 | 7.32168e-08 | 1.67399e-06
236.62753 | 3.48979e-11 | 2.10589e-08 | 4.22684e-07 | 4.99133e-11 | 7.36936e-08 | 1.66295e-06
236.7477 | 3.44528e-11 | 2.13485e-08 | 4.21923e-07 | 4.94296e-11 | 7.27994e-08 | 1.66452e-06
236.86787 | 3.55983e-11 | 2.11248e-08 | 4.23913e-07 | 5.14791e-11 | 7.31566e-08 | 1.66709e-06
236.98807 | 3.47386e-11 | 2.11597e-08 | 4.22109e-07 | 5.67723e-11 | 7.22409e-08 | 1.66853e-06
237.10825 | 3.59518e-11 | 2.12478e-08 | 4.23886e-07 | 5.21102e-11 | 7.36893e-08 | 1.67043e-06
237.22851 | 3.58888e-11 | 2.11167e-08 | 4.2092e-07 | 5.23317e-11 | 7.29584e-08 | 1.66683e-06
237.34859 | 3.51875e-11 | 2.19908e-08 | 4.21449e-07 | 5.54232e-11 | 7.38064e-08 | 1.66432e-06
237.46881 | 3.63585e-11 | 2.11473e-08 | 4.23753e-07 | 5.44645e-11 | 7.40271e-08 | 1.66484e-06
237.58892 | 3.59863e-11 | 2.10462e-08 | 4.22493e-07 | 5.30277e-11 | 7.22224e-08 | 1.66241e-06
237.7091 | 3.47182e-11 | 2.10975e-08 | 4.2402e-07 | 4.96357e-11 | 7.36557e-08 | 1.6654e-06
237.82929 | 3.46418e-11 | 2.13318e-08 | 4.22626e-07 | 5.34614e-11 | 7.26776e-08 | 1.66913e-06
237.94943 | 3.50933e-11 | 2.10913e-08 | 4.20995e-07 | 5.43529e-11 | 7.30716e-08 | 1.66782e-06
238.06961 | 3.60916e-11 | 2.13287e-08 | 4.23667e-07 | 5.16883e-11 | 7.461e-08 | 1.67233e-06
238.18978 | 3.61952e-11 | 2.14428e-08 | 4.22107e-07 | 5.46227e-11 | 7.24842e-08 | 1.66811e-06
238.30995 | 3.58474e-11 | 2.10018e-08 | 4.24536e-07 | 5.61754e-11 | 7.26794e-08 | 1.66883e-06
238.43016 | 3.57874e-11 | 2.21128e-08 | 4.24259e-07 | 5.60575e-11 | 7.27703e-08 | 1.67336e-06
238.55036 | 3.52456e-11 | 2.10597e-08 | 4.21216e-07 | 5.27216e-11 | 7.26108e-08 | 1.67201e-06
238.67048 | 3.60958e-11 | 2.08874e-08 | 4.23607e-07 | 4.9542e-11 | 7.38025e-08 | 1.66641e-06
238.79066 | 3.60637e-11 | 2.10055e-08 | 4.21151e-07 | 5.06675e-11 | 7.32172e-08 | 1.66522e-06
238.91083 | 3.42782e-11 | 2.13304e-08 | 4.21359e-07 | 5.32345e-11 | 7.28616e-08 | 1.66337e-06
239.031 | 3.53069e-11 | 2.17497e-08 | 4.21068e-07 | 5.24768e-11 | 7.26474e-08 | 1.67163e-06
239.15119 | 3.42591e-11 | 2.1219e-08 | 4.20345e-07 | 5.06377e-11 | 7.30079e-08 | 1.668e-06
239.27133 | 3.50838e-11 | 2.11475e-08 | 4.23705e-07 | 5.29275e-11 | 7.28861e-08 | 1.67027e-06
239.3915 | 3.51552e-11 | 2.18198e-08 | 4.23056e-07 | 5.18354e-11 | 7.2503e-08 | 1.67118e-06
239.51166 | 3.55245e-11 | 2.16945e-08 | 4.22445e-07 | 5.30706e-11 | 7.26402e-08 | 1.66916e-06
239.63184 | 3.52937e-11 | 2.13589e-08 | 4.19301e-07 | 5.55204e-11 | 7.26051e-08 | 1.66837e-06
239.75201 | 3.58299e-11 | 2.08411e-08 | 4.20976e-07 | 5.42726e-11 | 7.28101e-08 | 1.6671e-06
239.87219 | 3.64894e-11 | 2.09845e-08 | 4.2118e-07 | 5.37683e-11 | 7.40237e-08 | 1.67212e-06
239.99235 | 3.44045e-11 | 2.11711e-08 | 4.24062e-07 | 5.51809e-11 | 7.24235e-08 | 1.66679e-06
240.11254 | 3.47788e-11 | 2.09663e-08 | 4.21889e-07 | 5.56902e-11 | 7.32107e-08 | 1.66582e-06
240.2327 | 3.47111e-11 | 2.1483e-08 | 4.21554e-07 | 5.44014e-11 | 7.37813e-08 | 1.66892e-06
240.35287 | 3.43998e-11 | 2.10068e-08 | 4.20435e-07 | 5.40989e-11 | 7.40961e-08 | 1.66218e-06
240.47308 | 3.59524e-11 | 2.10245e-08 | 4.21819e-07 | 5.44191e-11 | 7.22572e-08 | 1.66647e-06
240.59321 | 3.55582e-11 | 2.11721e-08 | 4.20916e-07 | 5.38335e-11 | 7.31869e-08 | 1.6686e-06
240.71337 | 3.49337e-11 | 2.11006e-08 | 4.21704e-07 | 5.33566e-11 | 7.2759e-08 | 1.6623e-06
240.83355 | 3.56164e-11 | 2.12139e-08 | 4.2055e-07 | 5.59245e-11 | 7.3949e-08 | 1.66844e-06
240.95371 | 3.43921e-11 | 2.12205e-08 | 4.23695e-07 | 5.82898e-11 | 7.34884e-08 | 1.66465e-06
241.07388 | 3.53713e-11 | 2.12547e-08 | 4.21603e-07 | 5.07474e-11 | 7.34448e-08 | 1.66766e-06
241.19405 | 3.44731e-11 | 2.1198e-08 | 4.22297e-07 | 5.37804e-11 | 7.33805e-08 | 1.66846e-06
241.31421 | 3.47036e-11 | 2.11693e-08 | 4.20982e-07 | 5.59168e-11 | 7.30014e-08 | 1.66882e-06
241.43438 | 3.53315e-11 | 2.13088e-08 | 4.22627e-07 | 5.56387e-11 | 7.3719e-08 | 1.66711e-06
241.55458 | 3.55177e-11 | 2.1529e-08 | 4.23115e-07 | 5.58059e-11 | 7.38511e-08 | 1.66361e-06
241.67472 | 3.46294e-11 | 2.14287e-08 | 4.23408e-07 | 5.66368e-11 | 7.25449e-08 | 1.66598e-06
241.7949 | 3.5629e-11 | 2.1027e-08 | 4.21299e-07 | 5.53378e-11 | 7.3632e-08 | 1.66842e-06
241.91505 | 3.51244e-11 | 2.12496e-08 | 4.2314e-07 | 5.64875e-11 | 7.21586e-08 | 1.66237e-06
242.03522 | 3.421e-11 | 2.15548e-08 | 4.19913e-07 | 5.76901e-11 | 7.34759e-08 | 1.66553e-06
242.1554 | 3.38396e-11 | 2.17121e-08 | 4.21869e-07 | 5.38855e-11 | 7.29679e-08 | 1.6685e-06
242.27556 | 3.61662e-11 | 2.12275e-08 | 4.23081e-07 | 5.09316e-11 | 7.30462e-08 | 1.66556e-06
242.39573 | 3.44894e-11 | 2.17673e-08 | 4.224e-07 | 5.301e-11 | 7.51047e-08 | 1.66989e-06
242.5159 | 3.44744e-11 | 2.18145e-08 | 4.20542e-07 | 5.12078e-11 | 7.29051e-08 | 1.66833e-06
242.63609 | 3.62067e-11 | 2.1321e-08 | 4.2079e-07 | 5.26623e-11 | 7.28379e-08 | 1.66474e-06
242.75622 | 3.4982e-11 | 2.1666e-08 | 4.20403e-07 | 5.20378e-11 | 7.38561e-08 | 1.6651e-06
242.87638 | 3.52534e-11 | 2.11419e-08 | 4.21133e-07 | 5.10675e-11 | 7.23349e-08 | 1.66993e-06
242.99656 | 3.51141e-11 | 2.13329e-08 | 4.20708e-07 | 5.49539e-11 | 7.39642e-08 | 1.66901e-06
243.11671 | 3.47798e-11 | 2.12597e-08 | 4.23554e-07 | 5.1016e-11 | 7.25287e-08 | 1.66688e-06
243.23689 | 3.4513e-11 | 2.12316e-08 | 4.24243e-07 | 5.14591e-11 | 7.39154e-08 | 1.66536e-06
243.35705 | 3.45566e-11 | 2.10004e-08 | 4.24641e-07 | 5.3525e-11 | 7.35424e-08 | 1.66843e-06
243.47723 | 3.46391e-11 | 2.18335e-08 | 4.21731e-07 | 5.41398e-11 | 7.46723e-08 | 1.66255e-06
243.59737 | 3.5027e-11 | 2.13343e-08 | 4.20427e-07 | 5.37635e-11 | 7.33714e-08 | 1.66563e-06
243.71754 | 3.48795e-11 | 2.11425e-08 | 4.19792e-07 | 5.1427e-11 | 7.32992e-08 | 1.67239e-06
243.8377 | 3.64439e-11 | 2.15599e-08 | 4.21519e-07 | 5.24333e-11 | 7.39467e-08 | 1.67042e-06
243.95788 | 3.46839e-11 | 2.11698e-08 | 4.22473e-07 | 5.19175e-11 | 7.3871e-08 | 1.66697e-06
244.07805 | 3.56175e-11 | 2.14519e-08 | 4.211e-07 | 5.33707e-11 | 7.28392e-08 | 1.67078e-06
244.19823 | 3.45923e-11 | 2.19312e-08 | 4.21035e-07 | 5.23878e-11 | 7.2153e-08 | 1.66742e-06
244.31837 | 3.47951e-11 | 2.13774e-08 | 4.21634e-07 | 5.06523e-11 | 7.35382e-08 | 1.66519e-06
244.43861 | 3.60976e-11 | 2.13541e-08 | 4.24874e-07 | 5.47305e-11 | 7.2771e-08 | 1.66784e-06
244.55871 | 3.34671e-11 | 2.11748e-08 | 4.24064e-07 | 5.43023e-11 | 7.25404e-08 | 1.66573e-06
244.67887 | 3.52234e-11 | 2.16123e-08 | 4.22184e-07 | 5.26871e-11 | 7.33545e-08 | 1.66554e-06
244.79904 | 3.43922e-11 | 2.201e-08 | 4.22387e-07 | 5.1415e-11 | 7.51585e-08 | 1.67061e-06
244.9192 | 3.47699e-11 | 2.10578e-08 | 4.25021e-07 | 5.14015e-11 | 7.45902e-08 | 1.66876e-06
245.03937 | 3.40963e-11 | 2.11801e-08 | 4.20895e-07 | 5.27428e-11 | 7.21606e-08 | 1.67058e-06
245.15954 | 3.55401e-11 | 2.11941e-08 | 4.22944e-07 | 5.26975e-11 | 7.46001e-08 | 1.66467e-06
245.27971 | 3.55175e-11 | 2.15246e-08 | 4.23353e-07 | 5.3976e-11 | 7.32458e-08 | 1.66805e-06
245.39988 | 3.57074e-11 | 2.09498e-08 | 4.21774e-07 | 5.49664e-11 | 7.42083e-08 | 1.66254e-06
245.52005 | 3.44752e-11 | 2.1086e-08 | 4.21345e-07 | 5.36339e-11 | 7.32858e-08 | 1.66624e-06
245.6402 | 3.51252e-11 | 2.13017e-08 | 4.24134e-07 | 5.35859e-11 | 7.42411e-08 | 1.66794e-06
245.76039 | 3.43985e-11 | 2.13153e-08 | 4.21729e-07 | 5.48676e-11 | 7.57032e-08 | 1.67104e-06
245.88056 | 3.4674e-11 | 2.07507e-08 | 4.25536e-07 | 5.23933e-11 | 7.39782e-08 | 1.67053e-06
246.00072 | 3.55416e-11 | 2.07714e-08 | 4.209e-07 | 5.9704e-11 | 7.31326e-08 | 1.66684e-06
246.12089 | 3.53394e-11 | 2.12314e-08 | 4.21495e-07 | 5.49807e-11 | 7.37608e-08 | 1.66844e-06
246.24108 | 3.42725e-11 | 2.10569e-08 | 4.23062e-07 | 5.87424e-11 | 7.24487e-08 | 1.66854e-06
246.36125 | 3.59131e-11 | 2.18839e-08 | 4.25069e-07 | 5.44597e-11 | 7.43733e-08 | 1.66875e-06
246.48142 | 3.53868e-11 | 2.10016e-08 | 4.25251e-07 | 5.55003e-11 | 7.34287e-08 | 1.66822e-06
246.60162 | 3.48594e-11 | 2.10137e-08 | 4.23329e-07 | 5.42709e-11 | 7.39807e-08 | 1.67113e-06
246.72182 | 3.49528e-11 | 2.19631e-08 | 4.21853e-07 | 5.41349e-11 | 7.29461e-08 | 1.66848e-06
246.842 | 3.45537e-11 | 2.13738e-08 | 4.23254e-07 | 4.9076e-11 | 7.25516e-08 | 1.66742e-06
246.96217 | 3.45805e-11 | 2.12648e-08 | 4.20589e-07 | 5.51504e-11 | 7.24265e-08 | 1.66924e-06
247.08227 | 3.68117e-11 | 2.17335e-08 | 4.20298e-07 | 4.979e-11 | 7.1778e-08 | 1.66575e-06
247.20245 | 3.51229e-11 | 2.14416e-08 | 4.21241e-07 | 5.2584e-11 | 7.36498e-08 | 1.66724e-06
247.32263 | 3.30165e-11 | 2.13312e-08 | 4.22153e-07 | 5.24668e-11 | 7.46405e-08 | 1.66719e-06
247.44281 | 3.51138e-11 | 2.18129e-08 | 4.22159e-07 | 5.50951e-11 | 7.25907e-08 | 1.66649e-06
247.56302 | 3.60656e-11 | 2.15948e-08 | 4.21518e-07 | 5.44938e-11 | 7.34853e-08 | 1.66749e-06
247.68318 | 3.51597e-11 | 2.15208e-08 | 4.22579e-07 | 5.55187e-11 | 7.26239e-08 | 1.66741e-06
247.80335 | 3.50317e-11 | 2.18403e-08 | 4.20398e-07 | 5.43932e-11 | 7.2309e-08 | 1.66645e-06
247.92356 | 3.39845e-11 | 2.18703e-08 | 4.21101e-07 | 5.20911e-11 | 7.24627e-08 | 1.67046e-06
248.0437 | 3.50643e-11 | 2.15899e-08 | 4.23683e-07 | 5.46698e-11 | 7.29723e-08 | 1.6667e-06
248.16388 | 3.44058e-11 | 2.14068e-08 | 4.21308e-07 | 5.38151e-11 | 7.37826e-08 | 1.66695e-06
248.28407 | 3.46717e-11 | 2.13572e-08 | 4.23191e-07 | 5.11134e-11 | 7.26244e-08 | 1.66838e-06
248.40422 | 3.5841e-11 | 2.12631e-08 | 4.23171e-07 | 5.57601e-11 | 7.38065e-08 | 1.67461e-06
248.52445 | 3.52878e-11 | 2.16157e-08 | 4.2108e-07 | 5.19952e-11 | 7.33411e-08 | 1.66771e-06
248.64459 | 3.56629e-11 | 2.14644e-08 | 4.22843e-07 | 5.24757e-11 | 7.3396e-08 | 1.67063e-06
248.7648 | 3.46717e-11 | 2.10038e-08 | 4.22637e-07 | 5.39917e-11 | 7.31466e-08 | 1.6644e-06
248.88493 | 3.56267e-11 | 2.15412e-08 | 4.22379e-07 | 5.3019e-11 | 7.25604e-08 | 1.6626e-06
249.00512 | 3.57507e-11 | 2.09771e-08 | 4.21273e-07 | 5.06706e-11 | 7.27803e-08 | 1.67152e-06
249.1253 | 3.39467e-11 | 2.13376e-08 | 4.23438e-07 | 5.26712e-11 | 7.39445e-08 | 1.66925e-06
249.24548 | 3.39222e-11 | 2.12785e-08 | 4.20044e-07 | 5.11356e-11 | 7.31661e-08 | 1.67228e-06
249.36568 | 3.50134e-11 | 2.1189e-08 | 4.20909e-07 | 5.30173e-11 | 7.25024e-08 | 1.6661e-06
249.48583 | 3.42803e-11 | 2.13049e-08 | 4.22688e-07 | 5.64784e-11 | 7.36325e-08 | 1.66975e-06
249.60604 | 3.46787e-11 | 2.16204e-08 | 4.21324e-07 | 5.44525e-11 | 7.31945e-08 | 1.66718e-06
249.72625 | 3.48405e-11 | 2.18921e-08 | 4.23128e-07 | 5.48247e-11 | 7.32435e-08 | 1.67064e-06
249.84638 | 3.44912e-11 | 2.17525e-08 | 4.2137e-07 | 5.65073e-11 | 7.48394e-08 | 1.66844e-06
249.96657 | 3.44869e-11 | 2.14979e-08 | 4.23284e-07 | 5.13541e-11 | 7.34524e-08 | 1.67204e-06
250.08675 | 3.51952e-11 | 2.12345e-08 | 4.22463e-07 | 5.40628e-11 | 7.35691e-08 | 1.66776e-06
250.20693 | 3.45645e-11 | 2.16556e-08 | 4.23744e-07 | 5.7185e-11 | 7.42953e-08 | 1.66614e-06
250.32712 | 3.49017e-11 | 2.16174e-08 | 4.22715e-07 | 5.03496e-11 | 7.32104e-08 | 1.6687e-06
250.4473 | 3.42611e-11 | 2.12154e-08 | 4.20198e-07 | 5.47756e-11 | 7.24927e-08 | 1.66873e-06
250.56749 | 3.51739e-11 | 2.1242e-08 | 4.2353e-07 | 5.20597e-11 | 7.31269e-08 | 1.66779e-06
250.68768 | 3.38614e-11 | 2.1749e-08 | 4.2092e-07 | 5.5008e-11 | 7.42463e-08 | 1.66614e-06
250.80787 | 3.49062e-11 | 2.13205e-08 | 4.2482e-07 | 5.3517e-11 | 7.3396e-08 | 1.66695e-06
250.92805 | 3.44768e-11 | 2.1592e-08 | 4.21366e-07 | 5.20844e-11 | 7.33078e-08 | 1.66579e-06
251.04829 | 3.53558e-11 | 2.12393e-08 | 4.22683e-07 | 5.38206e-11 | 7.32038e-08 | 1.6699e-06
251.16845 | 3.39774e-11 | 2.14114e-08 | 4.23103e-07 | 5.56024e-11 | 7.33549e-08 | 1.66628e-06
251.28863 | 3.58406e-11 | 2.15957e-08 | 4.20524e-07 | 5.59952e-11 | 7.3942e-08 | 1.67134e-06
251.40879 | 3.51119e-11 | 2.12907e-08 | 4.22944e-07 | 5.10616e-11 | 7.24888e-08 | 1.66764e-06
251.529 | 3.41278e-11 | 2.13331e-08 | 4.20079e-07 | 5.25713e-11 | 7.33442e-08 | 1.66767e-06
251.64924 | 3.44754e-11 | 2.11255e-08 | 4.21924e-07 | 5.7474e-11 | 7.47377e-08 | 1.66929e-06
251.76936 | 3.43798e-11 | 2.08292e-08 | 4.21857e-07 | 5.44801e-11 | 7.31126e-08 | 1.67081e-06
251.88957 | 3.50905e-11 | 2.13029e-08 | 4.21427e-07 | 5.46694e-11 | 7.34577e-08 | 1.6679e-06
252.00975 | 3.42975e-11 | 2.14891e-08 | 4.22379e-07 | 5.57966e-11 | 7.2482e-08 | 1.66815e-06
252.12998 | 3.64831e-11 | 2.13239e-08 | 4.20064e-07 | 5.60954e-11 | 7.24979e-08 | 1.66927e-06
252.25015 | 3.62135e-11 | 2.1155e-08 | 4.23307e-07 | 5.78425e-11 | 7.4033e-08 | 1.6724e-06
252.37039 | 3.34559e-11 | 2.09849e-08 | 4.22132e-07 | 5.39086e-11 | 7.43042e-08 | 1.66733e-06
252.49052 | 3.62257e-11 | 2.11907e-08 | 4.23046e-07 | 5.67052e-11 | 7.33017e-08 | 1.67165e-06
252.61073 | 3.40141e-11 | 2.19097e-08 | 4.22661e-07 | 5.55824e-11 | 7.29704e-08 | 1.66769e-06
252.73092 | 3.53576e-11 | 2.1206e-08 | 4.20614e-07 | 5.44753e-11 | 7.51931e-08 | 1.67121e-06
252.85113 | 3.7552e-11 | 2.13033e-08 | 4.23017e-07 | 5.38522e-11 | 7.27516e-08 | 1.66863e-06
252.97131 | 3.88044e-11 | 2.11309e-08 | 4.20785e-07 | 5.65464e-11 | 7.32255e-08 | 1.66644e-06
253.09151 | 3.59739e-11 | 2.14209e-08 | 4.22997e-07 | 5.283e-11 | 7.32442e-08 | 1.66639e-06
253.21172 | 3.54113e-11 | 2.11664e-08 | 4.21897e-07 | 5.36838e-11 | 7.35005e-08 | 1.66642e-06
253.33192 | 3.80094e-11 | 2.13397e-08 | 4.24189e-07 | 5.24576e-11 | 7.29903e-08 | 1.66377e-06
253.45209 | 3.66482e-11 | 2.11223e-08 | 4.20114e-07 | 5.32129e-11 | 7.38072e-08 | 1.66846e-06
253.57229 | 3.432e-11 | 2.12909e-08 | 4.21726e-07 | 4.87347e-11 | 7.36011e-08 | 1.67182e-06
253.69248 | 3.41395e-11 | 2.11056e-08 | 4.2301e-07 | 5.11102e-11 | 7.23614e-08 | 1.6667e-06
253.81269 | 3.31717e-11 | 2.09836e-08 | 4.2216e-07 | 5.16379e-11 | 7.33645e-08 | 1.66645e-06
253.93289 | 3.52217e-11 | 2.12475e-08 | 4.21807e-07 | 5.20032e-11 | 7.42641e-08 | 1.66841e-06
254.0531 | 3.42316e-11 | 2.19739e-08 | 4.23977e-07 | 5.2215e-11 | 7.30731e-08 | 1.66826e-06
254.1733 | 3.42502e-11 | 2.12151e-08 | 4.20083e-07 | 5.06934e-11 | 7.42273e-08 | 1.66914e-06
254.2935 | 3.49432e-11 | 2.13168e-08 | 4.22627e-07 | 5.10907e-11 | 7.30243e-08 | 1.66644e-06
254.4137 | 3.46833e-11 | 2.18667e-08 | 4.2384e-07 | 5.47115e-11 | 7.4971e-08 | 1.66977e-06
254.5339 | 3.44606e-11 | 2.1133e-08 | 4.20899e-07 | 5.18854e-11 | 7.30937e-08 | 1.66825e-06
254.6541 | 3.48585e-11 | 2.12681e-08 | 4.217e-07 | 5.08379e-11 | 7.42092e-08 | 1.66832e-06
254.77434 | 3.24534e-11 | 2.132e-08 | 4.23219e-07 | 5.27893e-11 | 7.35154e-08 | 1.66693e-06
254.89452 | 3.32658e-11 | 2.11497e-08 | 4.21016e-07 | 4.98596e-11 | 7.34264e-08 | 1.67021e-06
255.01468 | 3.44015e-11 | 2.16444e-08 | 4.20776e-07 | 5.05888e-11 | 7.45769e-08 | 1.67082e-06
255.13489 | 3.35213e-11 | 2.13844e-08 | 4.22924e-07 | 5.33361e-11 | 7.25e-08 | 1.66472e-06
255.25509 | 3.29437e-11 | 2.11777e-08 | 4.23409e-07 | 5.19456e-11 | 7.32405e-08 | 1.66612e-06
255.37527 | 3.31909e-11 | 2.14381e-08 | 4.25118e-07 | 5.44556e-11 | 7.38833e-08 | 1.66989e-06
255.4955 | 3.48566e-11 | 2.14521e-08 | 4.22678e-07 | 5.31291e-11 | 7.27182e-08 | 1.6683e-06
255.61566 | 3.50865e-11 | 2.12717e-08 | 4.22395e-07 | 4.99398e-11 | 7.33581e-08 | 1.67049e-06
255.73591 | 3.5272e-11 | 2.09986e-08 | 4.21176e-07 | 5.1196e-11 | 7.28562e-08 | 1.67077e-06
255.85613 | 3.42145e-11 | 2.13022e-08 | 4.234e-07 | 5.38447e-11 | 7.51033e-08 | 1.66981e-06
255.9763 | 3.44875e-11 | 2.14212e-08 | 4.2142e-07 | 5.47761e-11 | 7.25961e-08 | 1.66877e-06
256.09652 | 3.48382e-11 | 2.14599e-08 | 4.21624e-07 | 5.28048e-11 | 7.33276e-08 | 1.66977e-06
256.21669 | 3.31492e-11 | 2.13148e-08 | 4.21956e-07 | 5.27067e-11 | 7.3891e-08 | 1.66861e-06
256.3369 | 3.45291e-11 | 2.13731e-08 | 4.19948e-07 | 5.79669e-11 | 7.40319e-08 | 1.6665e-06
256.45712 | 3.40076e-11 | 2.14275e-08 | 4.21527e-07 | 5.3801e-11 | 7.4142e-08 | 1.66837e-06
256.57732 | 3.47436e-11 | 2.13732e-08 | 4.20666e-07 | 5.44544e-11 | 7.45032e-08 | 1.66613e-06
256.69752 | 3.37892e-11 | 2.1241e-08 | 4.22888e-07 | 4.94028e-11 | 7.29828e-08 | 1.66891e-06
256.81772 | 3.50566e-11 | 2.09619e-08 | 4.23231e-07 | 5.43037e-11 | 7.29924e-08 | 1.66732e-06
256.93792 | 3.50025e-11 | 2.10186e-08 | 4.22872e-07 | 5.22021e-11 | 7.48084e-08 | 1.66719e-06
257.05813 | 3.46683e-11 | 2.19175e-08 | 4.23597e-07 | 5.12157e-11 | 7.28808e-08 | 1.66858e-06
257.17834 | 3.4026e-11 | 2.12382e-08 | 4.22265e-07 | 4.87787e-11 | 7.33573e-08 | 1.66642e-06
257.29853 | 3.44764e-11 | 2.11825e-08 | 4.21037e-07 | 5.26271e-11 | 7.33902e-08 | 1.66744e-06
257.41873 | 3.34151e-11 | 2.13023e-08 | 4.21978e-07 | 5.44257e-11 | 7.24113e-08 | 1.66844e-06
257.53892 | 3.34653e-11 | 2.18775e-08 | 4.21273e-07 | 5.65416e-11 | 7.24002e-08 | 1.67195e-06
257.65913 | 3.44342e-11 | 2.1399e-08 | 4.22674e-07 | 5.06758e-11 | 7.36059e-08 | 1.66627e-06
257.77934 | 3.44065e-11 | 2.11261e-08 | 4.2262e-07 | 5.23151e-11 | 7.32883e-08 | 1.66998e-06
257.89956 | 3.4882e-11 | 2.10908e-08 | 4.2105e-07 | 5.23717e-11 | 7.3654e-08 | 1.667e-06
258.01975 | 3.34942e-11 | 2.13114e-08 | 4.21872e-07 | 5.57441e-11 | 7.31652e-08 | 1.66775e-06
258.13992 | 3.55066e-11 | 2.12102e-08 | 4.20291e-07 | 5.08329e-11 | 7.39566e-08 | 1.66934e-06
258.26012 | 3.43724e-11 | 2.10083e-08 | 4.2391e-07 | 5.02587e-11 | 7.4639e-08 | 1.67089e-06
258.38033 | 3.46899e-11 | 2.11603e-08 | 4.21927e-07 | 5.06875e-11 | 7.35988e-08 | 1.66854e-06
258.50051 | 3.34701e-11 | 2.12129e-08 | 4.2065e-07 | 5.35476e-11 | 7.46173e-08 | 1.66345e-06
258.62072 | 3.33568e-11 | 2.09706e-08 | 4.23927e-07 | 5.04114e-11 | 7.48411e-08 | 1.66772e-06
258.74092 | 3.47521e-11 | 2.0813e-08 | 4.23341e-07 | 5.13948e-11 | 7.43175e-08 | 1.67078e-06
258.86116 | 3.54136e-11 | 2.11036e-08 | 4.22235e-07 | 5.26709e-11 | 7.39598e-08 | 1.66704e-06
258.9813 | 3.36366e-11 | 2.11994e-08 | 4.21292e-07 | 5.49218e-11 | 7.30781e-08 | 1.66936e-06
259.1015 | 3.43004e-11 | 2.17717e-08 | 4.20924e-07 | 5.1614e-11 | 7.41777e-08 | 1.67296e-06
259.2217 | 3.46243e-11 | 2.12042e-08 | 4.22728e-07 | 5.31065e-11 | 7.5251e-08 | 1.66653e-06
259.3419 | 3.48604e-11 | 2.09097e-08 | 4.21764e-07 | 5.12736e-11 | 7.31547e-08 | 1.66895e-06
259.46209 | 3.46857e-11 | 2.1092e-08 | 4.22761e-07 | 5.08632e-11 | 7.30693e-08 | 1.66772e-06
259.58228 | 3.36167e-11 | 2.12141e-08 | 4.24227e-07 | 4.76388e-11 | 7.44519e-08 | 1.66882e-06
259.70249 | 3.52656e-11 | 2.0952e-08 | 4.21853e-07 | 4.87907e-11 | 7.37312e-08 | 1.66896e-06
259.82267 | 3.38955e-11 | 2.12762e-08 | 4.23791e-07 | 4.98552e-11 | 7.47158e-08 | 1.66464e-06
259.94288 | 3.41837e-11 | 2.10265e-08 | 4.22302e-07 | 4.75261e-11 | 7.29788e-08 | 1.67013e-06
260.06307 | 3.4879e-11 | 2.11115e-08 | 4.22082e-07 | 4.80492e-11 | 7.37009e-08 | 1.66874e-06
260.18325 | 3.47975e-11 | 2.15304e-08 | 4.21828e-07 | 4.80052e-11 | 7.37632e-08 | 1.67188e-06
260.30345 | 3.46791e-11 | 2.10615e-08 | 4.2378e-07 | 5.50818e-11 | 7.21951e-08 | 1.67118e-06
260.42363 | 3.48255e-11 | 2.13324e-08 | 4.23294e-07 | 5.34328e-11 | 7.35722e-08 | 1.66525e-06
260.54384 | 3.43028e-11 | 2.15312e-08 | 4.24019e-07 | 5.03657e-11 | 7.26253e-08 | 1.66503e-06
260.66402 | 3.36473e-11 | 2.13977e-08 | 4.2024e-07 | 5.41001e-11 | 7.39505e-08 | 1.66752e-06
260.78422 | 3.54894e-11 | 2.16819e-08 | 4.21072e-07 | 4.93202e-11 | 7.42492e-08 | 1.66749e-06
260.9044 | 3.43986e-11 | 2.11071e-08 | 4.22235e-07 | 4.80336e-11 | 7.30526e-08 | 1.66467e-06
261.02468 | 3.37236e-11 | 2.12346e-08 | 4.21645e-07 | 5.09397e-11 | 7.45933e-08 | 1.67048e-06
261.14483 | 3.38937e-11 | 2.14653e-08 | 4.21278e-07 | 5.00478e-11 | 7.31203e-08 | 1.67449e-06
261.26499 | 3.29558e-11 | 2.14888e-08 | 4.21691e-07 | 4.8883e-11 | 7.34186e-08 | 1.66925e-06
261.38521 | 3.35605e-11 | 2.16601e-08 | 4.22012e-07 | 5.45358e-11 | 7.38925e-08 | 1.66796e-06
261.50537 | 3.5411e-11 | 2.12722e-08 | 4.23224e-07 | 5.08783e-11 | 7.26698e-08 | 1.67364e-06
261.62556 | 3.43432e-11 | 2.16606e-08 | 4.22306e-07 | 4.73367e-11 | 7.42615e-08 | 1.66629e-06
261.74575 | 3.43678e-11 | 2.14833e-08 | 4.22884e-07 | 4.86726e-11 | 7.40819e-08 | 1.66868e-06
261.86595 | 3.42943e-11 | 2.099e-08 | 4.2149e-07 | 4.96236e-11 | 7.2597e-08 | 1.67292e-06
261.98614 | 3.38146e-11 | 2.18584e-08 | 4.24369e-07 | 5.06313e-11 | 7.39258e-08 | 1.67002e-06
262.10634 | 3.33811e-11 | 2.09609e-08 | 4.22497e-07 | 5.36191e-11 | 7.28804e-08 | 1.66734e-06
262.22653 | 3.30718e-11 | 2.13868e-08 | 4.19699e-07 | 5.50384e-11 | 7.25214e-08 | 1.66729e-06
262.34673 | 3.45361e-11 | 2.14561e-08 | 4.22963e-07 | 5.42312e-11 | 7.32999e-08 | 1.67222e-06
262.4669 | 3.34659e-11 | 2.08591e-08 | 4.23256e-07 | 4.99162e-11 | 7.34795e-08 | 1.66815e-06
262.58717 | 3.43725e-11 | 2.13473e-08 | 4.24453e-07 | 5.20219e-11 | 7.1793e-08 | 1.67012e-06
262.70735 | 3.37216e-11 | 2.12199e-08 | 4.21918e-07 | 5.36469e-11 | 7.38883e-08 | 1.66636e-06
262.8275 | 3.47677e-11 | 2.10352e-08 | 4.24848e-07 | 5.28739e-11 | 7.28068e-08 | 1.66644e-06
262.9477 | 3.39694e-11 | 2.21892e-08 | 4.23869e-07 | 5.5694e-11 | 7.44599e-08 | 1.6715e-06
263.06788 | 3.45861e-11 | 2.14133e-08 | 4.20409e-07 | 5.03562e-11 | 7.31954e-08 | 1.66748e-06
263.18813 | 3.22082e-11 | 2.15493e-08 | 4.21374e-07 | 5.02383e-11 | 7.34762e-08 | 1.66643e-06
263.30829 | 3.4952e-11 | 2.1384e-08 | 4.23153e-07 | 5.32706e-11 | 7.31389e-08 | 1.66914e-06
263.42847 | 3.45287e-11 | 2.11576e-08 | 4.21069e-07 | 5.48745e-11 | 7.35529e-08 | 1.66742e-06
263.54869 | 3.42735e-11 | 2.11251e-08 | 4.24661e-07 | 5.10102e-11 | 7.48248e-08 | 1.66545e-06
263.66888 | 3.41709e-11 | 2.11727e-08 | 4.23032e-07 | 5.28959e-11 | 7.35144e-08 | 1.6724e-06
263.7891 | 3.4313e-11 | 2.17702e-08 | 4.19516e-07 | 4.90809e-11 | 7.30234e-08 | 1.66719e-06
263.90928 | 3.52453e-11 | 2.14584e-08 | 4.24104e-07 | 5.66843e-11 | 7.33309e-08 | 1.66748e-06
264.02944 | 3.40184e-11 | 2.17316e-08 | 4.22155e-07 | 5.58362e-11 | 7.46442e-08 | 1.67063e-06
264.14966 | 3.46407e-11 | 2.11234e-08 | 4.21243e-07 | 5.18847e-11 | 7.59785e-08 | 1.66815e-06
264.26984 | 3.51343e-11 | 2.16562e-08 | 4.21446e-07 | 5.02643e-11 | 7.38536e-08 | 1.66924e-06
264.39005 | 3.38098e-11 | 2.15865e-08 | 4.22608e-07 | 5.35119e-11 | 7.32794e-08 | 1.66787e-06
264.51023 | 3.40179e-11 | 2.10517e-08 | 4.22069e-07 | 5.37155e-11 | 7.34743e-08 | 1.66505e-06
264.63045 | 3.36904e-11 | 2.20071e-08 | 4.23219e-07 | 5.41823e-11 | 7.35019e-08 | 1.66661e-06
264.75063 | 3.44344e-11 | 2.16797e-08 | 4.22493e-07 | 5.57982e-11 | 7.30722e-08 | 1.66954e-06
264.87082 | 3.51271e-11 | 2.11906e-08 | 4.22754e-07 | 5.56384e-11 | 7.3936e-08 | 1.67357e-06
264.99103 | 3.32952e-11 | 2.11174e-08 | 4.21988e-07 | 5.60291e-11 | 7.32261e-08 | 1.66811e-06
265.11126 | 3.3923e-11 | 2.11744e-08 | 4.24208e-07 | 5.07326e-11 | 7.34018e-08 | 1.66707e-06
265.33158 | 3.51072e-11 | 2.11567e-08 | 4.20841e-07 | 5.36834e-11 | 7.37602e-08 | 1.66662e-06
265.57199 | 3.47736e-11 | 2.11804e-08 | 4.2175e-07 | 5.39732e-11 | 7.37742e-08 | 1.66754e-06
265.69219 | 3.40269e-11 | 2.10761e-08 | 4.21262e-07 | 5.12538e-11 | 7.31008e-08 | 1.66847e-06
265.81238 | 3.37404e-11 | 2.11825e-08 | 4.23257e-07 | 5.32468e-11 | 7.44535e-08 | 1.67363e-06
265.93259 | 3.43154e-11 | 2.12919e-08 | 4.22674e-07 | 5.30435e-11 | 7.32294e-08 | 1.66644e-06
266.05284 | 3.45572e-11 | 2.11591e-08 | 4.24062e-07 | 5.44478e-11 | 7.30145e-08 | 1.6666e-06
266.17302 | 3.41946e-11 | 2.2011e-08 | 4.23707e-07 | 5.33856e-11 | 7.30744e-08 | 1.66869e-06
266.29322 | 3.42458e-11 | 2.13573e-08 | 4.21578e-07 | 5.16055e-11 | 7.44686e-08 | 1.66941e-06
266.41341 | 3.43478e-11 | 2.07957e-08 | 4.24088e-07 | 5.37421e-11 | 7.33362e-08 | 1.67219e-06
266.53362 | 3.41527e-11 | 2.10062e-08 | 4.2132e-07 | 5.18687e-11 | 7.30841e-08 | 1.67094e-06
266.65385 | 3.32346e-11 | 2.11861e-08 | 4.24951e-07 | 5.23582e-11 | 7.35452e-08 | 1.67358e-06
266.77408 | 3.46319e-11 | 2.13653e-08 | 4.23614e-07 | 5.26896e-11 | 7.49075e-08 | 1.66599e-06
266.8943 | 3.44857e-11 | 2.06851e-08 | 4.23532e-07 | 5.45355e-11 | 7.27745e-08 | 1.66951e-06
267.01448 | 3.45086e-11 | 2.10048e-08 | 4.2184e-07 | 5.49033e-11 | 7.36155e-08 | 1.66633e-06
267.1347 | 3.37381e-11 | 2.11724e-08 | 4.22345e-07 | 5.46902e-11 | 7.31232e-08 | 1.66554e-06
267.25493 | 3.41359e-11 | 2.09387e-08 | 4.21197e-07 | 5.20689e-11 | 7.4496e-08 | 1.66932e-06
267.37513 | 3.39274e-11 | 2.13212e-08 | 4.23433e-07 | 5.82068e-11 | 7.37475e-08 | 1.66681e-06
267.49538 | 3.50404e-11 | 2.10373e-08 | 4.2394e-07 | 5.56342e-11 | 7.34611e-08 | 1.6679e-06
267.61556 | 3.34392e-11 | 2.14352e-08 | 4.22891e-07 | 5.38529e-11 | 7.438e-08 | 1.66916e-06
267.73578 | 3.45302e-11 | 2.10196e-08 | 4.22664e-07 | 5.28149e-11 | 7.45749e-08 | 1.66878e-06
267.856 | 3.43961e-11 | 2.16892e-08 | 4.23163e-07 | 5.08124e-11 | 7.28239e-08 | 1.66791e-06
267.97626 | 3.4888e-11 | 2.10638e-08 | 4.21703e-07 | 5.60043e-11 | 7.33368e-08 | 1.66948e-06
268.09644 | 3.40492e-11 | 2.16883e-08 | 4.23542e-07 | 5.51879e-11 | 7.56103e-08 | 1.67064e-06
268.21668 | 3.27998e-11 | 2.14379e-08 | 4.23945e-07 | 5.27589e-11 | 7.38369e-08 | 1.66609e-06
268.33691 | 3.35213e-11 | 2.12769e-08 | 4.25496e-07 | 5.24102e-11 | 7.31693e-08 | 1.66704e-06
268.45719 | 3.34484e-11 | 2.1592e-08 | 4.24371e-07 | 5.31817e-11 | 7.31494e-08 | 1.67218e-06
268.57738 | 3.36308e-11 | 2.12384e-08 | 4.2487e-07 | 5.20435e-11 | 7.3302e-08 | 1.66731e-06
268.6976 | 3.43767e-11 | 2.13512e-08 | 4.2302e-07 | 5.19477e-11 | 7.41396e-08 | 1.67299e-06
268.81783 | 3.4302e-11 | 2.12954e-08 | 4.21491e-07 | 5.55933e-11 | 7.37589e-08 | 1.66565e-06
268.93805 | 3.40078e-11 | 2.15173e-08 | 4.23148e-07 | 5.45444e-11 | 7.33426e-08 | 1.66984e-06
269.05831 | 3.41443e-11 | 2.12193e-08 | 4.22991e-07 | 5.39897e-11 | 7.38595e-08 | 1.66819e-06
269.17856 | 3.44552e-11 | 2.18031e-08 | 4.21909e-07 | 5.46284e-11 | 7.37297e-08 | 1.66839e-06
269.29876 | 3.32317e-11 | 2.11222e-08 | 4.23791e-07 | 5.57704e-11 | 7.35652e-08 | 1.67177e-06
269.41898 | 3.37764e-11 | 2.16552e-08 | 4.20807e-07 | 5.24521e-11 | 7.35444e-08 | 1.67168e-06
269.53921 | 3.37133e-11 | 2.10737e-08 | 4.20441e-07 | 5.51742e-11 | 7.42123e-08 | 1.66326e-06
269.65943 | 3.36456e-11 | 2.09776e-08 | 4.22313e-07 | 5.44444e-11 | 7.43293e-08 | 1.67155e-06
269.77968 | 3.2737e-11 | 2.12436e-08 | 4.22704e-07 | 5.23941e-11 | 7.31104e-08 | 1.66493e-06
269.89992 | 3.30586e-11 | 2.15482e-08 | 4.22685e-07 | 5.36809e-11 | 7.39507e-08 | 1.66748e-06
270.02014 | 3.48372e-11 | 2.12774e-08 | 4.23272e-07 | 5.30108e-11 | 7.23578e-08 | 1.67191e-06
270.14079 | 3.38489e-11 | 2.16423e-08 | 4.22283e-07 | 5.31626e-11 | 7.36618e-08 | 1.66946e-06
270.26062 | 3.29668e-11 | 2.10511e-08 | 4.20762e-07 | 4.93378e-11 | 7.38936e-08 | 1.66968e-06
270.38087 | 3.30494e-11 | 2.11973e-08 | 4.23544e-07 | 5.20506e-11 | 7.37467e-08 | 1.67018e-06
270.5011 | 3.25681e-11 | 2.16342e-08 | 4.22424e-07 | 5.24213e-11 | 7.26499e-08 | 1.66581e-06
270.62135 | 3.34572e-11 | 2.1554e-08 | 4.20534e-07 | 5.3207e-11 | 7.35032e-08 | 1.66634e-06
270.74157 | 3.47302e-11 | 2.11015e-08 | 4.23212e-07 | 5.36602e-11 | 7.35287e-08 | 1.66938e-06
270.86181 | 3.33995e-11 | 2.15589e-08 | 4.22966e-07 | 5.11802e-11 | 7.39619e-08 | 1.6689e-06
270.98206 | 3.27717e-11 | 2.09677e-08 | 4.2269e-07 | 5.2135e-11 | 7.43673e-08 | 1.67152e-06
271.1023 | 3.37777e-11 | 2.13735e-08 | 4.23228e-07 | 4.98897e-11 | 7.28936e-08 | 1.66608e-06
271.22253 | 3.3309e-11 | 2.10332e-08 | 4.23242e-07 | 5.33423e-11 | 7.27426e-08 | 1.66796e-06
271.34277 | 3.40733e-11 | 2.08321e-08 | 4.22532e-07 | 5.50234e-11 | 7.3043e-08 | 1.6713e-06
271.46303 | 3.33921e-11 | 2.13821e-08 | 4.22008e-07 | 4.79375e-11 | 7.30273e-08 | 1.67139e-06
271.58326 | 3.45329e-11 | 2.15065e-08 | 4.2217e-07 | 5.70325e-11 | 7.30676e-08 | 1.66975e-06
271.7035 | 3.29539e-11 | 2.13006e-08 | 4.23138e-07 | 5.33098e-11 | 7.28207e-08 | 1.66937e-06
271.8238 | 3.32641e-11 | 2.11435e-08 | 4.26026e-07 | 5.64567e-11 | 7.30628e-08 | 1.67026e-06
271.94399 | 3.30776e-11 | 2.12032e-08 | 4.21448e-07 | 5.65985e-11 | 7.49993e-08 | 1.6713e-06
272.06429 | 3.51655e-11 | 2.09049e-08 | 4.23393e-07 | 5.2937e-11 | 7.39618e-08 | 1.67673e-06
272.18447 | 3.39259e-11 | 2.13094e-08 | 4.22204e-07 | 5.29278e-11 | 7.29245e-08 | 1.67272e-06
272.30473 | 3.38325e-11 | 2.15715e-08 | 4.22097e-07 | 5.3156e-11 | 7.44075e-08 | 1.67016e-06
272.42496 | 3.36148e-11 | 2.11405e-08 | 4.2406e-07 | 5.49822e-11 | 7.25923e-08 | 1.66603e-06
272.54523 | 3.33651e-11 | 2.13484e-08 | 4.24084e-07 | 5.48335e-11 | 7.28833e-08 | 1.66642e-06
272.66545 | 3.42986e-11 | 2.15305e-08 | 4.23029e-07 | 4.93446e-11 | 7.30193e-08 | 1.66829e-06
272.78576 | 3.39691e-11 | 2.10643e-08 | 4.22063e-07 | 5.11956e-11 | 7.41924e-08 | 1.67408e-06
272.90596 | 3.46656e-11 | 2.12563e-08 | 4.22357e-07 | 4.95266e-11 | 7.28701e-08 | 1.6716e-06
273.02625 | 3.3464e-11 | 2.16916e-08 | 4.2363e-07 | 5.31818e-11 | 7.50777e-08 | 1.66958e-06
273.14644 | 3.39775e-11 | 2.12917e-08 | 4.22935e-07 | 5.16665e-11 | 7.33647e-08 | 1.66449e-06
273.2667 | 3.39349e-11 | 2.11528e-08 | 4.22313e-07 | 5.36722e-11 | 7.41782e-08 | 1.67067e-06
273.38696 | 3.31297e-11 | 2.13345e-08 | 4.24073e-07 | 4.96854e-11 | 7.39737e-08 | 1.6679e-06
273.50722 | 3.54637e-11 | 2.05271e-08 | 4.24681e-07 | 5.29966e-11 | 7.17543e-08 | 1.67126e-06
273.62745 | 3.46279e-11 | 2.10866e-08 | 4.20377e-07 | 5.61911e-11 | 7.42002e-08 | 1.66601e-06
273.74775 | 3.35423e-11 | 2.10848e-08 | 4.22704e-07 | 5.38943e-11 | 7.36188e-08 | 1.66855e-06
273.86796 | 3.45931e-11 | 2.0891e-08 | 4.21657e-07 | 5.05839e-11 | 7.314e-08 | 1.67104e-06
273.9882 | 3.33632e-11 | 2.11336e-08 | 4.22581e-07 | 5.27181e-11 | 7.3729e-08 | 1.66953e-06
274.10846 | 3.43815e-11 | 2.14607e-08 | 4.2309e-07 | 5.38036e-11 | 7.49142e-08 | 1.66692e-06
274.22872 | 3.47901e-11 | 2.16574e-08 | 4.21764e-07 | 5.44665e-11 | 7.31009e-08 | 1.67053e-06
274.34896 | 3.34861e-11 | 2.13238e-08 | 4.22888e-07 | 5.42314e-11 | 7.35377e-08 | 1.66683e-06
274.46921 | 3.32189e-11 | 2.12119e-08 | 4.20702e-07 | 5.30674e-11 | 7.29042e-08 | 1.67106e-06
274.58946 | 3.40023e-11 | 2.13884e-08 | 4.22259e-07 | 5.20568e-11 | 7.46563e-08 | 1.6668e-06
274.7097 | 3.44423e-11 | 2.07818e-08 | 4.24053e-07 | 5.14433e-11 | 7.29314e-08 | 1.6675e-06
274.82997 | 3.47246e-11 | 2.12982e-08 | 4.23194e-07 | 5.04616e-11 | 7.18661e-08 | 1.66595e-06
274.95021 | 3.42235e-11 | 2.08024e-08 | 4.22678e-07 | 5.21541e-11 | 7.27744e-08 | 1.66718e-06
275.07045 | 3.35667e-11 | 2.1206e-08 | 4.23444e-07 | 4.98266e-11 | 7.44752e-08 | 1.67322e-06
275.19071 | 3.47791e-11 | 2.12685e-08 | 4.22667e-07 | 5.05449e-11 | 7.46803e-08 | 1.66394e-06
275.31097 | 3.35697e-11 | 2.10932e-08 | 4.22224e-07 | 5.06412e-11 | 7.33366e-08 | 1.6681e-06
275.43119 | 3.24634e-11 | 2.10786e-08 | 4.23853e-07 | 5.17966e-11 | 7.21323e-08 | 1.67019e-06
275.55145 | 3.43569e-11 | 2.12001e-08 | 4.23583e-07 | 5.35255e-11 | 7.43889e-08 | 1.67056e-06
275.6717 | 3.47349e-11 | 2.10726e-08 | 4.21528e-07 | 5.33204e-11 | 7.26015e-08 | 1.67123e-06
275.79193 | 3.51052e-11 | 2.08326e-08 | 4.21556e-07 | 4.83762e-11 | 7.33296e-08 | 1.67029e-06
275.91221 | 3.3664e-11 | 2.07669e-08 | 4.22413e-07 | 5.3514e-11 | 7.3828e-08 | 1.66917e-06
276.03246 | 3.35424e-11 | 2.11404e-08 | 4.21283e-07 | 5.07163e-11 | 7.46544e-08 | 1.66498e-06
276.1527 | 3.50748e-11 | 2.08592e-08 | 4.244e-07 | 5.13328e-11 | 6.83543e-08 | 1.6658e-06
276.27296 | 3.3674e-11 | 2.07726e-08 | 4.24566e-07 | 5.33486e-11 | 7.07314e-08 | 1.67369e-06
276.3932 | 3.37854e-11 | 2.15492e-08 | 4.23315e-07 | 5.31976e-11 | 7.35817e-08 | 1.66827e-06
276.51345 | 3.3401e-11 | 2.17138e-08 | 4.22459e-07 | 4.84727e-11 | 7.37422e-08 | 1.66552e-06
276.63366 | 3.31938e-11 | 2.08519e-08 | 4.21071e-07 | 5.14808e-11 | 7.48561e-08 | 1.66628e-06
276.75397 | 3.33912e-11 | 2.14319e-08 | 4.24393e-07 | 4.99301e-11 | 7.46166e-08 | 1.67493e-06
276.87417 | 3.50574e-11 | 2.15386e-08 | 4.22867e-07 | 4.90518e-11 | 7.23449e-08 | 1.66692e-06
276.9944 | 3.44118e-11 | 2.08681e-08 | 4.21317e-07 | 5.31534e-11 | 7.24117e-08 | 1.67123e-06
277.11465 | 3.30369e-11 | 2.02455e-08 | 4.21851e-07 | 5.20682e-11 | 7.28875e-08 | 1.6686e-06
277.23489 | 3.43933e-11 | 2.13535e-08 | 4.26418e-07 | 5.08546e-11 | 7.17886e-08 | 1.66572e-06
277.35515 | 3.40687e-11 | 2.1483e-08 | 4.21958e-07 | 5.48854e-11 | 6.95595e-08 | 1.66905e-06
277.47539 | 3.41469e-11 | 2.16671e-08 | 4.23982e-07 | 5.54748e-11 | 7.0766e-08 | 1.67211e-06
277.59564 | 3.30312e-11 | 2.15241e-08 | 4.20775e-07 | 4.99309e-11 | 7.46244e-08 | 1.66706e-06
277.7159 | 3.37199e-11 | 2.14128e-08 | 4.24527e-07 | 5.26659e-11 | 7.57491e-08 | 1.66995e-06
277.83614 | 3.32227e-11 | 2.16169e-08 | 4.25135e-07 | 5.44915e-11 | 7.15288e-08 | 1.67212e-06
277.9564 | 3.43206e-11 | 2.13858e-08 | 4.22342e-07 | 5.56387e-11 | 7.14731e-08 | 1.66945e-06
278.07662 | 3.31331e-11 | 2.05668e-08 | 4.23102e-07 | 5.59472e-11 | 7.33146e-08 | 1.66978e-06
278.19687 | 3.31503e-11 | 2.12826e-08 | 4.22094e-07 | 5.23794e-11 | 7.54364e-08 | 1.67002e-06
278.31715 | 3.38622e-11 | 2.13318e-08 | 4.22199e-07 | 5.29994e-11 | 7.31896e-08 | 1.67405e-06
278.43737 | 3.47689e-11 | 2.2355e-08 | 4.22899e-07 | 5.35738e-11 | 7.29379e-08 | 1.67227e-06
278.55762 | 3.2732e-11 | 2.31992e-08 | 4.21921e-07 | 5.32183e-11 | 7.38827e-08 | 1.66668e-06
278.67788 | 3.302e-11 | 2.31084e-08 | 4.25016e-07 | 5.17626e-11 | 7.39891e-08 | 1.66605e-06
278.79812 | 3.42638e-11 | 2.21627e-08 | 4.22752e-07 | 5.13683e-11 | 7.44909e-08 | 1.67217e-06
278.91882 | 3.44392e-11 | 2.17718e-08 | 4.23936e-07 | 5.11486e-11 | 7.37811e-08 | 1.66512e-06
279.03861 | 3.38139e-11 | 2.13475e-08 | 4.23482e-07 | 5.03083e-11 | 7.45275e-08 | 1.67053e-06
279.15887 | 3.40056e-11 | 2.2075e-08 | 4.26068e-07 | 4.97885e-11 | 7.39049e-08 | 1.67119e-06
279.27913 | 3.44664e-11 | 2.11659e-08 | 4.21255e-07 | 4.75028e-11 | 7.48342e-08 | 1.66913e-06
279.39939 | 3.41119e-11 | 2.09592e-08 | 4.26114e-07 | 5.39437e-11 | 7.43317e-08 | 1.66717e-06
279.51966 | 3.35508e-11 | 2.10899e-08 | 4.23225e-07 | 5.43423e-11 | 7.24698e-08 | 1.67299e-06
279.63987 | 3.26312e-11 | 2.26656e-08 | 4.21418e-07 | 5.30662e-11 | 7.22935e-08 | 1.67012e-06
279.76011 | 3.44204e-11 | 2.34385e-08 | 4.23094e-07 | 5.16925e-11 | 7.39302e-08 | 1.66543e-06
279.88036 | 3.32972e-11 | 2.26372e-08 | 4.23435e-07 | 5.46206e-11 | 7.34516e-08 | 1.67151e-06
280.00061 | 3.33477e-11 | 2.1358e-08 | 4.21791e-07 | 5.43685e-11 | 7.59218e-08 | 1.67298e-06
280.12088 | 3.39678e-11 | 2.21343e-08 | 4.21541e-07 | 5.37947e-11 | 7.41258e-08 | 1.67106e-06
280.24113 | 3.44188e-11 | 2.01343e-08 | 4.21762e-07 | 5.35156e-11 | 7.60327e-08 | 1.66885e-06
280.36138 | 3.36213e-11 | 2.09182e-08 | 4.22383e-07 | 5.3176e-11 | 7.41081e-08 | 1.66603e-06
280.48162 | 3.40851e-11 | 2.09101e-08 | 4.22562e-07 | 5.22258e-11 | 7.25163e-08 | 1.67003e-06
280.60186 | 3.33579e-11 | 2.17235e-08 | 4.22804e-07 | 5.47192e-11 | 7.40917e-08 | 1.67378e-06
280.72212 | 3.47715e-11 | 2.21248e-08 | 4.23805e-07 | 5.48061e-11 | 7.4085e-08 | 1.67326e-06
280.84238 | 3.3096e-11 | 2.23193e-08 | 4.23999e-07 | 5.44625e-11 | 7.26117e-08 | 1.66776e-06
280.96263 | 3.37371e-11 | 2.12249e-08 | 4.2162e-07 | 5.19988e-11 | 7.34965e-08 | 1.67241e-06
281.08286 | 3.2767e-11 | 2.11647e-08 | 4.24061e-07 | 5.35765e-11 | 7.28056e-08 | 1.66677e-06
281.20312 | 3.25716e-11 | 2.01533e-08 | 4.22038e-07 | 5.48995e-11 | 7.4564e-08 | 1.66775e-06
281.32338 | 3.32537e-11 | 2.05346e-08 | 4.25196e-07 | 5.18161e-11 | 7.38675e-08 | 1.66604e-06
281.44363 | 3.3983e-11 | 2.10647e-08 | 4.25351e-07 | 5.16545e-11 | 7.29066e-08 | 1.66974e-06
281.56389 | 3.37105e-11 | 2.13045e-08 | 4.21279e-07 | 5.06533e-11 | 7.3636e-08 | 1.67073e-06
281.68412 | 3.30511e-11 | 2.12038e-08 | 4.22891e-07 | 4.92852e-11 | 7.38681e-08 | 1.66999e-06
281.80439 | 3.31111e-11 | 2.14948e-08 | 4.21844e-07 | 5.21344e-11 | 7.25454e-08 | 1.67279e-06
281.92463 | 3.32293e-11 | 2.12608e-08 | 4.22158e-07 | 5.20216e-11 | 7.47508e-08 | 1.67011e-06
282.04488 | 3.31856e-11 | 2.12432e-08 | 4.20284e-07 | 5.07565e-11 | 7.31743e-08 | 1.67323e-06
282.16518 | 3.33176e-11 | 2.12773e-08 | 4.2226e-07 | 5.31485e-11 | 7.41347e-08 | 1.66784e-06
282.28539 | 3.32394e-11 | 2.0958e-08 | 4.22672e-07 | 5.16461e-11 | 7.22545e-08 | 1.67143e-06
282.40564 | 3.35437e-11 | 2.14984e-08 | 4.22865e-07 | 5.29795e-11 | 7.17847e-08 | 1.67995e-06
282.52591 | 3.17327e-11 | 2.19587e-08 | 4.22134e-07 | 5.00433e-11 | 7.37372e-08 | 1.66942e-06
282.64618 | 3.33364e-11 | 2.18164e-08 | 4.23727e-07 | 5.20018e-11 | 7.2754e-08 | 1.66824e-06
282.76642 | 3.29569e-11 | 2.15413e-08 | 4.23143e-07 | 5.13891e-11 | 7.28758e-08 | 1.6716e-06
282.88666 | 3.325e-11 | 2.14541e-08 | 4.23334e-07 | 5.14444e-11 | 7.36374e-08 | 1.6698e-06
283.00693 | 3.44024e-11 | 2.15926e-08 | 4.21099e-07 | 5.34151e-11 | 7.48878e-08 | 1.66944e-06
283.12718 | 3.3374e-11 | 2.16537e-08 | 4.22823e-07 | 5.36028e-11 | 7.4564e-08 | 1.66631e-06
283.24745 | 3.28281e-11 | 2.12462e-08 | 4.23609e-07 | 4.95232e-11 | 7.43402e-08 | 1.66827e-06
283.36772 | 3.32207e-11 | 2.12908e-08 | 4.23894e-07 | 5.08672e-11 | 7.28323e-08 | 1.6731e-06
283.48798 | 3.35536e-11 | 2.11475e-08 | 4.22495e-07 | 5.11838e-11 | 7.46765e-08 | 1.67962e-06
283.60824 | 3.23279e-11 | 2.16009e-08 | 4.21585e-07 | 5.20095e-11 | 7.4259e-08 | 1.6708e-06
283.72849 | 3.31624e-11 | 2.15292e-08 | 4.23637e-07 | 5.00828e-11 | 7.4363e-08 | 1.66956e-06
283.84875 | 3.39178e-11 | 2.10335e-08 | 4.21912e-07 | 5.25784e-11 | 7.47746e-08 | 1.67093e-06
283.96903 | 3.28674e-11 | 2.12298e-08 | 4.23378e-07 | 5.50493e-11 | 7.29773e-08 | 1.67276e-06
284.08928 | 3.31104e-11 | 2.17673e-08 | 4.25554e-07 | 5.03645e-11 | 7.42885e-08 | 1.67441e-06
284.20954 | 3.24477e-11 | 2.15284e-08 | 4.26806e-07 | 5.3071e-11 | 7.53119e-08 | 1.67106e-06
284.32982 | 3.36061e-11 | 2.08517e-08 | 4.22126e-07 | 5.47003e-11 | 7.4282e-08 | 1.66793e-06
284.45008 | 3.27225e-11 | 2.1307e-08 | 4.23132e-07 | 5.21824e-11 | 7.29818e-08 | 1.6669e-06
284.57039 | 3.29385e-11 | 2.11518e-08 | 4.26035e-07 | 5.10604e-11 | 7.30119e-08 | 1.67061e-06
284.69067 | 3.27459e-11 | 2.12744e-08 | 4.23073e-07 | 5.16887e-11 | 7.31215e-08 | 1.66981e-06
284.81088 | 3.27069e-11 | 2.15295e-08 | 4.23175e-07 | 4.96572e-11 | 7.39916e-08 | 1.67099e-06
284.93117 | 3.32222e-11 | 2.12382e-08 | 4.23218e-07 | 5.31897e-11 | 7.47629e-08 | 1.67181e-06
285.05142 | 3.31504e-11 | 2.17964e-08 | 4.24158e-07 | 5.78985e-11 | 7.31061e-08 | 1.67131e-06
285.1717 | 3.3817e-11 | 2.11424e-08 | 4.25017e-07 | 5.64678e-11 | 7.40285e-08 | 1.66962e-06
285.29199 | 3.39988e-11 | 2.09659e-08 | 4.22885e-07 | 5.65998e-11 | 7.29085e-08 | 1.66959e-06
285.41225 | 3.41268e-11 | 2.15475e-08 | 4.25029e-07 | 5.68527e-11 | 7.38517e-08 | 1.66918e-06
285.53253 | 3.39292e-11 | 2.12086e-08 | 4.24723e-07 | 5.56202e-11 | 7.40057e-08 | 1.66799e-06
285.6528 | 3.31341e-11 | 2.11613e-08 | 4.23645e-07 | 5.27153e-11 | 7.4997e-08 | 1.6753e-06
285.77309 | 3.34183e-11 | 2.13143e-08 | 4.2459e-07 | 5.48973e-11 | 7.29205e-08 | 1.66818e-06
285.8934 | 3.27392e-11 | 2.12793e-08 | 4.25021e-07 | 5.39665e-11 | 7.48623e-08 | 1.67072e-06
286.01364 | 3.32489e-11 | 2.12512e-08 | 4.21714e-07 | 5.40828e-11 | 7.30346e-08 | 1.6667e-06
286.13392 | 3.31291e-11 | 2.10596e-08 | 4.23083e-07 | 5.4269e-11 | 7.42015e-08 | 1.67056e-06
286.25421 | 3.36944e-11 | 2.12525e-08 | 4.23976e-07 | 5.53337e-11 | 7.48426e-08 | 1.66318e-06
286.3745 | 3.26875e-11 | 2.15517e-08 | 4.23631e-07 | 5.44529e-11 | 7.37482e-08 | 1.66721e-06
286.49476 | 3.39772e-11 | 2.13647e-08 | 4.21681e-07 | 5.70765e-11 | 7.36168e-08 | 1.67186e-06
286.61506 | 3.31778e-11 | 2.15073e-08 | 4.23118e-07 | 5.6127e-11 | 7.2866e-08 | 1.66596e-06
286.73537 | 3.37767e-11 | 2.11018e-08 | 4.21518e-07 | 4.92114e-11 | 7.47345e-08 | 1.66969e-06
286.85566 | 3.31919e-11 | 2.14137e-08 | 4.23629e-07 | 5.04277e-11 | 7.30244e-08 | 1.66827e-06
286.97591 | 3.28547e-11 | 2.13446e-08 | 4.21377e-07 | 5.56082e-11 | 7.37484e-08 | 1.6725e-06
287.09618 | 3.37631e-11 | 2.18901e-08 | 4.24945e-07 | 5.14097e-11 | 7.34313e-08 | 1.67266e-06
287.21648 | 3.37299e-11 | 2.13078e-08 | 4.24445e-07 | 5.15765e-11 | 7.34197e-08 | 1.67193e-06
287.33676 | 3.27138e-11 | 2.13316e-08 | 4.22005e-07 | 5.41766e-11 | 7.44239e-08 | 1.67543e-06
287.45709 | 3.21711e-11 | 2.13995e-08 | 4.24257e-07 | 5.35613e-11 | 7.40961e-08 | 1.66493e-06
287.57734 | 3.36504e-11 | 2.111e-08 | 4.23562e-07 | 5.14424e-11 | 7.56264e-08 | 1.67397e-06
287.69762 | 3.30441e-11 | 2.12435e-08 | 4.25018e-07 | 5.58979e-11 | 7.2455e-08 | 1.66747e-06
287.81791 | 3.3138e-11 | 2.19289e-08 | 4.2298e-07 | 5.24232e-11 | 7.39462e-08 | 1.66691e-06
287.93824 | 3.32337e-11 | 2.1856e-08 | 4.22018e-07 | 5.41369e-11 | 7.4065e-08 | 1.66722e-06
288.05849 | 3.25494e-11 | 2.12977e-08 | 4.23816e-07 | 5.12504e-11 | 7.26314e-08 | 1.67482e-06
288.17879 | 3.33399e-11 | 2.17574e-08 | 4.23219e-07 | 5.05526e-11 | 7.3336e-08 | 1.67169e-06
288.29908 | 3.25262e-11 | 2.17868e-08 | 4.21758e-07 | 5.16569e-11 | 7.30658e-08 | 1.67031e-06
288.41938 | 3.22267e-11 | 2.15457e-08 | 4.22024e-07 | 5.44499e-11 | 7.40613e-08 | 1.66865e-06
288.53971 | 3.33788e-11 | 2.19241e-08 | 4.2227e-07 | 5.18112e-11 | 7.31097e-08 | 1.66901e-06
288.65998 | 3.30502e-11 | 2.20634e-08 | 4.23019e-07 | 5.24252e-11 | 7.35469e-08 | 1.67009e-06
288.78027 | 3.26364e-11 | 2.11742e-08 | 4.24215e-07 | 5.51285e-11 | 7.40737e-08 | 1.6694e-06
288.90056 | 3.35683e-11 | 2.10435e-08 | 4.2144e-07 | 5.40653e-11 | 7.45979e-08 | 1.67065e-06
289.02085 | 3.31636e-11 | 2.21674e-08 | 4.23303e-07 | 5.17678e-11 | 7.26072e-08 | 1.66906e-06
289.14119 | 3.41399e-11 | 2.15527e-08 | 4.24271e-07 | 5.03501e-11 | 7.39714e-08 | 1.6751e-06
289.26145 | 3.29696e-11 | 2.10869e-08 | 4.22619e-07 | 5.36312e-11 | 7.36171e-08 | 1.67497e-06
289.3818 | 3.27809e-11 | 2.13955e-08 | 4.22744e-07 | 5.14591e-11 | 7.35299e-08 | 1.66862e-06
289.50207 | 3.19263e-11 | 2.18912e-08 | 4.24645e-07 | 5.18177e-11 | 7.39108e-08 | 1.67198e-06
289.62235 | 3.22653e-11 | 2.09707e-08 | 4.2473e-07 | 5.29858e-11 | 7.40698e-08 | 1.66873e-06
289.74264 | 3.30876e-11 | 2.08004e-08 | 4.2411e-07 | 5.43131e-11 | 7.33901e-08 | 1.66649e-06
289.86297 | 3.33024e-11 | 2.09615e-08 | 4.22886e-07 | 5.58994e-11 | 7.43887e-08 | 1.6725e-06
289.98327 | 3.30492e-11 | 2.20308e-08 | 4.24288e-07 | 5.11191e-11 | 7.54044e-08 | 1.67468e-06
290.10356 | 3.30565e-11 | 2.1433e-08 | 4.22992e-07 | 5.45455e-11 | 7.31461e-08 | 1.66718e-06
290.22387 | 3.34857e-11 | 2.19356e-08 | 4.20543e-07 | 5.2549e-11 | 7.29555e-08 | 1.6714e-06
290.34418 | 3.32799e-11 | 2.08303e-08 | 4.24484e-07 | 5.14827e-11 | 7.27686e-08 | 1.67351e-06
290.46448 | 3.24099e-11 | 2.02529e-08 | 4.2353e-07 | 5.39003e-11 | 7.41944e-08 | 1.67191e-06
290.58479 | 3.22366e-11 | 2.122e-08 | 4.24144e-07 | 5.60067e-11 | 7.44957e-08 | 1.66931e-06
290.70509 | 3.31532e-11 | 2.12483e-08 | 4.22624e-07 | 5.72839e-11 | 7.36523e-08 | 1.67218e-06
290.8254 | 3.28318e-11 | 2.08764e-08 | 4.22889e-07 | 5.18461e-11 | 7.34104e-08 | 1.67199e-06
290.94569 | 3.26996e-11 | 2.10267e-08 | 4.23647e-07 | 5.24875e-11 | 7.36238e-08 | 1.675e-06
291.06604 | 3.34628e-11 | 2.17178e-08 | 4.22407e-07 | 5.36427e-11 | 7.36313e-08 | 1.668e-06
291.1863 | 3.33739e-11 | 2.14974e-08 | 4.22558e-07 | 5.27788e-11 | 7.2316e-08 | 1.66954e-06
291.30662 | 3.28957e-11 | 2.13115e-08 | 4.22162e-07 | 5.13292e-11 | 7.37273e-08 | 1.6747e-06
291.42693 | 3.40314e-11 | 2.15632e-08 | 4.22717e-07 | 5.25674e-11 | 7.47535e-08 | 1.67073e-06
291.54729 | 3.29193e-11 | 2.12583e-08 | 4.25506e-07 | 5.39173e-11 | 7.40242e-08 | 1.67367e-06
291.66753 | 3.33662e-11 | 2.1789e-08 | 4.23167e-07 | 5.15721e-11 | 7.39746e-08 | 1.67037e-06
291.78784 | 3.38687e-11 | 2.18952e-08 | 4.21004e-07 | 5.35364e-11 | 7.54791e-08 | 1.67e-06
291.90816 | 3.20501e-11 | 2.13316e-08 | 4.22237e-07 | 5.24258e-11 | 7.32634e-08 | 1.67262e-06
292.02845 | 3.44205e-11 | 2.11542e-08 | 4.22216e-07 | 5.21496e-11 | 7.26104e-08 | 1.6698e-06
292.14877 | 3.33944e-11 | 2.13337e-08 | 4.25538e-07 | 5.13545e-11 | 7.43489e-08 | 1.66933e-06
292.26909 | 3.45479e-11 | 2.16354e-08 | 4.23218e-07 | 5.35553e-11 | 7.30113e-08 | 1.66889e-06
292.38939 | 3.31264e-11 | 2.1462e-08 | 4.23397e-07 | 5.10038e-11 | 7.3768e-08 | 1.67305e-06
292.50973 | 3.35359e-11 | 2.13635e-08 | 4.23526e-07 | 5.09266e-11 | 7.53091e-08 | 1.66817e-06
292.63004 | 3.40624e-11 | 2.1225e-08 | 4.21044e-07 | 5.35736e-11 | 7.33514e-08 | 1.67314e-06
292.75032 | 3.29461e-11 | 2.09213e-08 | 4.23192e-07 | 5.40178e-11 | 7.61576e-08 | 1.67285e-06
292.87064 | 3.34562e-11 | 2.13114e-08 | 4.24141e-07 | 5.34288e-11 | 7.39795e-08 | 1.67068e-06
292.99093 | 3.33594e-11 | 2.07521e-08 | 4.2226e-07 | 5.32247e-11 | 7.39712e-08 | 1.66958e-06
293.11127 | 3.29318e-11 | 2.09678e-08 | 4.2383e-07 | 5.45369e-11 | 7.3948e-08 | 1.66745e-06
293.23159 | 3.37626e-11 | 2.12822e-08 | 4.23149e-07 | 5.54648e-11 | 7.51363e-08 | 1.67381e-06
293.35191 | 3.2704e-11 | 2.10633e-08 | 4.22952e-07 | 5.82153e-11 | 7.41473e-08 | 1.66745e-06
293.47223 | 3.31886e-11 | 2.11581e-08 | 4.21838e-07 | 5.59274e-11 | 7.31239e-08 | 1.67331e-06
293.59253 | 3.31196e-11 | 2.09757e-08 | 4.21837e-07 | 5.58382e-11 | 7.43118e-08 | 1.66896e-06
293.71287 | 3.34871e-11 | 2.25517e-08 | 4.21526e-07 | 5.55832e-11 | 7.35435e-08 | 1.6744e-06
293.83318 | 3.31057e-11 | 2.11757e-08 | 4.21544e-07 | 5.53582e-11 | 7.34507e-08 | 1.67188e-06
293.95355 | 3.36489e-11 | 2.1253e-08 | 4.21914e-07 | 5.55089e-11 | 7.35939e-08 | 1.66956e-06
294.07382 | 3.39369e-11 | 2.17791e-08 | 4.23893e-07 | 5.41545e-11 | 7.46728e-08 | 1.67011e-06
294.19414 | 3.32983e-11 | 2.16191e-08 | 4.23876e-07 | 5.26439e-11 | 7.40122e-08 | 1.67008e-06
294.31446 | 3.21336e-11 | 2.15819e-08 | 4.23393e-07 | 5.40586e-11 | 7.24703e-08 | 1.66812e-06
294.43483 | 3.34655e-11 | 2.16881e-08 | 4.24671e-07 | 5.64147e-11 | 7.47079e-08 | 1.6698e-06
294.55516 | 3.21369e-11 | 2.1437e-08 | 4.22526e-07 | 5.61831e-11 | 7.31618e-08 | 1.66738e-06
294.67544 | 3.22389e-11 | 2.12066e-08 | 4.21834e-07 | 5.27806e-11 | 7.4534e-08 | 1.66986e-06
294.79576 | 3.34206e-11 | 2.15009e-08 | 4.2739e-07 | 5.03188e-11 | 7.2444e-08 | 1.67222e-06
294.9161 | 3.28963e-11 | 2.17201e-08 | 4.22959e-07 | 5.14082e-11 | 7.33278e-08 | 1.66789e-06
295.03647 | 3.28425e-11 | 2.10397e-08 | 4.22418e-07 | 5.13822e-11 | 7.32193e-08 | 1.67119e-06
295.15675 | 3.32462e-11 | 2.12593e-08 | 4.21347e-07 | 5.2984e-11 | 7.42359e-08 | 1.67181e-06
295.27707 | 3.26485e-11 | 2.11377e-08 | 4.22996e-07 | 5.32407e-11 | 7.47349e-08 | 1.67088e-06
295.39741 | 3.24986e-11 | 2.16381e-08 | 4.22668e-07 | 5.72833e-11 | 7.48512e-08 | 1.67659e-06
295.51773 | 3.32889e-11 | 2.11937e-08 | 4.22316e-07 | 5.47401e-11 | 7.37102e-08 | 1.67038e-06
295.63806 | 3.29578e-11 | 2.12749e-08 | 4.23589e-07 | 5.01572e-11 | 7.43224e-08 | 1.6718e-06
295.7584 | 3.28385e-11 | 2.13708e-08 | 4.22798e-07 | 5.26594e-11 | 7.40451e-08 | 1.66929e-06
295.87872 | 3.24992e-11 | 2.11336e-08 | 4.23353e-07 | 5.39872e-11 | 7.33818e-08 | 1.66888e-06
295.99907 | 3.30085e-11 | 2.138e-08 | 4.24915e-07 | 5.16539e-11 | 7.34573e-08 | 1.6686e-06
296.1194 | 3.31906e-11 | 2.11581e-08 | 4.23195e-07 | 5.12473e-11 | 7.41196e-08 | 1.67308e-06
296.23973 | 3.28888e-11 | 2.1139e-08 | 4.22842e-07 | 5.3159e-11 | 7.37815e-08 | 1.66724e-06
296.36007 | 3.3369e-11 | 2.14023e-08 | 4.25269e-07 | 5.08221e-11 | 7.32028e-08 | 1.66989e-06
296.48039 | 3.3084e-11 | 2.12807e-08 | 4.24931e-07 | 5.33513e-11 | 7.38857e-08 | 1.67432e-06
296.60072 | 3.16766e-11 | 2.1567e-08 | 4.25182e-07 | 5.37314e-11 | 7.3582e-08 | 1.6709e-06
296.72107 | 3.30256e-11 | 2.17466e-08 | 4.2305e-07 | 5.5204e-11 | 7.32279e-08 | 1.66788e-06
296.84141 | 3.23742e-11 | 2.14298e-08 | 4.24024e-07 | 5.30518e-11 | 7.53617e-08 | 1.66658e-06
296.96175 | 3.27356e-11 | 2.14711e-08 | 4.23723e-07 | 5.16884e-11 | 7.59741e-08 | 1.67601e-06
297.08211 | 3.37059e-11 | 2.14363e-08 | 4.24111e-07 | 5.36784e-11 | 7.3052e-08 | 1.66831e-06
297.20243 | 3.20513e-11 | 2.11953e-08 | 4.21701e-07 | 5.28651e-11 | 7.43548e-08 | 1.67241e-06
297.32276 | 3.22756e-11 | 2.1573e-08 | 4.24022e-07 | 4.99886e-11 | 7.26392e-08 | 1.66886e-06
297.44311 | 3.26724e-11 | 2.15007e-08 | 4.22837e-07 | 5.47975e-11 | 7.33409e-08 | 1.67315e-06
297.56349 | 3.3071e-11 | 2.11751e-08 | 4.22854e-07 | 5.61614e-11 | 7.37447e-08 | 1.67348e-06
297.6838 | 3.24684e-11 | 2.15025e-08 | 4.24152e-07 | 5.42288e-11 | 7.32189e-08 | 1.66556e-06
297.80414 | 3.30025e-11 | 2.13767e-08 | 4.22871e-07 | 5.50414e-11 | 7.30355e-08 | 1.67126e-06
297.92447 | 3.24734e-11 | 2.10044e-08 | 4.24244e-07 | 5.82387e-11 | 7.34879e-08 | 1.66868e-06
298.04481 | 3.19999e-11 | 2.11909e-08 | 4.21828e-07 | 5.48258e-11 | 7.52013e-08 | 1.66915e-06
298.16516 | 3.30637e-11 | 2.16687e-08 | 4.22569e-07 | 5.44486e-11 | 7.47245e-08 | 1.67003e-06
298.28551 | 3.33046e-11 | 2.16123e-08 | 4.23131e-07 | 5.55823e-11 | 7.33073e-08 | 1.66604e-06
298.40586 | 3.34587e-11 | 2.12724e-08 | 4.2151e-07 | 5.14516e-11 | 7.34106e-08 | 1.67005e-06
298.52619 | 3.26316e-11 | 2.14628e-08 | 4.23845e-07 | 5.28614e-11 | 7.36148e-08 | 1.67127e-06
298.64655 | 3.20906e-11 | 2.14881e-08 | 4.21905e-07 | 5.25668e-11 | 7.39569e-08 | 1.66972e-06
298.76687 | 3.28441e-11 | 2.15155e-08 | 4.21363e-07 | 5.67134e-11 | 7.30213e-08 | 1.66748e-06
298.88723 | 3.26185e-11 | 2.21409e-08 | 4.2634e-07 | 5.15962e-11 | 7.383e-08 | 1.66975e-06
299.00759 | 3.29493e-11 | 2.10386e-08 | 4.22175e-07 | 5.48011e-11 | 7.5327e-08 | 1.66839e-06
299.12793 | 3.29102e-11 | 2.10839e-08 | 4.23806e-07 | 5.5267e-11 | 7.23455e-08 | 1.67328e-06
299.24827 | 3.28268e-11 | 2.19894e-08 | 4.21729e-07 | 5.41567e-11 | 7.40115e-08 | 1.67222e-06
299.36862 | 3.36488e-11 | 2.14256e-08 | 4.2253e-07 | 5.37521e-11 | 7.22668e-08 | 1.66547e-06
299.48897 | 3.38913e-11 | 2.11789e-08 | 4.21594e-07 | 5.37405e-11 | 7.34476e-08 | 1.66924e-06
299.60934 | 3.25936e-11 | 2.14054e-08 | 4.21179e-07 | 5.21561e-11 | 7.57369e-08 | 1.67428e-06
299.72966 | 3.21792e-11 | 2.10203e-08 | 4.24081e-07 | 5.08397e-11 | 7.32253e-08 | 1.66753e-06
299.85001 | 3.18477e-11 | 2.16719e-08 | 4.23661e-07 | 5.42649e-11 | 7.3237e-08 | 1.67697e-06
299.97035 | 3.33559e-11 | 2.22105e-08 | 4.24311e-07 | 5.45202e-11 | 7.34623e-08 | 1.67129e-06
300.0907 | 3.2985e-11 | 2.13369e-08 | 4.22851e-07 | 4.92378e-11 | 7.31057e-08 | 1.67217e-06
300.21106 | 3.31412e-11 | 2.15388e-08 | 4.23936e-07 | 5.40985e-11 | 7.28872e-08 | 1.67232e-06
300.3314 | 3.20478e-11 | 2.17654e-08 | 4.23767e-07 | 5.25032e-11 | 7.43007e-08 | 1.66781e-06
300.45178 | 3.2692e-11 | 2.15922e-08 | 4.23351e-07 | 5.54628e-11 | 7.35475e-08 | 1.67048e-06
300.57209 | 3.2595e-11 | 2.20759e-08 | 4.22236e-07 | 5.28206e-11 | 7.46957e-08 | 1.67185e-06
300.69245 | 3.30681e-11 | 2.15324e-08 | 4.24947e-07 | 5.20702e-11 | 7.443e-08 | 1.66988e-06
300.81279 | 3.37121e-11 | 2.1644e-08 | 4.23812e-07 | 5.13155e-11 | 7.32058e-08 | 1.67215e-06
300.93313 | 3.40881e-11 | 2.11698e-08 | 4.24601e-07 | 5.29084e-11 | 7.26958e-08 | 1.6707e-06
301.05348 | 3.28203e-11 | 2.11526e-08 | 4.23789e-07 | 5.51525e-11 | 7.32389e-08 | 1.67069e-06
301.17391 | 3.33446e-11 | 2.16726e-08 | 4.2384e-07 | 5.601e-11 | 7.26624e-08 | 1.67394e-06
301.29417 | 3.19896e-11 | 2.11389e-08 | 4.25984e-07 | 4.98968e-11 | 7.51998e-08 | 1.66866e-06
301.41454 | 3.205e-11 | 2.12542e-08 | 4.22576e-07 | 5.6838e-11 | 7.29304e-08 | 1.6733e-06
301.53488 | 3.30265e-11 | 2.16108e-08 | 4.22369e-07 | 5.5387e-11 | 7.25748e-08 | 1.67222e-06
301.65523 | 3.33405e-11 | 2.11348e-08 | 4.238e-07 | 5.5827e-11 | 7.31276e-08 | 1.66971e-06
301.77558 | 3.27866e-11 | 2.12581e-08 | 4.24823e-07 | 5.50812e-11 | 7.31961e-08 | 1.67218e-06
301.89593 | 3.38491e-11 | 2.20356e-08 | 4.23295e-07 | 5.41548e-11 | 7.34732e-08 | 1.66845e-06
302.01633 | 3.21819e-11 | 2.12185e-08 | 4.21344e-07 | 5.43108e-11 | 7.42831e-08 | 1.66926e-06
302.13664 | 3.33749e-11 | 2.12986e-08 | 4.23471e-07 | 5.60109e-11 | 7.33902e-08 | 1.67083e-06
302.257 | 3.2552e-11 | 2.11234e-08 | 4.23987e-07 | 5.75781e-11 | 7.37297e-08 | 1.66952e-06
302.37735 | 3.30897e-11 | 2.09463e-08 | 4.21958e-07 | 5.30313e-11 | 7.35442e-08 | 1.67441e-06
302.49774 | 3.23633e-11 | 2.13778e-08 | 4.24701e-07 | 5.37611e-11 | 7.3719e-08 | 1.67104e-06
302.61803 | 3.31284e-11 | 2.12701e-08 | 4.22811e-07 | 5.51469e-11 | 7.34102e-08 | 1.67063e-06
302.7384 | 3.35419e-11 | 2.10572e-08 | 4.21455e-07 | 5.29342e-11 | 7.46435e-08 | 1.67355e-06
302.85878 | 3.23236e-11 | 2.13354e-08 | 4.23839e-07 | 5.87427e-11 | 7.34189e-08 | 1.67002e-06
302.97909 | 3.30651e-11 | 2.18035e-08 | 4.25459e-07 | 5.46266e-11 | 7.29064e-08 | 1.67142e-06
303.09944 | 3.31734e-11 | 2.13182e-08 | 4.22588e-07 | 5.3755e-11 | 7.51126e-08 | 1.66899e-06
303.21985 | 3.18502e-11 | 2.13922e-08 | 4.2234e-07 | 5.6747e-11 | 7.23936e-08 | 1.67227e-06
303.34015 | 3.23188e-11 | 2.12352e-08 | 4.24817e-07 | 5.27557e-11 | 7.261e-08 | 1.6714e-06
303.46049 | 3.17589e-11 | 2.12738e-08 | 4.22842e-07 | 5.25784e-11 | 7.36893e-08 | 1.67043e-06
303.58091 | 3.35148e-11 | 2.14026e-08 | 4.23439e-07 | 5.37768e-11 | 7.44014e-08 | 1.66774e-06
303.70128 | 3.22074e-11 | 2.14094e-08 | 4.24442e-07 | 5.29301e-11 | 7.37302e-08 | 1.66822e-06
303.82154 | 3.26409e-11 | 2.14827e-08 | 4.22266e-07 | 5.06147e-11 | 7.45943e-08 | 1.66753e-06
303.9419 | 3.29518e-11 | 2.11428e-08 | 4.23429e-07 | 5.31203e-11 | 7.30512e-08 | 1.66689e-06
304.06225 | 3.24893e-11 | 2.11373e-08 | 4.25089e-07 | 5.26296e-11 | 7.36351e-08 | 1.67163e-06
304.1826 | 3.24277e-11 | 2.14562e-08 | 4.22396e-07 | 5.60277e-11 | 7.27674e-08 | 1.67073e-06
304.30296 | 3.35543e-11 | 2.14715e-08 | 4.23126e-07 | 5.57988e-11 | 7.32095e-08 | 1.67331e-06
304.4233 | 3.23717e-11 | 2.12348e-08 | 4.23131e-07 | 5.31412e-11 | 7.34832e-08 | 1.667e-06
304.54368 | 3.22546e-11 | 2.15704e-08 | 4.24158e-07 | 5.30575e-11 | 7.41926e-08 | 1.66822e-06
304.66401 | 3.36422e-11 | 2.1433e-08 | 4.2337e-07 | 5.47762e-11 | 7.34805e-08 | 1.67213e-06
304.78434 | 3.12325e-11 | 2.13006e-08 | 4.2313e-07 | 5.67119e-11 | 7.322e-08 | 1.67233e-06
304.90475 | 3.30998e-11 | 2.09476e-08 | 4.23568e-07 | 5.22958e-11 | 7.35523e-08 | 1.66879e-06
305.02504 | 3.23345e-11 | 2.16783e-08 | 4.24143e-07 | 5.59457e-11 | 7.4231e-08 | 1.67296e-06
305.14538 | 3.26876e-11 | 2.14104e-08 | 4.2293e-07 | 5.32412e-11 | 7.45331e-08 | 1.67102e-06
305.26575 | 3.25165e-11 | 2.0956e-08 | 4.24566e-07 | 5.34198e-11 | 7.42442e-08 | 1.66863e-06
305.38608 | 3.30382e-11 | 2.13483e-08 | 4.25301e-07 | 5.49625e-11 | 7.45167e-08 | 1.67338e-06
305.50644 | 3.20953e-11 | 2.10739e-08 | 4.2295e-07 | 5.53175e-11 | 7.42837e-08 | 1.67446e-06
305.62678 | 3.29156e-11 | 2.14815e-08 | 4.25818e-07 | 5.56421e-11 | 7.37182e-08 | 1.66835e-06
305.74714 | 3.1434e-11 | 2.12696e-08 | 4.24052e-07 | 5.35494e-11 | 7.39286e-08 | 1.66805e-06
305.86746 | 3.11173e-11 | 2.09562e-08 | 4.24999e-07 | 5.43566e-11 | 7.47558e-08 | 1.66968e-06
305.98782 | 3.17642e-11 | 2.14795e-08 | 4.22359e-07 | 5.54663e-11 | 7.36373e-08 | 1.67008e-06
306.10817 | 3.20957e-11 | 2.11284e-08 | 4.24021e-07 | 5.6286e-11 | 7.35848e-08 | 1.67245e-06
306.22851 | 3.15855e-11 | 2.12991e-08 | 4.22761e-07 | 5.33421e-11 | 7.32966e-08 | 1.67165e-06
306.34885 | 3.24e-11 | 2.12794e-08 | 4.25319e-07 | 5.14251e-11 | 7.52285e-08 | 1.67344e-06
306.46922 | 3.24228e-11 | 2.1368e-08 | 4.23666e-07 | 5.33779e-11 | 7.4244e-08 | 1.6722e-06
306.58956 | 3.26195e-11 | 2.12836e-08 | 4.21243e-07 | 5.61834e-11 | 7.39886e-08 | 1.67055e-06
306.70993 | 3.22055e-11 | 2.10435e-08 | 4.24116e-07 | 5.33975e-11 | 7.33127e-08 | 1.66864e-06
306.83022 | 3.32827e-11 | 2.13007e-08 | 4.21964e-07 | 5.77823e-11 | 7.3622e-08 | 1.67119e-06
306.95058 | 3.26489e-11 | 2.15656e-08 | 4.23649e-07 | 5.92247e-11 | 7.31518e-08 | 1.66904e-06
307.07093 | 3.27583e-11 | 2.11428e-08 | 4.23714e-07 | 5.79062e-11 | 7.34985e-08 | 1.67231e-06
307.19127 | 3.19593e-11 | 2.14664e-08 | 4.21133e-07 | 5.92706e-11 | 7.3974e-08 | 1.67171e-06
307.31162 | 3.22081e-11 | 2.18022e-08 | 4.24509e-07 | 5.46078e-11 | 7.49228e-08 | 1.67349e-06
307.43198 | 3.28911e-11 | 2.13375e-08 | 4.24605e-07 | 5.35008e-11 | 7.379e-08 | 1.67021e-06
307.55236 | 3.337e-11 | 2.16972e-08 | 4.23828e-07 | 5.41161e-11 | 7.62501e-08 | 1.67067e-06
307.67264 | 3.2217e-11 | 2.18043e-08 | 4.22244e-07 | 5.58082e-11 | 7.38636e-08 | 1.67419e-06
307.79299 | 3.20476e-11 | 2.12971e-08 | 4.2399e-07 | 5.54991e-11 | 7.23284e-08 | 1.66946e-06
307.91335 | 3.32812e-11 | 2.13192e-08 | 4.23527e-07 | 5.87306e-11 | 7.28874e-08 | 1.66838e-06
308.03368 | 3.31847e-11 | 2.14491e-08 | 4.22924e-07 | 5.55439e-11 | 7.37764e-08 | 1.66898e-06
308.15402 | 3.21621e-11 | 2.11749e-08 | 4.23055e-07 | 5.79079e-11 | 7.37833e-08 | 1.67468e-06
308.27437 | 3.271e-11 | 2.11498e-08 | 4.23607e-07 | 5.4521e-11 | 7.57383e-08 | 1.67396e-06
308.39471 | 3.22168e-11 | 2.13031e-08 | 4.22324e-07 | 5.86075e-11 | 7.49784e-08 | 1.67486e-06
308.51505 | 3.31284e-11 | 2.21622e-08 | 4.21496e-07 | 5.69167e-11 | 7.34528e-08 | 1.66917e-06
308.63539 | 3.27965e-11 | 2.11993e-08 | 4.22145e-07 | 5.74213e-11 | 7.44504e-08 | 1.67022e-06
308.75573 | 3.33913e-11 | 2.10011e-08 | 4.25862e-07 | 5.37758e-11 | 7.3244e-08 | 1.67045e-06
308.87609 | 3.29602e-11 | 2.1757e-08 | 4.26682e-07 | 5.49204e-11 | 7.29358e-08 | 1.67216e-06
308.99647 | 3.24398e-11 | 2.13362e-08 | 4.22775e-07 | 5.41e-11 | 7.17006e-08 | 1.67284e-06
309.11676 | 3.25215e-11 | 2.11176e-08 | 4.21946e-07 | 5.70508e-11 | 7.43047e-08 | 1.66762e-06
309.23711 | 3.30204e-11 | 2.12772e-08 | 4.24085e-07 | 5.65353e-11 | 7.3369e-08 | 1.67302e-06
309.35749 | 3.25744e-11 | 2.16951e-08 | 4.22161e-07 | 5.32997e-11 | 7.39113e-08 | 1.6687e-06
309.47778 | 3.25354e-11 | 2.14533e-08 | 4.23763e-07 | 5.65358e-11 | 7.31808e-08 | 1.67329e-06
309.59812 | 3.24534e-11 | 2.17581e-08 | 4.23837e-07 | 5.4925e-11 | 7.55269e-08 | 1.67028e-06
309.71847 | 3.23036e-11 | 2.16152e-08 | 4.24366e-07 | 5.49059e-11 | 7.38472e-08 | 1.66801e-06
309.83885 | 3.26298e-11 | 2.16292e-08 | 4.25088e-07 | 5.53264e-11 | 7.40453e-08 | 1.66909e-06
309.95914 | 3.29485e-11 | 2.13334e-08 | 4.23823e-07 | 5.55513e-11 | 7.43976e-08 | 1.67301e-06
310.07949 | 3.32222e-11 | 2.13674e-08 | 4.23088e-07 | 5.3228e-11 | 7.53682e-08 | 1.66961e-06
310.19982 | 3.26712e-11 | 2.11217e-08 | 4.24482e-07 | 5.23092e-11 | 7.62233e-08 | 1.67281e-06
310.32016 | 3.22292e-11 | 2.15882e-08 | 4.25542e-07 | 5.53078e-11 | 7.37524e-08 | 1.67189e-06
310.4405 | 3.21599e-11 | 2.24798e-08 | 4.21928e-07 | 5.92111e-11 | 7.61429e-08 | 1.66491e-06
310.56084 | 3.193e-11 | 2.12393e-08 | 4.23837e-07 | 5.58211e-11 | 7.30136e-08 | 1.67191e-06
310.68118 | 3.39124e-11 | 2.19501e-08 | 4.22056e-07 | 5.60568e-11 | 7.47143e-08 | 1.66874e-06
310.80151 | 3.25434e-11 | 2.09419e-08 | 4.25156e-07 | 5.40438e-11 | 7.48054e-08 | 1.66851e-06
310.92185 | 3.11015e-11 | 2.10598e-08 | 4.24531e-07 | 5.62837e-11 | 7.42249e-08 | 1.67065e-06
311.04219 | 3.19011e-11 | 2.44037e-08 | 4.23919e-07 | 5.50774e-11 | 7.44035e-08 | 1.67366e-06
311.16253 | 3.18473e-11 | 2.4119e-08 | 4.23219e-07 | 5.37801e-11 | 7.4812e-08 | 1.6731e-06
311.28287 | 3.22324e-11 | 2.23117e-08 | 4.23453e-07 | 4.99812e-11 | 7.34233e-08 | 1.67219e-06
311.40324 | 3.24019e-11 | 2.15413e-08 | 4.2191e-07 | 5.45251e-11 | 7.37996e-08 | 1.66841e-06
311.52353 | 3.07066e-11 | 2.4849e-08 | 4.22636e-07 | 5.39754e-11 | 7.46373e-08 | 1.67442e-06
311.64388 | 3.27533e-11 | 2.17971e-08 | 4.21206e-07 | 5.47661e-11 | 7.34403e-08 | 1.66827e-06
311.76419 | 3.25543e-11 | 2.06036e-08 | 4.25159e-07 | 5.29155e-11 | 7.33136e-08 | 1.66578e-06
311.88454 | 3.18665e-11 | 2.20738e-08 | 4.23777e-07 | 5.06931e-11 | 7.34399e-08 | 1.67198e-06
312.00493 | 3.18512e-11 | 2.2627e-08 | 4.23423e-07 | 5.46496e-11 | 7.34771e-08 | 1.67176e-06
312.12519 | 3.24571e-11 | 2.04597e-08 | 4.25527e-07 | 5.49299e-11 | 7.46811e-08 | 1.67371e-06
312.24553 | 3.08386e-11 | 2.17496e-08 | 4.22888e-07 | 5.15324e-11 | 7.41555e-08 | 1.66675e-06
312.36586 | 3.67438e-11 | 2.22825e-08 | 4.23979e-07 | 5.35411e-11 | 7.45205e-08 | 1.67369e-06
312.48624 | 3.52346e-11 | 2.20503e-08 | 4.23837e-07 | 5.58823e-11 | 7.4197e-08 | 1.6725e-06
312.60652 | 3.1858e-11 | 2.32758e-08 | 4.2435e-07 | 5.05357e-11 | 7.28265e-08 | 1.6744e-06
312.72684 | 3.2598e-11 | 2.36663e-08 | 4.23207e-07 | 5.29029e-11 | 7.33331e-08 | 1.66741e-06
312.84718 | 2.77235e-11 | 2.19763e-08 | 4.23196e-07 | 5.39014e-11 | 7.51349e-08 | 1.67433e-06
312.96751 | 3.26959e-11 | 2.17894e-08 | 4.24745e-07 | 5.7104e-11 | 7.43594e-08 | 1.67206e-06
313.08783 | 3.21205e-11 | 2.30803e-08 | 4.23377e-07 | 5.64771e-11 | 7.31534e-08 | 1.67319e-06
313.20814 | 3.23409e-11 | 2.13834e-08 | 4.22872e-07 | 5.1013e-11 | 7.25279e-08 | 1.67736e-06
313.32847 | 3.21106e-11 | 2.09427e-08 | 4.23882e-07 | 5.44682e-11 | 7.33122e-08 | 1.67123e-06
313.4488 | 3.26149e-11 | 2.13261e-08 | 4.27326e-07 | 5.64094e-11 | 7.45705e-08 | 1.66954e-06
313.56913 | 3.28055e-11 | 2.02418e-08 | 4.22827e-07 | 5.15312e-11 | 7.33229e-08 | 1.67252e-06
313.68944 | 3.26448e-11 | 2.15589e-08 | 4.23993e-07 | 5.55175e-11 | 7.21728e-08 | 1.66962e-06
313.80977 | 3.15111e-11 | 2.11565e-08 | 4.23141e-07 | 5.56929e-11 | 7.30273e-08 | 1.67107e-06
313.93008 | 3.31776e-11 | 2.07087e-08 | 4.22012e-07 | 5.80668e-11 | 7.32124e-08 | 1.67419e-06
314.05041 | 3.40843e-11 | 2.06348e-08 | 4.22835e-07 | 5.60347e-11 | 7.50604e-08 | 1.67535e-06
314.17073 | 3.37783e-11 | 2.37504e-08 | 4.22592e-07 | 6.0674e-11 | 7.62452e-08 | 1.66851e-06
314.29106 | 3.18171e-11 | 2.21784e-08 | 4.24379e-07 | 5.92319e-11 | 7.39234e-08 | 1.67128e-06
314.41139 | 3.20694e-11 | 2.10916e-08 | 4.2259e-07 | 5.43755e-11 | 7.34052e-08 | 1.66991e-06
314.53169 | 3.21877e-11 | 2.15673e-08 | 4.22311e-07 | 5.1623e-11 | 7.42609e-08 | 1.67565e-06
314.65201 | 3.34686e-11 | 2.10165e-08 | 4.23939e-07 | 5.64247e-11 | 7.34565e-08 | 1.67028e-06
314.77233 | 3.25464e-11 | 2.09918e-08 | 4.22845e-07 | 5.65214e-11 | 7.43096e-08 | 1.67582e-06
314.89268 | 3.21577e-11 | 2.11684e-08 | 4.23116e-07 | 5.27957e-11 | 7.38952e-08 | 1.67103e-06
315.01297 | 3.18936e-11 | 2.10925e-08 | 4.24984e-07 | 5.47651e-11 | 7.36988e-08 | 1.67188e-06
315.13329 | 3.25563e-11 | 2.12673e-08 | 4.23906e-07 | 5.30621e-11 | 7.23293e-08 | 1.66921e-06
315.2536 | 3.14648e-11 | 2.11475e-08 | 4.23487e-07 | 5.45876e-11 | 7.4372e-08 | 1.67631e-06
315.37391 | 3.21875e-11 | 2.12881e-08 | 4.23947e-07 | 5.39917e-11 | 7.40964e-08 | 1.67526e-06
315.49424 | 3.15142e-11 | 2.13719e-08 | 4.22561e-07 | 5.61647e-11 | 7.41867e-08 | 1.67119e-06
315.61455 | 3.22747e-11 | 2.17845e-08 | 4.2451e-07 | 5.66177e-11 | 7.43982e-08 | 1.66968e-06
315.73486 | 3.13332e-11 | 2.13957e-08 | 4.22612e-07 | 5.52188e-11 | 7.32177e-08 | 1.67146e-06
315.85519 | 3.23452e-11 | 2.13752e-08 | 4.24018e-07 | 5.67933e-11 | 7.43308e-08 | 1.67049e-06
315.97549 | 3.27003e-11 | 2.1894e-08 | 4.22188e-07 | 5.28152e-11 | 7.30518e-08 | 1.67085e-06
316.0958 | 3.14881e-11 | 2.20966e-08 | 4.24526e-07 | 5.46409e-11 | 7.44038e-08 | 1.67225e-06
316.21612 | 3.22973e-11 | 2.14844e-08 | 4.21636e-07 | 5.43899e-11 | 7.36229e-08 | 1.67136e-06
316.33644 | 3.1634e-11 | 2.11111e-08 | 4.21988e-07 | 5.31187e-11 | 7.32916e-08 | 1.67127e-06
316.45677 | 3.29463e-11 | 2.09599e-08 | 4.26043e-07 | 5.48549e-11 | 7.43042e-08 | 1.66906e-06
316.57706 | 3.35704e-11 | 2.06548e-08 | 4.21041e-07 | 5.63071e-11 | 7.31618e-08 | 1.67719e-06
316.69742 | 3.14335e-11 | 2.1332e-08 | 4.27389e-07 | 5.23482e-11 | 7.36976e-08 | 1.67194e-06
316.81769 | 3.25837e-11 | 2.15154e-08 | 4.23158e-07 | 5.41819e-11 | 7.29667e-08 | 1.6738e-06
316.93801 | 3.2579e-11 | 2.15423e-08 | 4.22987e-07 | 5.32937e-11 | 7.39598e-08 | 1.66863e-06
317.27888 | 3.33828e-11 | 2.18219e-08 | 4.25052e-07 | 5.47093e-11 | 7.54295e-08 | 1.67108e-06
317.51951 | 3.094e-11 | 2.19258e-08 | 4.24025e-07 | 4.92205e-11 | 7.31472e-08 | 1.67141e-06
317.6398 | 3.18353e-11 | 2.15099e-08 | 4.22274e-07 | 5.36651e-11 | 7.39281e-08 | 1.67112e-06
317.76011 | 3.24016e-11 | 2.15316e-08 | 4.24184e-07 | 5.44415e-11 | 7.57218e-08 | 1.67441e-06
317.88047 | 3.12863e-11 | 2.20679e-08 | 4.22189e-07 | 5.59938e-11 | 7.43318e-08 | 1.671e-06
318.00072 | 3.16279e-11 | 2.12421e-08 | 4.22281e-07 | 5.6761e-11 | 7.35108e-08 | 1.66959e-06
318.12103 | 3.22092e-11 | 2.13791e-08 | 4.24701e-07 | 5.3172e-11 | 7.35052e-08 | 1.67328e-06
318.24134 | 3.29254e-11 | 2.13302e-08 | 4.22543e-07 | 5.5351e-11 | 7.42905e-08 | 1.6702e-06
318.36166 | 3.10191e-11 | 2.11819e-08 | 4.2419e-07 | 5.11432e-11 | 7.31725e-08 | 1.67255e-06
318.48199 | 3.30944e-11 | 2.14185e-08 | 4.22892e-07 | 5.42749e-11 | 7.35616e-08 | 1.67284e-06
318.60226 | 3.14359e-11 | 2.13431e-08 | 4.22747e-07 | 5.54733e-11 | 7.40442e-08 | 1.6666e-06
318.7226 | 3.28078e-11 | 2.12411e-08 | 4.22036e-07 | 5.4217e-11 | 7.37279e-08 | 1.66783e-06
318.84284 | 3.29687e-11 | 2.11839e-08 | 4.21445e-07 | 5.46018e-11 | 7.29687e-08 | 1.67162e-06
318.96315 | 3.13525e-11 | 2.16448e-08 | 4.24596e-07 | 5.37948e-11 | 7.36352e-08 | 1.67289e-06
319.08345 | 3.23658e-11 | 2.12183e-08 | 4.24093e-07 | 5.39925e-11 | 7.38963e-08 | 1.66993e-06
319.20377 | 3.16923e-11 | 2.13057e-08 | 4.24782e-07 | 5.5842e-11 | 7.40233e-08 | 1.66858e-06
319.32406 | 3.28891e-11 | 2.09796e-08 | 4.25301e-07 | 5.46043e-11 | 7.43645e-08 | 1.66968e-06
319.44435 | 3.35043e-11 | 2.14172e-08 | 4.26534e-07 | 5.12514e-11 | 7.47988e-08 | 1.66876e-06
319.56465 | 3.3248e-11 | 2.10432e-08 | 4.24988e-07 | 5.30634e-11 | 7.4008e-08 | 1.67454e-06
319.68496 | 3.25628e-11 | 2.20919e-08 | 4.22113e-07 | 5.47293e-11 | 7.26024e-08 | 1.66763e-06
319.8053 | 3.20432e-11 | 2.13204e-08 | 4.24701e-07 | 5.46071e-11 | 7.39904e-08 | 1.67228e-06
319.92555 | 3.17066e-11 | 2.19248e-08 | 4.21908e-07 | 5.74734e-11 | 7.37313e-08 | 1.67092e-06
320.04584 | 3.13903e-11 | 2.14662e-08 | 4.21379e-07 | 5.17096e-11 | 7.39418e-08 | 1.67169e-06
320.16613 | 3.21668e-11 | 2.18619e-08 | 4.25063e-07 | 5.2934e-11 | 7.32737e-08 | 1.67327e-06
320.28642 | 3.31391e-11 | 2.14486e-08 | 4.26658e-07 | 5.63873e-11 | 7.26032e-08 | 1.67308e-06
320.40672 | 3.17568e-11 | 2.13355e-08 | 4.27087e-07 | 5.69424e-11 | 7.41212e-08 | 1.67112e-06
320.52701 | 3.1769e-11 | 2.12038e-08 | 4.27031e-07 | 5.59587e-11 | 7.44519e-08 | 1.67456e-06
320.64731 | 3.27624e-11 | 2.13537e-08 | 4.25168e-07 | 5.63066e-11 | 7.3791e-08 | 1.674e-06
320.76763 | 3.2652e-11 | 2.14708e-08 | 4.27166e-07 | 5.09188e-11 | 7.47242e-08 | 1.67092e-06
320.88786 | 3.09201e-11 | 2.2045e-08 | 4.25394e-07 | 5.29775e-11 | 7.35415e-08 | 1.66988e-06
321.00818 | 3.28686e-11 | 2.19102e-08 | 4.24371e-07 | 5.52365e-11 | 7.46783e-08 | 1.67292e-06
321.1285 | 3.27331e-11 | 2.11264e-08 | 4.24368e-07 | 5.2506e-11 | 7.27905e-08 | 1.66974e-06
321.24875 | 3.20292e-11 | 2.15088e-08 | 4.2767e-07 | 5.28371e-11 | 7.42725e-08 | 1.67282e-06
321.36905 | 3.15075e-11 | 2.11426e-08 | 4.2499e-07 | 5.61663e-11 | 7.26284e-08 | 1.67088e-06
321.48933 | 3.19704e-11 | 2.11516e-08 | 4.23812e-07 | 5.57959e-11 | 7.3714e-08 | 1.66748e-06
321.60961 | 3.29384e-11 | 2.09637e-08 | 4.25202e-07 | 5.598e-11 | 7.35647e-08 | 1.67e-06
321.72991 | 3.23975e-11 | 2.11529e-08 | 4.2332e-07 | 5.70092e-11 | 7.34089e-08 | 1.67294e-06
321.85019 | 3.16904e-11 | 2.15265e-08 | 4.24538e-07 | 5.36397e-11 | 7.49189e-08 | 1.67209e-06
321.97048 | 3.27191e-11 | 2.15508e-08 | 4.22005e-07 | 5.55365e-11 | 7.38771e-08 | 1.67257e-06
322.09076 | 3.28684e-11 | 2.13681e-08 | 4.22291e-07 | 5.71487e-11 | 7.35929e-08 | 1.67182e-06
322.21105 | 3.15387e-11 | 2.09539e-08 | 4.21575e-07 | 5.64173e-11 | 7.29363e-08 | 1.673e-06
322.33134 | 3.13066e-11 | 2.11695e-08 | 4.23167e-07 | 5.22212e-11 | 7.55581e-08 | 1.67208e-06
322.45162 | 3.2792e-11 | 2.09728e-08 | 4.24296e-07 | 5.54765e-11 | 7.48531e-08 | 1.66942e-06
322.5719 | 3.25656e-11 | 2.10336e-08 | 4.21742e-07 | 5.47792e-11 | 7.47728e-08 | 1.67065e-06
322.69223 | 3.20914e-11 | 2.12543e-08 | 4.2435e-07 | 5.39496e-11 | 7.43141e-08 | 1.67051e-06
322.81249 | 3.28205e-11 | 2.12946e-08 | 4.25854e-07 | 5.30497e-11 | 7.36531e-08 | 1.67318e-06
322.93275 | 3.20567e-11 | 2.11748e-08 | 4.21034e-07 | 5.09715e-11 | 7.45397e-08 | 1.66629e-06
323.05309 | 3.22086e-11 | 2.15494e-08 | 4.22897e-07 | 5.2778e-11 | 7.41183e-08 | 1.67359e-06
323.17333 | 3.23165e-11 | 2.13342e-08 | 4.23615e-07 | 5.4003e-11 | 7.29603e-08 | 1.67132e-06
323.29361 | 3.16103e-11 | 2.2303e-08 | 4.24229e-07 | 5.61106e-11 | 7.21249e-08 | 1.66403e-06
323.4139 | 3.20526e-11 | 2.13971e-08 | 4.22769e-07 | 5.50369e-11 | 7.37532e-08 | 1.66666e-06
323.53419 | 3.20406e-11 | 2.11003e-08 | 4.26097e-07 | 5.53548e-11 | 7.40228e-08 | 1.6744e-06
323.65446 | 3.18391e-11 | 2.15615e-08 | 4.21399e-07 | 5.43002e-11 | 7.31736e-08 | 1.67182e-06
323.77476 | 3.13227e-11 | 2.17412e-08 | 4.24183e-07 | 5.6496e-11 | 7.26449e-08 | 1.67124e-06
323.89502 | 3.24658e-11 | 2.17263e-08 | 4.22702e-07 | 5.81309e-11 | 7.46122e-08 | 1.67189e-06
324.01535 | 3.31663e-11 | 2.12867e-08 | 4.22603e-07 | 5.55042e-11 | 7.39915e-08 | 1.67236e-06
324.13559 | 3.09291e-11 | 2.16477e-08 | 4.23883e-07 | 5.57254e-11 | 7.3668e-08 | 1.67105e-06
324.25588 | 3.14104e-11 | 2.22177e-08 | 4.23951e-07 | 5.11622e-11 | 7.49442e-08 | 1.66724e-06
324.37615 | 3.39028e-11 | 2.10145e-08 | 4.24306e-07 | 5.43706e-11 | 7.39401e-08 | 1.67362e-06
324.49646 | 3.20658e-11 | 2.10309e-08 | 4.24084e-07 | 5.33467e-11 | 7.42809e-08 | 1.66624e-06
324.61671 | 3.24889e-11 | 2.16414e-08 | 4.2442e-07 | 5.42198e-11 | 7.57848e-08 | 1.677e-06
324.73701 | 3.2939e-11 | 2.1375e-08 | 4.23954e-07 | 5.52734e-11 | 7.43966e-08 | 1.66612e-06
324.8573 | 3.16258e-11 | 2.20418e-08 | 4.24215e-07 | 5.56713e-11 | 7.44657e-08 | 1.67361e-06
324.97756 | 3.1219e-11 | 2.20403e-08 | 4.21309e-07 | 5.21868e-11 | 7.41854e-08 | 1.67181e-06
325.09785 | 3.09467e-11 | 2.18216e-08 | 4.25729e-07 | 5.36248e-11 | 7.4715e-08 | 1.67029e-06
325.21812 | 3.26652e-11 | 2.13769e-08 | 4.24335e-07 | 5.5328e-11 | 7.36484e-08 | 1.6679e-06
325.33841 | 3.22032e-11 | 2.12312e-08 | 4.2484e-07 | 5.74175e-11 | 7.3387e-08 | 1.66942e-06
325.45875 | 3.26374e-11 | 2.07814e-08 | 4.24519e-07 | 5.43403e-11 | 7.31723e-08 | 1.66992e-06
325.57899 | 3.24337e-11 | 2.11927e-08 | 4.2299e-07 | 5.3667e-11 | 7.30115e-08 | 1.67112e-06
325.69925 | 3.22933e-11 | 2.14372e-08 | 4.24413e-07 | 5.52674e-11 | 7.62763e-08 | 1.67856e-06
325.81954 | 3.28133e-11 | 2.16519e-08 | 4.23689e-07 | 5.79487e-11 | 7.35531e-08 | 1.66984e-06
325.93982 | 3.26867e-11 | 2.23133e-08 | 4.23805e-07 | 5.70045e-11 | 7.35257e-08 | 1.67386e-06
326.0601 | 3.12691e-11 | 2.17107e-08 | 4.22503e-07 | 5.3668e-11 | 7.39156e-08 | 1.66764e-06
326.18039 | 3.37377e-11 | 2.11157e-08 | 4.22374e-07 | 5.59638e-11 | 7.47768e-08 | 1.66897e-06
326.30068 | 3.29228e-11 | 2.19578e-08 | 4.23946e-07 | 5.61829e-11 | 7.4982e-08 | 1.6739e-06
326.42093 | 3.16987e-11 | 2.14749e-08 | 4.23919e-07 | 5.49302e-11 | 7.29583e-08 | 1.66991e-06
326.54122 | 3.1257e-11 | 2.14995e-08 | 4.22764e-07 | 5.09009e-11 | 7.54755e-08 | 1.67457e-06
326.66152 | 3.23104e-11 | 2.17709e-08 | 4.26991e-07 | 5.34608e-11 | 7.47027e-08 | 1.67427e-06
326.78179 | 3.24915e-11 | 2.14831e-08 | 4.23206e-07 | 5.59337e-11 | 7.39296e-08 | 1.67341e-06
326.90207 | 3.27596e-11 | 2.14234e-08 | 4.23408e-07 | 5.3058e-11 | 7.31128e-08 | 1.6726e-06
327.02235 | 3.35933e-11 | 2.05108e-08 | 4.25424e-07 | 5.2112e-11 | 7.21872e-08 | 1.67513e-06
327.14263 | 3.20713e-11 | 2.08597e-08 | 4.2361e-07 | 5.40939e-11 | 7.34518e-08 | 1.66924e-06
327.2629 | 3.20154e-11 | 2.1524e-08 | 4.21581e-07 | 5.48869e-11 | 7.43588e-08 | 1.67281e-06
327.38323 | 3.07564e-11 | 2.15269e-08 | 4.23673e-07 | 5.60916e-11 | 7.4438e-08 | 1.66841e-06
327.50346 | 3.21748e-11 | 2.13198e-08 | 4.24807e-07 | 5.62779e-11 | 7.36628e-08 | 1.67191e-06
327.62375 | 3.27512e-11 | 2.13851e-08 | 4.22517e-07 | 5.49052e-11 | 7.42923e-08 | 1.67349e-06
327.74403 | 3.21457e-11 | 2.13661e-08 | 4.22702e-07 | 5.52761e-11 | 7.47591e-08 | 1.66903e-06
327.86429 | 3.23171e-11 | 2.08415e-08 | 4.23379e-07 | 5.39611e-11 | 7.26028e-08 | 1.67249e-06
327.98457 | 3.14992e-11 | 2.26518e-08 | 4.24966e-07 | 5.51454e-11 | 7.26722e-08 | 1.66939e-06
328.10487 | 3.17982e-11 | 2.18922e-08 | 4.25484e-07 | 5.50627e-11 | 7.39025e-08 | 1.67254e-06
328.22513 | 3.1646e-11 | 2.1587e-08 | 4.23228e-07 | 5.15436e-11 | 7.36569e-08 | 1.67059e-06
328.34542 | 3.28934e-11 | 2.05164e-08 | 4.22896e-07 | 5.58159e-11 | 7.29616e-08 | 1.67323e-06
328.4657 | 3.17382e-11 | 2.08963e-08 | 4.24914e-07 | 5.32684e-11 | 7.29923e-08 | 1.67613e-06
328.58598 | 3.16802e-11 | 1.66951e-08 | 4.23687e-07 | 5.36616e-11 | 7.33201e-08 | 1.67489e-06
328.70626 | 3.13555e-11 | 2.05229e-08 | 4.24275e-07 | 5.37413e-11 | 7.28287e-08 | 1.66835e-06
328.82654 | 3.13101e-11 | 2.22882e-08 | 4.2698e-07 | 5.4754e-11 | 7.38469e-08 | 1.67136e-06
328.94682 | 3.25006e-11 | 2.15295e-08 | 4.24241e-07 | 5.65992e-11 | 7.55899e-08 | 1.67413e-06
329.06713 | 3.14699e-11 | 2.03578e-08 | 4.24549e-07 | 5.13289e-11 | 7.34971e-08 | 1.67306e-06
329.18738 | 3.2476e-11 | 2.02122e-08 | 4.23932e-07 | 5.3575e-11 | 7.31172e-08 | 1.67313e-06
329.30766 | 3.2373e-11 | 2.01166e-08 | 4.21652e-07 | 5.62082e-11 | 7.36483e-08 | 1.67009e-06
329.42793 | 3.13677e-11 | 2.04161e-08 | 4.25149e-07 | 5.65499e-11 | 7.39501e-08 | 1.6665e-06
329.54823 | 3.19452e-11 | 2.1521e-08 | 4.23932e-07 | 5.35708e-11 | 7.28698e-08 | 1.66833e-06
329.66849 | 3.1757e-11 | 2.23176e-08 | 4.21907e-07 | 5.47463e-11 | 7.45119e-08 | 1.67491e-06
329.78878 | 3.23839e-11 | 2.23876e-08 | 4.25595e-07 | 5.58563e-11 | 7.25102e-08 | 1.66902e-06
329.90906 | 3.1681e-11 | 2.0997e-08 | 4.23283e-07 | 5.32179e-11 | 7.28886e-08 | 1.6688e-06
330.02932 | 3.11811e-11 | 2.084e-08 | 4.24305e-07 | 5.31922e-11 | 7.39686e-08 | 1.6693e-06
330.14961 | 3.11837e-11 | 2.05801e-08 | 4.24383e-07 | 5.34076e-11 | 7.29418e-08 | 1.67142e-06
330.2699 | 3.27354e-11 | 2.10799e-08 | 4.2309e-07 | 5.64778e-11 | 7.32206e-08 | 1.67177e-06
330.39019 | 3.12912e-11 | 2.07889e-08 | 4.22976e-07 | 5.85033e-11 | 7.5184e-08 | 1.66988e-06
330.51046 | 3.17584e-11 | 2.18724e-08 | 4.2266e-07 | 5.56189e-11 | 7.48488e-08 | 1.67425e-06
330.63074 | 3.11416e-11 | 2.14423e-08 | 4.22549e-07 | 5.46497e-11 | 7.28667e-08 | 1.66373e-06
330.75103 | 3.19537e-11 | 2.16742e-08 | 4.23395e-07 | 5.3937e-11 | 7.47964e-08 | 1.66909e-06
330.87131 | 3.15298e-11 | 2.18961e-08 | 4.24639e-07 | 5.67461e-11 | 7.40502e-08 | 1.66912e-06
330.99158 | 3.17385e-11 | 2.13378e-08 | 4.20027e-07 | 4.9819e-11 | 7.16737e-08 | 1.67084e-06
331.11188 | 3.10255e-11 | 2.1324e-08 | 4.2205e-07 | 5.55256e-11 | 7.32421e-08 | 1.67282e-06
331.23224 | 3.21477e-11 | 2.12146e-08 | 4.25187e-07 | 5.01831e-11 | 7.3768e-08 | 1.66802e-06
331.35244 | 3.21659e-11 | 2.11288e-08 | 4.23039e-07 | 5.28047e-11 | 7.21333e-08 | 1.6668e-06
331.47271 | 3.18665e-11 | 2.18393e-08 | 4.26703e-07 | 5.44182e-11 | 7.35651e-08 | 1.67243e-06
331.593 | 3.13422e-11 | 2.20788e-08 | 4.22421e-07 | 5.87877e-11 | 7.30727e-08 | 1.67232e-06
331.7133 | 3.11948e-11 | 2.18157e-08 | 4.25565e-07 | 5.52952e-11 | 7.3201e-08 | 1.67346e-06
331.8336 | 3.17393e-11 | 2.13552e-08 | 4.23602e-07 | 5.56971e-11 | 7.40726e-08 | 1.67064e-06
331.95387 | 3.18158e-11 | 2.11664e-08 | 4.26801e-07 | 5.53697e-11 | 7.46338e-08 | 1.6721e-06
332.07414 | 3.22282e-11 | 2.102e-08 | 4.25006e-07 | 5.49925e-11 | 7.21729e-08 | 1.67487e-06
332.19446 | 3.13734e-11 | 2.11127e-08 | 4.23409e-07 | 5.52739e-11 | 7.31793e-08 | 1.67093e-06
332.31471 | 3.20873e-11 | 2.08221e-08 | 4.25777e-07 | 5.38819e-11 | 7.37787e-08 | 1.67492e-06
332.43501 | 3.1809e-11 | 2.11418e-08 | 4.21586e-07 | 5.48742e-11 | 7.4601e-08 | 1.67371e-06
332.55527 | 3.11598e-11 | 2.1153e-08 | 4.24196e-07 | 5.35175e-11 | 7.41956e-08 | 1.67113e-06
332.67557 | 3.17674e-11 | 2.15289e-08 | 4.23859e-07 | 5.46888e-11 | 7.36871e-08 | 1.67166e-06
332.79584 | 3.2224e-11 | 2.13273e-08 | 4.22657e-07 | 5.40844e-11 | 7.48952e-08 | 1.67082e-06
332.91619 | 3.23363e-11 | 2.21159e-08 | 4.23084e-07 | 5.4823e-11 | 7.47853e-08 | 1.67007e-06
333.03642 | 3.14452e-11 | 2.15636e-08 | 4.24815e-07 | 5.28456e-11 | 7.41871e-08 | 1.6716e-06
333.15672 | 3.157e-11 | 2.21804e-08 | 4.23616e-07 | 5.66777e-11 | 7.32213e-08 | 1.67379e-06
333.277 | 3.24609e-11 | 2.14063e-08 | 4.23402e-07 | 5.33513e-11 | 7.32212e-08 | 1.66926e-06
333.3973 | 3.15731e-11 | 2.2144e-08 | 4.23601e-07 | 5.55965e-11 | 7.36386e-08 | 1.67533e-06
333.51759 | 3.18428e-11 | 2.23408e-08 | 4.2394e-07 | 5.43602e-11 | 7.44759e-08 | 1.66755e-06
333.63791 | 3.16069e-11 | 2.11864e-08 | 4.25328e-07 | 5.2736e-11 | 7.38486e-08 | 1.66908e-06
333.75815 | 3.21912e-11 | 2.14786e-08 | 4.24591e-07 | 5.43386e-11 | 7.49092e-08 | 1.66709e-06
333.87849 | 3.17829e-11 | 2.16979e-08 | 4.24106e-07 | 5.75238e-11 | 7.64405e-08 | 1.67231e-06
333.99875 | 3.20287e-11 | 2.14359e-08 | 4.25647e-07 | 5.80645e-11 | 7.37469e-08 | 1.67187e-06
334.11904 | 3.22653e-11 | 2.14675e-08 | 4.22949e-07 | 5.24051e-11 | 7.39953e-08 | 1.66955e-06
334.23932 | 3.19751e-11 | 2.13577e-08 | 4.2252e-07 | 5.3915e-11 | 7.37167e-08 | 1.67403e-06
334.35961 | 3.2103e-11 | 2.13688e-08 | 4.24042e-07 | 5.40031e-11 | 7.2436e-08 | 1.67328e-06
334.47989 | 3.17596e-11 | 2.16684e-08 | 4.25434e-07 | 5.61236e-11 | 7.57457e-08 | 1.67277e-06
334.6002 | 3.17017e-11 | 2.1327e-08 | 4.2216e-07 | 5.31655e-11 | 7.70819e-08 | 1.67309e-06
334.72047 | 3.13574e-11 | 2.10729e-08 | 4.26711e-07 | 5.21653e-11 | 7.44974e-08 | 1.67056e-06
334.84077 | 3.26227e-11 | 2.14501e-08 | 4.22773e-07 | 5.53569e-11 | 7.21089e-08 | 1.67484e-06
334.96105 | 3.12514e-11 | 2.15815e-08 | 4.24602e-07 | 5.35195e-11 | 7.13688e-08 | 1.66921e-06
335.08135 | 3.25837e-11 | 2.10576e-08 | 4.21758e-07 | 5.43864e-11 | 7.47937e-08 | 1.66503e-06
335.20163 | 3.14268e-11 | 2.20855e-08 | 4.21947e-07 | 5.66507e-11 | 7.84635e-08 | 1.66965e-06
335.32192 | 3.13314e-11 | 2.22237e-08 | 4.22178e-07 | 5.72671e-11 | 7.51934e-08 | 1.67314e-06
335.44223 | 3.17389e-11 | 2.15842e-08 | 4.25224e-07 | 5.74507e-11 | 7.40302e-08 | 1.66952e-06
335.56255 | 3.14328e-11 | 2.16441e-08 | 4.25503e-07 | 5.46448e-11 | 7.28712e-08 | 1.67731e-06
335.68282 | 3.17787e-11 | 2.17997e-08 | 4.24319e-07 | 5.2762e-11 | 7.42354e-08 | 1.67046e-06
335.80308 | 3.27765e-11 | 2.14777e-08 | 4.24001e-07 | 5.4746e-11 | 7.33493e-08 | 1.67153e-06
335.92335 | 3.15382e-11 | 2.12099e-08 | 4.23743e-07 | 5.28989e-11 | 7.26294e-08 | 1.66879e-06
336.04363 | 3.25912e-11 | 2.17205e-08 | 4.25356e-07 | 5.26581e-11 | 7.25247e-08 | 1.66732e-06
336.16393 | 3.22844e-11 | 2.15809e-08 | 4.23944e-07 | 5.45306e-11 | 7.587e-08 | 1.66895e-06
336.2842 | 3.22493e-11 | 2.15151e-08 | 4.234e-07 | 5.17163e-11 | 7.56377e-08 | 1.66842e-06
336.4045 | 3.17791e-11 | 2.14868e-08 | 4.2314e-07 | 5.69457e-11 | 7.43701e-08 | 1.67017e-06
336.52477 | 3.14109e-11 | 2.1838e-08 | 4.24502e-07 | 5.51755e-11 | 7.33513e-08 | 1.67082e-06
336.64506 | 3.15934e-11 | 2.16512e-08 | 4.24685e-07 | 5.30181e-11 | 7.33958e-08 | 1.66905e-06
336.76534 | 3.12146e-11 | 2.1492e-08 | 4.22275e-07 | 5.35235e-11 | 7.44751e-08 | 1.67057e-06
336.88562 | 3.15655e-11 | 2.12918e-08 | 4.2344e-07 | 5.41587e-11 | 7.41517e-08 | 1.67328e-06
337.00591 | 3.09072e-11 | 2.1195e-08 | 4.25346e-07 | 5.15908e-11 | 7.24338e-08 | 1.67104e-06
337.1262 | 3.28978e-11 | 2.14007e-08 | 4.23683e-07 | 5.43495e-11 | 7.28199e-08 | 1.67106e-06
337.24646 | 3.15181e-11 | 2.11571e-08 | 4.21988e-07 | 5.6446e-11 | 7.33189e-08 | 1.67428e-06
337.36676 | 3.08779e-11 | 2.13645e-08 | 4.25322e-07 | 5.74201e-11 | 7.46602e-08 | 1.67465e-06
337.48708 | 3.18111e-11 | 2.14747e-08 | 4.23422e-07 | 5.36473e-11 | 7.38509e-08 | 1.67215e-06
337.60732 | 3.21121e-11 | 2.10966e-08 | 4.23115e-07 | 5.56543e-11 | 7.45846e-08 | 1.67393e-06
337.72763 | 3.11692e-11 | 2.10894e-08 | 4.24098e-07 | 5.13981e-11 | 7.36395e-08 | 1.6686e-06
337.84787 | 3.17404e-11 | 2.13192e-08 | 4.25048e-07 | 5.25363e-11 | 7.33683e-08 | 1.67336e-06
337.96816 | 3.10164e-11 | 2.12935e-08 | 4.22945e-07 | 5.53991e-11 | 7.26303e-08 | 1.67011e-06
338.08843 | 3.21311e-11 | 2.13713e-08 | 4.24604e-07 | 5.65095e-11 | 7.58351e-08 | 1.67342e-06
338.20872 | 3.04153e-11 | 2.20837e-08 | 4.23152e-07 | 5.56401e-11 | 7.52886e-08 | 1.67397e-06
338.32902 | 3.19021e-11 | 2.11792e-08 | 4.22637e-07 | 5.21613e-11 | 7.57447e-08 | 1.66763e-06
338.44929 | 3.19909e-11 | 2.13207e-08 | 4.27029e-07 | 5.6137e-11 | 7.45918e-08 | 1.66901e-06
338.56956 | 3.13577e-11 | 2.14016e-08 | 4.24215e-07 | 5.63591e-11 | 7.50996e-08 | 1.66901e-06
338.68982 | 3.15799e-11 | 2.10846e-08 | 4.22984e-07 | 5.58994e-11 | 7.34276e-08 | 1.67305e-06
338.81011 | 3.12732e-11 | 2.13825e-08 | 4.2364e-07 | 5.44087e-11 | 7.1138e-08 | 1.67534e-06
338.93038 | 3.21968e-11 | 2.13017e-08 | 4.24475e-07 | 5.41009e-11 | 7.37492e-08 | 1.67328e-06
339.05067 | 3.03586e-11 | 2.18981e-08 | 4.21994e-07 | 5.58159e-11 | 7.47182e-08 | 1.66727e-06
339.17093 | 3.13737e-11 | 2.12347e-08 | 4.24426e-07 | 5.11724e-11 | 7.55213e-08 | 1.67019e-06
339.29122 | 2.97684e-11 | 2.15488e-08 | 4.25752e-07 | 5.68683e-11 | 7.39761e-08 | 1.67362e-06
339.41152 | 3.0561e-11 | 2.19372e-08 | 4.22316e-07 | 5.65113e-11 | 7.23495e-08 | 1.66888e-06
339.53179 | 3.17065e-11 | 2.14749e-08 | 4.2505e-07 | 5.48385e-11 | 7.34537e-08 | 1.67161e-06
339.65207 | 3.24584e-11 | 2.11623e-08 | 4.25348e-07 | 5.4583e-11 | 7.36102e-08 | 1.67512e-06
339.77235 | 3.15899e-11 | 2.13173e-08 | 4.24385e-07 | 5.32654e-11 | 7.40274e-08 | 1.67018e-06
339.89262 | 3.17384e-11 | 2.16209e-08 | 4.24983e-07 | 5.68486e-11 | 7.42899e-08 | 1.67041e-06
340.0129 | 3.00386e-11 | 2.10416e-08 | 4.23404e-07 | 5.31677e-11 | 7.43594e-08 | 1.67515e-06
340.1332 | 3.19644e-11 | 2.11525e-08 | 4.23289e-07 | 5.29516e-11 | 7.40043e-08 | 1.67484e-06
340.25346 | 3.22033e-11 | 2.1718e-08 | 4.22603e-07 | 5.72208e-11 | 7.41428e-08 | 1.67417e-06
340.37373 | 3.18388e-11 | 2.1464e-08 | 4.25088e-07 | 5.60985e-11 | 7.46485e-08 | 1.67034e-06
340.49401 | 3.14683e-11 | 2.16334e-08 | 4.25586e-07 | 5.74322e-11 | 7.43092e-08 | 1.6715e-06
340.6143 | 3.2292e-11 | 2.14572e-08 | 4.22985e-07 | 5.71371e-11 | 7.55063e-08 | 1.67282e-06
340.7346 | 3.16776e-11 | 2.19038e-08 | 4.22551e-07 | 5.7513e-11 | 7.22564e-08 | 1.66707e-06
340.85483 | 3.10777e-11 | 2.12907e-08 | 4.25586e-07 | 5.59085e-11 | 7.42475e-08 | 1.66803e-06
340.97515 | 3.12272e-11 | 2.13188e-08 | 4.23697e-07 | 5.32633e-11 | 7.42993e-08 | 1.66904e-06
341.09539 | 3.0467e-11 | 2.13491e-08 | 4.21283e-07 | 5.74894e-11 | 7.41825e-08 | 1.67375e-06
341.21565 | 3.27902e-11 | 2.12293e-08 | 4.23534e-07 | 5.72774e-11 | 7.31518e-08 | 1.67236e-06
341.33595 | 3.12298e-11 | 2.11137e-08 | 4.25522e-07 | 5.60875e-11 | 7.44908e-08 | 1.67518e-06
341.45621 | 3.08819e-11 | 2.1918e-08 | 4.22354e-07 | 5.25012e-11 | 7.52789e-08 | 1.67219e-06
341.57648 | 3.15861e-11 | 2.1558e-08 | 4.24442e-07 | 5.67213e-11 | 7.31441e-08 | 1.66579e-06
341.69673 | 3.23063e-11 | 2.08662e-08 | 4.23915e-07 | 5.52366e-11 | 7.34312e-08 | 1.67599e-06
341.81699 | 3.11166e-11 | 2.18829e-08 | 4.24962e-07 | 5.77211e-11 | 7.38269e-08 | 1.67323e-06
341.93725 | 3.23946e-11 | 2.20829e-08 | 4.23321e-07 | 5.36481e-11 | 7.30383e-08 | 1.66926e-06
342.05754 | 3.17469e-11 | 2.1447e-08 | 4.23087e-07 | 5.44394e-11 | 7.3158e-08 | 1.67267e-06
342.17778 | 3.17655e-11 | 2.13222e-08 | 4.24645e-07 | 5.5755e-11 | 7.2886e-08 | 1.671e-06
342.29807 | 3.20662e-11 | 2.11815e-08 | 4.24696e-07 | 5.17493e-11 | 7.33605e-08 | 1.66448e-06
342.41833 | 3.23009e-11 | 2.12441e-08 | 4.22659e-07 | 5.55414e-11 | 7.38518e-08 | 1.67525e-06
342.53859 | 3.07877e-11 | 2.14067e-08 | 4.22855e-07 | 5.59922e-11 | 7.31845e-08 | 1.66898e-06
342.65887 | 3.14388e-11 | 2.10595e-08 | 4.25384e-07 | 5.51883e-11 | 7.42981e-08 | 1.66965e-06
342.7791 | 3.20145e-11 | 2.09815e-08 | 4.26058e-07 | 5.5041e-11 | 7.36595e-08 | 1.67261e-06
342.89941 | 3.1325e-11 | 2.13252e-08 | 4.2594e-07 | 5.36376e-11 | 7.32531e-08 | 1.67515e-06
343.01963 | 3.1574e-11 | 2.12475e-08 | 4.2518e-07 | 5.18089e-11 | 7.3907e-08 | 1.67285e-06
343.13988 | 3.09209e-11 | 2.16351e-08 | 4.23046e-07 | 5.63261e-11 | 7.35258e-08 | 1.67209e-06
343.26014 | 3.26706e-11 | 2.12006e-08 | 4.23869e-07 | 5.31002e-11 | 7.45137e-08 | 1.67097e-06
343.3804 | 3.20126e-11 | 2.12758e-08 | 4.24298e-07 | 5.2527e-11 | 7.46657e-08 | 1.67218e-06
343.50065 | 3.16214e-11 | 2.12062e-08 | 4.2648e-07 | 5.35808e-11 | 7.51174e-08 | 1.6754e-06
343.62091 | 3.1757e-11 | 2.17255e-08 | 4.22165e-07 | 5.40953e-11 | 7.44008e-08 | 1.67081e-06
343.74118 | 3.07728e-11 | 2.16662e-08 | 4.25902e-07 | 5.19386e-11 | 7.29699e-08 | 1.67071e-06
343.86147 | 3.15815e-11 | 2.14703e-08 | 4.22916e-07 | 5.55819e-11 | 7.44507e-08 | 1.67534e-06
343.98168 | 3.16335e-11 | 2.16832e-08 | 4.22517e-07 | 5.21419e-11 | 7.42185e-08 | 1.67701e-06
344.10193 | 3.16834e-11 | 2.16702e-08 | 4.23927e-07 | 5.31076e-11 | 7.45804e-08 | 1.67189e-06
344.22218 | 3.22233e-11 | 2.11323e-08 | 4.26209e-07 | 5.72211e-11 | 7.4327e-08 | 1.67657e-06
344.34247 | 3.18971e-11 | 2.13257e-08 | 4.24048e-07 | 5.75786e-11 | 7.38456e-08 | 1.66796e-06
344.46267 | 3.24525e-11 | 2.18396e-08 | 4.2354e-07 | 5.2978e-11 | 7.35125e-08 | 1.66651e-06
344.58293 | 3.13324e-11 | 2.13782e-08 | 4.25257e-07 | 5.4643e-11 | 7.39128e-08 | 1.67211e-06
344.70321 | 3.1395e-11 | 2.15956e-08 | 4.26177e-07 | 5.62717e-11 | 7.4601e-08 | 1.66937e-06
344.82342 | 3.01791e-11 | 2.14395e-08 | 4.23458e-07 | 5.26722e-11 | 7.32358e-08 | 1.66842e-06
344.94367 | 3.16761e-11 | 2.12621e-08 | 4.24626e-07 | 5.37716e-11 | 7.3276e-08 | 1.67647e-06
345.06393 | 3.09392e-11 | 2.1159e-08 | 4.21136e-07 | 5.61045e-11 | 7.31244e-08 | 1.67465e-06
345.18417 | 3.13165e-11 | 2.11179e-08 | 4.24895e-07 | 5.67776e-11 | 7.36688e-08 | 1.67451e-06
345.30442 | 3.11152e-11 | 2.13543e-08 | 4.25578e-07 | 5.3675e-11 | 7.55717e-08 | 1.67284e-06
345.42466 | 3.1534e-11 | 2.14215e-08 | 4.24561e-07 | 5.49773e-11 | 7.38314e-08 | 1.67024e-06
345.54488 | 3.33208e-11 | 2.11047e-08 | 4.24845e-07 | 5.34539e-11 | 7.33473e-08 | 1.6737e-06
345.66512 | 3.10114e-11 | 2.10623e-08 | 4.23946e-07 | 5.04987e-11 | 7.45254e-08 | 1.67306e-06
345.78537 | 3.24212e-11 | 2.11867e-08 | 4.23307e-07 | 5.23427e-11 | 7.34682e-08 | 1.67482e-06
345.90561 | 3.12799e-11 | 2.17017e-08 | 4.24097e-07 | 5.321e-11 | 7.64894e-08 | 1.67171e-06
346.02586 | 3.05946e-11 | 2.13472e-08 | 4.24088e-07 | 5.42734e-11 | 7.36131e-08 | 1.67429e-06
346.14611 | 3.18744e-11 | 2.10647e-08 | 4.23484e-07 | 5.54416e-11 | 7.34455e-08 | 1.67293e-06
346.26633 | 3.04771e-11 | 2.14106e-08 | 4.23337e-07 | 5.46626e-11 | 7.32026e-08 | 1.66942e-06
346.38658 | 3.24909e-11 | 2.15231e-08 | 4.24452e-07 | 5.6384e-11 | 7.36746e-08 | 1.66803e-06
346.50681 | 3.13383e-11 | 2.15621e-08 | 4.26116e-07 | 5.24925e-11 | 7.33077e-08 | 1.67588e-06
346.62706 | 3.15336e-11 | 2.14498e-08 | 4.27801e-07 | 5.58276e-11 | 7.43296e-08 | 1.6682e-06
346.74728 | 3.26566e-11 | 2.12705e-08 | 4.24239e-07 | 5.43446e-11 | 7.53306e-08 | 1.67347e-06
346.86752 | 3.13119e-11 | 2.13871e-08 | 4.2224e-07 | 5.41416e-11 | 7.28533e-08 | 1.67002e-06
346.98775 | 3.20285e-11 | 2.11007e-08 | 4.26026e-07 | 5.37086e-11 | 7.46379e-08 | 1.6698e-06
347.10805 | 3.27841e-11 | 2.12193e-08 | 4.23802e-07 | 5.61556e-11 | 7.37659e-08 | 1.66764e-06
347.22823 | 3.16368e-11 | 2.13085e-08 | 4.24528e-07 | 5.51833e-11 | 7.59963e-08 | 1.67133e-06
347.34851 | 3.05757e-11 | 2.14366e-08 | 4.25299e-07 | 5.42486e-11 | 7.39664e-08 | 1.67261e-06
347.46871 | 2.99155e-11 | 2.14011e-08 | 4.23128e-07 | 5.44535e-11 | 7.28781e-08 | 1.67691e-06
347.58899 | 3.16019e-11 | 2.15089e-08 | 4.23337e-07 | 5.94799e-11 | 7.34199e-08 | 1.67118e-06
347.70916 | 3.12542e-11 | 2.1278e-08 | 4.2475e-07 | 5.78001e-11 | 7.4492e-08 | 1.67481e-06
347.82941 | 3.14471e-11 | 2.14694e-08 | 4.22072e-07 | 5.5167e-11 | 7.28882e-08 | 1.67548e-06
347.94965 | 3.20743e-11 | 2.14447e-08 | 4.22904e-07 | 5.35433e-11 | 7.44615e-08 | 1.67046e-06
348.06988 | 3.15291e-11 | 2.13869e-08 | 4.24444e-07 | 5.77138e-11 | 7.52544e-08 | 1.67112e-06
348.19011 | 3.13365e-11 | 2.13064e-08 | 4.21122e-07 | 5.69269e-11 | 7.43998e-08 | 1.6727e-06
348.31035 | 3.15332e-11 | 2.13938e-08 | 4.25029e-07 | 5.21407e-11 | 7.33654e-08 | 1.67368e-06
348.43062 | 3.08008e-11 | 2.16729e-08 | 4.25632e-07 | 5.47747e-11 | 7.43279e-08 | 1.66449e-06
348.55082 | 3.11297e-11 | 2.24985e-08 | 4.23314e-07 | 5.40633e-11 | 7.31693e-08 | 1.67012e-06
348.67105 | 3.06386e-11 | 2.16191e-08 | 4.22984e-07 | 5.55678e-11 | 7.36322e-08 | 1.67413e-06
348.79134 | 3.10181e-11 | 2.11923e-08 | 4.24216e-07 | 5.05178e-11 | 7.45801e-08 | 1.67434e-06
348.91152 | 3.17536e-11 | 2.15053e-08 | 4.20753e-07 | 5.4648e-11 | 7.42785e-08 | 1.67348e-06
349.03177 | 3.16746e-11 | 2.10943e-08 | 4.25198e-07 | 5.72988e-11 | 7.422e-08 | 1.67294e-06
349.152 | 3.05597e-11 | 2.14424e-08 | 4.22629e-07 | 5.71272e-11 | 7.34893e-08 | 1.66684e-06
349.27225 | 3.23021e-11 | 2.10723e-08 | 4.24042e-07 | 5.25852e-11 | 7.38143e-08 | 1.67033e-06
349.39248 | 3.1391e-11 | 2.15093e-08 | 4.26345e-07 | 5.46608e-11 | 7.52236e-08 | 1.67649e-06
349.5127 | 3.16788e-11 | 2.13817e-08 | 4.23598e-07 | 5.68464e-11 | 7.30973e-08 | 1.67077e-06
349.63297 | 3.06429e-11 | 2.13378e-08 | 4.23489e-07 | 5.54687e-11 | 7.40176e-08 | 1.67503e-06
349.75318 | 3.06152e-11 | 2.09937e-08 | 4.25665e-07 | 5.19737e-11 | 7.4641e-08 | 1.67162e-06
349.87342 | 3.14648e-11 | 2.13963e-08 | 4.22833e-07 | 5.41009e-11 | 7.44694e-08 | 1.66969e-06
349.99366 | 3.27533e-11 | 2.14677e-08 | 4.24462e-07 | 5.73743e-11 | 7.4189e-08 | 1.6752e-06
350.11391 | 3.14095e-11 | 2.14987e-08 | 4.29118e-07 | 5.96353e-11 | 7.34851e-08 | 1.67187e-06
350.23415 | 3.08346e-11 | 2.12599e-08 | 4.23949e-07 | 5.55416e-11 | 7.53013e-08 | 1.67371e-06
350.35437 | 3.08652e-11 | 2.10942e-08 | 4.24576e-07 | 5.41889e-11 | 7.37253e-08 | 1.67144e-06
350.47463 | 3.10209e-11 | 2.17516e-08 | 4.23908e-07 | 5.54951e-11 | 7.44192e-08 | 1.67429e-06
350.59486 | 3.14778e-11 | 2.11188e-08 | 4.2291e-07 | 5.70836e-11 | 7.44249e-08 | 1.66708e-06
350.71509 | 3.07601e-11 | 2.12809e-08 | 4.24433e-07 | 5.42231e-11 | 7.27192e-08 | 1.67194e-06
350.83534 | 3.05937e-11 | 2.15007e-08 | 4.25949e-07 | 5.34878e-11 | 7.37453e-08 | 1.67042e-06
350.95557 | 3.2426e-11 | 2.15247e-08 | 4.22984e-07 | 5.52481e-11 | 7.32733e-08 | 1.66993e-06
351.07586 | 3.15044e-11 | 2.13916e-08 | 4.24974e-07 | 5.45471e-11 | 7.50396e-08 | 1.67394e-06
351.19608 | 3.1896e-11 | 2.10447e-08 | 4.24771e-07 | 5.43286e-11 | 7.26702e-08 | 1.67409e-06
351.31631 | 3.10492e-11 | 2.16781e-08 | 4.20507e-07 | 5.65238e-11 | 7.27356e-08 | 1.67114e-06
351.43654 | 3.06229e-11 | 2.11789e-08 | 4.24157e-07 | 5.43224e-11 | 7.35605e-08 | 1.67156e-06
351.55677 | 3.11935e-11 | 2.11492e-08 | 4.22686e-07 | 5.43066e-11 | 7.36888e-08 | 1.67147e-06
351.67702 | 3.13581e-11 | 2.13961e-08 | 4.24731e-07 | 5.65169e-11 | 7.55338e-08 | 1.67094e-06
351.79725 | 3.18291e-11 | 2.13745e-08 | 4.23266e-07 | 5.37925e-11 | 7.42554e-08 | 1.67519e-06
351.91749 | 3.10314e-11 | 2.17317e-08 | 4.23659e-07 | 5.4367e-11 | 7.41069e-08 | 1.66843e-06
352.03774 | 3.16051e-11 | 2.09939e-08 | 4.25615e-07 | 5.59165e-11 | 7.28816e-08 | 1.67469e-06
352.15801 | 3.15759e-11 | 2.13969e-08 | 4.21481e-07 | 5.77294e-11 | 7.38516e-08 | 1.67344e-06
352.27821 | 3.10524e-11 | 2.11595e-08 | 4.23389e-07 | 5.68613e-11 | 7.61852e-08 | 1.67004e-06
352.39846 | 3.09427e-11 | 2.11511e-08 | 4.24139e-07 | 5.49915e-11 | 7.43932e-08 | 1.66987e-06
352.5187 | 3.18985e-11 | 2.14681e-08 | 4.23308e-07 | 5.38443e-11 | 7.42802e-08 | 1.66973e-06
352.63893 | 3.08489e-11 | 2.15069e-08 | 4.22329e-07 | 5.66302e-11 | 7.41312e-08 | 1.66916e-06
352.75917 | 3.10711e-11 | 2.17894e-08 | 4.2373e-07 | 5.31534e-11 | 7.41042e-08 | 1.67049e-06
352.87941 | 3.17916e-11 | 2.15483e-08 | 4.22329e-07 | 5.40943e-11 | 7.33359e-08 | 1.67206e-06
352.99964 | 3.22604e-11 | 2.12274e-08 | 4.22778e-07 | 5.51756e-11 | 7.34179e-08 | 1.66892e-06
353.11989 | 3.12231e-11 | 2.16563e-08 | 4.26652e-07 | 5.42057e-11 | 7.40839e-08 | 1.6714e-06
353.24013 | 3.07095e-11 | 2.141e-08 | 4.26148e-07 | 5.49551e-11 | 7.37532e-08 | 1.67408e-06
353.36038 | 3.13764e-11 | 2.12477e-08 | 4.26261e-07 | 5.42865e-11 | 7.33178e-08 | 1.67006e-06
353.4806 | 3.13707e-11 | 2.13123e-08 | 4.25858e-07 | 5.67909e-11 | 7.37659e-08 | 1.67704e-06
353.60086 | 3.02444e-11 | 2.23163e-08 | 4.23514e-07 | 5.77467e-11 | 7.37049e-08 | 1.67045e-06
353.72109 | 3.06563e-11 | 2.1502e-08 | 4.25413e-07 | 5.93581e-11 | 7.39155e-08 | 1.67368e-06
353.84134 | 3.34651e-11 | 2.12561e-08 | 4.28129e-07 | 6.00962e-11 | 7.48032e-08 | 1.66957e-06
353.96168 | 3.18832e-11 | 2.15898e-08 | 4.25304e-07 | 5.62986e-11 | 7.4771e-08 | 1.6744e-06
354.08181 | 3.20947e-11 | 2.1397e-08 | 4.2727e-07 | 5.34729e-11 | 7.29082e-08 | 1.67185e-06
354.20206 | 3.14904e-11 | 2.13073e-08 | 4.23234e-07 | 5.68495e-11 | 7.37302e-08 | 1.67155e-06
354.3223 | 3.05089e-11 | 2.15927e-08 | 4.23044e-07 | 5.70618e-11 | 7.28054e-08 | 1.674e-06
354.44253 | 3.06612e-11 | 2.08435e-08 | 4.22261e-07 | 5.60636e-11 | 7.44988e-08 | 1.67345e-06
354.56279 | 3.14274e-11 | 2.09732e-08 | 4.22653e-07 | 5.39926e-11 | 7.34662e-08 | 1.6689e-06
354.68304 | 3.04486e-11 | 2.18479e-08 | 4.23787e-07 | 5.55437e-11 | 7.42362e-08 | 1.674e-06
354.80327 | 3.16048e-11 | 2.12985e-08 | 4.26053e-07 | 5.63945e-11 | 7.35916e-08 | 1.67225e-06
354.92352 | 3.20935e-11 | 2.12495e-08 | 4.25035e-07 | 5.70446e-11 | 7.62883e-08 | 1.67611e-06
355.04375 | 3.07165e-11 | 2.21348e-08 | 4.22877e-07 | 5.16837e-11 | 7.50758e-08 | 1.67217e-06
355.164 | 3.11255e-11 | 2.11865e-08 | 4.2219e-07 | 5.66038e-11 | 7.31679e-08 | 1.67474e-06
355.28423 | 3.17957e-11 | 2.19604e-08 | 4.22394e-07 | 5.9193e-11 | 7.4471e-08 | 1.67374e-06
355.40453 | 3.04318e-11 | 2.16918e-08 | 4.25266e-07 | 5.67644e-11 | 7.31739e-08 | 1.66913e-06
355.52474 | 3.0212e-11 | 2.19144e-08 | 4.24092e-07 | 5.4344e-11 | 7.46467e-08 | 1.66814e-06
355.64502 | 3.1536e-11 | 2.12509e-08 | 4.23873e-07 | 5.9446e-11 | 7.34514e-08 | 1.66928e-06
355.76523 | 3.03749e-11 | 2.16438e-08 | 4.22957e-07 | 5.77295e-11 | 7.40296e-08 | 1.67294e-06
355.88548 | 3.09078e-11 | 2.16575e-08 | 4.24532e-07 | 5.61623e-11 | 7.47881e-08 | 1.67434e-06
356.00571 | 3.32484e-11 | 2.12413e-08 | 4.2532e-07 | 5.51489e-11 | 7.39889e-08 | 1.67583e-06
356.12596 | 3.07317e-11 | 2.1561e-08 | 4.24938e-07 | 5.82437e-11 | 7.44745e-08 | 1.67224e-06
356.2462 | 3.25915e-11 | 2.13188e-08 | 4.24264e-07 | 5.38756e-11 | 7.5191e-08 | 1.66879e-06
356.36645 | 3.20722e-11 | 2.14264e-08 | 4.24446e-07 | 5.62489e-11 | 7.41921e-08 | 1.67145e-06
356.48671 | 3.14318e-11 | 2.11828e-08 | 4.24289e-07 | 5.81798e-11 | 7.42393e-08 | 1.67199e-06
356.60697 | 3.21079e-11 | 2.12132e-08 | 4.23482e-07 | 5.78503e-11 | 7.39204e-08 | 1.67141e-06
356.7272 | 3.16855e-11 | 2.24233e-08 | 4.23403e-07 | 5.67817e-11 | 7.31742e-08 | 1.66762e-06
356.84744 | 3.14779e-11 | 2.1242e-08 | 4.2437e-07 | 5.47799e-11 | 7.39446e-08 | 1.66946e-06
356.9677 | 3.04902e-11 | 2.11962e-08 | 4.24468e-07 | 5.47044e-11 | 7.43791e-08 | 1.67396e-06
357.08795 | 2.95026e-11 | 2.11274e-08 | 4.24679e-07 | 5.75921e-11 | 7.42486e-08 | 1.67314e-06
357.2082 | 3.15442e-11 | 2.11778e-08 | 4.27055e-07 | 5.42105e-11 | 7.4902e-08 | 1.66968e-06
357.32846 | 3.21536e-11 | 2.1216e-08 | 4.24877e-07 | 5.38143e-11 | 7.49774e-08 | 1.67106e-06
357.44876 | 3.19875e-11 | 2.11606e-08 | 4.24605e-07 | 5.48876e-11 | 7.56875e-08 | 1.67036e-06
357.56897 | 3.13435e-11 | 2.1576e-08 | 4.24813e-07 | 5.27601e-11 | 7.37399e-08 | 1.66896e-06
357.68922 | 3.05776e-11 | 2.17304e-08 | 4.25395e-07 | 5.53734e-11 | 7.35618e-08 | 1.66871e-06
357.80949 | 3.08192e-11 | 2.14766e-08 | 4.25158e-07 | 5.50321e-11 | 7.33927e-08 | 1.67227e-06
357.92976 | 3.16453e-11 | 2.16781e-08 | 4.26696e-07 | 5.80316e-11 | 7.42287e-08 | 1.67429e-06
358.04998 | 3.0826e-11 | 2.13223e-08 | 4.24572e-07 | 5.83677e-11 | 7.3879e-08 | 1.67044e-06
358.17023 | 3.15784e-11 | 2.11027e-08 | 4.23676e-07 | 5.25595e-11 | 7.39108e-08 | 1.67507e-06
358.29049 | 3.17327e-11 | 2.13504e-08 | 4.23077e-07 | 5.30015e-11 | 7.47096e-08 | 1.66759e-06
358.41075 | 2.97856e-11 | 2.1521e-08 | 4.25176e-07 | 5.59443e-11 | 7.39354e-08 | 1.6705e-06
358.53101 | 3.17971e-11 | 2.13716e-08 | 4.24508e-07 | 5.61467e-11 | 7.42154e-08 | 1.67257e-06
358.65127 | 3.11316e-11 | 2.13435e-08 | 4.2424e-07 | 5.82172e-11 | 7.42371e-08 | 1.6741e-06
358.77152 | 3.09542e-11 | 2.15286e-08 | 4.23933e-07 | 5.40545e-11 | 7.31505e-08 | 1.67122e-06
358.89174 | 3.24813e-11 | 2.15242e-08 | 4.23032e-07 | 5.69483e-11 | 7.35942e-08 | 1.67231e-06
359.01202 | 2.98983e-11 | 2.13748e-08 | 4.23848e-07 | 5.6655e-11 | 7.523e-08 | 1.67143e-06
359.13227 | 3.02015e-11 | 2.14096e-08 | 4.24588e-07 | 5.57304e-11 | 7.28454e-08 | 1.66992e-06
359.25257 | 3.11104e-11 | 2.13468e-08 | 4.24061e-07 | 5.53264e-11 | 7.34025e-08 | 1.67024e-06
359.37277 | 3.12986e-11 | 2.16527e-08 | 4.24993e-07 | 5.87228e-11 | 7.3961e-08 | 1.67684e-06
359.49304 | 3.10107e-11 | 2.13013e-08 | 4.24044e-07 | 5.86429e-11 | 7.5436e-08 | 1.66969e-06
359.61327 | 3.12099e-11 | 2.12399e-08 | 4.23864e-07 | 6.37143e-11 | 7.39935e-08 | 1.6735e-06
359.73353 | 3.06299e-11 | 2.10232e-08 | 4.24286e-07 | 5.82778e-11 | 7.42636e-08 | 1.66999e-06
359.85378 | 3.11296e-11 | 2.13294e-08 | 4.25093e-07 | 7.33306e-11 | 7.49761e-08 | 1.67392e-06
359.97402 | 3.12635e-11 | 2.16224e-08 | 4.28108e-07 | 5.14593e-11 | 7.38627e-08 | 1.67438e-06
360.09427 | 3.1615e-11 | 2.15031e-08 | 4.23825e-07 | 4.80357e-11 | 7.37196e-08 | 1.67021e-06
360.21453 | 3.0786e-11 | 2.13159e-08 | 4.23609e-07 | 5.05252e-11 | 7.35764e-08 | 1.67022e-06
360.33481 | 3.21169e-11 | 2.1469e-08 | 4.22879e-07 | 5.60183e-11 | 7.35557e-08 | 1.67452e-06
360.45506 | 3.04919e-11 | 2.12936e-08 | 4.24213e-07 | 5.44979e-11 | 7.41024e-08 | 1.6739e-06
360.57527 | 3.06097e-11 | 2.09894e-08 | 4.27012e-07 | 4.67611e-11 | 7.43111e-08 | 1.67349e-06
360.69551 | 3.11887e-11 | 2.16427e-08 | 4.24179e-07 | 6.04813e-11 | 7.27505e-08 | 1.67241e-06
360.81575 | 3.12777e-11 | 2.1509e-08 | 4.23406e-07 | 6.61948e-11 | 7.40505e-08 | 1.66855e-06
360.93598 | 3.08483e-11 | 2.16866e-08 | 4.24456e-07 | 6.7719e-11 | 7.38014e-08 | 1.66796e-06
361.05623 | 3.10362e-11 | 2.17043e-08 | 4.26091e-07 | 6.092e-11 | 7.41614e-08 | 1.66989e-06
361.17646 | 3.13799e-11 | 2.13905e-08 | 4.24874e-07 | 6.26298e-11 | 7.38736e-08 | 1.67502e-06
361.2967 | 3.0485e-11 | 2.12966e-08 | 4.23492e-07 | 6.0859e-11 | 7.3443e-08 | 1.67057e-06
361.41693 | 3.14731e-11 | 2.1225e-08 | 4.22918e-07 | 6.13266e-11 | 7.44192e-08 | 1.67369e-06
361.53716 | 3.03889e-11 | 2.16083e-08 | 4.23434e-07 | 5.94363e-11 | 7.42528e-08 | 1.67039e-06
361.65741 | 3.15619e-11 | 2.16698e-08 | 4.22477e-07 | 5.82631e-11 | 7.38809e-08 | 1.66924e-06
361.77763 | 2.92576e-11 | 2.16173e-08 | 4.24109e-07 | 5.54084e-11 | 7.43619e-08 | 1.67022e-06
361.89786 | 3.17772e-11 | 2.14108e-08 | 4.25236e-07 | 5.69505e-11 | 7.60017e-08 | 1.67231e-06
362.01811 | 3.13561e-11 | 2.12712e-08 | 4.24865e-07 | 4.91699e-11 | 7.37176e-08 | 1.67076e-06
362.13833 | 3.15755e-11 | 2.1225e-08 | 4.2294e-07 | 6.1239e-11 | 7.42859e-08 | 1.6703e-06
362.25855 | 3.09482e-11 | 2.11102e-08 | 4.25463e-07 | 7.44789e-11 | 7.36379e-08 | 1.66605e-06
362.3788 | 3.10231e-11 | 2.14235e-08 | 4.22898e-07 | 5.97261e-11 | 7.35755e-08 | 1.6705e-06
362.49902 | 3.14765e-11 | 2.1407e-08 | 4.24383e-07 | 5.60178e-11 | 7.44597e-08 | 1.67341e-06
362.61926 | 3.0933e-11 | 2.14934e-08 | 4.24346e-07 | 5.08803e-11 | 7.42909e-08 | 1.67145e-06
362.73945 | 3.1714e-11 | 2.11628e-08 | 4.25162e-07 | 5.07905e-11 | 7.43452e-08 | 1.67173e-06
362.8597 | 3.06916e-11 | 2.13534e-08 | 4.25386e-07 | 7.08301e-11 | 7.51079e-08 | 1.67132e-06
362.97991 | 3.03064e-11 | 2.15501e-08 | 4.25446e-07 | 5.42256e-11 | 7.34244e-08 | 1.6713e-06
363.10014 | 3.07058e-11 | 2.2297e-08 | 4.26333e-07 | 5.53868e-11 | 7.55815e-08 | 1.66995e-06
363.22037 | 3.20873e-11 | 2.15391e-08 | 4.24443e-07 | 5.65903e-11 | 7.36162e-08 | 1.67318e-06
363.34055 | 3.14334e-11 | 2.25382e-08 | 4.24561e-07 | 5.49817e-11 | 7.30509e-08 | 1.67295e-06
363.46076 | 3.08163e-11 | 2.11009e-08 | 4.23756e-07 | 5.5469e-11 | 7.31103e-08 | 1.67541e-06
363.58098 | 3.20293e-11 | 2.1511e-08 | 4.26971e-07 | 5.7685e-11 | 7.45472e-08 | 1.67378e-06
363.70118 | 3.118e-11 | 2.14392e-08 | 4.24172e-07 | 6.39478e-11 | 7.41702e-08 | 1.67457e-06
363.82141 | 3.06679e-11 | 2.12833e-08 | 4.24501e-07 | 5.80914e-11 | 7.38951e-08 | 1.671e-06
363.94161 | 3.17413e-11 | 2.12674e-08 | 4.24453e-07 | 6.34488e-11 | 7.35525e-08 | 1.6695e-06
364.06182 | 3.12354e-11 | 2.11831e-08 | 4.20934e-07 | 5.59329e-11 | 7.48723e-08 | 1.67245e-06
364.18203 | 3.14263e-11 | 2.15363e-08 | 4.27233e-07 | 6.02471e-11 | 7.41925e-08 | 1.67088e-06
364.30226 | 3.10327e-11 | 2.26331e-08 | 4.25959e-07 | 5.84633e-11 | 7.33054e-08 | 1.66963e-06
364.42243 | 3.09495e-11 | 2.14872e-08 | 4.2417e-07 | 5.38771e-11 | 7.37401e-08 | 1.67518e-06
364.54264 | 3.17934e-11 | 2.13907e-08 | 4.23806e-07 | 5.09648e-11 | 7.3648e-08 | 1.67104e-06
364.66283 | 3.16449e-11 | 2.14517e-08 | 4.25684e-07 | 5.43787e-11 | 7.32088e-08 | 1.67327e-06
364.78303 | 3.09407e-11 | 2.12443e-08 | 4.2353e-07 | 5.80549e-11 | 7.41937e-08 | 1.66895e-06
364.90323 | 3.19411e-11 | 2.1105e-08 | 4.23281e-07 | 5.89115e-11 | 7.50696e-08 | 1.66957e-06
365.02344 | 3.07365e-11 | 2.11081e-08 | 4.23446e-07 | 5.71273e-11 | 7.48193e-08 | 1.6739e-06
365.14369 | 3.17525e-11 | 2.12213e-08 | 4.26486e-07 | 5.72586e-11 | 7.40439e-08 | 1.67138e-06
365.26383 | 3.08385e-11 | 2.13337e-08 | 4.21625e-07 | 5.4887e-11 | 7.43237e-08 | 1.66951e-06
365.38403 | 3.05009e-11 | 2.14406e-08 | 4.23538e-07 | 5.63378e-11 | 7.26434e-08 | 1.67282e-06
365.50423 | 3.20862e-11 | 2.16257e-08 | 4.24032e-07 | 5.60806e-11 | 7.55122e-08 | 1.67021e-06
365.62443 | 3.00713e-11 | 2.14328e-08 | 4.24621e-07 | 5.83867e-11 | 7.30107e-08 | 1.67186e-06
365.74461 | 3.11612e-11 | 2.11631e-08 | 4.26387e-07 | 5.39866e-11 | 7.44967e-08 | 1.66965e-06
365.86485 | 3.08519e-11 | 2.12394e-08 | 4.2309e-07 | 5.46406e-11 | 7.3454e-08 | 1.67208e-06
365.98501 | 2.98524e-11 | 2.15541e-08 | 4.22585e-07 | 5.75544e-11 | 7.49078e-08 | 1.67157e-06
366.10524 | 3.09584e-11 | 2.12797e-08 | 4.256e-07 | 5.67298e-11 | 7.29555e-08 | 1.66871e-06
366.22538 | 3.03856e-11 | 2.16245e-08 | 4.24358e-07 | 5.67885e-11 | 7.40283e-08 | 1.67554e-06
366.34555 | 3.08782e-11 | 2.12869e-08 | 4.26637e-07 | 5.96379e-11 | 7.57754e-08 | 1.67477e-06
366.46576 | 3.12939e-11 | 2.17829e-08 | 4.26559e-07 | 5.83631e-11 | 7.4572e-08 | 1.67676e-06
366.58597 | 3.14064e-11 | 2.17078e-08 | 4.25729e-07 | 5.82756e-11 | 7.44962e-08 | 1.67032e-06
366.70614 | 3.0613e-11 | 2.20653e-08 | 4.23106e-07 | 5.65689e-11 | 7.37209e-08 | 1.67085e-06
366.82631 | 3.12434e-11 | 2.11708e-08 | 4.23114e-07 | 5.1296e-11 | 7.44299e-08 | 1.67312e-06
366.94648 | 3.20516e-11 | 2.20231e-08 | 4.26386e-07 | 5.74146e-11 | 7.42822e-08 | 1.67798e-06
367.06666 | 3.04826e-11 | 2.14412e-08 | 4.2473e-07 | 5.83948e-11 | 7.40052e-08 | 1.67355e-06
367.18688 | 3.12353e-11 | 2.14188e-08 | 4.2338e-07 | 5.59637e-11 | 7.4115e-08 | 1.67723e-06
367.30703 | 3.06056e-11 | 2.10939e-08 | 4.2452e-07 | 5.43969e-11 | 7.36875e-08 | 1.67226e-06
367.42723 | 3.02714e-11 | 2.11121e-08 | 4.27202e-07 | 5.57856e-11 | 7.27021e-08 | 1.67649e-06
367.54737 | 3.07182e-11 | 2.10674e-08 | 4.24125e-07 | 5.60331e-11 | 7.43312e-08 | 1.67011e-06
367.66759 | 3.05584e-11 | 2.12154e-08 | 4.23614e-07 | 5.82205e-11 | 7.37761e-08 | 1.67069e-06
367.78771 | 3.09616e-11 | 2.12528e-08 | 4.26118e-07 | 5.85853e-11 | 7.46643e-08 | 1.6738e-06
367.90787 | 3.08961e-11 | 2.10713e-08 | 4.25832e-07 | 5.6953e-11 | 7.33588e-08 | 1.67359e-06
368.02806 | 3.1299e-11 | 2.15439e-08 | 4.23672e-07 | 5.67021e-11 | 7.49264e-08 | 1.67536e-06
368.14821 | 3.09399e-11 | 2.18647e-08 | 4.28069e-07 | 5.82482e-11 | 7.43378e-08 | 1.66972e-06
368.26838 | 3.07861e-11 | 2.12901e-08 | 4.25801e-07 | 5.98403e-11 | 7.40725e-08 | 1.67174e-06
368.38854 | 3.0193e-11 | 2.14285e-08 | 4.24966e-07 | 5.69001e-11 | 7.42057e-08 | 1.67237e-06
368.5087 | 3.06555e-11 | 2.11571e-08 | 4.23185e-07 | 5.92582e-11 | 7.47012e-08 | 1.67098e-06
368.62886 | 3.11441e-11 | 2.13955e-08 | 4.27361e-07 | 5.91998e-11 | 7.51598e-08 | 1.67549e-06
368.74903 | 3.15502e-11 | 2.15845e-08 | 4.23061e-07 | 5.45854e-11 | 7.51186e-08 | 1.67084e-06
368.86919 | 3.12781e-11 | 2.17066e-08 | 4.25077e-07 | 4.49649e-11 | 7.4406e-08 | 1.6729e-06
368.98941 | 3.0578e-11 | 2.11644e-08 | 4.237e-07 | 5.36694e-11 | 7.37623e-08 | 1.67268e-06
369.10951 | 3.14278e-11 | 2.20501e-08 | 4.25582e-07 | 5.71045e-11 | 7.32863e-08 | 1.6695e-06
369.22968 | 3.06232e-11 | 2.13468e-08 | 4.24717e-07 | 5.93299e-11 | 7.24731e-08 | 1.67133e-06
369.34983 | 3.15439e-11 | 2.14411e-08 | 4.2305e-07 | 5.93828e-11 | 7.35456e-08 | 1.6707e-06
369.47 | 3.19235e-11 | 2.12044e-08 | 4.2419e-07 | 5.89811e-11 | 7.33555e-08 | 1.67073e-06
369.59014 | 3.20356e-11 | 2.1874e-08 | 4.22617e-07 | 5.22694e-11 | 7.40198e-08 | 1.67364e-06
369.71031 | 2.99957e-11 | 2.16826e-08 | 4.23101e-07 | 5.75254e-11 | 7.46583e-08 | 1.67227e-06
369.83047 | 2.94065e-11 | 2.12464e-08 | 4.26233e-07 | 5.91664e-11 | 7.40005e-08 | 1.6725e-06
369.95066 | 3.13839e-11 | 2.12677e-08 | 4.24135e-07 | 5.88662e-11 | 7.3938e-08 | 1.67002e-06
370.07078 | 3.07643e-11 | 2.13935e-08 | 4.24238e-07 | 5.91422e-11 | 7.38089e-08 | 1.66669e-06
370.19093 | 3.18177e-11 | 2.14398e-08 | 4.23124e-07 | 5.71793e-11 | 7.53747e-08 | 1.67218e-06
370.31109 | 3.22376e-11 | 2.1593e-08 | 4.24855e-07 | 5.65196e-11 | 7.45386e-08 | 1.66752e-06
370.43123 | 3.11854e-11 | 2.11181e-08 | 4.24262e-07 | 5.83253e-11 | 7.33523e-08 | 1.67492e-06
370.5514 | 3.00255e-11 | 2.12693e-08 | 4.23611e-07 | 5.73513e-11 | 7.42977e-08 | 1.66945e-06
370.67155 | 3.03719e-11 | 2.17394e-08 | 4.24993e-07 | 6.05176e-11 | 7.50573e-08 | 1.67505e-06
370.7917 | 3.05738e-11 | 2.11741e-08 | 4.24228e-07 | 5.61262e-11 | 7.39828e-08 | 1.67379e-06
370.91186 | 3.02578e-11 | 2.13499e-08 | 4.2608e-07 | 5.56392e-11 | 7.33308e-08 | 1.67303e-06
371.03204 | 3.20744e-11 | 2.18749e-08 | 4.25565e-07 | 5.88539e-11 | 7.44635e-08 | 1.66887e-06
371.15217 | 3.12384e-11 | 2.11859e-08 | 4.25056e-07 | 5.51326e-11 | 7.36697e-08 | 1.669e-06
371.27233 | 3.0898e-11 | 2.11829e-08 | 4.25554e-07 | 5.64722e-11 | 7.26376e-08 | 1.67075e-06
371.39247 | 3.17678e-11 | 2.11392e-08 | 4.22337e-07 | 5.40539e-11 | 7.44243e-08 | 1.67031e-06
371.51262 | 3.06326e-11 | 2.16175e-08 | 4.24374e-07 | 5.58168e-11 | 7.37305e-08 | 1.67303e-06
371.63279 | 3.10941e-11 | 2.14529e-08 | 4.27286e-07 | 5.77627e-11 | 7.47585e-08 | 1.67298e-06
371.75293 | 3.08227e-11 | 2.1261e-08 | 4.24451e-07 | 5.7048e-11 | 7.50639e-08 | 1.67521e-06
371.87308 | 3.06224e-11 | 2.1354e-08 | 4.2714e-07 | 5.81018e-11 | 7.42889e-08 | 1.66974e-06
371.99323 | 3.0769e-11 | 2.11735e-08 | 4.26402e-07 | 5.8199e-11 | 7.43864e-08 | 1.67548e-06
372.11342 | 3.03317e-11 | 2.16954e-08 | 4.25978e-07 | 6.15026e-11 | 7.33793e-08 | 1.66995e-06
372.23354 | 3.04837e-11 | 2.14001e-08 | 4.26888e-07 | 6.07072e-11 | 7.35444e-08 | 1.6733e-06
372.35369 | 3.03027e-11 | 2.1687e-08 | 4.25006e-07 | 5.66531e-11 | 7.45757e-08 | 1.67291e-06
372.47385 | 3.22039e-11 | 2.13813e-08 | 4.25336e-07 | 5.63697e-11 | 7.28512e-08 | 1.67606e-06
372.594 | 3.00384e-11 | 2.13212e-08 | 4.23149e-07 | 5.62556e-11 | 7.33655e-08 | 1.67152e-06
372.71418 | 3.07107e-11 | 2.10534e-08 | 4.24377e-07 | 5.80333e-11 | 7.555e-08 | 1.67459e-06
372.83427 | 3.1446e-11 | 2.1575e-08 | 4.22599e-07 | 5.94127e-11 | 7.5479e-08 | 1.66815e-06
372.95444 | 3.03419e-11 | 2.11216e-08 | 4.24672e-07 | 5.86561e-11 | 7.43469e-08 | 1.67009e-06
373.07459 | 3.16869e-11 | 2.17534e-08 | 4.25868e-07 | 5.55393e-11 | 7.39207e-08 | 1.67273e-06
373.19473 | 3.1607e-11 | 2.12358e-08 | 4.23287e-07 | 5.6414e-11 | 7.41904e-08 | 1.66929e-06
373.31487 | 2.97102e-11 | 2.12017e-08 | 4.24703e-07 | 5.73743e-11 | 7.51174e-08 | 1.67193e-06
373.43504 | 3.01476e-11 | 2.1528e-08 | 4.25977e-07 | 5.925e-11 | 7.34214e-08 | 1.67629e-06
373.55517 | 3.0012e-11 | 2.17327e-08 | 4.25052e-07 | 5.40429e-11 | 7.34499e-08 | 1.6769e-06
373.67534 | 3.06589e-11 | 2.13172e-08 | 4.25933e-07 | 5.67172e-11 | 7.4886e-08 | 1.67491e-06
373.79551 | 2.99614e-11 | 2.11182e-08 | 4.28266e-07 | 5.66337e-11 | 7.52063e-08 | 1.6714e-06
373.91562 | 3.04562e-11 | 2.14933e-08 | 4.23662e-07 | 5.94833e-11 | 7.49494e-08 | 1.66846e-06
374.03577 | 3.11631e-11 | 2.10417e-08 | 4.25556e-07 | 5.87597e-11 | 7.40975e-08 | 1.67009e-06
374.15591 | 3.1178e-11 | 2.16529e-08 | 4.24276e-07 | 5.5996e-11 | 7.56769e-08 | 1.67121e-06
374.27608 | 2.92186e-11 | 2.12703e-08 | 4.22636e-07 | 6.40537e-11 | 7.30146e-08 | 1.6758e-06
374.39625 | 3.08585e-11 | 2.1631e-08 | 4.23556e-07 | 6.36512e-11 | 7.49542e-08 | 1.67014e-06
374.51638 | 3.0967e-11 | 2.16047e-08 | 4.22364e-07 | 6.11456e-11 | 7.39712e-08 | 1.677e-06
374.6365 | 2.95373e-11 | 2.12336e-08 | 4.2576e-07 | 5.70424e-11 | 7.44968e-08 | 1.66803e-06
374.75666 | 3.09326e-11 | 2.11779e-08 | 4.25108e-07 | 5.70331e-11 | 7.43686e-08 | 1.6714e-06
374.87679 | 3.1876e-11 | 2.15068e-08 | 4.25072e-07 | 5.08786e-11 | 7.38257e-08 | 1.67304e-06
374.99693 | 3.14641e-11 | 2.19597e-08 | 4.23587e-07 | 5.85159e-11 | 7.32449e-08 | 1.67582e-06
375.1171 | 3.16226e-11 | 2.13151e-08 | 4.22479e-07 | 5.66074e-11 | 7.32188e-08 | 1.67476e-06
375.23725 | 3.00155e-11 | 2.12779e-08 | 4.22596e-07 | 5.83876e-11 | 7.35605e-08 | 1.67398e-06
375.35737 | 3.03204e-11 | 2.16714e-08 | 4.25945e-07 | 5.70772e-11 | 7.38874e-08 | 1.6723e-06
375.47754 | 3.10381e-11 | 2.16176e-08 | 4.24367e-07 | 5.84578e-11 | 7.3011e-08 | 1.67003e-06
375.59768 | 3.09913e-11 | 2.16537e-08 | 4.23937e-07 | 5.38505e-11 | 7.52033e-08 | 1.66855e-06
375.71783 | 3.11598e-11 | 2.20912e-08 | 4.24729e-07 | 6.48719e-11 | 7.41187e-08 | 1.67643e-06
375.83797 | 3.00397e-11 | 2.14433e-08 | 4.23165e-07 | 6.0802e-11 | 7.32012e-08 | 1.67189e-06
375.95812 | 2.97295e-11 | 2.11372e-08 | 4.2761e-07 | 6.32496e-11 | 7.37908e-08 | 1.66862e-06
376.07826 | 3.10381e-11 | 2.12717e-08 | 4.27183e-07 | 5.81927e-11 | 7.30821e-08 | 1.66615e-06
376.19843 | 3.05102e-11 | 2.13539e-08 | 4.25364e-07 | 5.62779e-11 | 7.44461e-08 | 1.67298e-06
376.31856 | 3.02513e-11 | 2.11423e-08 | 4.24688e-07 | 5.43311e-11 | 7.51305e-08 | 1.6722e-06
376.43872 | 2.94907e-11 | 2.13598e-08 | 4.25716e-07 | 5.65057e-11 | 7.44533e-08 | 1.67377e-06
376.55889 | 3.03744e-11 | 2.12323e-08 | 4.25414e-07 | 5.76715e-11 | 7.3742e-08 | 1.67196e-06
376.67899 | 2.97054e-11 | 2.10896e-08 | 4.25709e-07 | 5.4874e-11 | 7.55384e-08 | 1.67169e-06
376.79917 | 3.07182e-11 | 2.10638e-08 | 4.25308e-07 | 5.90464e-11 | 7.54137e-08 | 1.67169e-06
376.91927 | 3.00513e-11 | 2.12937e-08 | 4.25681e-07 | 5.04525e-11 | 7.38373e-08 | 1.66989e-06
377.03944 | 3.23167e-11 | 2.11438e-08 | 4.24581e-07 | 6.01736e-11 | 7.18854e-08 | 1.67493e-06
377.15962 | 4.241e-11 | 2.2028e-08 | 4.24548e-07 | 5.7073e-11 | 7.32633e-08 | 1.67117e-06
377.27971 | 3.79727e-11 | 2.13621e-08 | 4.24239e-07 | 5.72585e-11 | 7.32116e-08 | 1.67288e-06
377.39985 | 3.45977e-11 | 2.14639e-08 | 4.25853e-07 | 5.72294e-11 | 7.36755e-08 | 1.67051e-06
377.52006 | 2.8647e-11 | 2.14418e-08 | 4.24265e-07 | 5.693e-11 | 7.44183e-08 | 1.67553e-06
377.64015 | 3.29786e-11 | 2.17345e-08 | 4.24411e-07 | 5.68718e-11 | 7.54193e-08 | 1.67738e-06
377.76031 | 3.02865e-11 | 2.12659e-08 | 4.23619e-07 | 5.8275e-11 | 7.20673e-08 | 1.66609e-06
377.88043 | 2.80802e-11 | 2.29066e-08 | 4.28198e-07 | 5.58394e-11 | 7.42256e-08 | 1.67164e-06
378.00057 | 3.32e-11 | 2.16022e-08 | 4.24415e-07 | 5.63396e-11 | 7.30647e-08 | 1.6702e-06
378.12072 | 4.64948e-11 | 2.16022e-08 | 4.22377e-07 | 5.70041e-11 | 7.41569e-08 | 1.6714e-06
378.24092 | 3.44199e-11 | 2.1578e-08 | 4.24997e-07 | 5.63663e-11 | 7.48791e-08 | 1.67135e-06
378.36101 | 4.61649e-11 | 2.13946e-08 | 4.24695e-07 | 5.65014e-11 | 7.31359e-08 | 1.66992e-06
378.48115 | 2.96715e-11 | 2.14788e-08 | 4.24634e-07 | 6.13437e-11 | 7.31945e-08 | 1.6741e-06
378.6013 | 3.21045e-11 | 2.12786e-08 | 4.24034e-07 | 6.84835e-11 | 7.32565e-08 | 1.67254e-06
378.72144 | 3.17308e-11 | 2.17017e-08 | 4.24872e-07 | 5.95629e-11 | 7.66164e-08 | 1.67423e-06
378.84159 | 3.29591e-11 | 2.13024e-08 | 4.24339e-07 | 5.68899e-11 | 7.38278e-08 | 1.67089e-06
378.96176 | 2.9852e-11 | 2.13315e-08 | 4.24633e-07 | 5.72523e-11 | 7.46377e-08 | 1.67173e-06
379.08186 | 3.04895e-11 | 2.15637e-08 | 4.24113e-07 | 5.75805e-11 | 7.29743e-08 | 1.67509e-06
379.20202 | 3.16126e-11 | 2.11744e-08 | 4.25826e-07 | 5.72944e-11 | 7.32622e-08 | 1.67581e-06
379.32216 | 3.08222e-11 | 2.12489e-08 | 4.25302e-07 | 5.7629e-11 | 7.27362e-08 | 1.67164e-06
379.4423 | 3.13101e-11 | 2.12794e-08 | 4.26049e-07 | 5.9456e-11 | 7.46701e-08 | 1.67245e-06
379.56247 | 3.49244e-11 | 2.12052e-08 | 4.23493e-07 | 5.78448e-11 | 7.43779e-08 | 1.66896e-06
379.6826 | 2.68596e-11 | 2.14602e-08 | 4.2627e-07 | 5.82996e-11 | 7.49871e-08 | 1.67707e-06
379.80274 | 3.01703e-11 | 2.09743e-08 | 4.24927e-07 | 6.13576e-11 | 7.38198e-08 | 1.67636e-06
379.92288 | 3.13831e-11 | 2.18393e-08 | 4.25038e-07 | 5.88999e-11 | 7.43122e-08 | 1.67094e-06
380.04305 | 3.1766e-11 | 2.13723e-08 | 4.22209e-07 | 6.0579e-11 | 7.45831e-08 | 1.67539e-06
380.16317 | 2.98519e-11 | 2.11799e-08 | 4.24648e-07 | 5.76304e-11 | 7.50355e-08 | 1.67556e-06
380.28331 | 3.15363e-11 | 2.15473e-08 | 4.24652e-07 | 5.67696e-11 | 7.44149e-08 | 1.67404e-06
380.40347 | 3.12151e-11 | 2.21387e-08 | 4.2322e-07 | 5.52004e-11 | 7.46857e-08 | 1.6751e-06
380.5236 | 3.23216e-11 | 2.16917e-08 | 4.2433e-07 | 5.84645e-11 | 7.35605e-08 | 1.67315e-06
380.64374 | 3.09489e-11 | 2.11284e-08 | 4.25019e-07 | 5.73758e-11 | 7.39264e-08 | 1.67296e-06
380.76389 | 3.04971e-11 | 2.14314e-08 | 4.24561e-07 | 5.58918e-11 | 7.32678e-08 | 1.67e-06
380.88404 | 3.12e-11 | 2.15814e-08 | 4.23827e-07 | 5.51022e-11 | 7.59399e-08 | 1.67246e-06
381.00414 | 2.88821e-11 | 2.10287e-08 | 4.26844e-07 | 5.53747e-11 | 7.5318e-08 | 1.67251e-06
381.12427 | 2.98044e-11 | 2.14148e-08 | 4.23636e-07 | 5.43895e-11 | 7.35793e-08 | 1.66896e-06
381.24446 | 3.13534e-11 | 2.21148e-08 | 4.2311e-07 | 5.79855e-11 | 7.38407e-08 | 1.67612e-06
381.36456 | 3.06186e-11 | 2.09593e-08 | 4.24537e-07 | 5.95101e-11 | 7.42108e-08 | 1.6749e-06
381.4847 | 2.96937e-11 | 2.10496e-08 | 4.25775e-07 | 5.82335e-11 | 7.33087e-08 | 1.67747e-06
381.60483 | 3.05423e-11 | 2.09392e-08 | 4.24287e-07 | 5.63017e-11 | 7.33323e-08 | 1.67312e-06
381.72501 | 3.15534e-11 | 2.16672e-08 | 4.27126e-07 | 5.92951e-11 | 7.45195e-08 | 1.67488e-06
381.84513 | 3.28411e-11 | 2.10584e-08 | 4.24528e-07 | 6.00247e-11 | 7.38078e-08 | 1.67384e-06
381.96527 | 3.10401e-11 | 2.16257e-08 | 4.2377e-07 | 5.61821e-11 | 7.41694e-08 | 1.67053e-06
382.08541 | 3.17792e-11 | 2.12312e-08 | 4.25204e-07 | 5.93771e-11 | 7.40218e-08 | 1.66919e-06
382.20554 | 3.04014e-11 | 2.16271e-08 | 4.24618e-07 | 5.63961e-11 | 7.47319e-08 | 1.67278e-06
382.32568 | 2.94016e-11 | 2.14432e-08 | 4.25202e-07 | 5.6488e-11 | 7.40639e-08 | 1.67093e-06
382.44582 | 3.09349e-11 | 2.14539e-08 | 4.25724e-07 | 5.74072e-11 | 7.39026e-08 | 1.67418e-06
382.56596 | 2.99061e-11 | 2.14195e-08 | 4.25396e-07 | 5.96366e-11 | 7.3779e-08 | 1.67405e-06
382.68609 | 3.04679e-11 | 2.1418e-08 | 4.23972e-07 | 5.90549e-11 | 7.42627e-08 | 1.67584e-06
382.80624 | 3.13674e-11 | 2.16248e-08 | 4.2468e-07 | 5.76081e-11 | 7.34709e-08 | 1.67119e-06
382.92635 | 3.00876e-11 | 2.12247e-08 | 4.26349e-07 | 5.75144e-11 | 7.47057e-08 | 1.66936e-06
383.04649 | 3.10397e-11 | 2.10083e-08 | 4.23397e-07 | 6.10782e-11 | 7.34416e-08 | 1.67168e-06
383.16665 | 3.15855e-11 | 2.14684e-08 | 4.25446e-07 | 5.84432e-11 | 7.55445e-08 | 1.67093e-06
383.2868 | 2.91248e-11 | 2.15544e-08 | 4.25595e-07 | 5.42344e-11 | 7.3154e-08 | 1.67014e-06
383.40692 | 3.24781e-11 | 2.15509e-08 | 4.26607e-07 | 5.34345e-11 | 7.49943e-08 | 1.67413e-06
383.52705 | 3.03453e-11 | 2.13181e-08 | 4.255e-07 | 5.91069e-11 | 7.35337e-08 | 1.67481e-06
383.64719 | 3.01279e-11 | 2.20913e-08 | 4.25051e-07 | 5.76148e-11 | 7.56241e-08 | 1.67102e-06
383.76734 | 3.11629e-11 | 2.14739e-08 | 4.26449e-07 | 5.77671e-11 | 7.37185e-08 | 1.67608e-06
383.88746 | 3.05274e-11 | 2.10842e-08 | 4.27068e-07 | 5.86233e-11 | 7.43955e-08 | 1.6738e-06
384.00764 | 3.17502e-11 | 2.13984e-08 | 4.24035e-07 | 5.81763e-11 | 7.36049e-08 | 1.67444e-06
384.12772 | 2.91992e-11 | 2.12633e-08 | 4.25846e-07 | 5.75379e-11 | 7.33283e-08 | 1.67303e-06
384.24786 | 3.07781e-11 | 2.09288e-08 | 4.25843e-07 | 5.64483e-11 | 7.3952e-08 | 1.66927e-06
384.36806 | 3.12628e-11 | 2.16007e-08 | 4.24233e-07 | 5.52362e-11 | 7.70971e-08 | 1.67065e-06
384.48814 | 3.06365e-11 | 2.10012e-08 | 4.22633e-07 | 5.58277e-11 | 7.3495e-08 | 1.67037e-06
384.60827 | 3.1434e-11 | 2.10884e-08 | 4.25832e-07 | 5.91295e-11 | 7.41478e-08 | 1.67061e-06
384.72839 | 2.99586e-11 | 2.1383e-08 | 4.28787e-07 | 5.78554e-11 | 7.41016e-08 | 1.67202e-06
384.84857 | 3.03253e-11 | 2.11184e-08 | 4.26399e-07 | 5.67405e-11 | 7.47051e-08 | 1.67147e-06
384.96867 | 2.98774e-11 | 2.1634e-08 | 4.25149e-07 | 5.72204e-11 | 7.45744e-08 | 1.67157e-06
385.08881 | 2.61508e-11 | 2.16525e-08 | 4.25106e-07 | 6.0567e-11 | 7.34881e-08 | 1.66923e-06
385.20892 | 3.40811e-11 | 2.14112e-08 | 4.23928e-07 | 5.88446e-11 | 7.67063e-08 | 1.6778e-06
385.32907 | 3.47772e-11 | 2.20354e-08 | 4.21947e-07 | 5.79372e-11 | 7.31249e-08 | 1.67615e-06
385.4492 | 3.1583e-11 | 2.14316e-08 | 4.24294e-07 | 5.78958e-11 | 7.40124e-08 | 1.67627e-06
385.56934 | 3.2572e-11 | 2.1329e-08 | 4.23592e-07 | 5.62742e-11 | 7.40041e-08 | 1.67489e-06
385.68952 | 3.09194e-11 | 2.14448e-08 | 4.27411e-07 | 5.37467e-11 | 7.41545e-08 | 1.67736e-06
385.80961 | 3.02927e-11 | 2.14593e-08 | 4.25898e-07 | 5.48825e-11 | 7.34173e-08 | 1.67067e-06
385.92978 | 3.02115e-11 | 2.12685e-08 | 4.25365e-07 | 5.53006e-11 | 7.39665e-08 | 1.67129e-06
386.04987 | 3.12552e-11 | 2.18989e-08 | 4.24321e-07 | 5.78517e-11 | 7.33197e-08 | 1.67456e-06
386.17 | 2.93952e-11 | 2.15119e-08 | 4.26388e-07 | 5.48742e-11 | 7.28013e-08 | 1.66828e-06
386.29016 | 3.03819e-11 | 2.15715e-08 | 4.24339e-07 | 5.48802e-11 | 7.4244e-08 | 1.67851e-06
386.41028 | 3.02796e-11 | 2.11409e-08 | 4.24883e-07 | 5.90476e-11 | 7.39241e-08 | 1.66876e-06
386.53038 | 3.07324e-11 | 2.18712e-08 | 4.24399e-07 | 5.87423e-11 | 7.40232e-08 | 1.67419e-06
386.65052 | 3.10986e-11 | 2.13432e-08 | 4.24297e-07 | 5.5858e-11 | 7.47326e-08 | 1.67447e-06
386.77066 | 2.97825e-11 | 2.13571e-08 | 4.29053e-07 | 5.3457e-11 | 7.47571e-08 | 1.67555e-06
386.89077 | 3.07408e-11 | 2.21536e-08 | 4.27451e-07 | 5.37393e-11 | 7.48268e-08 | 1.67383e-06
387.01091 | 3.06046e-11 | 2.14935e-08 | 4.24251e-07 | 5.67626e-11 | 7.44278e-08 | 1.67484e-06
387.13105 | 3.05887e-11 | 2.13845e-08 | 4.23843e-07 | 5.71356e-11 | 7.50035e-08 | 1.67518e-06
387.25118 | 2.9801e-11 | 2.16359e-08 | 4.22677e-07 | 5.8838e-11 | 7.37774e-08 | 1.67814e-06
387.37132 | 3.19785e-11 | 2.213e-08 | 4.24412e-07 | 5.59386e-11 | 7.48318e-08 | 1.67502e-06
387.49143 | 3.04105e-11 | 2.13834e-08 | 4.23051e-07 | 5.9095e-11 | 7.46127e-08 | 1.67845e-06
387.61157 | 2.98071e-11 | 2.12698e-08 | 4.24933e-07 | 5.72891e-11 | 7.49245e-08 | 1.6737e-06
387.7317 | 3.094e-11 | 2.1629e-08 | 4.22632e-07 | 5.92783e-11 | 7.3112e-08 | 1.67585e-06
387.85189 | 3.05512e-11 | 2.15117e-08 | 4.25384e-07 | 5.34414e-11 | 7.52016e-08 | 1.67268e-06
387.97197 | 3.1131e-11 | 2.12435e-08 | 4.24237e-07 | 5.51984e-11 | 7.42306e-08 | 1.67432e-06
388.0921 | 3.09467e-11 | 2.16425e-08 | 4.23842e-07 | 5.89624e-11 | 7.28206e-08 | 1.67177e-06
388.21227 | 3.00193e-11 | 2.14765e-08 | 4.25289e-07 | 4.79419e-11 | 7.54853e-08 | 1.6733e-06
388.33239 | 3.0583e-11 | 2.13543e-08 | 4.24861e-07 | 5.2938e-11 | 7.4063e-08 | 1.67029e-06
388.45253 | 3.13612e-11 | 2.20228e-08 | 4.23755e-07 | 5.53741e-11 | 7.41436e-08 | 1.67215e-06
388.57265 | 3.15983e-11 | 2.15874e-08 | 4.26168e-07 | 5.3028e-11 | 7.35495e-08 | 1.6691e-06
388.69277 | 2.93888e-11 | 2.14579e-08 | 4.23482e-07 | 5.29401e-11 | 7.3117e-08 | 1.67242e-06
388.81292 | 3.13676e-11 | 2.1505e-08 | 4.24415e-07 | 5.43762e-11 | 7.39089e-08 | 1.67919e-06
388.93306 | 2.96808e-11 | 2.15405e-08 | 4.2306e-07 | 5.70899e-11 | 7.40371e-08 | 1.66934e-06
389.0532 | 3.0638e-11 | 2.1345e-08 | 4.26185e-07 | 5.93925e-11 | 7.39981e-08 | 1.67215e-06
389.17334 | 3.31068e-11 | 2.15048e-08 | 4.26166e-07 | 5.99319e-11 | 7.45216e-08 | 1.67421e-06
389.29347 | 3.01878e-11 | 2.16275e-08 | 4.2484e-07 | 6.04539e-11 | 7.45511e-08 | 1.67344e-06
389.41367 | 3.13302e-11 | 2.11846e-08 | 4.24265e-07 | 5.98865e-11 | 7.48893e-08 | 1.67701e-06
389.53381 | 3.01851e-11 | 2.16271e-08 | 4.25954e-07 | 6.05339e-11 | 7.40558e-08 | 1.67428e-06
389.65388 | 3.0389e-11 | 2.20433e-08 | 4.27983e-07 | 5.81352e-11 | 7.43532e-08 | 1.6783e-06
389.77403 | 3.16432e-11 | 2.15517e-08 | 4.25519e-07 | 5.94987e-11 | 7.35563e-08 | 1.67637e-06
389.89417 | 3.06547e-11 | 2.15526e-08 | 4.24013e-07 | 5.83926e-11 | 7.46269e-08 | 1.67164e-06
390.01432 | 2.49707e-11 | 2.13984e-08 | 4.27289e-07 | 5.72204e-11 | 7.24701e-08 | 1.67224e-06
390.1345 | 2.63924e-11 | 2.16752e-08 | 4.25363e-07 | 5.95547e-11 | 7.38696e-08 | 1.67357e-06
390.25459 | 3.40846e-11 | 2.15576e-08 | 4.25423e-07 | 5.99946e-11 | 7.42328e-08 | 1.67233e-06
390.37473 | 3.16263e-11 | 2.10705e-08 | 4.25178e-07 | 6.13669e-11 | 7.41654e-08 | 1.6716e-06
390.49488 | 3.16209e-11 | 2.13827e-08 | 4.23701e-07 | 6.10264e-11 | 7.42773e-08 | 1.66797e-06
390.61501 | 3.74592e-11 | 2.19513e-08 | 4.23717e-07 | 5.96125e-11 | 7.44833e-08 | 1.67415e-06
390.73515 | 2.64107e-11 | 2.11607e-08 | 4.23248e-07 | 5.4181e-11 | 7.29272e-08 | 1.67885e-06
390.85529 | 3.25085e-11 | 2.10948e-08 | 4.24075e-07 | 5.58629e-11 | 7.45399e-08 | 1.67756e-06
390.97544 | 2.87076e-11 | 2.13215e-08 | 4.24785e-07 | 5.76498e-11 | 7.347e-08 | 1.66933e-06
391.09563 | 3.88175e-11 | 2.13683e-08 | 4.2624e-07 | 5.9862e-11 | 7.47367e-08 | 1.66904e-06
391.21573 | 3.28943e-11 | 2.14147e-08 | 4.26338e-07 | 5.86019e-11 | 7.38453e-08 | 1.67387e-06
391.33586 | 3.11655e-11 | 2.15461e-08 | 4.24331e-07 | 5.22396e-11 | 7.25633e-08 | 1.6752e-06
391.45602 | 2.96867e-11 | 2.17056e-08 | 4.22799e-07 | 5.55098e-11 | 7.55179e-08 | 1.67397e-06
391.57617 | 2.91746e-11 | 2.14237e-08 | 4.23575e-07 | 5.71239e-11 | 7.519e-08 | 1.66946e-06
391.69635 | 2.40051e-11 | 2.14522e-08 | 4.24308e-07 | 6.11809e-11 | 7.32432e-08 | 1.67443e-06
391.81645 | 3.08915e-11 | 2.08879e-08 | 4.24589e-07 | 5.71113e-11 | 7.50516e-08 | 1.67162e-06
391.93659 | 3.0788e-11 | 2.19558e-08 | 4.24176e-07 | 5.98373e-11 | 7.40587e-08 | 1.66915e-06
392.05675 | 3.0614e-11 | 2.11724e-08 | 4.23891e-07 | 5.90998e-11 | 7.53462e-08 | 1.66989e-06
392.1769 | 3.3524e-11 | 2.15064e-08 | 4.2485e-07 | 5.85395e-11 | 7.34143e-08 | 1.67216e-06
392.29705 | 3.3041e-11 | 2.12331e-08 | 4.23583e-07 | 5.79008e-11 | 7.32032e-08 | 1.67541e-06
392.41721 | 3.01474e-11 | 2.17762e-08 | 4.24964e-07 | 5.62361e-11 | 7.33343e-08 | 1.67085e-06
392.53733 | 3.17106e-11 | 2.13461e-08 | 4.23156e-07 | 5.70745e-11 | 7.4169e-08 | 1.67061e-06
392.65752 | 2.90381e-11 | 2.16391e-08 | 4.25649e-07 | 5.62052e-11 | 7.41096e-08 | 1.67628e-06
392.77765 | 3.08963e-11 | 2.15933e-08 | 4.24839e-07 | 6.06686e-11 | 7.3744e-08 | 1.67459e-06
392.89785 | 3.2069e-11 | 2.12995e-08 | 4.24621e-07 | 6.01592e-11 | 7.51793e-08 | 1.66925e-06
393.01795 | 3.00125e-11 | 2.15372e-08 | 4.24064e-07 | 5.90975e-11 | 7.37366e-08 | 1.67579e-06
393.13811 | 3.12036e-11 | 2.13327e-08 | 4.26414e-07 | 5.92442e-11 | 7.29246e-08 | 1.67581e-06
393.25826 | 3.10007e-11 | 2.14668e-08 | 4.25003e-07 | 5.70783e-11 | 7.56026e-08 | 1.67725e-06
393.37847 | 3.57009e-11 | 2.16669e-08 | 4.25986e-07 | 5.40264e-11 | 7.5196e-08 | 1.67028e-06
393.49859 | 3.36901e-11 | 2.1494e-08 | 4.24644e-07 | 5.95734e-11 | 7.50303e-08 | 1.67627e-06
393.61874 | 2.25238e-11 | 2.15137e-08 | 4.26771e-07 | 5.90971e-11 | 7.36354e-08 | 1.67484e-06
393.73889 | 2.59223e-11 | 2.15926e-08 | 4.25634e-07 | 5.77734e-11 | 7.3643e-08 | 1.67406e-06
393.85905 | 3.02543e-11 | 2.1617e-08 | 4.27723e-07 | 5.9474e-11 | 7.48497e-08 | 1.67261e-06
393.97922 | 2.99468e-11 | 2.14685e-08 | 4.2472e-07 | 5.89814e-11 | 7.47121e-08 | 1.67331e-06
394.09936 | 3.14158e-11 | 2.12377e-08 | 4.27203e-07 | 5.87415e-11 | 7.38988e-08 | 1.67445e-06
394.21954 | 3.13239e-11 | 2.14242e-08 | 4.23382e-07 | 6.03177e-11 | 7.45789e-08 | 1.67325e-06
394.3397 | 3.01006e-11 | 2.25082e-08 | 4.22028e-07 | 5.55724e-11 | 7.41811e-08 | 1.67546e-06
394.45986 | 3.26565e-11 | 2.14004e-08 | 4.2644e-07 | 5.49529e-11 | 7.4697e-08 | 1.67617e-06
394.58007 | 3.14937e-11 | 2.14826e-08 | 4.23548e-07 | 5.81555e-11 | 7.5156e-08 | 1.67246e-06
394.7002 | 3.13441e-11 | 2.13036e-08 | 4.2558e-07 | 6.00805e-11 | 7.56204e-08 | 1.66841e-06
394.82037 | 2.98868e-11 | 2.10667e-08 | 4.25193e-07 | 5.81331e-11 | 7.36823e-08 | 1.67231e-06
394.94053 | 3.14209e-11 | 2.16822e-08 | 4.25949e-07 | 5.94352e-11 | 7.43356e-08 | 1.67407e-06
395.06069 | 3.09288e-11 | 2.11427e-08 | 4.24713e-07 | 5.86832e-11 | 7.42461e-08 | 1.67143e-06
395.18089 | 3.11746e-11 | 2.14336e-08 | 4.2526e-07 | 5.85752e-11 | 7.36325e-08 | 1.67539e-06
395.30106 | 3.12252e-11 | 2.13946e-08 | 4.24287e-07 | 5.84948e-11 | 7.49234e-08 | 1.67389e-06
395.42123 | 3.00308e-11 | 2.10979e-08 | 4.22345e-07 | 5.59429e-11 | 7.48288e-08 | 1.67155e-06
395.54139 | 3.10278e-11 | 2.15958e-08 | 4.26121e-07 | 5.60587e-11 | 7.40905e-08 | 1.67526e-06
395.66155 | 2.9112e-11 | 2.16337e-08 | 4.26098e-07 | 5.67958e-11 | 7.35919e-08 | 1.67181e-06
395.78173 | 2.41425e-11 | 2.15358e-08 | 4.23183e-07 | 5.78982e-11 | 7.3704e-08 | 1.67211e-06
395.90197 | 2.65732e-11 | 2.12692e-08 | 4.24807e-07 | 5.82289e-11 | 7.41529e-08 | 1.67524e-06
396.02208 | 3.10624e-11 | 2.15639e-08 | 4.24094e-07 | 5.97284e-11 | 7.44844e-08 | 1.67438e-06
396.14225 | 3.14933e-11 | 2.14904e-08 | 4.24327e-07 | 5.8402e-11 | 7.34824e-08 | 1.67573e-06
396.26244 | 2.40236e-11 | 2.16208e-08 | 4.24559e-07 | 5.90664e-11 | 7.38741e-08 | 1.67243e-06
396.38261 | 2.97638e-11 | 2.13807e-08 | 4.23859e-07 | 5.84974e-11 | 7.40279e-08 | 1.67138e-06
396.50277 | 2.9589e-11 | 2.13263e-08 | 4.26566e-07 | 5.82878e-11 | 7.49673e-08 | 1.67682e-06
396.62297 | 3.05973e-11 | 2.16546e-08 | 4.25287e-07 | 6.29689e-11 | 7.31732e-08 | 1.67145e-06
396.74313 | 2.94028e-11 | 2.18517e-08 | 4.27978e-07 | 5.83604e-11 | 7.47513e-08 | 1.66889e-06
396.86329 | 3.05921e-11 | 2.11144e-08 | 4.241e-07 | 5.88617e-11 | 7.43564e-08 | 1.66887e-06
396.98346 | 3.01311e-11 | 2.15618e-08 | 4.26183e-07 | 5.69692e-11 | 7.35317e-08 | 1.6707e-06
397.10364 | 3.00771e-11 | 2.1059e-08 | 4.25309e-07 | 5.74249e-11 | 7.53299e-08 | 1.67519e-06
397.22381 | 3.0559e-11 | 2.1535e-08 | 4.248e-07 | 5.65736e-11 | 7.42067e-08 | 1.67479e-06
397.34401 | 2.93444e-11 | 2.19561e-08 | 4.26025e-07 | 5.63047e-11 | 7.30814e-08 | 1.67129e-06
397.46416 | 3.34152e-11 | 2.09426e-08 | 4.25533e-07 | 5.82528e-11 | 7.37688e-08 | 1.67415e-06
397.58435 | 4.10379e-11 | 2.11804e-08 | 4.23222e-07 | 5.56578e-11 | 7.41005e-08 | 1.67453e-06
397.70451 | 2.74185e-11 | 2.18515e-08 | 4.24713e-07 | 5.63996e-11 | 7.41102e-08 | 1.6757e-06
397.82467 | 2.49769e-11 | 2.15517e-08 | 4.29657e-07 | 5.68609e-11 | 7.41226e-08 | 1.67172e-06
397.94483 | 3.1004e-11 | 2.13197e-08 | 4.27666e-07 | 5.52397e-11 | 7.41945e-08 | 1.67718e-06
398.06503 | 3.11327e-11 | 2.13123e-08 | 4.25629e-07 | 5.06885e-11 | 7.50612e-08 | 1.6797e-06
398.1852 | 3.20149e-11 | 2.12042e-08 | 4.25554e-07 | 5.69396e-11 | 7.29937e-08 | 1.67778e-06
398.30534 | 3.16657e-11 | 2.15735e-08 | 4.26256e-07 | 5.75122e-11 | 7.42559e-08 | 1.6726e-06
398.42555 | 3.06998e-11 | 2.17458e-08 | 4.25026e-07 | 5.83809e-11 | 7.38436e-08 | 1.67607e-06
398.54569 | 3.15318e-11 | 2.13507e-08 | 4.24067e-07 | 5.86433e-11 | 7.53707e-08 | 1.67274e-06
398.66585 | 3.01688e-11 | 2.13811e-08 | 4.22561e-07 | 5.98651e-11 | 7.40985e-08 | 1.66988e-06
398.78603 | 2.99065e-11 | 2.18894e-08 | 4.24021e-07 | 6.05345e-11 | 7.32145e-08 | 1.67331e-06
398.90618 | 3.01264e-11 | 2.13969e-08 | 4.28847e-07 | 5.61532e-11 | 7.42239e-08 | 1.66947e-06
399.02635 | 2.84481e-11 | 2.12454e-08 | 4.27392e-07 | 5.81942e-11 | 7.39573e-08 | 1.67494e-06
399.14656 | 3.11007e-11 | 2.1582e-08 | 4.30534e-07 | 5.75202e-11 | 7.43751e-08 | 1.67642e-06
399.26673 | 2.91601e-11 | 2.1814e-08 | 4.25724e-07 | 6.14259e-11 | 7.44461e-08 | 1.67713e-06
399.38685 | 2.98325e-11 | 2.13791e-08 | 4.23213e-07 | 6.01658e-11 | 7.55344e-08 | 1.67462e-06
399.50703 | 2.98578e-11 | 2.14007e-08 | 4.25819e-07 | 6.30103e-11 | 7.48329e-08 | 1.67241e-06
399.62717 | 3.06525e-11 | 2.10699e-08 | 4.22883e-07 | 6.07542e-11 | 7.43782e-08 | 1.67155e-06
399.74733 | 3.16101e-11 | 2.13241e-08 | 4.24269e-07 | 6.09256e-11 | 7.34356e-08 | 1.67682e-06
399.86751 | 2.9892e-11 | 2.13558e-08 | 4.2467e-07 | 5.97487e-11 | 7.41366e-08 | 1.67056e-06
399.98767 | 3.20892e-11 | 2.17911e-08 | 4.25743e-07 | 5.90819e-11 | 7.43263e-08 | 1.67281e-06
400.10786 | 2.91996e-11 | 2.13655e-08 | 4.24094e-07 | 6.07998e-11 | 7.38606e-08 | 1.67156e-06
400.22801 | 2.96495e-11 | 2.1123e-08 | 4.25573e-07 | 5.44573e-11 | 7.4056e-08 | 1.67301e-06
400.34814 | 3.00845e-11 | 2.23214e-08 | 4.24236e-07 | 5.61619e-11 | 7.46035e-08 | 1.6727e-06
400.46831 | 3.0149e-11 | 2.15225e-08 | 4.24104e-07 | 5.74159e-11 | 7.28252e-08 | 1.67404e-06
400.58845 | 3.07746e-11 | 2.20514e-08 | 4.23181e-07 | 5.94892e-11 | 7.31767e-08 | 1.67112e-06
400.70864 | 3.03539e-11 | 2.15582e-08 | 4.24741e-07 | 6.02991e-11 | 7.58068e-08 | 1.67703e-06
400.82877 | 3.00234e-11 | 2.16306e-08 | 4.2659e-07 | 6.06596e-11 | 7.41326e-08 | 1.67347e-06
400.94893 | 3.06805e-11 | 2.15461e-08 | 4.2339e-07 | 6.2062e-11 | 7.37782e-08 | 1.67491e-06
401.0691 | 2.9992e-11 | 2.1524e-08 | 4.25504e-07 | 6.5231e-11 | 7.50655e-08 | 1.67508e-06
401.18925 | 3.03255e-11 | 2.12855e-08 | 4.23867e-07 | 5.88661e-11 | 7.62688e-08 | 1.67469e-06
401.30941 | 3.04981e-11 | 2.15734e-08 | 4.25704e-07 | 5.605e-11 | 7.36113e-08 | 1.67146e-06
401.42959 | 3.04673e-11 | 2.1672e-08 | 4.26852e-07 | 5.85441e-11 | 7.47957e-08 | 1.67077e-06
401.54974 | 2.91386e-11 | 2.13074e-08 | 4.25286e-07 | 5.79437e-11 | 7.49233e-08 | 1.66956e-06
401.66987 | 3.0167e-11 | 2.13083e-08 | 4.24154e-07 | 6.04544e-11 | 7.51704e-08 | 1.67609e-06
401.79003 | 3.01693e-11 | 2.17398e-08 | 4.23524e-07 | 5.63001e-11 | 7.32157e-08 | 1.67421e-06
401.91016 | 2.97308e-11 | 2.14019e-08 | 4.24983e-07 | 5.78428e-11 | 7.50238e-08 | 1.67468e-06
402.03032 | 2.99283e-11 | 2.13062e-08 | 4.26461e-07 | 5.75817e-11 | 7.3207e-08 | 1.67019e-06
402.15048 | 2.92434e-11 | 2.2051e-08 | 4.254e-07 | 5.45086e-11 | 7.40145e-08 | 1.67337e-06
402.27063 | 3.07226e-11 | 2.11992e-08 | 4.25908e-07 | 5.63258e-11 | 7.41513e-08 | 1.67349e-06
402.39077 | 3.0066e-11 | 2.15823e-08 | 4.2464e-07 | 5.67042e-11 | 7.47217e-08 | 1.67369e-06
402.51091 | 2.96954e-11 | 2.12604e-08 | 4.23784e-07 | 6.09682e-11 | 7.37214e-08 | 1.66998e-06
402.63106 | 2.96697e-11 | 2.11993e-08 | 4.25454e-07 | 5.70621e-11 | 7.4264e-08 | 1.67162e-06
402.7512 | 3.01469e-11 | 2.17121e-08 | 4.25868e-07 | 5.84936e-11 | 7.37548e-08 | 1.67015e-06
402.87135 | 2.99282e-11 | 2.13296e-08 | 4.25957e-07 | 5.74008e-11 | 7.45421e-08 | 1.67148e-06
402.99148 | 3.03026e-11 | 2.13166e-08 | 4.25247e-07 | 5.77561e-11 | 7.58255e-08 | 1.66965e-06
403.11163 | 2.94985e-11 | 2.16662e-08 | 4.24713e-07 | 6.06867e-11 | 7.40376e-08 | 1.67435e-06
403.23178 | 3.0372e-11 | 2.13259e-08 | 4.25483e-07 | 6.07535e-11 | 7.39848e-08 | 1.67659e-06
403.35197 | 2.99847e-11 | 2.11328e-08 | 4.26699e-07 | 5.99738e-11 | 7.48107e-08 | 1.66904e-06
403.47206 | 3.13983e-11 | 2.13403e-08 | 4.26314e-07 | 5.67568e-11 | 7.33172e-08 | 1.67243e-06
403.5922 | 3.10203e-11 | 2.14205e-08 | 4.2617e-07 | 5.6514e-11 | 7.63772e-08 | 1.6754e-06
403.71231 | 2.95989e-11 | 2.13227e-08 | 4.2462e-07 | 5.82493e-11 | 7.39105e-08 | 1.67454e-06
403.83245 | 2.95379e-11 | 2.18251e-08 | 4.26912e-07 | 5.70631e-11 | 7.33838e-08 | 1.67317e-06
403.9526 | 3.01362e-11 | 2.14901e-08 | 4.26297e-07 | 5.97223e-11 | 7.442e-08 | 1.66771e-06
404.07275 | 3.05402e-11 | 2.16073e-08 | 4.23725e-07 | 6.02704e-11 | 7.4754e-08 | 1.66926e-06
404.19286 | 3.03675e-11 | 2.16345e-08 | 4.25355e-07 | 5.92255e-11 | 7.59178e-08 | 1.6722e-06
404.31302 | 3.01121e-11 | 2.17207e-08 | 4.27922e-07 | 6.29446e-11 | 7.31912e-08 | 1.67503e-06
404.43312 | 3.05567e-11 | 2.15147e-08 | 4.25392e-07 | 5.92534e-11 | 7.48535e-08 | 1.66673e-06
404.55326 | 3.07752e-11 | 2.1478e-08 | 4.25337e-07 | 6.1798e-11 | 7.62856e-08 | 1.66998e-06
404.67339 | 2.87641e-11 | 2.15578e-08 | 4.25768e-07 | 6.20628e-11 | 7.34054e-08 | 1.66939e-06
404.79352 | 3.05039e-11 | 2.11579e-08 | 4.24779e-07 | 5.94404e-11 | 7.4539e-08 | 1.67441e-06
404.91365 | 3.14517e-11 | 2.13522e-08 | 4.2887e-07 | 5.84571e-11 | 7.4476e-08 | 1.6767e-06
405.03376 | 3.07214e-11 | 2.12987e-08 | 4.22309e-07 | 5.51828e-11 | 7.45728e-08 | 1.66882e-06
405.15388 | 2.92521e-11 | 2.1822e-08 | 4.25451e-07 | 5.89868e-11 | 7.42792e-08 | 1.67127e-06
405.27407 | 3.23202e-11 | 2.13478e-08 | 4.26514e-07 | 5.55742e-11 | 7.51612e-08 | 1.67209e-06
405.39413 | 2.96823e-11 | 2.14315e-08 | 4.23934e-07 | 5.5952e-11 | 7.34937e-08 | 1.66625e-06
405.51426 | 3.04625e-11 | 2.12225e-08 | 4.26497e-07 | 5.78924e-11 | 7.30216e-08 | 1.66893e-06
405.63442 | 2.98668e-11 | 2.15004e-08 | 4.25048e-07 | 6.04824e-11 | 7.39988e-08 | 1.67198e-06
405.7545 | 2.93971e-11 | 2.13187e-08 | 4.25557e-07 | 5.73333e-11 | 7.41792e-08 | 1.67235e-06
405.87462 | 2.91038e-11 | 2.12092e-08 | 4.26626e-07 | 5.88554e-11 | 7.55575e-08 | 1.67406e-06
405.99474 | 3.04034e-11 | 2.12726e-08 | 4.24632e-07 | 5.6804e-11 | 7.38213e-08 | 1.67107e-06
406.11487 | 3.01688e-11 | 2.10103e-08 | 4.23561e-07 | 5.84944e-11 | 7.60227e-08 | 1.67487e-06
406.23499 | 3.01136e-11 | 2.18795e-08 | 4.24309e-07 | 5.99499e-11 | 7.35932e-08 | 1.67564e-06
406.35511 | 3.0781e-11 | 2.12578e-08 | 4.23796e-07 | 5.90348e-11 | 7.59287e-08 | 1.67106e-06
406.47523 | 3.06809e-11 | 2.13841e-08 | 4.26917e-07 | 6.05539e-11 | 7.34731e-08 | 1.67646e-06
406.59536 | 2.97561e-11 | 2.16232e-08 | 4.25491e-07 | 6.07658e-11 | 7.44368e-08 | 1.67219e-06
406.71546 | 3.09972e-11 | 2.11029e-08 | 4.25005e-07 | 5.84711e-11 | 7.3764e-08 | 1.67283e-06
406.83561 | 3.08664e-11 | 2.15686e-08 | 4.26145e-07 | 5.84152e-11 | 7.34031e-08 | 1.67395e-06
406.95569 | 2.96129e-11 | 2.19436e-08 | 4.24898e-07 | 5.53303e-11 | 7.35384e-08 | 1.67424e-06
407.0758 | 3.09418e-11 | 2.167e-08 | 4.25687e-07 | 5.43551e-11 | 7.5623e-08 | 1.67361e-06
407.19591 | 3.06191e-11 | 2.14105e-08 | 4.25558e-07 | 5.71327e-11 | 7.36785e-08 | 1.67616e-06
407.31603 | 3.07948e-11 | 2.15191e-08 | 4.25678e-07 | 5.83189e-11 | 7.39669e-08 | 1.67488e-06
407.43614 | 3.06552e-11 | 2.15168e-08 | 4.24979e-07 | 5.85537e-11 | 7.48478e-08 | 1.67523e-06
407.55623 | 2.96041e-11 | 2.15216e-08 | 4.26609e-07 | 5.90433e-11 | 7.4964e-08 | 1.67112e-06
407.67639 | 3.17073e-11 | 2.127e-08 | 4.25991e-07 | 5.9719e-11 | 7.39981e-08 | 1.6742e-06
407.79644 | 3.18516e-11 | 2.20205e-08 | 4.24401e-07 | 5.86673e-11 | 7.39667e-08 | 1.67168e-06
407.91656 | 2.86759e-11 | 2.15729e-08 | 4.25317e-07 | 6.03255e-11 | 7.37323e-08 | 1.67621e-06
408.03668 | 3.01754e-11 | 2.1792e-08 | 4.24121e-07 | 5.9229e-11 | 7.34062e-08 | 1.67386e-06
408.1568 | 3.11212e-11 | 2.13546e-08 | 4.25271e-07 | 5.47758e-11 | 7.41654e-08 | 1.67556e-06
408.27692 | 2.97965e-11 | 2.16548e-08 | 4.24484e-07 | 5.63068e-11 | 7.50163e-08 | 1.67431e-06
408.39698 | 3.06553e-11 | 2.11274e-08 | 4.25804e-07 | 5.43237e-11 | 7.45089e-08 | 1.67209e-06
408.51709 | 3.13165e-11 | 2.14475e-08 | 4.26108e-07 | 5.77819e-11 | 7.51814e-08 | 1.67255e-06
408.63718 | 2.95808e-11 | 2.15972e-08 | 4.24797e-07 | 5.59537e-11 | 7.36109e-08 | 1.66758e-06
408.7573 | 2.95228e-11 | 2.1183e-08 | 4.24177e-07 | 5.96921e-11 | 7.36258e-08 | 1.67497e-06
408.87739 | 3.00826e-11 | 2.18707e-08 | 4.24672e-07 | 5.89802e-11 | 7.48484e-08 | 1.6715e-06
408.99749 | 3.03333e-11 | 2.11336e-08 | 4.27421e-07 | 5.77382e-11 | 7.42758e-08 | 1.67193e-06
409.11778 | 2.90963e-11 | 2.16209e-08 | 4.2524e-07 | 5.46835e-11 | 7.48025e-08 | 1.67127e-06
409.23769 | 3.03353e-11 | 2.12243e-08 | 4.23265e-07 | 5.58287e-11 | 7.40568e-08 | 1.67934e-06
409.35778 | 2.98817e-11 | 2.122e-08 | 4.24588e-07 | 5.53609e-11 | 7.4774e-08 | 1.67328e-06
409.47789 | 2.96949e-11 | 2.14445e-08 | 4.2414e-07 | 5.71843e-11 | 7.48133e-08 | 1.6725e-06
409.59798 | 2.97402e-11 | 2.12401e-08 | 4.24725e-07 | 5.96468e-11 | 7.46446e-08 | 1.67287e-06
409.71813 | 3.0439e-11 | 2.14133e-08 | 4.26417e-07 | 6.13969e-11 | 7.5343e-08 | 1.66718e-06
409.83817 | 2.96042e-11 | 2.10224e-08 | 4.26014e-07 | 5.17298e-11 | 7.47188e-08 | 1.67769e-06
409.95828 | 3.01794e-11 | 2.18647e-08 | 4.28599e-07 | 5.5193e-11 | 7.42631e-08 | 1.67105e-06
410.07836 | 3.11978e-11 | 2.17182e-08 | 4.24552e-07 | 6.24747e-11 | 7.31643e-08 | 1.6733e-06
410.19846 | 2.9481e-11 | 2.23255e-08 | 4.24556e-07 | 5.82172e-11 | 7.41457e-08 | 1.6717e-06
410.31858 | 3.04298e-11 | 2.15752e-08 | 4.23681e-07 | 5.87032e-11 | 7.44397e-08 | 1.67587e-06
410.43866 | 3.08782e-11 | 2.18432e-08 | 4.26206e-07 | 5.66081e-11 | 7.45922e-08 | 1.67617e-06
410.55875 | 3.04891e-11 | 2.2173e-08 | 4.26649e-07 | 5.45567e-11 | 7.40248e-08 | 1.67228e-06
410.67885 | 2.90295e-11 | 2.14228e-08 | 4.23945e-07 | 5.77103e-11 | 7.51332e-08 | 1.67184e-06
410.79896 | 3.00234e-11 | 2.14401e-08 | 4.24472e-07 | 5.98862e-11 | 7.73549e-08 | 1.67324e-06
410.91906 | 3.00628e-11 | 2.14445e-08 | 4.24555e-07 | 6.00838e-11 | 7.41927e-08 | 1.67259e-06
411.03915 | 2.98522e-11 | 2.1512e-08 | 4.25509e-07 | 5.93083e-11 | 7.40561e-08 | 1.67192e-06
411.15925 | 3.02191e-11 | 2.12384e-08 | 4.22785e-07 | 6.05806e-11 | 7.40285e-08 | 1.67296e-06
411.27935 | 2.9549e-11 | 2.14402e-08 | 4.25228e-07 | 5.23398e-11 | 7.3503e-08 | 1.67024e-06
411.39942 | 3.03635e-11 | 2.12027e-08 | 4.26325e-07 | 5.6838e-11 | 7.4058e-08 | 1.67508e-06
411.51959 | 3.01246e-11 | 2.15659e-08 | 4.23062e-07 | 6.07805e-11 | 7.3904e-08 | 1.67384e-06
411.63961 | 2.95296e-11 | 2.14705e-08 | 4.24125e-07 | 5.93063e-11 | 7.40446e-08 | 1.67511e-06
411.75971 | 2.98359e-11 | 2.12836e-08 | 4.27053e-07 | 5.89159e-11 | 7.4544e-08 | 1.67545e-06
411.87986 | 3.12535e-11 | 2.14456e-08 | 4.24596e-07 | 6.12419e-11 | 7.45831e-08 | 1.67117e-06
411.99992 | 2.96279e-11 | 2.12794e-08 | 4.27159e-07 | 5.74611e-11 | 7.56917e-08 | 1.67503e-06
412.12001 | 2.95289e-11 | 2.17031e-08 | 4.24106e-07 | 6.19064e-11 | 7.37583e-08 | 1.67562e-06
412.2401 | 2.97845e-11 | 2.13034e-08 | 4.28602e-07 | 5.83518e-11 | 7.5056e-08 | 1.6758e-06
412.36021 | 3.00706e-11 | 2.17685e-08 | 4.24075e-07 | 5.65327e-11 | 7.35914e-08 | 1.67242e-06
412.48033 | 3.10507e-11 | 2.1618e-08 | 4.24588e-07 | 5.68239e-11 | 7.46471e-08 | 1.67926e-06
412.6004 | 3.01881e-11 | 2.14741e-08 | 4.24463e-07 | 5.77546e-11 | 7.55554e-08 | 1.67286e-06
412.7205 | 3.07556e-11 | 2.2354e-08 | 4.25495e-07 | 5.85311e-11 | 7.30902e-08 | 1.67387e-06
412.84061 | 3.00278e-11 | 2.14934e-08 | 4.2765e-07 | 5.96521e-11 | 7.37092e-08 | 1.67521e-06
412.9607 | 2.96701e-11 | 2.13007e-08 | 4.23843e-07 | 6.05121e-11 | 7.35069e-08 | 1.67295e-06
413.0808 | 3.0244e-11 | 2.24309e-08 | 4.26182e-07 | 5.72603e-11 | 7.40988e-08 | 1.67721e-06
413.20093 | 2.9872e-11 | 2.15068e-08 | 4.28951e-07 | 5.86057e-11 | 7.45754e-08 | 1.67668e-06
413.32101 | 2.98938e-11 | 2.13368e-08 | 4.26603e-07 | 5.86281e-11 | 7.47874e-08 | 1.66993e-06
413.44109 | 3.02591e-11 | 2.13164e-08 | 4.26814e-07 | 5.80988e-11 | 7.32833e-08 | 1.67068e-06
413.56118 | 2.94362e-11 | 2.16112e-08 | 4.26042e-07 | 5.55188e-11 | 7.41937e-08 | 1.67489e-06
413.68129 | 2.98035e-11 | 2.15971e-08 | 4.24523e-07 | 5.83269e-11 | 7.32531e-08 | 1.66868e-06
413.80139 | 2.96343e-11 | 2.18071e-08 | 4.26114e-07 | 6.12928e-11 | 7.4773e-08 | 1.66654e-06
413.9215 | 2.94344e-11 | 2.12097e-08 | 4.25619e-07 | 5.59769e-11 | 7.37968e-08 | 1.66856e-06
414.04158 | 3.01173e-11 | 2.15141e-08 | 4.254e-07 | 5.88179e-11 | 7.34659e-08 | 1.66744e-06
414.16171 | 2.98398e-11 | 2.12316e-08 | 4.24297e-07 | 5.65018e-11 | 7.40342e-08 | 1.67418e-06
414.28179 | 2.89176e-11 | 2.10715e-08 | 4.25279e-07 | 5.66494e-11 | 7.45299e-08 | 1.67139e-06
414.4019 | 2.92384e-11 | 2.13506e-08 | 4.25216e-07 | 5.67353e-11 | 7.35555e-08 | 1.67231e-06
414.52199 | 3.01098e-11 | 2.13515e-08 | 4.23588e-07 | 6.07107e-11 | 7.34345e-08 | 1.67059e-06
414.6421 | 3.02534e-11 | 2.10433e-08 | 4.2557e-07 | 5.94998e-11 | 7.55735e-08 | 1.67189e-06
414.76219 | 2.98746e-11 | 2.15147e-08 | 4.23518e-07 | 5.43374e-11 | 7.35074e-08 | 1.66921e-06
414.88231 | 2.90682e-11 | 2.11941e-08 | 4.25937e-07 | 5.85822e-11 | 7.40218e-08 | 1.67249e-06
415.0024 | 3.19564e-11 | 2.13607e-08 | 4.24597e-07 | 5.75535e-11 | 7.41289e-08 | 1.67652e-06
415.12252 | 3.01609e-11 | 2.16231e-08 | 4.26441e-07 | 4.48263e-11 | 7.43652e-08 | 1.67798e-06
415.24267 | 3.00837e-11 | 2.138e-08 | 4.2385e-07 | 4.86769e-11 | 7.42422e-08 | 1.6728e-06
415.36272 | 2.98295e-11 | 2.13885e-08 | 4.25319e-07 | 5.76098e-11 | 7.45401e-08 | 1.67591e-06
415.48282 | 2.98919e-11 | 2.17665e-08 | 4.25861e-07 | 6.28748e-11 | 7.43103e-08 | 1.67292e-06
415.60293 | 3.0041e-11 | 2.13742e-08 | 4.22319e-07 | 5.29367e-11 | 7.42669e-08 | 1.6778e-06
415.72305 | 3.10213e-11 | 2.17354e-08 | 4.25624e-07 | 2.33469e-11 | 7.46559e-08 | 1.67458e-06
415.84316 | 2.91865e-11 | 2.14724e-08 | 4.24521e-07 | 3.96377e-11 | 7.40325e-08 | 1.67254e-06
415.96326 | 2.91509e-11 | 2.12624e-08 | 4.27442e-07 | 5.53229e-11 | 7.47553e-08 | 1.67165e-06
416.08336 | 2.97475e-11 | 2.13099e-08 | 4.26785e-07 | 4.20029e-11 | 7.5701e-08 | 1.67056e-06
416.20348 | 2.82758e-11 | 2.16915e-08 | 4.22681e-07 | 4.94543e-11 | 7.51539e-08 | 1.67312e-06
416.32359 | 3.00657e-11 | 2.13846e-08 | 4.23478e-07 | 5.4119e-11 | 7.37054e-08 | 1.67381e-06
416.44371 | 3.18743e-11 | 2.1038e-08 | 4.25683e-07 | 7.02884e-11 | 7.42881e-08 | 1.67103e-06
416.56382 | 3.00363e-11 | 2.14628e-08 | 4.24608e-07 | 6.28252e-11 | 7.40987e-08 | 1.67306e-06
416.68393 | 3.06396e-11 | 2.25829e-08 | 4.24943e-07 | 4.87462e-11 | 7.44226e-08 | 1.67185e-06
416.80405 | 2.98174e-11 | 2.10757e-08 | 4.26544e-07 | 5.38225e-11 | 7.47587e-08 | 1.67188e-06
416.92415 | 2.89746e-11 | 2.13961e-08 | 4.23231e-07 | 7.16835e-11 | 7.40158e-08 | 1.66723e-06
417.04428 | 2.9131e-11 | 2.11883e-08 | 4.25561e-07 | 1.05073e-10 | 7.53439e-08 | 1.67182e-06
417.16438 | 3.06234e-11 | 2.2206e-08 | 4.25886e-07 | 8.42219e-11 | 7.45483e-08 | 1.6744e-06
417.2845 | 3.01105e-11 | 2.11251e-08 | 4.24395e-07 | 6.74097e-11 | 7.53095e-08 | 1.67169e-06
417.40463 | 2.99952e-11 | 2.12782e-08 | 4.24659e-07 | 5.38492e-11 | 7.37648e-08 | 1.67491e-06
417.52476 | 3.0425e-11 | 2.12082e-08 | 4.23749e-07 | 6.8937e-11 | 7.40912e-08 | 1.67195e-06
417.64485 | 3.00474e-11 | 2.15163e-08 | 4.24703e-07 | 5.69608e-11 | 7.42432e-08 | 1.67565e-06
417.76499 | 2.90595e-11 | 2.17848e-08 | 4.2323e-07 | 5.12444e-11 | 7.37375e-08 | 1.67266e-06
417.8851 | 3.0451e-11 | 2.16282e-08 | 4.25031e-07 | 5.14282e-11 | 7.36559e-08 | 1.66941e-06
418.00523 | 3.05345e-11 | 2.18411e-08 | 4.27008e-07 | 6.35509e-11 | 7.39492e-08 | 1.67462e-06
418.12536 | 3.06655e-11 | 2.15544e-08 | 4.27777e-07 | 6.45934e-11 | 7.56148e-08 | 1.67657e-06
418.24546 | 3.01547e-11 | 2.12501e-08 | 4.26248e-07 | 6.24176e-11 | 7.40415e-08 | 1.67179e-06
418.36561 | 2.93954e-11 | 2.17387e-08 | 4.26711e-07 | 5.57111e-11 | 7.32549e-08 | 1.67343e-06
418.48574 | 3.04818e-11 | 2.21383e-08 | 4.28303e-07 | 5.65693e-11 | 7.34535e-08 | 1.67647e-06
418.60586 | 3.09701e-11 | 2.1389e-08 | 4.24169e-07 | 5.8458e-11 | 7.45513e-08 | 1.67459e-06
418.72599 | 2.86169e-11 | 2.1646e-08 | 4.25598e-07 | 5.57692e-11 | 7.47629e-08 | 1.67153e-06
418.84613 | 2.95584e-11 | 2.16347e-08 | 4.2297e-07 | 5.80879e-11 | 7.35511e-08 | 1.67517e-06
418.96625 | 2.97452e-11 | 2.1226e-08 | 4.27507e-07 | 5.81606e-11 | 7.52679e-08 | 1.67297e-06
419.08637 | 3.04338e-11 | 2.12721e-08 | 4.23588e-07 | 6.21684e-11 | 7.35701e-08 | 1.66913e-06
419.20652 | 2.99092e-11 | 2.12178e-08 | 4.24535e-07 | 5.88861e-11 | 7.31781e-08 | 1.67485e-06
419.32665 | 2.96425e-11 | 2.14107e-08 | 4.28126e-07 | 5.93144e-11 | 7.43027e-08 | 1.67338e-06
419.44679 | 2.95764e-11 | 2.21768e-08 | 4.28849e-07 | 5.82085e-11 | 7.44568e-08 | 1.67219e-06
419.56693 | 2.95236e-11 | 2.10879e-08 | 4.24703e-07 | 5.8303e-11 | 7.49804e-08 | 1.67369e-06
419.68706 | 2.9197e-11 | 2.09395e-08 | 4.27449e-07 | 5.71637e-11 | 7.36551e-08 | 1.67765e-06
419.80719 | 2.89446e-11 | 2.14457e-08 | 4.25012e-07 | 6.00463e-11 | 7.4964e-08 | 1.67007e-06
419.92732 | 3.01671e-11 | 2.15818e-08 | 4.23706e-07 | 5.96608e-11 | 7.54815e-08 | 1.66948e-06
420.04747 | 2.94289e-11 | 2.13792e-08 | 4.25518e-07 | 6.12651e-11 | 7.44771e-08 | 1.67488e-06
420.16763 | 2.93805e-11 | 2.13787e-08 | 4.25296e-07 | 5.95254e-11 | 7.43923e-08 | 1.67113e-06
420.28775 | 3.00498e-11 | 2.15195e-08 | 4.26484e-07 | 6.06719e-11 | 7.39515e-08 | 1.67527e-06
420.40789 | 2.9445e-11 | 2.14078e-08 | 4.27467e-07 | 5.83374e-11 | 7.41539e-08 | 1.66804e-06
420.52803 | 2.9916e-11 | 2.13141e-08 | 4.26996e-07 | 6.1219e-11 | 7.33884e-08 | 1.67637e-06
420.64818 | 2.89466e-11 | 2.12317e-08 | 4.25115e-07 | 5.9975e-11 | 7.36255e-08 | 1.6752e-06
420.76832 | 3.01242e-11 | 2.2207e-08 | 4.2787e-07 | 5.99887e-11 | 7.39364e-08 | 1.67054e-06
420.88846 | 2.94629e-11 | 2.1997e-08 | 4.26668e-07 | 5.55208e-11 | 7.49042e-08 | 1.66657e-06
421.00862 | 3.03258e-11 | 2.14918e-08 | 4.25454e-07 | 5.79785e-11 | 7.37418e-08 | 1.67132e-06
421.12874 | 3.0491e-11 | 2.13717e-08 | 4.29102e-07 | 5.87767e-11 | 7.53658e-08 | 1.67228e-06
421.24891 | 2.86407e-11 | 2.15284e-08 | 4.23922e-07 | 5.92455e-11 | 7.48531e-08 | 1.67452e-06
421.36905 | 3.01298e-11 | 2.13779e-08 | 4.2902e-07 | 5.83534e-11 | 7.44989e-08 | 1.67611e-06
421.48921 | 2.88697e-11 | 2.13554e-08 | 4.25408e-07 | 5.9482e-11 | 7.40856e-08 | 1.67566e-06
421.60938 | 3.04014e-11 | 2.11338e-08 | 4.25958e-07 | 6.0885e-11 | 7.43996e-08 | 1.66892e-06
421.72951 | 3.00143e-11 | 2.12563e-08 | 4.25165e-07 | 6.0149e-11 | 7.43249e-08 | 1.67336e-06
421.84966 | 3.06475e-11 | 2.14164e-08 | 4.2448e-07 | 6.16006e-11 | 7.4279e-08 | 1.67286e-06
421.96982 | 3.00794e-11 | 2.11954e-08 | 4.23615e-07 | 5.28106e-11 | 7.42745e-08 | 1.6775e-06
422.09004 | 3.00499e-11 | 2.19292e-08 | 4.25609e-07 | 5.85403e-11 | 7.37681e-08 | 1.67297e-06
422.21013 | 2.97664e-11 | 2.14335e-08 | 4.2524e-07 | 5.7089e-11 | 7.44608e-08 | 1.67712e-06
422.33028 | 3.02071e-11 | 2.11793e-08 | 4.25839e-07 | 5.59027e-11 | 7.4753e-08 | 1.67289e-06
422.45046 | 2.95963e-11 | 2.15535e-08 | 4.26461e-07 | 5.78257e-11 | 7.33158e-08 | 1.67287e-06
422.5706 | 2.95018e-11 | 2.16388e-08 | 4.26957e-07 | 5.9797e-11 | 7.45321e-08 | 1.67462e-06
422.69076 | 2.90311e-11 | 2.14984e-08 | 4.25295e-07 | 6.14159e-11 | 7.30382e-08 | 1.67189e-06
422.81095 | 3.07366e-11 | 2.15021e-08 | 4.23212e-07 | 5.83345e-11 | 7.59669e-08 | 1.67438e-06
422.93107 | 3.00163e-11 | 2.19768e-08 | 4.24474e-07 | 5.71168e-11 | 7.47189e-08 | 1.66942e-06
423.05122 | 2.91892e-11 | 2.15408e-08 | 4.27108e-07 | 5.86892e-11 | 7.46528e-08 | 1.67655e-06
423.17143 | 2.96872e-11 | 2.18032e-08 | 4.24758e-07 | 5.69024e-11 | 7.41764e-08 | 1.67379e-06
423.29156 | 3.00079e-11 | 2.13219e-08 | 4.23777e-07 | 5.51018e-11 | 7.36278e-08 | 1.67875e-06
423.41173 | 3.02205e-11 | 2.16496e-08 | 4.2448e-07 | 5.82132e-11 | 7.40926e-08 | 1.67912e-06
423.53193 | 2.9196e-11 | 2.14734e-08 | 4.26322e-07 | 5.98801e-11 | 7.27956e-08 | 1.66935e-06
423.65205 | 3.06399e-11 | 2.1289e-08 | 4.25764e-07 | 5.73634e-11 | 7.43332e-08 | 1.67131e-06
423.7722 | 2.96735e-11 | 2.19313e-08 | 4.23416e-07 | 5.37658e-11 | 7.59604e-08 | 1.67175e-06
423.89235 | 2.86463e-11 | 2.16785e-08 | 4.26836e-07 | 5.65533e-11 | 7.48842e-08 | 1.67176e-06
424.01262 | 3.04113e-11 | 2.11532e-08 | 4.25376e-07 | 5.61208e-11 | 7.39884e-08 | 1.67385e-06
424.13268 | 3.00766e-11 | 2.1275e-08 | 4.25716e-07 | 6.41542e-11 | 7.48428e-08 | 1.66741e-06
424.25285 | 2.95355e-11 | 2.15962e-08 | 4.267e-07 | 5.83185e-11 | 7.51893e-08 | 1.67555e-06
424.37303 | 2.92133e-11 | 2.16654e-08 | 4.24309e-07 | 5.80361e-11 | 7.52422e-08 | 1.67206e-06
424.49318 | 3.02385e-11 | 2.13021e-08 | 4.25391e-07 | 5.72482e-11 | 7.35114e-08 | 1.67459e-06
424.61335 | 2.97202e-11 | 2.12865e-08 | 4.24509e-07 | 5.8527e-11 | 7.45743e-08 | 1.6692e-06
424.7335 | 3.06141e-11 | 2.17321e-08 | 4.23871e-07 | 5.64935e-11 | 7.33301e-08 | 1.67004e-06
424.85368 | 2.97154e-11 | 2.11787e-08 | 4.23968e-07 | 5.8117e-11 | 7.43414e-08 | 1.66823e-06
424.97388 | 3.0122e-11 | 2.13954e-08 | 4.24829e-07 | 5.7077e-11 | 7.37058e-08 | 1.67144e-06
425.094 | 2.98151e-11 | 2.13549e-08 | 4.26144e-07 | 5.64878e-11 | 7.49185e-08 | 1.67393e-06
425.21415 | 3.02652e-11 | 2.13923e-08 | 4.26131e-07 | 5.80978e-11 | 7.51646e-08 | 1.67488e-06
425.3343 | 2.86819e-11 | 2.1892e-08 | 4.267e-07 | 6.02248e-11 | 7.39743e-08 | 1.67261e-06
425.45447 | 3.03582e-11 | 2.15242e-08 | 4.26792e-07 | 5.93873e-11 | 7.38273e-08 | 1.66536e-06
425.57462 | 2.96356e-11 | 2.18304e-08 | 4.24834e-07 | 5.63273e-11 | 7.41591e-08 | 1.67326e-06
425.69479 | 3.03158e-11 | 2.14112e-08 | 4.25616e-07 | 5.79646e-11 | 7.35592e-08 | 1.67282e-06
425.81493 | 3.09508e-11 | 2.15329e-08 | 4.2509e-07 | 5.46145e-11 | 7.31759e-08 | 1.676e-06
425.93516 | 2.92286e-11 | 2.15725e-08 | 4.26928e-07 | 5.53604e-11 | 7.52592e-08 | 1.67216e-06
426.05526 | 3.04324e-11 | 2.15544e-08 | 4.24143e-07 | 5.87564e-11 | 7.43086e-08 | 1.67353e-06
426.17542 | 2.95913e-11 | 2.13097e-08 | 4.25149e-07 | 5.68278e-11 | 7.4119e-08 | 1.67721e-06
426.29561 | 2.9867e-11 | 2.14851e-08 | 4.23837e-07 | 5.6741e-11 | 7.3965e-08 | 1.66769e-06
426.41573 | 2.94662e-11 | 2.15851e-08 | 4.26716e-07 | 5.92269e-11 | 7.35538e-08 | 1.67329e-06
426.5359 | 3.01194e-11 | 2.15934e-08 | 4.2549e-07 | 5.47501e-11 | 7.62755e-08 | 1.67414e-06
426.65605 | 2.98862e-11 | 2.16223e-08 | 4.26822e-07 | 5.53739e-11 | 7.40469e-08 | 1.67419e-06
426.77619 | 3.02278e-11 | 2.13864e-08 | 4.2576e-07 | 5.66038e-11 | 7.3393e-08 | 1.673e-06
426.89634 | 3.00565e-11 | 2.13578e-08 | 4.22574e-07 | 5.96886e-11 | 7.40055e-08 | 1.67025e-06
427.01652 | 3.05615e-11 | 2.1886e-08 | 4.24209e-07 | 6.18439e-11 | 7.45125e-08 | 1.66805e-06
427.13666 | 2.95095e-11 | 2.13221e-08 | 4.22894e-07 | 5.4136e-11 | 7.39609e-08 | 1.67321e-06
427.25682 | 2.96454e-11 | 2.1437e-08 | 4.2473e-07 | 6.1298e-11 | 7.5637e-08 | 1.67266e-06
427.37698 | 2.95525e-11 | 2.12904e-08 | 4.25532e-07 | 6.15001e-11 | 7.48174e-08 | 1.67432e-06
427.49713 | 2.95904e-11 | 2.11645e-08 | 4.24602e-07 | 5.66489e-11 | 7.50204e-08 | 1.67392e-06
427.61728 | 2.9614e-11 | 2.14133e-08 | 4.25399e-07 | 5.66029e-11 | 7.58104e-08 | 1.6731e-06
427.73743 | 2.83459e-11 | 2.21452e-08 | 4.23927e-07 | 5.97531e-11 | 7.47804e-08 | 1.67511e-06
427.8576 | 3.06063e-11 | 2.13249e-08 | 4.26902e-07 | 5.47627e-11 | 7.37111e-08 | 1.67197e-06
427.97773 | 2.88019e-11 | 2.18013e-08 | 4.24746e-07 | 4.9844e-11 | 7.5688e-08 | 1.67202e-06
428.09788 | 2.9088e-11 | 2.14993e-08 | 4.24269e-07 | 5.55317e-11 | 7.42788e-08 | 1.67787e-06
428.21801 | 2.9667e-11 | 2.1933e-08 | 4.25047e-07 | 5.97375e-11 | 7.43081e-08 | 1.67122e-06
428.33816 | 2.89654e-11 | 2.145e-08 | 4.22448e-07 | 5.51498e-11 | 7.42845e-08 | 1.67661e-06
428.45832 | 2.98575e-11 | 2.21212e-08 | 4.23598e-07 | 5.88575e-11 | 7.44268e-08 | 1.67196e-06
428.57889 | 2.84221e-11 | 2.17734e-08 | 4.26383e-07 | 5.59657e-11 | 7.51521e-08 | 1.66894e-06
428.6986 | 3.00375e-11 | 2.14977e-08 | 4.24072e-07 | 6.23843e-11 | 7.38713e-08 | 1.67278e-06
428.81875 | 2.9382e-11 | 2.13349e-08 | 4.28563e-07 | 6.04621e-11 | 7.5545e-08 | 1.67569e-06
428.93893 | 2.94151e-11 | 2.12187e-08 | 4.2626e-07 | 6.15282e-11 | 7.45803e-08 | 1.6713e-06
429.05904 | 3.03313e-11 | 2.12961e-08 | 4.26184e-07 | 5.87942e-11 | 7.31658e-08 | 1.67703e-06
429.17918 | 2.99264e-11 | 2.17952e-08 | 4.25852e-07 | 5.97091e-11 | 7.52985e-08 | 1.66901e-06
429.29933 | 2.97997e-11 | 2.13543e-08 | 4.26438e-07 | 5.58847e-11 | 7.4272e-08 | 1.67477e-06
429.41947 | 2.88858e-11 | 2.13187e-08 | 4.25972e-07 | 6.03592e-11 | 7.45026e-08 | 1.66788e-06
429.53959 | 2.94135e-11 | 2.15012e-08 | 4.25314e-07 | 6.07485e-11 | 7.55501e-08 | 1.67163e-06
429.65974 | 2.93715e-11 | 2.17521e-08 | 4.27604e-07 | 5.47726e-11 | 7.45526e-08 | 1.6763e-06
429.77987 | 3.01679e-11 | 2.17574e-08 | 4.27252e-07 | 5.7556e-11 | 7.50799e-08 | 1.67365e-06
429.90002 | 3.02259e-11 | 2.13774e-08 | 4.23739e-07 | 5.70041e-11 | 7.39734e-08 | 1.66988e-06
430.02015 | 2.88276e-11 | 2.16159e-08 | 4.24415e-07 | 5.53451e-11 | 7.41822e-08 | 1.67998e-06
430.14027 | 2.84081e-11 | 2.13581e-08 | 4.2834e-07 | 5.8625e-11 | 7.39047e-08 | 1.66959e-06
430.26043 | 2.99797e-11 | 2.13145e-08 | 4.26332e-07 | 5.87778e-11 | 7.38801e-08 | 1.66613e-06
430.38056 | 2.99648e-11 | 2.20701e-08 | 4.25736e-07 | 5.66846e-11 | 7.49585e-08 | 1.67634e-06
430.50071 | 2.91069e-11 | 2.13944e-08 | 4.25135e-07 | 5.82638e-11 | 7.63352e-08 | 1.67068e-06
430.62083 | 2.94181e-11 | 2.16753e-08 | 4.24118e-07 | 5.69376e-11 | 7.53205e-08 | 1.67158e-06
430.74099 | 2.95326e-11 | 2.14748e-08 | 4.29045e-07 | 6.02623e-11 | 7.41218e-08 | 1.66984e-06
430.86111 | 3.00346e-11 | 2.13711e-08 | 4.24098e-07 | 5.87304e-11 | 7.54559e-08 | 1.66992e-06
430.98125 | 3.06849e-11 | 2.1258e-08 | 4.25634e-07 | 5.52548e-11 | 7.57503e-08 | 1.67531e-06
431.10138 | 2.87678e-11 | 2.13631e-08 | 4.27329e-07 | 5.45197e-11 | 7.56953e-08 | 1.67658e-06
431.22152 | 3.02818e-11 | 2.17138e-08 | 4.2581e-07 | 5.7147e-11 | 7.72791e-08 | 1.67074e-06
431.34165 | 2.94816e-11 | 2.11952e-08 | 4.24267e-07 | 5.89124e-11 | 7.37589e-08 | 1.67675e-06
431.46179 | 2.92905e-11 | 2.17492e-08 | 4.25945e-07 | 5.88033e-11 | 7.48853e-08 | 1.67321e-06
431.58193 | 2.91577e-11 | 2.13149e-08 | 4.27784e-07 | 5.93344e-11 | 7.41958e-08 | 1.67369e-06
431.70211 | 2.83802e-11 | 2.13723e-08 | 4.27047e-07 | 6.06088e-11 | 7.4586e-08 | 1.67065e-06
431.82219 | 2.90863e-11 | 2.15865e-08 | 4.28849e-07 | 5.9967e-11 | 7.46453e-08 | 1.67309e-06
431.94233 | 2.83508e-11 | 2.11889e-08 | 4.24996e-07 | 6.08711e-11 | 7.4211e-08 | 1.6736e-06
432.06246 | 2.8234e-11 | 2.13036e-08 | 4.24255e-07 | 5.73166e-11 | 7.48366e-08 | 1.66906e-06
432.18263 | 2.93397e-11 | 2.21142e-08 | 4.24422e-07 | 5.926e-11 | 7.51286e-08 | 1.66913e-06
432.30277 | 2.9565e-11 | 2.14674e-08 | 4.25146e-07 | 5.84651e-11 | 7.5086e-08 | 1.66849e-06
432.42289 | 3.02049e-11 | 2.11919e-08 | 4.24493e-07 | 6.0361e-11 | 7.49843e-08 | 1.66977e-06
432.54299 | 3.08972e-11 | 2.13914e-08 | 4.26002e-07 | 5.84738e-11 | 7.5005e-08 | 1.66771e-06
432.6631 | 2.89372e-11 | 2.14306e-08 | 4.23522e-07 | 6.06979e-11 | 7.50396e-08 | 1.67725e-06
432.78323 | 2.97602e-11 | 2.18543e-08 | 4.2389e-07 | 6.04478e-11 | 7.3927e-08 | 1.67842e-06
432.90336 | 2.8589e-11 | 2.14271e-08 | 4.25762e-07 | 5.77082e-11 | 7.37381e-08 | 1.67495e-06
433.02351 | 3.06815e-11 | 2.11818e-08 | 4.25696e-07 | 5.95505e-11 | 7.45078e-08 | 1.67361e-06
433.14363 | 3.00954e-11 | 2.17093e-08 | 4.25886e-07 | 5.88758e-11 | 7.39378e-08 | 1.67299e-06
433.26376 | 2.66401e-11 | 2.18406e-08 | 4.23804e-07 | 5.8617e-11 | 7.37668e-08 | 1.6729e-06
433.38387 | 2.97311e-11 | 2.205e-08 | 4.26352e-07 | 5.94656e-11 | 7.5893e-08 | 1.67094e-06
433.50401 | 3.13393e-11 | 2.14045e-08 | 4.25385e-07 | 5.89968e-11 | 7.29186e-08 | 1.67141e-06
433.62414 | 2.83714e-11 | 2.11152e-08 | 4.25083e-07 | 6.09125e-11 | 7.61241e-08 | 1.67401e-06
433.74425 | 3.70415e-11 | 2.13806e-08 | 4.25475e-07 | 5.97593e-11 | 7.34244e-08 | 1.67049e-06
433.86438 | 7.01155e-11 | 2.16577e-08 | 4.25918e-07 | 6.2941e-11 | 7.44269e-08 | 1.67668e-06
433.98454 | 1.15996e-10 | 2.13156e-08 | 4.25691e-07 | 6.00944e-11 | 7.31517e-08 | 1.67482e-06
434.10463 | 4.0009e-11 | 2.15827e-08 | 4.24403e-07 | 5.46029e-11 | 7.42636e-08 | 1.67285e-06
434.22475 | 2.83479e-11 | 2.16047e-08 | 4.28847e-07 | 5.75531e-11 | 7.37853e-08 | 1.67732e-06
434.34492 | 3.03298e-11 | 2.16545e-08 | 4.25444e-07 | 5.69801e-11 | 7.42559e-08 | 1.67419e-06
434.46502 | 2.88976e-11 | 2.15345e-08 | 4.24982e-07 | 6.15991e-11 | 7.44125e-08 | 1.66784e-06
434.58512 | 2.86567e-11 | 2.11493e-08 | 4.26456e-07 | 5.80999e-11 | 7.37729e-08 | 1.66963e-06
434.70522 | 2.90761e-11 | 2.14618e-08 | 4.2758e-07 | 5.93828e-11 | 7.46318e-08 | 1.6729e-06
434.82534 | 2.95632e-11 | 2.15148e-08 | 4.23684e-07 | 6.10008e-11 | 7.50406e-08 | 1.6702e-06
434.94547 | 3.17307e-11 | 2.11584e-08 | 4.24205e-07 | 6.06382e-11 | 7.40896e-08 | 1.67486e-06
435.06557 | 2.94416e-11 | 2.11793e-08 | 4.27907e-07 | 6.00997e-11 | 7.51481e-08 | 1.67082e-06
435.1857 | 3.11655e-11 | 2.17545e-08 | 4.24522e-07 | 5.94606e-11 | 7.41244e-08 | 1.67466e-06
435.30583 | 3.09409e-11 | 2.12989e-08 | 4.24739e-07 | 5.89369e-11 | 7.53529e-08 | 1.67703e-06
435.42596 | 3.04878e-11 | 2.1503e-08 | 4.25511e-07 | 5.81072e-11 | 7.32663e-08 | 1.67202e-06
435.54607 | 2.81224e-11 | 2.15015e-08 | 4.28463e-07 | 5.98654e-11 | 7.4567e-08 | 1.66779e-06
435.66619 | 2.87872e-11 | 2.14056e-08 | 4.24219e-07 | 6.01807e-11 | 7.56392e-08 | 1.67403e-06
435.7863 | 3.3246e-11 | 2.09853e-08 | 4.26515e-07 | 5.95171e-11 | 7.35434e-08 | 1.67212e-06
435.90643 | 3.09762e-11 | 2.12486e-08 | 4.24417e-07 | 5.6668e-11 | 7.41986e-08 | 1.67336e-06
436.02654 | 2.95718e-11 | 2.17264e-08 | 4.25412e-07 | 5.74461e-11 | 7.50769e-08 | 1.67626e-06
436.14666 | 3.06809e-11 | 2.13018e-08 | 4.24992e-07 | 5.71924e-11 | 7.56642e-08 | 1.67275e-06
436.26678 | 3.1064e-11 | 2.12302e-08 | 4.25004e-07 | 5.26384e-11 | 7.37923e-08 | 1.67336e-06
436.38689 | 2.84778e-11 | 2.10986e-08 | 4.24959e-07 | 5.7626e-11 | 7.55348e-08 | 1.67031e-06
436.507 | 2.98703e-11 | 2.10459e-08 | 4.25548e-07 | 6.11004e-11 | 7.43291e-08 | 1.67503e-06
436.62712 | 3.05085e-11 | 2.13188e-08 | 4.2486e-07 | 5.87383e-11 | 7.47421e-08 | 1.67768e-06
436.74724 | 2.73512e-11 | 2.12712e-08 | 4.27148e-07 | 6.0216e-11 | 7.32512e-08 | 1.66919e-06
436.86733 | 3.32603e-11 | 2.12448e-08 | 4.25879e-07 | 6.37285e-11 | 7.5477e-08 | 1.67018e-06
436.98743 | 2.88284e-11 | 2.18917e-08 | 4.24473e-07 | 5.92515e-11 | 7.44023e-08 | 1.66938e-06
437.10758 | 2.96057e-11 | 2.10891e-08 | 4.23591e-07 | 6.11474e-11 | 7.4614e-08 | 1.6755e-06
437.22771 | 3.07391e-11 | 2.15389e-08 | 4.239e-07 | 5.84677e-11 | 7.36043e-08 | 1.67357e-06
437.34785 | 2.97489e-11 | 2.15352e-08 | 4.27663e-07 | 6.07291e-11 | 7.36962e-08 | 1.67506e-06
437.46789 | 2.92017e-11 | 2.1182e-08 | 4.25292e-07 | 5.60327e-11 | 7.51633e-08 | 1.67208e-06
437.58802 | 2.74766e-11 | 2.1287e-08 | 4.24947e-07 | 5.43335e-11 | 7.40728e-08 | 1.67268e-06
437.70812 | 2.99604e-11 | 2.15956e-08 | 4.24582e-07 | 5.24733e-11 | 7.3399e-08 | 1.67272e-06
437.82823 | 3.08008e-11 | 2.13701e-08 | 4.24906e-07 | 5.28196e-11 | 7.4802e-08 | 1.67483e-06
437.94835 | 2.97354e-11 | 2.11432e-08 | 4.27121e-07 | 6.65623e-11 | 7.42311e-08 | 1.67091e-06
438.06845 | 3.04853e-11 | 2.17833e-08 | 4.26439e-07 | 7.25999e-11 | 7.44031e-08 | 1.67012e-06
438.18858 | 3.01015e-11 | 2.14233e-08 | 4.26027e-07 | 4.44972e-11 | 7.44445e-08 | 1.67448e-06
438.30867 | 2.9664e-11 | 2.17708e-08 | 4.2869e-07 | 4.70913e-11 | 7.4069e-08 | 1.66934e-06
438.4288 | 3.08081e-11 | 2.13928e-08 | 4.26747e-07 | 5.53794e-11 | 7.28722e-08 | 1.67613e-06
438.54893 | 3.01843e-11 | 2.12263e-08 | 4.2379e-07 | 6.05883e-11 | 7.43001e-08 | 1.67077e-06
438.669 | 3.03841e-11 | 2.15204e-08 | 4.29159e-07 | 6.19982e-11 | 7.60968e-08 | 1.67512e-06
438.7891 | 2.90103e-11 | 2.13361e-08 | 4.26284e-07 | 5.96548e-11 | 7.38868e-08 | 1.67673e-06
438.90923 | 2.97465e-11 | 2.12931e-08 | 4.26843e-07 | 5.9843e-11 | 7.40461e-08 | 1.67185e-06
439.02933 | 3.02921e-11 | 2.13226e-08 | 4.25815e-07 | 6.04025e-11 | 7.3836e-08 | 1.67034e-06
439.14977 | 2.97311e-11 | 2.15693e-08 | 4.24144e-07 | 5.96541e-11 | 7.51467e-08 | 1.67174e-06
439.26954 | 3.02033e-11 | 2.1225e-08 | 4.23663e-07 | 5.66262e-11 | 7.43899e-08 | 1.67268e-06
439.38965 | 2.90865e-11 | 2.15615e-08 | 4.26405e-07 | 6.02706e-11 | 7.46478e-08 | 1.67038e-06
439.50975 | 2.97457e-11 | 2.16463e-08 | 4.26424e-07 | 4.52951e-11 | 7.45288e-08 | 1.67355e-06
439.62986 | 3.11033e-11 | 2.14231e-08 | 4.24802e-07 | 4.58003e-11 | 7.40302e-08 | 1.67117e-06
439.74998 | 2.98617e-11 | 2.1664e-08 | 4.28141e-07 | 6.44205e-11 | 7.44745e-08 | 1.66973e-06
439.87009 | 3.00404e-11 | 2.16712e-08 | 4.23363e-07 | 6.71836e-11 | 7.50147e-08 | 1.66849e-06
439.99018 | 2.9358e-11 | 2.16883e-08 | 4.25284e-07 | 5.96501e-11 | 7.33421e-08 | 1.67019e-06
440.11032 | 2.93611e-11 | 2.12756e-08 | 4.26403e-07 | 5.65327e-11 | 7.43011e-08 | 1.67252e-06
440.23048 | 2.92464e-11 | 2.14942e-08 | 4.25969e-07 | 7.89707e-11 | 7.34888e-08 | 1.67484e-06
440.35051 | 2.99341e-11 | 2.2369e-08 | 4.24291e-07 | 6.50431e-11 | 7.32764e-08 | 1.66951e-06
440.47063 | 3.07668e-11 | 2.15742e-08 | 4.24268e-07 | 4.86105e-11 | 7.53137e-08 | 1.67172e-06
440.59072 | 3.00495e-11 | 2.1568e-08 | 4.2644e-07 | 4.43858e-11 | 7.4145e-08 | 1.67144e-06
440.71083 | 2.9431e-11 | 2.18089e-08 | 4.27211e-07 | 5.09827e-11 | 7.33607e-08 | 1.67528e-06
440.83093 | 2.9214e-11 | 2.15766e-08 | 4.27151e-07 | 6.00531e-11 | 7.53132e-08 | 1.67402e-06
440.95105 | 2.98159e-11 | 2.28317e-08 | 4.25142e-07 | 5.98455e-11 | 7.42669e-08 | 1.67862e-06
441.07116 | 2.90783e-11 | 2.15209e-08 | 4.24859e-07 | 5.43018e-11 | 7.41038e-08 | 1.66681e-06
441.19126 | 2.82921e-11 | 2.16569e-08 | 4.25678e-07 | 6.22786e-11 | 7.43626e-08 | 1.67227e-06
441.31143 | 3.02537e-11 | 2.14757e-08 | 4.26005e-07 | 6.46508e-11 | 7.4219e-08 | 1.67076e-06
441.43147 | 2.95537e-11 | 2.1434e-08 | 4.2599e-07 | 5.85338e-11 | 7.54416e-08 | 1.67246e-06
441.55158 | 3.1055e-11 | 2.13362e-08 | 4.26007e-07 | 5.91466e-11 | 7.42329e-08 | 1.66877e-06
441.6717 | 2.91498e-11 | 2.1373e-08 | 4.24221e-07 | 4.63501e-11 | 7.62196e-08 | 1.67314e-06
441.7918 | 2.94217e-11 | 2.12735e-08 | 4.24926e-07 | 3.74774e-11 | 7.42606e-08 | 1.67492e-06
441.91192 | 2.89188e-11 | 2.1888e-08 | 4.27125e-07 | 5.50983e-11 | 7.39002e-08 | 1.67613e-06
442.03203 | 2.98176e-11 | 2.10824e-08 | 4.25084e-07 | 6.13809e-11 | 7.3391e-08 | 1.67614e-06
442.15213 | 2.86463e-11 | 2.15235e-08 | 4.246e-07 | 6.06163e-11 | 7.36959e-08 | 1.67528e-06
442.27225 | 2.97853e-11 | 2.13325e-08 | 4.23934e-07 | 5.83563e-11 | 7.4808e-08 | 1.67284e-06
442.39236 | 2.93064e-11 | 2.13983e-08 | 4.24721e-07 | 5.39122e-11 | 7.48636e-08 | 1.67492e-06
442.51247 | 2.96281e-11 | 2.1742e-08 | 4.24444e-07 | 5.72686e-11 | 7.4797e-08 | 1.6723e-06
442.63261 | 2.97322e-11 | 2.13919e-08 | 4.26274e-07 | 5.56516e-11 | 7.40682e-08 | 1.67181e-06
442.75272 | 2.97374e-11 | 2.12184e-08 | 4.2507e-07 | 5.92054e-11 | 7.36887e-08 | 1.67335e-06
442.87283 | 3.07701e-11 | 2.13187e-08 | 4.25819e-07 | 6.12491e-11 | 7.56268e-08 | 1.67068e-06
442.99293 | 2.8921e-11 | 2.17273e-08 | 4.25279e-07 | 5.71525e-11 | 7.42541e-08 | 1.67233e-06
443.11305 | 2.85489e-11 | 2.11199e-08 | 4.25325e-07 | 5.89653e-11 | 7.44533e-08 | 1.6721e-06
443.23317 | 2.88917e-11 | 2.17673e-08 | 4.22909e-07 | 5.36139e-11 | 7.42347e-08 | 1.67033e-06
443.35328 | 3.06982e-11 | 2.11954e-08 | 4.25812e-07 | 6.31047e-11 | 7.47014e-08 | 1.67264e-06
443.4734 | 2.93624e-11 | 2.13248e-08 | 4.24714e-07 | 6.37396e-11 | 7.52802e-08 | 1.6745e-06
443.59351 | 2.87452e-11 | 2.17926e-08 | 4.24835e-07 | 6.17828e-11 | 7.34778e-08 | 1.67045e-06
443.71363 | 2.85434e-11 | 2.14088e-08 | 4.24586e-07 | 6.08798e-11 | 7.52153e-08 | 1.66497e-06
443.83377 | 2.97026e-11 | 2.12835e-08 | 4.25834e-07 | 5.85951e-11 | 7.42046e-08 | 1.67469e-06
443.95387 | 2.95374e-11 | 2.15586e-08 | 4.25246e-07 | 6.08642e-11 | 7.59041e-08 | 1.673e-06
444.07401 | 2.97514e-11 | 2.11977e-08 | 4.25632e-07 | 6.09014e-11 | 7.4762e-08 | 1.67135e-06
444.19412 | 2.98904e-11 | 2.12931e-08 | 4.2445e-07 | 5.87434e-11 | 7.45546e-08 | 1.67215e-06
444.31424 | 2.8624e-11 | 2.09933e-08 | 4.24177e-07 | 6.08431e-11 | 7.39076e-08 | 1.67173e-06
444.43435 | 3.00284e-11 | 2.13948e-08 | 4.2513e-07 | 5.85542e-11 | 7.3776e-08 | 1.67344e-06
444.55448 | 2.9512e-11 | 2.11792e-08 | 4.26529e-07 | 5.89099e-11 | 7.38964e-08 | 1.67086e-06
444.67461 | 2.95592e-11 | 2.1082e-08 | 4.25769e-07 | 5.814e-11 | 7.5791e-08 | 1.67142e-06
444.79471 | 2.76995e-11 | 2.19507e-08 | 4.24471e-07 | 5.49196e-11 | 7.38993e-08 | 1.67039e-06
444.91484 | 2.99737e-11 | 2.13705e-08 | 4.26799e-07 | 5.95721e-11 | 7.42431e-08 | 1.67171e-06
445.03496 | 2.95859e-11 | 2.16303e-08 | 4.23664e-07 | 5.55858e-11 | 7.42742e-08 | 1.67301e-06
445.15507 | 2.96953e-11 | 2.1383e-08 | 4.27194e-07 | 6.05021e-11 | 7.3644e-08 | 1.67994e-06
445.27519 | 2.85171e-11 | 2.14594e-08 | 4.26833e-07 | 5.43438e-11 | 7.46875e-08 | 1.67125e-06
445.39532 | 2.93772e-11 | 2.20338e-08 | 4.26514e-07 | 5.77749e-11 | 7.33031e-08 | 1.6709e-06
445.51548 | 2.93885e-11 | 2.17872e-08 | 4.27261e-07 | 5.62974e-11 | 7.50429e-08 | 1.67368e-06
445.63555 | 2.92247e-11 | 2.12761e-08 | 4.27861e-07 | 5.65746e-11 | 7.46573e-08 | 1.67864e-06
445.75568 | 2.96239e-11 | 2.16449e-08 | 4.26104e-07 | 5.57766e-11 | 7.35209e-08 | 1.6703e-06
445.87581 | 3.00533e-11 | 2.10479e-08 | 4.25174e-07 | 6.14441e-11 | 7.37473e-08 | 1.67518e-06
445.99593 | 2.87156e-11 | 2.10498e-08 | 4.30421e-07 | 6.04553e-11 | 7.45071e-08 | 1.67234e-06
446.11606 | 3.03126e-11 | 2.13622e-08 | 4.26499e-07 | 5.52938e-11 | 7.43826e-08 | 1.67088e-06
446.23617 | 2.89968e-11 | 2.21085e-08 | 4.25778e-07 | 5.79155e-11 | 7.49464e-08 | 1.66986e-06
446.3563 | 3.01254e-11 | 2.1653e-08 | 4.25933e-07 | 5.77585e-11 | 7.4567e-08 | 1.67492e-06
446.47641 | 2.87737e-11 | 2.15708e-08 | 4.29578e-07 | 5.76626e-11 | 7.44214e-08 | 1.67258e-06
446.59654 | 2.93161e-11 | 2.11787e-08 | 4.24021e-07 | 5.90763e-11 | 7.53996e-08 | 1.6729e-06
446.71669 | 2.94906e-11 | 2.16857e-08 | 4.25386e-07 | 6.11071e-11 | 7.40166e-08 | 1.6708e-06
446.83678 | 2.92487e-11 | 2.13336e-08 | 4.24581e-07 | 6.0022e-11 | 7.35236e-08 | 1.67339e-06
446.95691 | 3.00517e-11 | 2.18796e-08 | 4.25019e-07 | 6.29744e-11 | 7.44208e-08 | 1.67596e-06
447.07704 | 2.87478e-11 | 2.15892e-08 | 4.23918e-07 | 5.95054e-11 | 7.37625e-08 | 1.67489e-06
447.19713 | 2.84797e-11 | 2.19087e-08 | 4.2496e-07 | 5.18269e-11 | 7.49e-08 | 1.67145e-06
447.3173 | 2.9618e-11 | 2.14812e-08 | 4.25702e-07 | 5.51517e-11 | 7.45486e-08 | 1.67261e-06
447.43738 | 2.95781e-11 | 2.21584e-08 | 4.32156e-07 | 5.502e-11 | 7.42346e-08 | 1.6711e-06
447.55751 | 2.93398e-11 | 2.15138e-08 | 4.25492e-07 | 5.67711e-11 | 7.38977e-08 | 1.67265e-06
447.67767 | 2.87474e-11 | 2.1408e-08 | 4.26544e-07 | 5.65594e-11 | 7.39497e-08 | 1.67284e-06
447.79777 | 2.90757e-11 | 2.20492e-08 | 4.25036e-07 | 5.70716e-11 | 7.46187e-08 | 1.67592e-06
447.91791 | 2.94762e-11 | 2.16231e-08 | 4.27517e-07 | 5.81214e-11 | 7.37416e-08 | 1.67116e-06
448.03808 | 2.95304e-11 | 2.14639e-08 | 4.24212e-07 | 5.63602e-11 | 7.49505e-08 | 1.66905e-06
448.15821 | 2.8627e-11 | 2.16032e-08 | 4.24722e-07 | 5.42818e-11 | 7.48524e-08 | 1.67149e-06
448.27828 | 2.9327e-11 | 2.16794e-08 | 4.25203e-07 | 5.71596e-11 | 7.48719e-08 | 1.67362e-06
448.39845 | 3.02331e-11 | 2.12382e-08 | 4.24612e-07 | 5.83062e-11 | 7.33148e-08 | 1.67345e-06
448.51856 | 2.89689e-11 | 2.19907e-08 | 4.25807e-07 | 5.75513e-11 | 7.5356e-08 | 1.67374e-06
448.6387 | 2.98609e-11 | 2.1725e-08 | 4.24825e-07 | 5.90553e-11 | 7.3745e-08 | 1.67125e-06
448.75879 | 3.01007e-11 | 2.16764e-08 | 4.25738e-07 | 5.65507e-11 | 7.37102e-08 | 1.67316e-06
448.87893 | 2.93619e-11 | 2.10984e-08 | 4.25274e-07 | 5.81578e-11 | 7.42816e-08 | 1.67749e-06
448.99906 | 2.9992e-11 | 2.1626e-08 | 4.24218e-07 | 5.71778e-11 | 7.59016e-08 | 1.67025e-06
449.11922 | 2.89685e-11 | 2.16095e-08 | 4.25228e-07 | 5.89698e-11 | 7.41402e-08 | 1.67311e-06
449.23934 | 3.0314e-11 | 2.14435e-08 | 4.25696e-07 | 6.01565e-11 | 7.51532e-08 | 1.67369e-06
449.35947 | 3.07931e-11 | 2.14791e-08 | 4.26522e-07 | 5.99976e-11 | 7.47219e-08 | 1.67466e-06
449.4796 | 2.95216e-11 | 2.12131e-08 | 4.24895e-07 | 6.08549e-11 | 7.59369e-08 | 1.67394e-06
449.59974 | 2.9697e-11 | 2.16192e-08 | 4.25802e-07 | 5.92223e-11 | 7.47455e-08 | 1.67727e-06
449.71985 | 2.94448e-11 | 2.13522e-08 | 4.2863e-07 | 5.96116e-11 | 7.44381e-08 | 1.67332e-06
449.84 | 2.97335e-11 | 2.12819e-08 | 4.27102e-07 | 5.73287e-11 | 7.36832e-08 | 1.67048e-06
449.96013 | 3.01198e-11 | 2.19292e-08 | 4.24289e-07 | 5.77915e-11 | 7.62123e-08 | 1.67445e-06
450.08028 | 2.99694e-11 | 2.15058e-08 | 4.2681e-07 | 5.48217e-11 | 7.47603e-08 | 1.67192e-06
450.20041 | 2.96997e-11 | 2.12182e-08 | 4.26221e-07 | 5.87936e-11 | 7.48352e-08 | 1.67762e-06
450.32054 | 2.91448e-11 | 2.14703e-08 | 4.25336e-07 | 5.9786e-11 | 7.63525e-08 | 1.67046e-06
450.44068 | 2.9409e-11 | 2.18069e-08 | 4.26106e-07 | 5.84349e-11 | 7.34821e-08 | 1.67271e-06
450.56083 | 2.88317e-11 | 2.18389e-08 | 4.23167e-07 | 5.5577e-11 | 7.5071e-08 | 1.67092e-06
450.68093 | 2.95534e-11 | 2.17602e-08 | 4.24396e-07 | 5.72206e-11 | 7.43423e-08 | 1.67285e-06
450.80108 | 2.99173e-11 | 2.22797e-08 | 4.26203e-07 | 5.71331e-11 | 7.42104e-08 | 1.67186e-06
450.92124 | 2.94036e-11 | 2.16134e-08 | 4.26668e-07 | 5.86115e-11 | 7.45407e-08 | 1.67442e-06
451.04136 | 2.97649e-11 | 2.1411e-08 | 4.22892e-07 | 6.09217e-11 | 7.34076e-08 | 1.6681e-06
451.16151 | 2.90206e-11 | 2.14388e-08 | 4.25499e-07 | 6.0638e-11 | 7.41286e-08 | 1.67136e-06
451.28166 | 2.98562e-11 | 2.13826e-08 | 4.26798e-07 | 5.9784e-11 | 7.32217e-08 | 1.67695e-06
451.40181 | 2.99495e-11 | 2.15972e-08 | 4.25588e-07 | 6.33063e-11 | 7.40048e-08 | 1.67083e-06
451.52198 | 3.02273e-11 | 2.15883e-08 | 4.25294e-07 | 5.69751e-11 | 7.53072e-08 | 1.67271e-06
451.64209 | 2.96822e-11 | 2.12692e-08 | 4.26978e-07 | 5.49719e-11 | 7.42469e-08 | 1.66828e-06
451.76226 | 2.89095e-11 | 2.11087e-08 | 4.26578e-07 | 5.7312e-11 | 7.36558e-08 | 1.67144e-06
451.88238 | 2.90676e-11 | 2.15319e-08 | 4.25619e-07 | 6.01028e-11 | 7.50536e-08 | 1.67164e-06
452.00251 | 2.94036e-11 | 2.15669e-08 | 4.24619e-07 | 5.68703e-11 | 7.37624e-08 | 1.67234e-06
452.12267 | 2.97325e-11 | 2.13839e-08 | 4.2764e-07 | 5.64329e-11 | 7.39426e-08 | 1.66942e-06
452.24279 | 2.96725e-11 | 2.17046e-08 | 4.26418e-07 | 5.65969e-11 | 7.48932e-08 | 1.67029e-06
452.36297 | 2.89233e-11 | 2.12551e-08 | 4.25958e-07 | 5.84793e-11 | 7.45804e-08 | 1.67332e-06
452.48311 | 2.99972e-11 | 2.15088e-08 | 4.27462e-07 | 5.77487e-11 | 7.41107e-08 | 1.67133e-06
452.60325 | 2.97903e-11 | 2.13658e-08 | 4.24241e-07 | 5.81101e-11 | 7.33617e-08 | 1.66879e-06
452.72341 | 3.09955e-11 | 2.20223e-08 | 4.2908e-07 | 5.67766e-11 | 7.44243e-08 | 1.66786e-06
452.8436 | 2.86958e-11 | 2.16825e-08 | 4.25372e-07 | 5.83281e-11 | 7.35081e-08 | 1.67174e-06
452.96375 | 2.89345e-11 | 2.15447e-08 | 4.2436e-07 | 5.6482e-11 | 7.50888e-08 | 1.67285e-06
453.08385 | 2.93783e-11 | 2.15356e-08 | 4.26314e-07 | 5.83281e-11 | 7.53402e-08 | 1.67377e-06
453.20401 | 2.86924e-11 | 2.14346e-08 | 4.24649e-07 | 6.06557e-11 | 7.3994e-08 | 1.67361e-06
453.32414 | 2.9998e-11 | 2.17273e-08 | 4.25525e-07 | 5.92323e-11 | 7.39488e-08 | 1.66996e-06
453.44441 | 2.89633e-11 | 2.20027e-08 | 4.2947e-07 | 5.97397e-11 | 7.50097e-08 | 1.67505e-06
453.56447 | 2.90904e-11 | 2.13457e-08 | 4.26144e-07 | 5.86105e-11 | 7.41619e-08 | 1.67122e-06
453.6846 | 2.91418e-11 | 2.15562e-08 | 4.27352e-07 | 6.05902e-11 | 7.73397e-08 | 1.67186e-06
453.80476 | 2.87089e-11 | 2.19077e-08 | 4.28052e-07 | 6.23916e-11 | 7.35002e-08 | 1.66832e-06
453.9249 | 2.90226e-11 | 2.17215e-08 | 4.24233e-07 | 5.491e-11 | 7.37418e-08 | 1.67469e-06
454.04507 | 3.01104e-11 | 2.18616e-08 | 4.27866e-07 | 5.70795e-11 | 7.38444e-08 | 1.6699e-06
454.16521 | 2.91252e-11 | 2.12183e-08 | 4.28998e-07 | 5.86482e-11 | 7.38165e-08 | 1.67168e-06
454.28538 | 2.86214e-11 | 2.12961e-08 | 4.24933e-07 | 5.59232e-11 | 7.54756e-08 | 1.67316e-06
454.40553 | 2.89927e-11 | 2.15312e-08 | 4.24164e-07 | 5.46514e-11 | 7.35404e-08 | 1.67611e-06
454.52566 | 2.95447e-11 | 2.14157e-08 | 4.26108e-07 | 5.6986e-11 | 7.38911e-08 | 1.67993e-06
454.64582 | 2.88109e-11 | 2.1357e-08 | 4.27096e-07 | 5.97984e-11 | 7.56484e-08 | 1.67351e-06
454.766 | 3.00026e-11 | 2.14617e-08 | 4.25934e-07 | 5.98381e-11 | 7.54011e-08 | 1.67518e-06
454.88611 | 2.8788e-11 | 2.14697e-08 | 4.24221e-07 | 5.44488e-11 | 7.47114e-08 | 1.67358e-06
455.00627 | 2.8306e-11 | 2.14366e-08 | 4.24704e-07 | 5.59401e-11 | 7.45003e-08 | 1.67358e-06
455.12642 | 2.99534e-11 | 2.16272e-08 | 4.27022e-07 | 5.7645e-11 | 7.41443e-08 | 1.66908e-06
455.24657 | 2.96923e-11 | 2.14543e-08 | 4.25312e-07 | 6.23775e-11 | 7.47475e-08 | 1.67054e-06
455.36671 | 2.93572e-11 | 2.11444e-08 | 4.2795e-07 | 5.62946e-11 | 7.4233e-08 | 1.67017e-06
455.48687 | 2.95219e-11 | 2.14204e-08 | 4.27629e-07 | 5.44075e-11 | 7.40897e-08 | 1.67318e-06
455.60703 | 2.97582e-11 | 2.15117e-08 | 4.24287e-07 | 5.80099e-11 | 7.45316e-08 | 1.67091e-06
455.72718 | 2.91504e-11 | 2.13286e-08 | 4.26471e-07 | 6.08514e-11 | 7.44692e-08 | 1.67288e-06
455.84734 | 2.80148e-11 | 2.13974e-08 | 4.24904e-07 | 5.91467e-11 | 7.52167e-08 | 1.67104e-06
455.96749 | 2.89862e-11 | 2.13652e-08 | 4.25914e-07 | 5.66901e-11 | 7.4604e-08 | 1.66942e-06
456.08763 | 2.88086e-11 | 2.10436e-08 | 4.24985e-07 | 6.01665e-11 | 7.37407e-08 | 1.67384e-06
456.20779 | 2.8868e-11 | 2.163e-08 | 4.25296e-07 | 5.7059e-11 | 7.5358e-08 | 1.67209e-06
456.32798 | 2.81028e-11 | 2.14845e-08 | 4.26311e-07 | 5.30538e-11 | 7.52055e-08 | 1.67333e-06
456.44811 | 2.8094e-11 | 2.14127e-08 | 4.27107e-07 | 5.99132e-11 | 7.56287e-08 | 1.66841e-06
456.56825 | 2.98191e-11 | 2.17274e-08 | 4.24951e-07 | 5.92782e-11 | 7.46547e-08 | 1.66909e-06
456.68839 | 2.95858e-11 | 2.15122e-08 | 4.25905e-07 | 5.50516e-11 | 7.47461e-08 | 1.67401e-06
456.80859 | 2.90479e-11 | 2.13639e-08 | 4.26897e-07 | 5.90547e-11 | 7.49608e-08 | 1.67356e-06
456.9287 | 2.99066e-11 | 2.19026e-08 | 4.25531e-07 | 5.76532e-11 | 7.36154e-08 | 1.6723e-06
457.04885 | 2.81787e-11 | 2.14438e-08 | 4.28381e-07 | 5.79173e-11 | 7.40837e-08 | 1.66965e-06
457.16901 | 2.92731e-11 | 2.18917e-08 | 4.25561e-07 | 5.67801e-11 | 7.44742e-08 | 1.67471e-06
457.28916 | 2.89719e-11 | 2.15574e-08 | 4.26047e-07 | 5.87707e-11 | 7.41337e-08 | 1.67715e-06
457.4093 | 2.81094e-11 | 2.1678e-08 | 4.26241e-07 | 5.60178e-11 | 7.53532e-08 | 1.66832e-06
457.52946 | 2.91105e-11 | 2.19957e-08 | 4.27043e-07 | 5.65528e-11 | 7.54873e-08 | 1.67094e-06
457.64969 | 3.03373e-11 | 2.15766e-08 | 4.26641e-07 | 5.81752e-11 | 7.48547e-08 | 1.67393e-06
457.76976 | 2.93152e-11 | 2.13232e-08 | 4.24645e-07 | 5.57472e-11 | 7.34983e-08 | 1.67194e-06
457.88989 | 2.99677e-11 | 2.22392e-08 | 4.26177e-07 | 5.53096e-11 | 7.5308e-08 | 1.67064e-06
458.01006 | 2.91944e-11 | 2.13997e-08 | 4.28288e-07 | 6.54173e-11 | 7.50875e-08 | 1.67339e-06
458.13024 | 2.91958e-11 | 2.15092e-08 | 4.24584e-07 | 6.38328e-11 | 7.3569e-08 | 1.6722e-06
458.25035 | 2.91693e-11 | 2.20451e-08 | 4.24384e-07 | 6.02534e-11 | 7.33526e-08 | 1.67077e-06
458.37051 | 2.91537e-11 | 2.13323e-08 | 4.27959e-07 | 5.64487e-11 | 7.29191e-08 | 1.67355e-06
458.49064 | 2.99693e-11 | 2.18438e-08 | 4.24894e-07 | 6.04543e-11 | 7.48503e-08 | 1.67377e-06
458.61078 | 3.1252e-11 | 2.20462e-08 | 4.25567e-07 | 5.91985e-11 | 7.46769e-08 | 1.67368e-06
458.73099 | 2.88896e-11 | 2.12964e-08 | 4.24802e-07 | 6.01381e-11 | 7.66348e-08 | 1.67365e-06
458.8511 | 2.94054e-11 | 2.12351e-08 | 4.26532e-07 | 5.7685e-11 | 7.45797e-08 | 1.67025e-06
458.97123 | 3.01998e-11 | 2.12641e-08 | 4.24963e-07 | 5.72747e-11 | 7.35169e-08 | 1.66834e-06
459.09139 | 2.96649e-11 | 2.15118e-08 | 4.26985e-07 | 5.71664e-11 | 7.37283e-08 | 1.66571e-06
459.21153 | 3.05153e-11 | 2.1499e-08 | 4.25592e-07 | 5.81729e-11 | 7.55901e-08 | 1.67341e-06
459.33168 | 2.96418e-11 | 2.19321e-08 | 4.26543e-07 | 5.35118e-11 | 7.56443e-08 | 1.66654e-06
459.45182 | 3.0348e-11 | 2.12803e-08 | 4.25916e-07 | 5.54969e-11 | 7.38446e-08 | 1.67321e-06
459.57198 | 2.9285e-11 | 2.1339e-08 | 4.25641e-07 | 5.66476e-11 | 7.38621e-08 | 1.67278e-06
459.69213 | 2.89926e-11 | 2.15878e-08 | 4.25495e-07 | 5.92005e-11 | 7.27988e-08 | 1.67214e-06
459.81228 | 2.90965e-11 | 2.14977e-08 | 4.25877e-07 | 5.91372e-11 | 7.45739e-08 | 1.67263e-06
459.93241 | 2.86265e-11 | 2.14525e-08 | 4.27282e-07 | 6.05375e-11 | 7.38393e-08 | 1.67331e-06
460.05254 | 2.99796e-11 | 2.11719e-08 | 4.24881e-07 | 5.46519e-11 | 7.53381e-08 | 1.66651e-06
460.1727 | 3.0335e-11 | 2.17199e-08 | 4.26477e-07 | 5.52618e-11 | 7.40271e-08 | 1.67592e-06
460.29285 | 3.06826e-11 | 2.32066e-08 | 4.24783e-07 | 5.28936e-11 | 7.42255e-08 | 1.67489e-06
460.41299 | 3.2938e-11 | 2.13615e-08 | 4.24556e-07 | 5.63182e-11 | 7.53168e-08 | 1.67503e-06
460.53316 | 2.83451e-11 | 2.15284e-08 | 4.24126e-07 | 6.07602e-11 | 7.42572e-08 | 1.67127e-06
460.65328 | 2.28295e-11 | 2.11534e-08 | 4.28807e-07 | 5.9528e-11 | 7.39581e-08 | 1.67204e-06
460.77343 | 2.73407e-11 | 2.07207e-08 | 4.27464e-07 | 5.55403e-11 | 7.35728e-08 | 1.67029e-06
460.89361 | 3.25848e-11 | 2.14132e-08 | 4.26176e-07 | 5.62165e-11 | 7.37143e-08 | 1.67142e-06
461.01371 | 3.00971e-11 | 2.17737e-08 | 4.25445e-07 | 5.31481e-11 | 7.42327e-08 | 1.67381e-06
461.13385 | 2.62773e-11 | 2.09824e-08 | 4.26979e-07 | 5.21872e-11 | 7.49151e-08 | 1.67198e-06
461.25401 | 2.93938e-11 | 2.14602e-08 | 4.26618e-07 | 5.04865e-11 | 7.58836e-08 | 1.67642e-06
461.37414 | 3.06812e-11 | 2.12336e-08 | 4.27718e-07 | 5.65416e-11 | 7.40041e-08 | 1.67265e-06
461.4943 | 2.8798e-11 | 2.14924e-08 | 4.24165e-07 | 5.79767e-11 | 7.43619e-08 | 1.67172e-06
461.61443 | 3.02389e-11 | 2.13045e-08 | 4.23489e-07 | 5.76804e-11 | 7.68044e-08 | 1.67032e-06
461.73462 | 2.91975e-11 | 2.15443e-08 | 4.26175e-07 | 5.64065e-11 | 7.69629e-08 | 1.6731e-06
461.85473 | 2.94205e-11 | 2.17362e-08 | 4.25863e-07 | 5.57621e-11 | 7.51839e-08 | 1.67556e-06
461.97492 | 3.01399e-11 | 2.26501e-08 | 4.2536e-07 | 5.82366e-11 | 7.56716e-08 | 1.67304e-06
462.09506 | 2.94274e-11 | 2.1565e-08 | 4.24105e-07 | 5.5409e-11 | 7.6132e-08 | 1.67349e-06
462.21515 | 2.94133e-11 | 2.20935e-08 | 4.28886e-07 | 5.69633e-11 | 7.43e-08 | 1.67253e-06
462.33528 | 2.93343e-11 | 2.14275e-08 | 4.23164e-07 | 5.54435e-11 | 7.37265e-08 | 1.67902e-06
462.45545 | 2.98201e-11 | 2.14318e-08 | 4.26128e-07 | 6.236e-11 | 7.45971e-08 | 1.67023e-06
462.5756 | 2.93202e-11 | 2.1388e-08 | 4.24386e-07 | 5.51227e-11 | 7.51494e-08 | 1.6714e-06
462.69573 | 2.94529e-11 | 2.15456e-08 | 4.25634e-07 | 5.44772e-11 | 7.49928e-08 | 1.6744e-06
462.81589 | 2.91622e-11 | 2.12629e-08 | 4.2715e-07 | 5.73762e-11 | 7.41953e-08 | 1.67113e-06
462.93603 | 2.96312e-11 | 2.17461e-08 | 4.27343e-07 | 5.49981e-11 | 7.54945e-08 | 1.67486e-06
463.05615 | 2.86694e-11 | 2.15517e-08 | 4.24416e-07 | 5.89261e-11 | 7.32684e-08 | 1.66446e-06
463.1763 | 2.96509e-11 | 2.14645e-08 | 4.256e-07 | 6.17107e-11 | 7.39071e-08 | 1.67114e-06
463.29645 | 2.93818e-11 | 2.1454e-08 | 4.26636e-07 | 5.67346e-11 | 7.48731e-08 | 1.67089e-06
463.41664 | 3.0684e-11 | 2.18238e-08 | 4.2639e-07 | 5.70742e-11 | 7.49427e-08 | 1.67123e-06
463.53674 | 2.77403e-11 | 2.13414e-08 | 4.24815e-07 | 5.79119e-11 | 7.49811e-08 | 1.67292e-06
463.65688 | 2.96234e-11 | 2.16495e-08 | 4.25213e-07 | 5.78758e-11 | 7.52727e-08 | 1.67025e-06
463.77701 | 3.00926e-11 | 2.13241e-08 | 4.24954e-07 | 5.43161e-11 | 7.40265e-08 | 1.67004e-06
463.89715 | 2.86633e-11 | 2.1074e-08 | 4.25666e-07 | 5.83578e-11 | 7.46127e-08 | 1.67376e-06
464.01731 | 2.96951e-11 | 2.18635e-08 | 4.26565e-07 | 5.40121e-11 | 7.45456e-08 | 1.66823e-06
464.13743 | 3.01408e-11 | 2.1805e-08 | 4.27372e-07 | 5.50728e-11 | 7.55382e-08 | 1.66853e-06
464.25758 | 2.9029e-11 | 2.15624e-08 | 4.26837e-07 | 5.45616e-11 | 7.4248e-08 | 1.67098e-06
464.37773 | 2.80358e-11 | 2.15106e-08 | 4.25719e-07 | 5.94259e-11 | 7.44476e-08 | 1.67022e-06
464.49787 | 2.86224e-11 | 2.1242e-08 | 4.22688e-07 | 5.7281e-11 | 7.41005e-08 | 1.67276e-06
464.61801 | 2.7899e-11 | 2.15801e-08 | 4.26004e-07 | 5.86312e-11 | 7.42002e-08 | 1.67153e-06
464.73814 | 2.9714e-11 | 2.13151e-08 | 4.24425e-07 | 5.82698e-11 | 7.49321e-08 | 1.66883e-06
464.85829 | 2.87293e-11 | 2.16538e-08 | 4.25235e-07 | 5.68475e-11 | 7.45609e-08 | 1.66966e-06
464.97842 | 2.93631e-11 | 2.16775e-08 | 4.25861e-07 | 5.90324e-11 | 7.58527e-08 | 1.67461e-06
465.09855 | 2.99995e-11 | 2.17965e-08 | 4.26576e-07 | 4.9137e-11 | 7.4089e-08 | 1.67588e-06
465.21871 | 2.90085e-11 | 2.12544e-08 | 4.25018e-07 | 5.45388e-11 | 7.43641e-08 | 1.66814e-06
465.33886 | 2.95305e-11 | 2.15976e-08 | 4.27543e-07 | 5.67164e-11 | 7.39864e-08 | 1.67345e-06
465.45901 | 2.94656e-11 | 2.16236e-08 | 4.26354e-07 | 5.78746e-11 | 7.44225e-08 | 1.67642e-06
465.57913 | 2.95437e-11 | 2.1245e-08 | 4.24614e-07 | 4.20534e-11 | 7.60432e-08 | 1.67363e-06
465.69928 | 2.89419e-11 | 2.1731e-08 | 4.26143e-07 | 5.73462e-11 | 7.36797e-08 | 1.67074e-06
465.81942 | 2.87519e-11 | 2.12575e-08 | 4.23755e-07 | 6.03718e-11 | 7.43559e-08 | 1.67101e-06
465.93961 | 2.97128e-11 | 2.17099e-08 | 4.23712e-07 | 6.31003e-11 | 7.41138e-08 | 1.67244e-06
466.05969 | 2.92482e-11 | 2.18481e-08 | 4.25688e-07 | 5.85399e-11 | 7.39652e-08 | 1.66846e-06
466.17982 | 2.91208e-11 | 2.14457e-08 | 4.26168e-07 | 5.86051e-11 | 7.45929e-08 | 1.66947e-06
466.29999 | 3.00626e-11 | 2.17456e-08 | 4.24269e-07 | 5.8783e-11 | 7.38323e-08 | 1.67287e-06
466.42012 | 2.90496e-11 | 2.18346e-08 | 4.24999e-07 | 5.91505e-11 | 7.52557e-08 | 1.67454e-06
466.54025 | 2.91678e-11 | 2.17336e-08 | 4.27624e-07 | 5.90445e-11 | 7.45308e-08 | 1.672e-06
466.66038 | 2.86766e-11 | 2.10502e-08 | 4.24669e-07 | 6.02901e-11 | 7.52822e-08 | 1.67009e-06
466.78054 | 2.86278e-11 | 2.15284e-08 | 4.26013e-07 | 5.92516e-11 | 7.38949e-08 | 1.66695e-06
466.90068 | 2.8641e-11 | 2.25991e-08 | 4.25453e-07 | 5.44173e-11 | 7.47295e-08 | 1.66794e-06
467.0208 | 2.9184e-11 | 2.13396e-08 | 4.27606e-07 | 5.47144e-11 | 7.44302e-08 | 1.67259e-06
467.14095 | 2.93633e-11 | 2.14358e-08 | 4.26751e-07 | 5.73641e-11 | 7.42792e-08 | 1.66826e-06
467.2611 | 2.84927e-11 | 2.15078e-08 | 4.26489e-07 | 5.94197e-11 | 7.47894e-08 | 1.67444e-06
467.38123 | 2.89821e-11 | 2.14704e-08 | 4.23932e-07 | 5.94684e-11 | 7.60991e-08 | 1.67174e-06
467.50137 | 2.88057e-11 | 2.16656e-08 | 4.2652e-07 | 5.72683e-11 | 7.38554e-08 | 1.67342e-06
467.62151 | 2.9416e-11 | 2.15055e-08 | 4.2663e-07 | 5.38447e-11 | 7.33581e-08 | 1.6688e-06
467.74169 | 2.95325e-11 | 2.14802e-08 | 4.23914e-07 | 5.53883e-11 | 7.42463e-08 | 1.67472e-06
467.86178 | 3.02272e-11 | 2.13942e-08 | 4.25491e-07 | 5.55028e-11 | 7.46403e-08 | 1.67102e-06
467.98192 | 3.00723e-11 | 2.14711e-08 | 4.25311e-07 | 5.62481e-11 | 7.42308e-08 | 1.66846e-06
468.10209 | 2.89271e-11 | 2.18358e-08 | 4.2667e-07 | 5.73964e-11 | 7.47047e-08 | 1.67003e-06
468.22226 | 2.90729e-11 | 2.17536e-08 | 4.29277e-07 | 5.47357e-11 | 7.41132e-08 | 1.67403e-06
468.34236 | 2.94853e-11 | 2.14393e-08 | 4.27051e-07 | 5.78843e-11 | 7.45956e-08 | 1.67006e-06
468.46247 | 2.9479e-11 | 2.18688e-08 | 4.23759e-07 | 5.58023e-11 | 7.46868e-08 | 1.67509e-06
468.58263 | 2.92465e-11 | 2.15754e-08 | 4.23856e-07 | 5.64193e-11 | 7.42492e-08 | 1.67173e-06
468.70275 | 3.02765e-11 | 2.14206e-08 | 4.28725e-07 | 5.52817e-11 | 7.32863e-08 | 1.66898e-06
468.8229 | 2.86932e-11 | 2.13803e-08 | 4.24946e-07 | 5.93849e-11 | 7.4187e-08 | 1.67563e-06
468.94303 | 3.02492e-11 | 2.16243e-08 | 4.23442e-07 | 6.05554e-11 | 7.45174e-08 | 1.67202e-06
469.06323 | 3.00781e-11 | 2.14767e-08 | 4.2575e-07 | 5.99256e-11 | 7.54866e-08 | 1.6729e-06
469.18331 | 2.88607e-11 | 2.18984e-08 | 4.25904e-07 | 5.84946e-11 | 7.43928e-08 | 1.67114e-06
469.30343 | 2.78656e-11 | 2.17314e-08 | 4.26002e-07 | 5.44715e-11 | 7.47119e-08 | 1.67476e-06
469.42357 | 2.8644e-11 | 2.15089e-08 | 4.25392e-07 | 6.13579e-11 | 7.43754e-08 | 1.66825e-06
469.54371 | 2.97563e-11 | 2.21086e-08 | 4.28109e-07 | 5.94997e-11 | 7.36771e-08 | 1.66738e-06
469.66386 | 2.9979e-11 | 2.14188e-08 | 4.25891e-07 | 5.69748e-11 | 7.36355e-08 | 1.66823e-06
469.78399 | 2.89612e-11 | 2.20325e-08 | 4.24114e-07 | 5.98904e-11 | 7.39681e-08 | 1.66712e-06
469.90412 | 2.88445e-11 | 2.14988e-08 | 4.29631e-07 | 5.54395e-11 | 7.50598e-08 | 1.67304e-06
470.02426 | 3.01638e-11 | 2.15712e-08 | 4.25487e-07 | 5.67155e-11 | 7.50879e-08 | 1.6685e-06
470.14442 | 2.95212e-11 | 2.146e-08 | 4.25338e-07 | 5.89467e-11 | 7.47404e-08 | 1.67096e-06
470.26455 | 2.85454e-11 | 2.13687e-08 | 4.27121e-07 | 5.74758e-11 | 7.50956e-08 | 1.67563e-06
470.38472 | 2.96569e-11 | 2.20213e-08 | 4.24103e-07 | 5.90602e-11 | 7.31096e-08 | 1.67525e-06
470.50483 | 2.81339e-11 | 2.1177e-08 | 4.25926e-07 | 5.45964e-11 | 7.45748e-08 | 1.67487e-06
470.62497 | 2.87877e-11 | 2.12292e-08 | 4.29119e-07 | 5.39578e-11 | 7.49398e-08 | 1.67267e-06
470.74509 | 2.95879e-11 | 2.127e-08 | 4.26241e-07 | 5.93004e-11 | 7.46479e-08 | 1.66783e-06
470.86524 | 2.89165e-11 | 2.15438e-08 | 4.26817e-07 | 5.99724e-11 | 7.39491e-08 | 1.67113e-06
470.98537 | 2.91017e-11 | 2.11973e-08 | 4.25687e-07 | 5.92049e-11 | 7.40995e-08 | 1.67176e-06
471.10552 | 2.88677e-11 | 2.16255e-08 | 4.25873e-07 | 6.04243e-11 | 7.33941e-08 | 1.66869e-06
471.22566 | 2.83071e-11 | 2.20091e-08 | 4.26107e-07 | 6.51691e-11 | 7.43425e-08 | 1.67398e-06
471.34582 | 2.83058e-11 | 2.14837e-08 | 4.24993e-07 | 5.68105e-11 | 7.46967e-08 | 1.67126e-06
471.46597 | 2.81434e-11 | 2.15062e-08 | 4.23704e-07 | 5.76987e-11 | 7.45869e-08 | 1.67402e-06
471.58609 | 2.99986e-11 | 2.14541e-08 | 4.25138e-07 | 5.73615e-11 | 7.35665e-08 | 1.67307e-06
471.70622 | 3.02401e-11 | 2.19399e-08 | 4.26578e-07 | 6.20514e-11 | 7.58117e-08 | 1.67741e-06
471.8264 | 2.87864e-11 | 2.15623e-08 | 4.24906e-07 | 5.73799e-11 | 7.34377e-08 | 1.66859e-06
471.94657 | 2.8983e-11 | 2.13721e-08 | 4.2629e-07 | 6.35343e-11 | 7.47062e-08 | 1.67563e-06
472.06665 | 2.87635e-11 | 2.15688e-08 | 4.27303e-07 | 6.58355e-11 | 7.403e-08 | 1.67524e-06
472.18681 | 2.92577e-11 | 2.20564e-08 | 4.29298e-07 | 6.2729e-11 | 7.40458e-08 | 1.67217e-06
472.30693 | 2.92358e-11 | 2.13232e-08 | 4.25537e-07 | 6.08893e-11 | 7.49036e-08 | 1.66965e-06
472.42711 | 3.0024e-11 | 2.118e-08 | 4.25579e-07 | 6.28993e-11 | 7.39133e-08 | 1.67063e-06
472.54727 | 2.91105e-11 | 2.17864e-08 | 4.25852e-07 | 7.0334e-11 | 7.52685e-08 | 1.67143e-06
472.66736 | 2.96535e-11 | 2.13817e-08 | 4.25753e-07 | 6.5033e-11 | 7.44976e-08 | 1.67426e-06
472.78752 | 2.87727e-11 | 2.20671e-08 | 4.25037e-07 | 5.47323e-11 | 7.33294e-08 | 1.67361e-06
472.90766 | 2.93777e-11 | 2.13183e-08 | 4.25606e-07 | 8.7632e-11 | 7.43319e-08 | 1.6736e-06
473.02781 | 3.05365e-11 | 2.13855e-08 | 4.24747e-07 | 7.16256e-11 | 7.45507e-08 | 1.66705e-06
473.14797 | 2.91249e-11 | 2.13899e-08 | 4.26479e-07 | 5.6049e-11 | 7.51887e-08 | 1.67238e-06
473.2681 | 2.88153e-11 | 2.14909e-08 | 4.26585e-07 | 1.07656e-10 | 7.40753e-08 | 1.67534e-06
473.38826 | 2.87624e-11 | 2.17177e-08 | 4.26816e-07 | 1.05567e-10 | 7.35849e-08 | 1.67197e-06
473.50838 | 2.85494e-11 | 2.13645e-08 | 4.29426e-07 | 7.51023e-11 | 7.55894e-08 | 1.66874e-06
473.62859 | 2.86227e-11 | 2.13726e-08 | 4.28917e-07 | 6.49178e-11 | 7.5043e-08 | 1.67197e-06
473.74869 | 3.01495e-11 | 2.13685e-08 | 4.23595e-07 | 7.42082e-11 | 7.57222e-08 | 1.67153e-06
473.86884 | 2.94589e-11 | 2.15488e-08 | 4.27379e-07 | 6.97353e-11 | 7.63092e-08 | 1.67293e-06
473.98899 | 2.95102e-11 | 2.22946e-08 | 4.2531e-07 | 5.65711e-11 | 7.48479e-08 | 1.67344e-06
474.10914 | 2.93787e-11 | 2.14864e-08 | 4.27916e-07 | 7.1605e-11 | 7.46502e-08 | 1.67037e-06
474.22929 | 2.99708e-11 | 2.13064e-08 | 4.23756e-07 | 4.58075e-11 | 7.40559e-08 | 1.67567e-06
474.34944 | 2.94859e-11 | 2.2317e-08 | 4.25781e-07 | 4.13099e-11 | 7.50971e-08 | 1.67245e-06
474.46957 | 2.91853e-11 | 2.25852e-08 | 4.25581e-07 | 4.79637e-11 | 7.48814e-08 | 1.67521e-06
474.58972 | 2.80227e-11 | 2.13398e-08 | 4.26124e-07 | 5.09434e-11 | 7.42999e-08 | 1.67174e-06
474.70989 | 2.97587e-11 | 2.18891e-08 | 4.26565e-07 | 6.47609e-11 | 7.61345e-08 | 1.67577e-06
474.83003 | 2.83875e-11 | 2.19442e-08 | 4.25339e-07 | 7.08334e-11 | 7.40855e-08 | 1.66935e-06
474.95017 | 2.89902e-11 | 2.17895e-08 | 4.27289e-07 | 6.32751e-11 | 7.49425e-08 | 1.66941e-06
475.07033 | 2.95863e-11 | 2.14084e-08 | 4.27871e-07 | 5.86633e-11 | 7.35825e-08 | 1.67171e-06
475.19047 | 2.92259e-11 | 2.14069e-08 | 4.26679e-07 | 6.60292e-11 | 7.48467e-08 | 1.66664e-06
475.31063 | 2.90812e-11 | 2.22119e-08 | 4.2644e-07 | 6.532e-11 | 7.36208e-08 | 1.67442e-06
475.43077 | 2.96761e-11 | 2.13571e-08 | 4.25927e-07 | 5.70828e-11 | 7.48004e-08 | 1.67459e-06
475.55092 | 3.03267e-11 | 2.14984e-08 | 4.25807e-07 | 6.01175e-11 | 7.41594e-08 | 1.67243e-06
475.67105 | 2.92168e-11 | 2.13809e-08 | 4.2796e-07 | 5.74879e-11 | 7.40241e-08 | 1.67196e-06
475.79125 | 2.86293e-11 | 2.16143e-08 | 4.29959e-07 | 5.65616e-11 | 7.5231e-08 | 1.67071e-06
475.91138 | 2.88729e-11 | 2.12645e-08 | 4.29232e-07 | 5.84414e-11 | 7.44894e-08 | 1.6681e-06
476.03148 | 2.85254e-11 | 2.13418e-08 | 4.26228e-07 | 5.66331e-11 | 7.46622e-08 | 1.67296e-06
476.15165 | 2.83382e-11 | 2.13396e-08 | 4.25703e-07 | 5.91811e-11 | 7.38677e-08 | 1.6755e-06
476.27177 | 2.8536e-11 | 2.15343e-08 | 4.24259e-07 | 6.01217e-11 | 7.38871e-08 | 1.67252e-06
476.39192 | 2.88354e-11 | 2.13569e-08 | 4.24942e-07 | 5.89099e-11 | 7.36936e-08 | 1.66993e-06
476.51208 | 2.9472e-11 | 2.15797e-08 | 4.27243e-07 | 5.6759e-11 | 7.51127e-08 | 1.67147e-06
476.63222 | 2.93605e-11 | 2.13586e-08 | 4.265e-07 | 6.08305e-11 | 7.35035e-08 | 1.67237e-06
476.75236 | 2.85292e-11 | 2.15266e-08 | 4.24751e-07 | 5.11592e-11 | 7.63891e-08 | 1.67408e-06
476.87251 | 2.94393e-11 | 2.14352e-08 | 4.253e-07 | 5.91681e-11 | 7.48153e-08 | 1.67094e-06
476.99266 | 2.88205e-11 | 2.16347e-08 | 4.25065e-07 | 5.98617e-11 | 7.39328e-08 | 1.67427e-06
477.11277 | 2.92502e-11 | 2.15449e-08 | 4.24234e-07 | 5.80918e-11 | 7.43787e-08 | 1.67546e-06
477.23292 | 2.75624e-11 | 2.13295e-08 | 4.26838e-07 | 5.7175e-11 | 7.49643e-08 | 1.67407e-06
477.35305 | 2.93839e-11 | 2.15724e-08 | 4.25437e-07 | 5.73358e-11 | 7.50789e-08 | 1.66859e-06
477.4732 | 2.89009e-11 | 2.16469e-08 | 4.25231e-07 | 5.83071e-11 | 7.51333e-08 | 1.67074e-06
477.59378 | 2.88197e-11 | 2.2103e-08 | 4.24071e-07 | 5.5192e-11 | 7.63635e-08 | 1.6752e-06
477.71355 | 2.92915e-11 | 2.15062e-08 | 4.25594e-07 | 5.57959e-11 | 7.51887e-08 | 1.66996e-06
477.83368 | 2.93436e-11 | 2.15621e-08 | 4.24302e-07 | 5.84765e-11 | 7.50459e-08 | 1.6693e-06
477.95375 | 2.83796e-11 | 2.18477e-08 | 4.27375e-07 | 6.19655e-11 | 7.4798e-08 | 1.67223e-06
478.07389 | 2.95148e-11 | 2.16844e-08 | 4.28416e-07 | 5.92947e-11 | 7.39788e-08 | 1.67518e-06
478.19403 | 2.97933e-11 | 2.19748e-08 | 4.29031e-07 | 5.4997e-11 | 7.37465e-08 | 1.67653e-06
478.31418 | 2.91732e-11 | 2.20741e-08 | 4.25781e-07 | 5.78548e-11 | 7.41586e-08 | 1.67034e-06
478.43431 | 2.96344e-11 | 2.15233e-08 | 4.24916e-07 | 6.00729e-11 | 7.3665e-08 | 1.67181e-06
478.55445 | 2.92519e-11 | 2.14165e-08 | 4.24642e-07 | 5.85968e-11 | 7.43059e-08 | 1.67225e-06
478.6746 | 2.92848e-11 | 2.16704e-08 | 4.26477e-07 | 5.77549e-11 | 7.55405e-08 | 1.6761e-06
478.79474 | 2.82822e-11 | 2.11883e-08 | 4.2678e-07 | 8.17077e-11 | 7.41189e-08 | 1.66824e-06
478.9149 | 2.90891e-11 | 2.12069e-08 | 4.27627e-07 | 6.2808e-11 | 7.59245e-08 | 1.66851e-06
479.03498 | 2.88676e-11 | 2.13349e-08 | 4.27082e-07 | 5.53694e-11 | 7.50842e-08 | 1.67307e-06
479.15513 | 2.97162e-11 | 2.13772e-08 | 4.25772e-07 | 5.7922e-11 | 7.35397e-08 | 1.66944e-06
479.27525 | 2.96169e-11 | 2.21515e-08 | 4.26041e-07 | 5.70507e-11 | 7.40261e-08 | 1.67244e-06
479.39539 | 2.95672e-11 | 2.14458e-08 | 4.26061e-07 | 5.94949e-11 | 7.67216e-08 | 1.66784e-06
479.51553 | 2.9271e-11 | 2.12632e-08 | 4.24555e-07 | 5.74994e-11 | 7.5103e-08 | 1.67501e-06
479.63569 | 2.96165e-11 | 2.13389e-08 | 4.26026e-07 | 5.92702e-11 | 7.40654e-08 | 1.67398e-06
479.7558 | 2.87754e-11 | 2.14689e-08 | 4.24833e-07 | 5.95259e-11 | 7.53922e-08 | 1.67228e-06
479.87591 | 2.89799e-11 | 2.15785e-08 | 4.27752e-07 | 5.68036e-11 | 7.39067e-08 | 1.67231e-06
479.99604 | 2.8476e-11 | 2.16293e-08 | 4.24811e-07 | 5.9609e-11 | 7.47871e-08 | 1.67358e-06
480.11621 | 2.87818e-11 | 2.1852e-08 | 4.27255e-07 | 5.60141e-11 | 7.47259e-08 | 1.67107e-06
480.2363 | 2.96357e-11 | 2.15208e-08 | 4.2635e-07 | 5.8559e-11 | 7.48712e-08 | 1.67249e-06
480.35647 | 2.88024e-11 | 2.15403e-08 | 4.24786e-07 | 6.01505e-11 | 7.40132e-08 | 1.67106e-06
480.47657 | 2.8499e-11 | 2.14708e-08 | 4.24477e-07 | 5.75202e-11 | 7.52157e-08 | 1.66984e-06
480.59668 | 2.90361e-11 | 2.18746e-08 | 4.24182e-07 | 5.56052e-11 | 7.41831e-08 | 1.67474e-06
480.71682 | 2.87365e-11 | 2.15133e-08 | 4.25737e-07 | 5.69851e-11 | 7.45074e-08 | 1.66886e-06
480.83693 | 2.81988e-11 | 2.19164e-08 | 4.27504e-07 | 6.15654e-11 | 7.3998e-08 | 1.67138e-06
480.95707 | 2.86555e-11 | 2.16442e-08 | 4.26041e-07 | 5.9883e-11 | 7.54973e-08 | 1.67212e-06
481.07718 | 2.90743e-11 | 2.17851e-08 | 4.2611e-07 | 5.71751e-11 | 7.46516e-08 | 1.67322e-06
481.19731 | 2.76743e-11 | 2.19057e-08 | 4.26936e-07 | 5.82966e-11 | 7.42013e-08 | 1.67463e-06
481.31748 | 2.99095e-11 | 2.12938e-08 | 4.24803e-07 | 5.78741e-11 | 7.51997e-08 | 1.67188e-06
481.43757 | 2.78667e-11 | 2.16545e-08 | 4.27556e-07 | 5.82263e-11 | 7.38754e-08 | 1.67147e-06
481.55771 | 2.95878e-11 | 2.21812e-08 | 4.25977e-07 | 5.92795e-11 | 7.39867e-08 | 1.66845e-06
481.67782 | 2.77598e-11 | 2.16414e-08 | 4.26516e-07 | 5.61e-11 | 7.35116e-08 | 1.67225e-06
481.79793 | 2.83962e-11 | 2.15817e-08 | 4.26766e-07 | 5.83815e-11 | 7.40123e-08 | 1.67145e-06
481.91809 | 2.86408e-11 | 2.16724e-08 | 4.26412e-07 | 5.90067e-11 | 7.37905e-08 | 1.66892e-06
482.0382 | 2.8783e-11 | 2.15077e-08 | 4.25322e-07 | 5.85225e-11 | 7.36648e-08 | 1.66981e-06
482.15831 | 2.99708e-11 | 2.16161e-08 | 4.26828e-07 | 6.07238e-11 | 7.35938e-08 | 1.67527e-06
482.27848 | 2.84405e-11 | 2.13961e-08 | 4.25349e-07 | 5.66367e-11 | 7.44681e-08 | 1.67269e-06
482.39857 | 2.93674e-11 | 2.15161e-08 | 4.24416e-07 | 6.14737e-11 | 7.42138e-08 | 1.67272e-06
482.51869 | 3.00552e-11 | 2.16653e-08 | 4.23889e-07 | 6.3896e-11 | 7.60149e-08 | 1.67402e-06
482.63882 | 2.88586e-11 | 2.22609e-08 | 4.25305e-07 | 6.23468e-11 | 7.45003e-08 | 1.67557e-06
482.75899 | 2.84398e-11 | 2.13565e-08 | 4.26257e-07 | 5.86984e-11 | 7.31822e-08 | 1.676e-06
482.87912 | 2.83821e-11 | 2.16719e-08 | 4.29111e-07 | 5.64093e-11 | 7.52303e-08 | 1.67421e-06
482.9992 | 2.91639e-11 | 2.13694e-08 | 4.28316e-07 | 5.91051e-11 | 7.30914e-08 | 1.672e-06
483.11931 | 2.86363e-11 | 2.1664e-08 | 4.26922e-07 | 5.83229e-11 | 7.46942e-08 | 1.66737e-06
483.23942 | 2.96923e-11 | 2.16135e-08 | 4.27737e-07 | 6.35762e-11 | 7.46244e-08 | 1.6716e-06
483.35959 | 2.92534e-11 | 2.14461e-08 | 4.27448e-07 | 6.16327e-11 | 7.40212e-08 | 1.67297e-06
483.4797 | 2.77983e-11 | 2.25436e-08 | 4.24792e-07 | 5.77554e-11 | 7.49931e-08 | 1.67182e-06
483.59983 | 2.87335e-11 | 2.15829e-08 | 4.25648e-07 | 5.91925e-11 | 7.42139e-08 | 1.6719e-06
483.71999 | 2.88167e-11 | 2.14431e-08 | 4.2563e-07 | 5.52646e-11 | 7.46369e-08 | 1.6738e-06
483.84011 | 2.82764e-11 | 2.20068e-08 | 4.25257e-07 | 5.80942e-11 | 7.38333e-08 | 1.67084e-06
483.96021 | 2.95664e-11 | 2.18073e-08 | 4.30656e-07 | 5.89444e-11 | 7.48312e-08 | 1.67579e-06
484.08035 | 2.96503e-11 | 2.17862e-08 | 4.25598e-07 | 5.89639e-11 | 7.43009e-08 | 1.67023e-06
484.20048 | 2.92537e-11 | 2.19724e-08 | 4.23904e-07 | 6.51819e-11 | 7.51109e-08 | 1.67106e-06
484.3206 | 2.81668e-11 | 2.17407e-08 | 4.26005e-07 | 6.23314e-11 | 7.36807e-08 | 1.67296e-06
484.44074 | 2.94694e-11 | 2.27379e-08 | 4.25773e-07 | 6.34193e-11 | 7.59368e-08 | 1.671e-06
484.56092 | 2.84279e-11 | 2.1544e-08 | 4.24026e-07 | 6.14362e-11 | 7.46427e-08 | 1.67413e-06
484.681 | 2.8922e-11 | 2.1245e-08 | 4.26693e-07 | 6.05435e-11 | 7.35063e-08 | 1.66978e-06
484.80114 | 2.91438e-11 | 2.14486e-08 | 4.25333e-07 | 5.92619e-11 | 7.4381e-08 | 1.67048e-06
484.92126 | 2.88401e-11 | 2.18386e-08 | 4.2576e-07 | 6.13541e-11 | 7.40952e-08 | 1.6742e-06
485.0414 | 2.80473e-11 | 2.11388e-08 | 4.28147e-07 | 5.99247e-11 | 7.54349e-08 | 1.67291e-06
485.16151 | 2.93359e-11 | 2.14959e-08 | 4.24743e-07 | 6.00694e-11 | 7.38995e-08 | 1.67325e-06
485.28164 | 2.95761e-11 | 2.16741e-08 | 4.2493e-07 | 5.81827e-11 | 7.47552e-08 | 1.67319e-06
485.40182 | 2.96021e-11 | 2.15883e-08 | 4.27693e-07 | 5.60572e-11 | 7.36919e-08 | 1.67361e-06
485.52196 | 2.83422e-11 | 2.14703e-08 | 4.28002e-07 | 5.84742e-11 | 7.50291e-08 | 1.67059e-06
485.64208 | 2.89819e-11 | 2.16073e-08 | 4.26065e-07 | 5.89199e-11 | 7.44177e-08 | 1.67448e-06
485.76218 | 2.88558e-11 | 2.20433e-08 | 4.26694e-07 | 5.87536e-11 | 7.49564e-08 | 1.66896e-06
485.88231 | 2.83056e-11 | 2.14226e-08 | 4.26063e-07 | 6.08234e-11 | 7.44672e-08 | 1.67608e-06
486.00245 | 2.93902e-11 | 2.13901e-08 | 4.26855e-07 | 5.86146e-11 | 7.45933e-08 | 1.67224e-06
486.12258 | 2.95978e-11 | 2.14845e-08 | 4.27961e-07 | 5.90357e-11 | 7.42117e-08 | 1.67322e-06
486.24276 | 2.86478e-11 | 2.17786e-08 | 4.25307e-07 | 5.52545e-11 | 7.39613e-08 | 1.6669e-06
486.36286 | 2.91559e-11 | 2.2011e-08 | 4.23489e-07 | 5.63209e-11 | 7.3764e-08 | 1.67629e-06
486.48302 | 2.83427e-11 | 2.16612e-08 | 4.2554e-07 | 5.7988e-11 | 7.65358e-08 | 1.67091e-06
486.60312 | 2.84309e-11 | 2.13595e-08 | 4.27578e-07 | 5.63622e-11 | 7.38759e-08 | 1.67033e-06
486.72325 | 2.92702e-11 | 2.14581e-08 | 4.23161e-07 | 5.83947e-11 | 7.48379e-08 | 1.66873e-06
486.84337 | 2.86427e-11 | 2.22931e-08 | 4.27311e-07 | 5.89603e-11 | 7.34749e-08 | 1.67424e-06
486.96352 | 3.00297e-11 | 2.13699e-08 | 4.25741e-07 | 6.06569e-11 | 7.5692e-08 | 1.66972e-06
487.08372 | 2.86575e-11 | 2.12106e-08 | 4.27688e-07 | 5.78357e-11 | 7.46658e-08 | 1.67397e-06
487.20379 | 3.01472e-11 | 2.14968e-08 | 4.26517e-07 | 6.19765e-11 | 7.39455e-08 | 1.67221e-06
487.32392 | 2.89507e-11 | 2.13063e-08 | 4.26291e-07 | 5.59038e-11 | 7.50501e-08 | 1.66763e-06
487.44405 | 2.95622e-11 | 2.13765e-08 | 4.30384e-07 | 5.75139e-11 | 7.30116e-08 | 1.66791e-06
487.56418 | 3.06795e-11 | 2.1959e-08 | 4.26483e-07 | 5.89709e-11 | 7.54868e-08 | 1.66843e-06
487.68435 | 3.0156e-11 | 2.12021e-08 | 4.27568e-07 | 5.81772e-11 | 7.5063e-08 | 1.67144e-06
487.80445 | 2.8587e-11 | 2.1059e-08 | 4.24824e-07 | 6.03252e-11 | 7.40437e-08 | 1.66861e-06
487.92469 | 2.88012e-11 | 2.14804e-08 | 4.28431e-07 | 5.44223e-11 | 7.33885e-08 | 1.67161e-06
488.04472 | 2.85034e-11 | 2.12241e-08 | 4.26986e-07 | 5.74878e-11 | 7.43125e-08 | 1.67317e-06
488.16483 | 2.87122e-11 | 2.12474e-08 | 4.24526e-07 | 5.4496e-11 | 7.50452e-08 | 1.67176e-06
488.28498 | 2.8663e-11 | 2.15824e-08 | 4.25216e-07 | 5.58573e-11 | 7.46791e-08 | 1.66773e-06
488.40513 | 2.84351e-11 | 2.18838e-08 | 4.26483e-07 | 5.80109e-11 | 7.37386e-08 | 1.67169e-06
488.52525 | 2.912e-11 | 2.14495e-08 | 4.26185e-07 | 5.6169e-11 | 7.62426e-08 | 1.67491e-06
488.64539 | 2.99535e-11 | 2.14406e-08 | 4.24476e-07 | 5.62048e-11 | 7.49108e-08 | 1.6737e-06
488.76551 | 2.80448e-11 | 2.14062e-08 | 4.27065e-07 | 5.8939e-11 | 7.40577e-08 | 1.67426e-06
488.88565 | 2.8516e-11 | 2.15602e-08 | 4.25084e-07 | 5.53092e-11 | 7.41616e-08 | 1.67239e-06
489.00577 | 2.81412e-11 | 2.17363e-08 | 4.25837e-07 | 5.7267e-11 | 7.52621e-08 | 1.67433e-06
489.12592 | 3.01536e-11 | 2.1698e-08 | 4.29783e-07 | 5.78825e-11 | 7.34648e-08 | 1.66544e-06
489.24605 | 2.79019e-11 | 2.16169e-08 | 4.26457e-07 | 5.9953e-11 | 7.44743e-08 | 1.67182e-06
489.3662 | 2.79775e-11 | 2.14323e-08 | 4.27181e-07 | 5.91721e-11 | 7.4968e-08 | 1.66811e-06
489.48631 | 2.96921e-11 | 2.21182e-08 | 4.27261e-07 | 5.6827e-11 | 7.63375e-08 | 1.67182e-06
489.60645 | 2.87053e-11 | 2.19231e-08 | 4.2619e-07 | 5.98536e-11 | 7.38673e-08 | 1.66987e-06
489.72661 | 2.79458e-11 | 2.16773e-08 | 4.23717e-07 | 6.0746e-11 | 7.35898e-08 | 1.67317e-06
489.84669 | 2.81234e-11 | 2.17169e-08 | 4.27188e-07 | 5.92524e-11 | 7.37954e-08 | 1.67143e-06
489.96683 | 2.83121e-11 | 2.14576e-08 | 4.25562e-07 | 5.74936e-11 | 7.64805e-08 | 1.67358e-06
490.08693 | 2.89281e-11 | 2.16608e-08 | 4.25534e-07 | 6.03903e-11 | 7.42571e-08 | 1.66974e-06
490.20709 | 2.78228e-11 | 2.1505e-08 | 4.25303e-07 | 5.70955e-11 | 7.4696e-08 | 1.67424e-06
490.32721 | 2.76396e-11 | 2.21799e-08 | 4.25569e-07 | 6.09634e-11 | 7.3723e-08 | 1.6735e-06
490.44734 | 2.90684e-11 | 2.13021e-08 | 4.2541e-07 | 6.11161e-11 | 7.41203e-08 | 1.6723e-06
490.56745 | 2.99859e-11 | 2.14947e-08 | 4.29137e-07 | 5.89817e-11 | 7.47569e-08 | 1.66944e-06
490.68757 | 2.85725e-11 | 2.14122e-08 | 4.24681e-07 | 6.09475e-11 | 7.55298e-08 | 1.66982e-06
490.8077 | 2.76091e-11 | 2.12391e-08 | 4.24106e-07 | 5.73457e-11 | 7.50103e-08 | 1.66902e-06
490.92784 | 2.78854e-11 | 2.1303e-08 | 4.28877e-07 | 5.95271e-11 | 7.44042e-08 | 1.67207e-06
491.04793 | 2.78709e-11 | 2.20177e-08 | 4.27673e-07 | 6.03994e-11 | 7.45957e-08 | 1.66889e-06
491.16806 | 2.84473e-11 | 2.13275e-08 | 4.26475e-07 | 5.84923e-11 | 7.48415e-08 | 1.66829e-06
491.28818 | 2.84977e-11 | 2.14732e-08 | 4.28516e-07 | 5.98703e-11 | 7.50547e-08 | 1.67166e-06
491.40831 | 2.91527e-11 | 2.169e-08 | 4.24855e-07 | 5.45747e-11 | 7.3734e-08 | 1.67482e-06
491.52847 | 3.05218e-11 | 2.17163e-08 | 4.28613e-07 | 5.8235e-11 | 7.53617e-08 | 1.67109e-06
491.64855 | 2.77573e-11 | 2.17893e-08 | 4.24363e-07 | 6.07205e-11 | 7.51759e-08 | 1.67187e-06
491.76868 | 2.93682e-11 | 2.17973e-08 | 4.28337e-07 | 6.18429e-11 | 7.46707e-08 | 1.67217e-06
491.88881 | 2.86343e-11 | 2.21003e-08 | 4.25916e-07 | 6.10946e-11 | 7.46414e-08 | 1.67273e-06
492.00892 | 2.89982e-11 | 2.1349e-08 | 4.25553e-07 | 5.72309e-11 | 7.38707e-08 | 1.67282e-06
492.12905 | 2.87982e-11 | 2.18924e-08 | 4.26585e-07 | 5.55456e-11 | 7.41844e-08 | 1.67077e-06
492.24915 | 2.92872e-11 | 2.11046e-08 | 4.26782e-07 | 5.57002e-11 | 7.67128e-08 | 1.67245e-06
492.36929 | 2.86764e-11 | 2.10334e-08 | 4.274e-07 | 6.15335e-11 | 7.51276e-08 | 1.67019e-06
492.4894 | 2.95039e-11 | 2.16353e-08 | 4.2738e-07 | 6.07515e-11 | 7.65937e-08 | 1.67243e-06
492.60951 | 2.802e-11 | 2.1579e-08 | 4.26714e-07 | 6.1118e-11 | 7.43208e-08 | 1.67604e-06
492.72963 | 2.81046e-11 | 2.14265e-08 | 4.25218e-07 | 5.9179e-11 | 7.37584e-08 | 1.67353e-06
492.84975 | 2.8513e-11 | 2.12429e-08 | 4.25374e-07 | 5.8884e-11 | 7.40865e-08 | 1.67338e-06
492.96986 | 2.86154e-11 | 2.14667e-08 | 4.2601e-07 | 5.90263e-11 | 7.40634e-08 | 1.67098e-06
493.08999 | 2.96153e-11 | 2.11903e-08 | 4.25484e-07 | 6.27454e-11 | 7.41694e-08 | 1.67229e-06
493.2101 | 2.75298e-11 | 2.13246e-08 | 4.25006e-07 | 5.43632e-11 | 7.44892e-08 | 1.67227e-06
493.33022 | 2.92549e-11 | 2.1462e-08 | 4.25322e-07 | 5.67734e-11 | 7.42708e-08 | 1.6726e-06
493.45038 | 2.90209e-11 | 2.12875e-08 | 4.27905e-07 | 5.922e-11 | 7.41257e-08 | 1.66785e-06
493.57045 | 2.84339e-11 | 2.13185e-08 | 4.28519e-07 | 5.85559e-11 | 7.3884e-08 | 1.67239e-06
493.69061 | 2.80664e-11 | 2.1613e-08 | 4.254e-07 | 6.15401e-11 | 7.52801e-08 | 1.67105e-06
493.8107 | 2.9458e-11 | 2.18002e-08 | 4.25852e-07 | 5.99155e-11 | 7.49829e-08 | 1.66806e-06
493.93081 | 2.87952e-11 | 2.1409e-08 | 4.24685e-07 | 5.40399e-11 | 7.34619e-08 | 1.67893e-06
494.05097 | 2.86546e-11 | 2.14641e-08 | 4.25337e-07 | 5.41863e-11 | 7.46819e-08 | 1.67055e-06
494.17107 | 2.82985e-11 | 2.1208e-08 | 4.27739e-07 | 5.39338e-11 | 7.40188e-08 | 1.6722e-06
494.29116 | 2.93938e-11 | 2.14251e-08 | 4.27012e-07 | 5.62608e-11 | 7.49839e-08 | 1.67214e-06
494.41127 | 2.9352e-11 | 2.158e-08 | 4.24829e-07 | 5.81435e-11 | 7.48542e-08 | 1.6731e-06
494.53143 | 2.84762e-11 | 2.15865e-08 | 4.27244e-07 | 5.63228e-11 | 7.46373e-08 | 1.67246e-06
494.65149 | 2.8556e-11 | 2.1922e-08 | 4.2573e-07 | 5.45664e-11 | 7.57381e-08 | 1.66967e-06
494.77163 | 2.87084e-11 | 2.13119e-08 | 4.26282e-07 | 5.68835e-11 | 7.4691e-08 | 1.67187e-06
494.89174 | 2.85437e-11 | 2.18323e-08 | 4.27345e-07 | 6.34709e-11 | 7.35823e-08 | 1.67092e-06
495.01186 | 2.79312e-11 | 2.17596e-08 | 4.26004e-07 | 5.83782e-11 | 7.4186e-08 | 1.67331e-06
495.13197 | 2.8477e-11 | 2.19125e-08 | 4.27944e-07 | 6.0086e-11 | 7.39332e-08 | 1.67004e-06
495.25209 | 2.92528e-11 | 2.16782e-08 | 4.26497e-07 | 5.51456e-11 | 7.34392e-08 | 1.66937e-06
495.37222 | 2.81875e-11 | 2.17515e-08 | 4.29367e-07 | 5.76679e-11 | 7.47843e-08 | 1.67351e-06
495.49234 | 2.93876e-11 | 2.10703e-08 | 4.26482e-07 | 5.61604e-11 | 7.48014e-08 | 1.67162e-06
495.61251 | 2.89396e-11 | 2.16034e-08 | 4.27964e-07 | 5.41732e-11 | 7.40185e-08 | 1.67264e-06
495.73258 | 2.87751e-11 | 2.1462e-08 | 4.24911e-07 | 5.67911e-11 | 7.48269e-08 | 1.67364e-06
495.8527 | 2.95589e-11 | 2.109e-08 | 4.23896e-07 | 5.3441e-11 | 7.47534e-08 | 1.67196e-06
495.97283 | 2.85556e-11 | 2.1642e-08 | 4.27128e-07 | 6.01783e-11 | 7.38812e-08 | 1.66687e-06
496.09296 | 2.99013e-11 | 2.14723e-08 | 4.26216e-07 | 5.58522e-11 | 7.56332e-08 | 1.67406e-06
496.21308 | 2.83645e-11 | 2.12954e-08 | 4.265e-07 | 5.6241e-11 | 7.44427e-08 | 1.66924e-06
496.33322 | 2.79317e-11 | 2.14999e-08 | 4.26297e-07 | 5.8586e-11 | 7.46145e-08 | 1.67331e-06
496.45333 | 2.86688e-11 | 2.133e-08 | 4.25793e-07 | 6.12013e-11 | 7.48609e-08 | 1.67434e-06
496.57346 | 2.86194e-11 | 2.15906e-08 | 4.26592e-07 | 5.81766e-11 | 7.59645e-08 | 1.67432e-06
496.69358 | 2.87206e-11 | 2.20361e-08 | 4.28522e-07 | 5.42359e-11 | 7.53312e-08 | 1.66758e-06
496.81372 | 2.84691e-11 | 2.16211e-08 | 4.25166e-07 | 5.61493e-11 | 7.48211e-08 | 1.66939e-06
496.93386 | 2.83244e-11 | 2.14707e-08 | 4.24479e-07 | 5.28202e-11 | 7.62053e-08 | 1.66941e-06
497.05393 | 2.92609e-11 | 2.12603e-08 | 4.25467e-07 | 5.88425e-11 | 7.45103e-08 | 1.67585e-06
497.17408 | 2.88249e-11 | 2.15037e-08 | 4.27877e-07 | 5.76653e-11 | 7.39333e-08 | 1.67143e-06
497.2942 | 2.85459e-11 | 2.13958e-08 | 4.25556e-07 | 5.52877e-11 | 7.50248e-08 | 1.67036e-06
497.41432 | 2.78736e-11 | 2.13508e-08 | 4.25756e-07 | 5.77176e-11 | 7.5196e-08 | 1.6745e-06
497.53445 | 2.86934e-11 | 2.1412e-08 | 4.28424e-07 | 5.64801e-11 | 7.48741e-08 | 1.6714e-06
497.65459 | 2.85849e-11 | 2.15321e-08 | 4.27648e-07 | 5.942e-11 | 7.47627e-08 | 1.67085e-06
497.77472 | 2.86564e-11 | 2.16244e-08 | 4.24008e-07 | 5.73883e-11 | 7.42405e-08 | 1.67083e-06
497.89486 | 2.88981e-11 | 2.16046e-08 | 4.26102e-07 | 5.41586e-11 | 7.50006e-08 | 1.67443e-06
498.01502 | 2.93409e-11 | 2.14865e-08 | 4.27231e-07 | 5.81458e-11 | 7.44997e-08 | 1.67176e-06
498.13518 | 2.9211e-11 | 2.17759e-08 | 4.26041e-07 | 5.76674e-11 | 7.42764e-08 | 1.67166e-06
498.25526 | 2.92221e-11 | 2.1513e-08 | 4.30564e-07 | 5.66687e-11 | 7.39265e-08 | 1.67103e-06
498.37542 | 2.99634e-11 | 2.10458e-08 | 4.24639e-07 | 5.81141e-11 | 7.55964e-08 | 1.66956e-06
498.49551 | 2.87965e-11 | 2.14709e-08 | 4.26034e-07 | 5.89904e-11 | 7.50098e-08 | 1.67198e-06
498.61567 | 2.9533e-11 | 2.20327e-08 | 4.28296e-07 | 5.89917e-11 | 7.5439e-08 | 1.66902e-06
498.73577 | 2.9219e-11 | 2.19434e-08 | 4.27534e-07 | 5.88549e-11 | 7.36172e-08 | 1.67022e-06
498.85589 | 2.83056e-11 | 2.14129e-08 | 4.25999e-07 | 5.59726e-11 | 7.35834e-08 | 1.66858e-06
498.97602 | 2.79048e-11 | 2.11842e-08 | 4.28442e-07 | 5.68287e-11 | 7.40427e-08 | 1.67235e-06
499.09619 | 2.86294e-11 | 2.15385e-08 | 4.29063e-07 | 5.58002e-11 | 7.35341e-08 | 1.66894e-06
499.21626 | 2.94198e-11 | 2.19384e-08 | 4.23608e-07 | 6.07452e-11 | 7.51315e-08 | 1.6685e-06
499.33644 | 2.77744e-11 | 2.13914e-08 | 4.2615e-07 | 5.67115e-11 | 7.50667e-08 | 1.67527e-06
499.45652 | 2.79065e-11 | 2.13012e-08 | 4.25732e-07 | 6.05713e-11 | 7.45121e-08 | 1.67105e-06
499.57664 | 2.91637e-11 | 2.18038e-08 | 4.25852e-07 | 6.14825e-11 | 7.59495e-08 | 1.67098e-06
499.69678 | 2.88361e-11 | 2.17896e-08 | 4.26574e-07 | 5.51413e-11 | 7.42824e-08 | 1.66994e-06
499.81689 | 2.92473e-11 | 2.12464e-08 | 4.25759e-07 | 5.47344e-11 | 7.48884e-08 | 1.6753e-06
499.93703 | 2.82761e-11 | 2.14845e-08 | 4.29584e-07 | 5.70886e-11 | 7.55827e-08 | 1.67154e-06
500.0572 | 2.96381e-11 | 2.23477e-08 | 4.27496e-07 | 6.04668e-11 | 7.5021e-08 | 1.66742e-06
500.17732 | 2.83493e-11 | 2.12928e-08 | 4.27926e-07 | 5.41832e-11 | 7.47641e-08 | 1.6737e-06
500.29739 | 2.85185e-11 | 2.12715e-08 | 4.26254e-07 | 5.75496e-11 | 7.42558e-08 | 1.67452e-06
500.41753 | 2.85734e-11 | 2.17443e-08 | 4.24527e-07 | 6.13215e-11 | 7.51143e-08 | 1.66709e-06
500.53765 | 2.82611e-11 | 2.15513e-08 | 4.28345e-07 | 5.81582e-11 | 7.40824e-08 | 1.66805e-06
500.65783 | 2.85457e-11 | 2.1228e-08 | 4.26691e-07 | 5.81947e-11 | 7.46193e-08 | 1.67611e-06
500.77793 | 2.83611e-11 | 2.17737e-08 | 4.29347e-07 | 6.00202e-11 | 7.36974e-08 | 1.67079e-06
500.89803 | 2.96345e-11 | 2.14768e-08 | 4.28916e-07 | 6.28393e-11 | 7.43252e-08 | 1.66716e-06
501.01817 | 2.87907e-11 | 2.13326e-08 | 4.28211e-07 | 5.70131e-11 | 7.45439e-08 | 1.67348e-06
501.13827 | 2.82702e-11 | 2.20246e-08 | 4.27449e-07 | 5.61774e-11 | 7.42126e-08 | 1.67685e-06
501.25839 | 2.90782e-11 | 2.16613e-08 | 4.23918e-07 | 5.4366e-11 | 7.49054e-08 | 1.67249e-06
501.37851 | 2.946e-11 | 2.18654e-08 | 4.24423e-07 | 5.39914e-11 | 7.47651e-08 | 1.67504e-06
501.49862 | 2.99287e-11 | 2.17541e-08 | 4.27425e-07 | 6.64113e-11 | 7.49375e-08 | 1.67546e-06
501.61877 | 2.8926e-11 | 2.19548e-08 | 4.25713e-07 | 5.51708e-11 | 7.51302e-08 | 1.67194e-06
501.73889 | 2.87281e-11 | 2.16373e-08 | 4.2482e-07 | 6.12688e-11 | 7.52407e-08 | 1.67028e-06
501.85906 | 2.83799e-11 | 2.14301e-08 | 4.26455e-07 | 5.9728e-11 | 7.37385e-08 | 1.67104e-06
501.97919 | 2.8402e-11 | 2.15118e-08 | 4.23467e-07 | 5.76055e-11 | 7.48467e-08 | 1.67347e-06
502.09928 | 2.84959e-11 | 2.13195e-08 | 4.27423e-07 | 6.12613e-11 | 7.45798e-08 | 1.67199e-06
502.21938 | 2.96325e-11 | 2.11592e-08 | 4.27498e-07 | 5.39364e-11 | 7.51548e-08 | 1.66935e-06
502.33953 | 2.77984e-11 | 2.21104e-08 | 4.27289e-07 | 5.9056e-11 | 7.35856e-08 | 1.67321e-06
502.45964 | 2.794e-11 | 2.11792e-08 | 4.25107e-07 | 5.77924e-11 | 7.43804e-08 | 1.66614e-06
502.57977 | 2.93467e-11 | 2.16423e-08 | 4.27256e-07 | 5.30721e-11 | 7.53792e-08 | 1.6713e-06
502.69986 | 2.83254e-11 | 2.18653e-08 | 4.27737e-07 | 6.04767e-11 | 7.6158e-08 | 1.67234e-06
502.82001 | 2.87931e-11 | 2.1412e-08 | 4.25535e-07 | 5.96735e-11 | 7.5578e-08 | 1.67294e-06
502.94011 | 2.93281e-11 | 2.17729e-08 | 4.28137e-07 | 6.28278e-11 | 7.47532e-08 | 1.66741e-06
503.06023 | 2.88231e-11 | 2.10439e-08 | 4.25873e-07 | 6.0843e-11 | 7.49274e-08 | 1.6719e-06
503.18035 | 2.80006e-11 | 2.13506e-08 | 4.24783e-07 | 5.75919e-11 | 7.55812e-08 | 1.67025e-06
503.30047 | 2.9267e-11 | 2.15053e-08 | 4.22862e-07 | 5.58985e-11 | 7.48818e-08 | 1.67202e-06
503.42062 | 2.7972e-11 | 2.16697e-08 | 4.26702e-07 | 5.77683e-11 | 7.55808e-08 | 1.67058e-06
503.54073 | 2.92103e-11 | 2.14513e-08 | 4.25443e-07 | 6.03906e-11 | 7.48169e-08 | 1.67298e-06
503.66085 | 2.86203e-11 | 2.16362e-08 | 4.27649e-07 | 6.00695e-11 | 7.35514e-08 | 1.67626e-06
503.78098 | 2.80333e-11 | 2.2185e-08 | 4.24412e-07 | 5.73185e-11 | 7.35675e-08 | 1.66947e-06
503.90109 | 2.90424e-11 | 2.15028e-08 | 4.25908e-07 | 5.5487e-11 | 7.52224e-08 | 1.67064e-06
504.02124 | 2.85632e-11 | 2.16599e-08 | 4.24308e-07 | 5.89703e-11 | 7.32207e-08 | 1.67017e-06
504.14138 | 2.79557e-11 | 2.18375e-08 | 4.23948e-07 | 6.20356e-11 | 7.56918e-08 | 1.6679e-06
504.26151 | 2.94057e-11 | 2.13013e-08 | 4.26869e-07 | 5.73633e-11 | 7.52753e-08 | 1.67214e-06
504.38162 | 2.77087e-11 | 2.16178e-08 | 4.25732e-07 | 5.67826e-11 | 7.48006e-08 | 1.66768e-06
504.50178 | 2.72624e-11 | 2.14661e-08 | 4.26781e-07 | 5.91957e-11 | 7.48662e-08 | 1.67361e-06
504.62187 | 2.91087e-11 | 2.17718e-08 | 4.27234e-07 | 6.01434e-11 | 7.42835e-08 | 1.67409e-06
504.74204 | 2.88141e-11 | 2.17211e-08 | 4.26928e-07 | 6.16513e-11 | 7.46353e-08 | 1.67297e-06
504.86215 | 2.84016e-11 | 2.17188e-08 | 4.28535e-07 | 5.81078e-11 | 7.58594e-08 | 1.67048e-06
504.98228 | 2.78241e-11 | 2.17671e-08 | 4.25166e-07 | 6.08471e-11 | 7.46911e-08 | 1.66782e-06
505.10243 | 2.93277e-11 | 2.18584e-08 | 4.26789e-07 | 5.73256e-11 | 7.6205e-08 | 1.67027e-06
505.22252 | 2.90768e-11 | 2.15393e-08 | 4.28419e-07 | 5.86325e-11 | 7.45155e-08 | 1.66797e-06
505.34269 | 2.82945e-11 | 2.16149e-08 | 4.26309e-07 | 5.90749e-11 | 7.45085e-08 | 1.67197e-06
505.46278 | 2.86641e-11 | 2.18259e-08 | 4.26155e-07 | 5.48469e-11 | 7.50271e-08 | 1.66819e-06
505.58293 | 2.71041e-11 | 2.2397e-08 | 4.28345e-07 | 6.07233e-11 | 7.41516e-08 | 1.66952e-06
505.70305 | 2.82374e-11 | 2.13703e-08 | 4.26036e-07 | 5.23629e-11 | 7.42978e-08 | 1.67155e-06
505.82319 | 2.75522e-11 | 2.17083e-08 | 4.2567e-07 | 5.73378e-11 | 7.3908e-08 | 1.67155e-06
505.94332 | 2.81485e-11 | 2.13416e-08 | 4.27726e-07 | 5.40886e-11 | 7.42261e-08 | 1.66719e-06
506.06345 | 2.85066e-11 | 2.15932e-08 | 4.24739e-07 | 5.64355e-11 | 7.75709e-08 | 1.67222e-06
506.18359 | 2.87431e-11 | 2.19402e-08 | 4.26037e-07 | 5.53666e-11 | 7.48484e-08 | 1.67119e-06
506.30371 | 2.76326e-11 | 2.19685e-08 | 4.25906e-07 | 5.73678e-11 | 7.34746e-08 | 1.66743e-06
506.42386 | 2.76363e-11 | 2.16125e-08 | 4.27305e-07 | 5.82779e-11 | 7.60857e-08 | 1.66618e-06
506.54399 | 2.94294e-11 | 2.16379e-08 | 4.27514e-07 | 5.78482e-11 | 7.35311e-08 | 1.67221e-06
506.66412 | 2.95423e-11 | 2.18816e-08 | 4.26739e-07 | 5.89069e-11 | 7.5021e-08 | 1.66826e-06
506.78428 | 2.82887e-11 | 2.20036e-08 | 4.26727e-07 | 5.59553e-11 | 7.46528e-08 | 1.67033e-06
506.90438 | 2.92136e-11 | 2.17e-08 | 4.23708e-07 | 5.68023e-11 | 7.26033e-08 | 1.67078e-06
507.02452 | 2.94078e-11 | 2.16662e-08 | 4.28827e-07 | 5.97042e-11 | 7.38621e-08 | 1.67074e-06
507.14468 | 2.94306e-11 | 2.21404e-08 | 4.26736e-07 | 5.44087e-11 | 7.45129e-08 | 1.66896e-06
507.26479 | 2.86977e-11 | 2.19244e-08 | 4.2618e-07 | 5.66213e-11 | 7.41167e-08 | 1.67498e-06
507.38492 | 2.95353e-11 | 2.13231e-08 | 4.23935e-07 | 5.4376e-11 | 7.46633e-08 | 1.67634e-06
507.50511 | 2.95695e-11 | 2.21491e-08 | 4.27278e-07 | 5.88448e-11 | 7.47895e-08 | 1.67123e-06
507.62521 | 2.94756e-11 | 2.14656e-08 | 4.27797e-07 | 5.60993e-11 | 7.44643e-08 | 1.67209e-06
507.74536 | 2.7333e-11 | 2.1401e-08 | 4.25159e-07 | 5.77633e-11 | 7.45476e-08 | 1.67009e-06
507.86548 | 2.9453e-11 | 2.19859e-08 | 4.27955e-07 | 5.87289e-11 | 7.45875e-08 | 1.66856e-06
507.98562 | 2.83267e-11 | 2.23804e-08 | 4.27683e-07 | 5.63455e-11 | 7.38676e-08 | 1.67474e-06
508.10577 | 2.77865e-11 | 2.13678e-08 | 4.24513e-07 | 5.25274e-11 | 7.54209e-08 | 1.67477e-06
508.22596 | 2.73281e-11 | 2.13496e-08 | 4.27858e-07 | 5.57865e-11 | 7.41034e-08 | 1.67369e-06
508.34604 | 2.93264e-11 | 2.1216e-08 | 4.24432e-07 | 5.09647e-11 | 7.44392e-08 | 1.67343e-06
508.46619 | 2.88136e-11 | 2.11438e-08 | 4.25236e-07 | 5.79655e-11 | 7.39854e-08 | 1.67057e-06
508.58634 | 2.85033e-11 | 2.11727e-08 | 4.26519e-07 | 5.40692e-11 | 7.47565e-08 | 1.67445e-06
508.70648 | 2.86343e-11 | 2.16792e-08 | 4.27793e-07 | 5.78104e-11 | 7.42748e-08 | 1.67477e-06
508.82663 | 2.8804e-11 | 2.15317e-08 | 4.28035e-07 | 5.93135e-11 | 7.51686e-08 | 1.66922e-06
508.94678 | 2.93354e-11 | 2.18858e-08 | 4.25631e-07 | 5.93502e-11 | 7.58517e-08 | 1.67023e-06
509.06692 | 2.84319e-11 | 2.15491e-08 | 4.25617e-07 | 5.35612e-11 | 7.42351e-08 | 1.66997e-06
509.18707 | 2.82771e-11 | 2.1893e-08 | 4.26039e-07 | 5.64842e-11 | 7.5782e-08 | 1.66923e-06
509.30724 | 2.85759e-11 | 2.16394e-08 | 4.26871e-07 | 5.78043e-11 | 7.55921e-08 | 1.67302e-06
509.42734 | 2.7956e-11 | 2.16361e-08 | 4.26164e-07 | 5.75833e-11 | 7.40246e-08 | 1.67094e-06
509.54752 | 2.87506e-11 | 2.1904e-08 | 4.27073e-07 | 5.43791e-11 | 7.52197e-08 | 1.66958e-06
509.66765 | 2.88919e-11 | 2.16804e-08 | 4.24986e-07 | 5.64943e-11 | 7.51465e-08 | 1.66821e-06
509.7878 | 2.86706e-11 | 2.14424e-08 | 4.25574e-07 | 5.84836e-11 | 7.38506e-08 | 1.67344e-06
509.90793 | 2.85491e-11 | 2.17768e-08 | 4.2744e-07 | 5.78458e-11 | 7.33399e-08 | 1.674e-06
510.0281 | 2.81123e-11 | 2.18855e-08 | 4.26812e-07 | 6.02325e-11 | 7.40577e-08 | 1.67086e-06
510.14824 | 2.98833e-11 | 2.14102e-08 | 4.27458e-07 | 5.87337e-11 | 7.53348e-08 | 1.67257e-06
510.26842 | 2.82433e-11 | 2.11446e-08 | 4.26912e-07 | 5.53816e-11 | 7.67847e-08 | 1.67237e-06
510.3886 | 2.85594e-11 | 2.14709e-08 | 4.25462e-07 | 5.60959e-11 | 7.38394e-08 | 1.67502e-06
510.5087 | 2.76556e-11 | 2.15648e-08 | 4.28517e-07 | 5.92478e-11 | 7.34318e-08 | 1.67472e-06
510.62885 | 2.77939e-11 | 2.15169e-08 | 4.24891e-07 | 5.78397e-11 | 7.38575e-08 | 1.67211e-06
510.749 | 2.94434e-11 | 2.16978e-08 | 4.26199e-07 | 5.79996e-11 | 7.49307e-08 | 1.67421e-06
510.86918 | 2.9013e-11 | 2.11839e-08 | 4.28549e-07 | 5.96499e-11 | 7.59278e-08 | 1.66841e-06
510.98929 | 2.78641e-11 | 2.1547e-08 | 4.28013e-07 | 5.54853e-11 | 7.36087e-08 | 1.67263e-06
511.10944 | 2.80688e-11 | 2.12739e-08 | 4.28459e-07 | 5.60697e-11 | 7.41194e-08 | 1.6698e-06
511.22962 | 2.81929e-11 | 2.13093e-08 | 4.25298e-07 | 5.61424e-11 | 7.57701e-08 | 1.66687e-06
511.34974 | 2.84823e-11 | 2.16031e-08 | 4.28707e-07 | 5.38831e-11 | 7.46942e-08 | 1.67332e-06
511.46989 | 2.7819e-11 | 2.17034e-08 | 4.25663e-07 | 5.66999e-11 | 7.47177e-08 | 1.67137e-06
511.59005 | 2.80172e-11 | 2.14369e-08 | 4.26243e-07 | 5.89818e-11 | 7.32833e-08 | 1.67e-06
511.71018 | 2.89338e-11 | 2.12684e-08 | 4.25342e-07 | 5.77063e-11 | 7.33719e-08 | 1.67221e-06
511.8303 | 2.79429e-11 | 2.13092e-08 | 4.24453e-07 | 5.41574e-11 | 7.39627e-08 | 1.6731e-06
511.95047 | 2.85085e-11 | 2.18039e-08 | 4.26853e-07 | 5.65874e-11 | 7.50374e-08 | 1.66902e-06
512.07062 | 2.84371e-11 | 2.18283e-08 | 4.26803e-07 | 5.76307e-11 | 7.38778e-08 | 1.674e-06
512.19077 | 2.84121e-11 | 2.15578e-08 | 4.29047e-07 | 5.72163e-11 | 7.29699e-08 | 1.67224e-06
512.31091 | 2.79904e-11 | 2.16456e-08 | 4.25724e-07 | 5.73467e-11 | 7.46913e-08 | 1.67112e-06
512.43107 | 2.7834e-11 | 2.16703e-08 | 4.26662e-07 | 5.80946e-11 | 7.44827e-08 | 1.67255e-06
512.55125 | 2.94506e-11 | 2.18245e-08 | 4.26444e-07 | 5.52275e-11 | 7.38755e-08 | 1.67099e-06
512.67136 | 2.79072e-11 | 2.12628e-08 | 4.249e-07 | 5.33907e-11 | 7.48372e-08 | 1.66933e-06
512.79152 | 2.75526e-11 | 2.12949e-08 | 4.27885e-07 | 5.74874e-11 | 7.49978e-08 | 1.6682e-06
512.91166 | 2.73281e-11 | 2.17113e-08 | 4.28228e-07 | 6.07579e-11 | 7.35403e-08 | 1.67428e-06
513.03182 | 2.83615e-11 | 2.13701e-08 | 4.25522e-07 | 5.15868e-11 | 7.47837e-08 | 1.66831e-06
513.15198 | 2.84462e-11 | 2.1607e-08 | 4.26567e-07 | 5.69768e-11 | 7.5108e-08 | 1.67137e-06
513.27215 | 2.87853e-11 | 2.21225e-08 | 4.27212e-07 | 5.72639e-11 | 7.35685e-08 | 1.66702e-06
513.3923 | 2.87409e-11 | 2.15368e-08 | 4.27166e-07 | 5.46129e-11 | 7.41402e-08 | 1.67156e-06
513.51241 | 2.77305e-11 | 2.14428e-08 | 4.24763e-07 | 5.69993e-11 | 7.44421e-08 | 1.67451e-06
513.63261 | 2.83874e-11 | 2.17827e-08 | 4.29185e-07 | 5.78976e-11 | 7.4306e-08 | 1.67269e-06
513.75271 | 2.80902e-11 | 2.20501e-08 | 4.27898e-07 | 5.97512e-11 | 7.47809e-08 | 1.67237e-06
513.87286 | 2.66875e-11 | 2.16332e-08 | 4.25731e-07 | 5.90992e-11 | 7.34681e-08 | 1.67237e-06
513.99299 | 3.09278e-11 | 2.17377e-08 | 4.24505e-07 | 5.56923e-11 | 7.4572e-08 | 1.67236e-06
514.11313 | 2.9629e-11 | 2.14721e-08 | 4.27227e-07 | 5.67051e-11 | 7.42771e-08 | 1.67033e-06
514.23329 | 2.81578e-11 | 2.16831e-08 | 4.27176e-07 | 5.7267e-11 | 7.60095e-08 | 1.67226e-06
514.35345 | 2.85454e-11 | 2.15782e-08 | 4.28311e-07 | 5.62018e-11 | 7.51359e-08 | 1.66883e-06
514.4736 | 2.88115e-11 | 2.16504e-08 | 4.27397e-07 | 5.95453e-11 | 7.57466e-08 | 1.67249e-06
514.59379 | 2.90003e-11 | 2.16138e-08 | 4.25107e-07 | 5.9391e-11 | 7.52832e-08 | 1.67322e-06
514.71392 | 2.84974e-11 | 2.12755e-08 | 4.29251e-07 | 6.07879e-11 | 7.40516e-08 | 1.66873e-06
514.83406 | 2.77234e-11 | 2.17105e-08 | 4.27973e-07 | 5.80699e-11 | 7.39607e-08 | 1.67209e-06
514.95421 | 2.76786e-11 | 2.16637e-08 | 4.26988e-07 | 5.83717e-11 | 7.43305e-08 | 1.66785e-06
515.07436 | 2.91369e-11 | 2.16387e-08 | 4.2608e-07 | 5.62717e-11 | 7.41085e-08 | 1.67303e-06
515.19451 | 2.89792e-11 | 2.20088e-08 | 4.25299e-07 | 5.6297e-11 | 7.38646e-08 | 1.67379e-06
515.31465 | 2.87932e-11 | 2.20544e-08 | 4.27465e-07 | 5.48081e-11 | 7.40413e-08 | 1.67581e-06
515.4348 | 2.81542e-11 | 2.22307e-08 | 4.29178e-07 | 5.77025e-11 | 7.50688e-08 | 1.66835e-06
515.55496 | 3.00265e-11 | 2.13311e-08 | 4.24504e-07 | 5.74617e-11 | 7.46346e-08 | 1.67193e-06
515.6751 | 2.86037e-11 | 2.1439e-08 | 4.25052e-07 | 5.61991e-11 | 7.48838e-08 | 1.66834e-06
515.79526 | 2.77517e-11 | 2.1899e-08 | 4.27146e-07 | 5.55541e-11 | 7.47529e-08 | 1.66868e-06
515.91542 | 2.88176e-11 | 2.116e-08 | 4.23877e-07 | 5.55484e-11 | 7.41205e-08 | 1.67223e-06
516.03557 | 2.85952e-11 | 2.16594e-08 | 4.28454e-07 | 5.79257e-11 | 7.42981e-08 | 1.66996e-06
516.15577 | 2.82e-11 | 2.16629e-08 | 4.27457e-07 | 5.58486e-11 | 7.57521e-08 | 1.66907e-06
516.27589 | 2.78893e-11 | 2.17843e-08 | 4.2605e-07 | 5.54131e-11 | 7.50243e-08 | 1.67457e-06
516.39602 | 2.74122e-11 | 2.13553e-08 | 4.27554e-07 | 6.06008e-11 | 7.36952e-08 | 1.67442e-06
516.51616 | 2.88861e-11 | 2.15547e-08 | 4.27323e-07 | 5.54542e-11 | 7.41806e-08 | 1.66983e-06
516.6363 | 2.79286e-11 | 2.18468e-08 | 4.23278e-07 | 5.33253e-11 | 7.36141e-08 | 1.67209e-06
516.75647 | 2.83483e-11 | 2.2022e-08 | 4.2823e-07 | 6.02421e-11 | 7.48298e-08 | 1.66518e-06
516.87662 | 2.95216e-11 | 2.16272e-08 | 4.26751e-07 | 5.98552e-11 | 7.54565e-08 | 1.67007e-06
516.99677 | 2.8643e-11 | 2.15743e-08 | 4.2694e-07 | 5.95573e-11 | 7.40436e-08 | 1.67356e-06
517.11692 | 2.78833e-11 | 2.1348e-08 | 4.26097e-07 | 5.86949e-11 | 7.59933e-08 | 1.67618e-06
517.2371 | 2.9057e-11 | 2.13231e-08 | 4.2624e-07 | 5.81813e-11 | 7.3994e-08 | 1.67556e-06
517.35722 | 3.10367e-11 | 2.14077e-08 | 4.28067e-07 | 5.88002e-11 | 7.57392e-08 | 1.67206e-06
517.47738 | 2.89121e-11 | 2.16639e-08 | 4.27347e-07 | 6.13952e-11 | 7.37726e-08 | 1.67092e-06
517.59754 | 2.81803e-11 | 2.14586e-08 | 4.27061e-07 | 5.92983e-11 | 7.37991e-08 | 1.67401e-06
517.71769 | 2.93743e-11 | 2.1502e-08 | 4.29576e-07 | 5.98111e-11 | 7.44788e-08 | 1.6718e-06
517.83784 | 2.81964e-11 | 2.13319e-08 | 4.26474e-07 | 5.81465e-11 | 7.46119e-08 | 1.67275e-06
517.95799 | 2.89005e-11 | 2.13046e-08 | 4.29081e-07 | 6.02772e-11 | 7.57792e-08 | 1.66897e-06
518.07814 | 2.98579e-11 | 2.13165e-08 | 4.26068e-07 | 6.08805e-11 | 7.47973e-08 | 1.66976e-06
518.1983 | 2.91035e-11 | 2.15903e-08 | 4.29196e-07 | 5.76098e-11 | 7.45464e-08 | 1.6732e-06
518.31845 | 2.93407e-11 | 2.14703e-08 | 4.25947e-07 | 6.21622e-11 | 7.47882e-08 | 1.67694e-06
518.43866 | 2.89471e-11 | 2.14993e-08 | 4.27707e-07 | 6.00841e-11 | 7.68161e-08 | 1.66611e-06
518.55877 | 2.77729e-11 | 2.2358e-08 | 4.254e-07 | 5.96849e-11 | 7.7493e-08 | 1.66929e-06
518.67893 | 2.78071e-11 | 2.12238e-08 | 4.26668e-07 | 5.98509e-11 | 7.40078e-08 | 1.67222e-06
518.79907 | 2.9422e-11 | 2.21119e-08 | 4.2773e-07 | 5.80182e-11 | 7.45007e-08 | 1.67208e-06
518.91923 | 2.86139e-11 | 2.15894e-08 | 4.30625e-07 | 5.9924e-11 | 7.49314e-08 | 1.66889e-06
519.03939 | 2.85911e-11 | 2.12917e-08 | 4.26751e-07 | 6.02799e-11 | 7.48238e-08 | 1.67413e-06
519.15955 | 2.96677e-11 | 2.16598e-08 | 4.30225e-07 | 6.19962e-11 | 7.43143e-08 | 1.66867e-06
519.2797 | 2.84814e-11 | 2.20774e-08 | 4.26214e-07 | 5.62323e-11 | 7.49446e-08 | 1.67083e-06
519.39987 | 2.82707e-11 | 2.14954e-08 | 4.26603e-07 | 5.56081e-11 | 7.36928e-08 | 1.67355e-06
519.51998 | 2.8384e-11 | 2.17492e-08 | 4.2664e-07 | 5.81173e-11 | 7.52394e-08 | 1.67384e-06
519.64013 | 2.77314e-11 | 2.2074e-08 | 4.28518e-07 | 6.17736e-11 | 7.3801e-08 | 1.673e-06
519.7603 | 2.86736e-11 | 2.17463e-08 | 4.26899e-07 | 5.40525e-11 | 7.42994e-08 | 1.67694e-06
519.8805 | 2.83825e-11 | 2.18899e-08 | 4.28004e-07 | 5.51448e-11 | 7.50427e-08 | 1.66896e-06
520.00061 | 2.85096e-11 | 2.16259e-08 | 4.26756e-07 | 5.80127e-11 | 7.36801e-08 | 1.66875e-06
520.12076 | 2.8491e-11 | 2.13604e-08 | 4.27152e-07 | 5.71328e-11 | 7.42891e-08 | 1.66775e-06
520.24091 | 2.88821e-11 | 2.18685e-08 | 4.27492e-07 | 5.66399e-11 | 7.46953e-08 | 1.66939e-06
520.3611 | 2.76253e-11 | 2.12686e-08 | 4.28086e-07 | 5.4948e-11 | 7.48884e-08 | 1.66782e-06
520.48122 | 2.82679e-11 | 2.11388e-08 | 4.25247e-07 | 5.62353e-11 | 7.62045e-08 | 1.67158e-06
520.60142 | 2.8452e-11 | 2.19556e-08 | 4.25633e-07 | 5.79443e-11 | 7.45707e-08 | 1.66813e-06
520.72152 | 2.83272e-11 | 2.16132e-08 | 4.28454e-07 | 5.57086e-11 | 7.43312e-08 | 1.67098e-06
520.84173 | 2.88333e-11 | 2.21154e-08 | 4.26311e-07 | 5.42333e-11 | 7.42297e-08 | 1.66773e-06
520.96183 | 2.82821e-11 | 2.1682e-08 | 4.26188e-07 | 5.57875e-11 | 7.4638e-08 | 1.66974e-06
521.08199 | 2.72539e-11 | 2.13417e-08 | 4.2664e-07 | 6.2558e-11 | 7.4226e-08 | 1.6724e-06
521.20215 | 2.86541e-11 | 2.11549e-08 | 4.28842e-07 | 5.96696e-11 | 7.4307e-08 | 1.66846e-06
521.3223 | 2.87667e-11 | 2.16753e-08 | 4.25608e-07 | 6.11645e-11 | 7.4915e-08 | 1.66975e-06
521.44247 | 2.80215e-11 | 2.16077e-08 | 4.27513e-07 | 6.0037e-11 | 7.42268e-08 | 1.66838e-06
521.56261 | 2.75968e-11 | 2.13349e-08 | 4.24507e-07 | 5.3116e-11 | 7.47938e-08 | 1.67311e-06
521.68276 | 2.82961e-11 | 2.17041e-08 | 4.24488e-07 | 5.51113e-11 | 7.57411e-08 | 1.66898e-06
521.80292 | 2.86002e-11 | 2.15156e-08 | 4.27533e-07 | 5.38933e-11 | 7.40706e-08 | 1.67077e-06
521.92314 | 2.80853e-11 | 2.17496e-08 | 4.29017e-07 | 5.89061e-11 | 7.3998e-08 | 1.67178e-06
522.04323 | 2.82924e-11 | 2.14274e-08 | 4.26702e-07 | 5.81205e-11 | 7.36928e-08 | 1.6731e-06
522.1638 | 2.79045e-11 | 2.1755e-08 | 4.28261e-07 | 6.01116e-11 | 7.49953e-08 | 1.66771e-06
522.28353 | 2.8039e-11 | 2.17566e-08 | 4.26336e-07 | 5.90601e-11 | 7.48739e-08 | 1.67068e-06
522.40369 | 2.81662e-11 | 2.14691e-08 | 4.27054e-07 | 5.94476e-11 | 7.36486e-08 | 1.67146e-06
522.52385 | 2.89674e-11 | 2.17275e-08 | 4.25136e-07 | 5.86827e-11 | 7.48685e-08 | 1.66412e-06
522.64404 | 2.74083e-11 | 2.16231e-08 | 4.27987e-07 | 6.07969e-11 | 7.41029e-08 | 1.6712e-06
522.76417 | 2.7532e-11 | 2.17596e-08 | 4.27853e-07 | 6.15593e-11 | 7.4834e-08 | 1.66937e-06
522.88433 | 2.85187e-11 | 2.13911e-08 | 4.29763e-07 | 6.399e-11 | 7.38368e-08 | 1.67374e-06
523.00446 | 2.81529e-11 | 2.14663e-08 | 4.28195e-07 | 5.69086e-11 | 7.51808e-08 | 1.67039e-06
523.12467 | 2.82028e-11 | 2.12165e-08 | 4.29551e-07 | 5.66038e-11 | 7.4184e-08 | 1.66769e-06
523.24478 | 2.80331e-11 | 2.14512e-08 | 4.25548e-07 | 5.60842e-11 | 7.35973e-08 | 1.67821e-06
523.36493 | 2.79549e-11 | 2.12335e-08 | 4.2598e-07 | 5.42627e-11 | 7.43454e-08 | 1.66722e-06
523.48507 | 2.8825e-11 | 2.12646e-08 | 4.28016e-07 | 5.81087e-11 | 7.40577e-08 | 1.67613e-06
523.60523 | 2.86614e-11 | 2.21449e-08 | 4.2574e-07 | 6.06707e-11 | 7.63231e-08 | 1.66767e-06
523.72538 | 2.73156e-11 | 2.16779e-08 | 4.26726e-07 | 5.71633e-11 | 7.44014e-08 | 1.67293e-06
523.84554 | 2.80302e-11 | 2.13663e-08 | 4.25464e-07 | 5.86584e-11 | 7.4559e-08 | 1.67571e-06
523.96568 | 2.86364e-11 | 2.14799e-08 | 4.24783e-07 | 5.13174e-11 | 7.47054e-08 | 1.6735e-06
524.08582 | 2.75861e-11 | 2.13984e-08 | 4.26526e-07 | 7.68009e-11 | 7.48709e-08 | 1.6644e-06
524.20597 | 2.79726e-11 | 2.16557e-08 | 4.26491e-07 | 7.38886e-11 | 7.57064e-08 | 1.66827e-06
524.32612 | 2.79178e-11 | 2.14002e-08 | 4.26082e-07 | 5.28937e-11 | 7.50319e-08 | 1.66826e-06
524.44627 | 2.81071e-11 | 2.19301e-08 | 4.25813e-07 | 5.07772e-11 | 7.47646e-08 | 1.66771e-06
524.56643 | 2.78564e-11 | 2.16653e-08 | 4.25399e-07 | 5.79535e-11 | 7.58805e-08 | 1.67731e-06
524.68658 | 2.79403e-11 | 2.16815e-08 | 4.28105e-07 | 2.2961e-11 | 7.46887e-08 | 1.66827e-06
524.80673 | 2.94772e-11 | 2.15063e-08 | 4.25045e-07 | 4.16179e-11 | 7.51814e-08 | 1.67329e-06
524.92688 | 2.93662e-11 | 2.14903e-08 | 4.2894e-07 | 5.42778e-11 | 7.47459e-08 | 1.67562e-06
525.04703 | 2.88819e-11 | 2.17564e-08 | 4.25669e-07 | 5.80323e-11 | 7.53582e-08 | 1.67459e-06
525.16716 | 2.7546e-11 | 2.17615e-08 | 4.25418e-07 | 8.81195e-11 | 7.48407e-08 | 1.66952e-06
525.28733 | 2.83386e-11 | 2.17702e-08 | 4.2792e-07 | 9.36423e-11 | 7.46689e-08 | 1.67238e-06
525.40747 | 2.86844e-11 | 2.17682e-08 | 4.26878e-07 | 7.58301e-11 | 7.48175e-08 | 1.66983e-06
525.5276 | 2.79168e-11 | 2.1295e-08 | 4.26309e-07 | 7.43249e-11 | 7.40497e-08 | 1.6742e-06
525.64775 | 2.79847e-11 | 2.20402e-08 | 4.2707e-07 | 5.57919e-11 | 7.45872e-08 | 1.67442e-06
525.7679 | 2.82846e-11 | 2.15542e-08 | 4.27205e-07 | 2.1496e-11 | 7.5113e-08 | 1.67115e-06
525.88806 | 2.83677e-11 | 2.13812e-08 | 4.25471e-07 | 3.44839e-11 | 7.34444e-08 | 1.66979e-06
526.00819 | 2.86645e-11 | 2.13165e-08 | 4.24477e-07 | 6.17318e-11 | 7.56471e-08 | 1.67255e-06
526.12836 | 2.89419e-11 | 2.20085e-08 | 4.23833e-07 | 6.07528e-11 | 7.41361e-08 | 1.67157e-06
526.2485 | 2.87711e-11 | 2.12914e-08 | 4.28397e-07 | 7.21703e-11 | 7.5036e-08 | 1.66808e-06
526.36865 | 2.83757e-11 | 2.139e-08 | 4.28146e-07 | 4.24428e-11 | 7.52596e-08 | 1.67207e-06
526.48885 | 2.80537e-11 | 2.12576e-08 | 4.27205e-07 | 4.97368e-11 | 7.43869e-08 | 1.67054e-06
526.60896 | 2.91328e-11 | 2.21816e-08 | 4.25314e-07 | 5.18633e-11 | 7.49706e-08 | 1.67234e-06
526.7291 | 2.79841e-11 | 2.16806e-08 | 4.26395e-07 | 5.63857e-11 | 7.46452e-08 | 1.66915e-06
526.8493 | 2.909e-11 | 2.16275e-08 | 4.26967e-07 | 6.08839e-11 | 7.5395e-08 | 1.66743e-06
526.96941 | 2.82099e-11 | 2.20964e-08 | 4.26961e-07 | 5.56828e-11 | 7.42683e-08 | 1.67158e-06
527.08955 | 2.89956e-11 | 2.12471e-08 | 4.29639e-07 | 3.24909e-11 | 7.4988e-08 | 1.67293e-06
527.20969 | 2.80285e-11 | 2.14372e-08 | 4.27303e-07 | 3.26867e-11 | 7.516e-08 | 1.67148e-06
527.32986 | 2.86103e-11 | 2.21653e-08 | 4.26934e-07 | 4.62258e-11 | 7.41395e-08 | 1.67111e-06
527.45 | 2.84809e-11 | 2.13929e-08 | 4.27596e-07 | 5.83947e-11 | 7.45806e-08 | 1.66611e-06
527.57015 | 2.85219e-11 | 2.13445e-08 | 4.26753e-07 | 7.20185e-11 | 7.38165e-08 | 1.67392e-06
527.6903 | 2.84753e-11 | 2.1278e-08 | 4.2659e-07 | 6.95997e-11 | 7.43737e-08 | 1.67225e-06
527.81045 | 2.79209e-11 | 2.19547e-08 | 4.27168e-07 | 6.54861e-11 | 7.45859e-08 | 1.67584e-06
527.9306 | 2.84507e-11 | 2.21965e-08 | 4.27699e-07 | 6.05186e-11 | 7.43578e-08 | 1.66751e-06
528.05076 | 2.75459e-11 | 2.16356e-08 | 4.2692e-07 | 6.08044e-11 | 7.46555e-08 | 1.66989e-06
528.1709 | 2.72307e-11 | 2.11854e-08 | 4.28275e-07 | 5.86671e-11 | 7.53169e-08 | 1.66653e-06
528.29105 | 2.83109e-11 | 2.13317e-08 | 4.26096e-07 | 6.46602e-11 | 7.46586e-08 | 1.67429e-06
528.41123 | 2.69338e-11 | 2.1463e-08 | 4.26282e-07 | 5.86592e-11 | 7.47415e-08 | 1.67437e-06
528.53137 | 2.88458e-11 | 2.1431e-08 | 4.25439e-07 | 5.84383e-11 | 7.44013e-08 | 1.6674e-06
528.65151 | 2.83121e-11 | 2.13202e-08 | 4.27043e-07 | 4.9694e-11 | 7.5233e-08 | 1.66975e-06
528.77167 | 2.84174e-11 | 2.13071e-08 | 4.25904e-07 | 5.00075e-11 | 7.49123e-08 | 1.67228e-06
528.89181 | 2.81901e-11 | 2.15711e-08 | 4.26422e-07 | 5.83838e-11 | 7.35332e-08 | 1.67031e-06
529.01199 | 2.83737e-11 | 2.14277e-08 | 4.2556e-07 | 6.26217e-11 | 7.53108e-08 | 1.67249e-06
529.13217 | 2.74708e-11 | 2.159e-08 | 4.26009e-07 | 5.606e-11 | 7.47527e-08 | 1.66675e-06
529.25232 | 2.82308e-11 | 2.22754e-08 | 4.27229e-07 | 6.07622e-11 | 7.54638e-08 | 1.67419e-06
529.37243 | 2.72485e-11 | 2.16717e-08 | 4.27206e-07 | 6.10401e-11 | 7.40512e-08 | 1.67427e-06
529.4926 | 2.71937e-11 | 2.15359e-08 | 4.30215e-07 | 5.91729e-11 | 7.55183e-08 | 1.67079e-06
529.61275 | 2.8537e-11 | 2.16623e-08 | 4.2636e-07 | 5.76761e-11 | 7.46322e-08 | 1.6697e-06
529.73289 | 2.79058e-11 | 2.15492e-08 | 4.28112e-07 | 5.54878e-11 | 7.45826e-08 | 1.66674e-06
529.85307 | 2.74561e-11 | 2.2064e-08 | 4.27859e-07 | 5.86611e-11 | 7.44063e-08 | 1.67365e-06
529.97322 | 2.89584e-11 | 2.16172e-08 | 4.28895e-07 | 5.76901e-11 | 7.51266e-08 | 1.66931e-06
530.09339 | 2.82729e-11 | 2.15648e-08 | 4.25251e-07 | 5.74052e-11 | 7.60207e-08 | 1.67282e-06
530.21353 | 2.83121e-11 | 2.1533e-08 | 4.31291e-07 | 5.76405e-11 | 7.3831e-08 | 1.67504e-06
530.3337 | 2.79057e-11 | 2.18047e-08 | 4.2645e-07 | 5.77074e-11 | 7.49145e-08 | 1.67125e-06
530.45388 | 2.8078e-11 | 2.15849e-08 | 4.26703e-07 | 4.96579e-11 | 7.54034e-08 | 1.67396e-06
530.57405 | 2.83747e-11 | 2.22801e-08 | 4.2619e-07 | 5.61219e-11 | 7.67464e-08 | 1.67314e-06
530.69425 | 2.74121e-11 | 2.13718e-08 | 4.27375e-07 | 5.97116e-11 | 7.48623e-08 | 1.67049e-06
530.81484 | 2.88811e-11 | 2.15508e-08 | 4.28233e-07 | 5.7686e-11 | 7.42201e-08 | 1.67023e-06
530.93454 | 2.76042e-11 | 2.14104e-08 | 4.27678e-07 | 5.64343e-11 | 7.51836e-08 | 1.66993e-06
531.05466 | 2.82964e-11 | 2.17145e-08 | 4.28113e-07 | 5.93886e-11 | 7.61696e-08 | 1.67115e-06
531.17483 | 2.69472e-11 | 2.16306e-08 | 4.27786e-07 | 5.98765e-11 | 7.40677e-08 | 1.66647e-06
531.295 | 2.91356e-11 | 2.17991e-08 | 4.27789e-07 | 5.70579e-11 | 7.50198e-08 | 1.67346e-06
531.41515 | 2.80034e-11 | 2.16828e-08 | 4.24688e-07 | 5.86257e-11 | 7.43613e-08 | 1.6701e-06
531.53532 | 2.8077e-11 | 2.12552e-08 | 4.25341e-07 | 5.82989e-11 | 7.4571e-08 | 1.67512e-06
531.65553 | 2.75746e-11 | 2.15016e-08 | 4.27366e-07 | 6.06878e-11 | 7.43179e-08 | 1.67185e-06
531.77566 | 2.82487e-11 | 2.19034e-08 | 4.27535e-07 | 5.77981e-11 | 7.54542e-08 | 1.67014e-06
531.89582 | 2.75612e-11 | 2.1798e-08 | 4.2582e-07 | 5.6686e-11 | 7.3574e-08 | 1.6718e-06
532.01597 | 2.95215e-11 | 2.20387e-08 | 4.25137e-07 | 5.8901e-11 | 7.46424e-08 | 1.67409e-06
532.13613 | 2.87607e-11 | 2.16953e-08 | 4.27383e-07 | 5.86404e-11 | 7.40978e-08 | 1.67318e-06
532.25631 | 2.78549e-11 | 2.13418e-08 | 4.26714e-07 | 6.1844e-11 | 7.49702e-08 | 1.66788e-06
532.37646 | 2.85566e-11 | 2.13346e-08 | 4.26837e-07 | 5.84479e-11 | 7.44515e-08 | 1.67127e-06
532.49662 | 2.90913e-11 | 2.13963e-08 | 4.26954e-07 | 6.01731e-11 | 7.45133e-08 | 1.67518e-06
532.6168 | 2.9912e-11 | 2.16297e-08 | 4.24695e-07 | 5.59349e-11 | 7.52947e-08 | 1.66546e-06
532.73693 | 2.71212e-11 | 2.21455e-08 | 4.24889e-07 | 5.64209e-11 | 7.42863e-08 | 1.67042e-06
532.8571 | 2.77458e-11 | 2.15869e-08 | 4.27239e-07 | 5.82528e-11 | 7.44003e-08 | 1.67226e-06
532.97728 | 2.89544e-11 | 2.16002e-08 | 4.28409e-07 | 5.76567e-11 | 7.56786e-08 | 1.67515e-06
533.09744 | 2.83831e-11 | 2.1543e-08 | 4.26508e-07 | 5.60755e-11 | 7.49011e-08 | 1.676e-06
533.21761 | 2.85874e-11 | 2.13688e-08 | 4.28105e-07 | 5.73145e-11 | 7.48571e-08 | 1.66387e-06
533.33777 | 2.8897e-11 | 2.15884e-08 | 4.26409e-07 | 5.48096e-11 | 7.44503e-08 | 1.67274e-06
533.45793 | 2.84219e-11 | 2.14846e-08 | 4.25022e-07 | 5.71071e-11 | 7.55622e-08 | 1.67164e-06
533.57809 | 2.90841e-11 | 2.22807e-08 | 4.26249e-07 | 6.00589e-11 | 7.49289e-08 | 1.66934e-06
533.69824 | 2.98187e-11 | 2.16402e-08 | 4.29197e-07 | 6.00157e-11 | 7.49938e-08 | 1.66857e-06
533.81841 | 2.82508e-11 | 2.16808e-08 | 4.28979e-07 | 5.78924e-11 | 7.43538e-08 | 1.66484e-06
533.93858 | 2.85629e-11 | 2.20767e-08 | 4.26308e-07 | 5.922e-11 | 7.57592e-08 | 1.66974e-06
534.05873 | 2.81088e-11 | 2.17617e-08 | 4.26816e-07 | 5.77712e-11 | 7.37725e-08 | 1.67076e-06
534.1789 | 2.91351e-11 | 2.16928e-08 | 4.28102e-07 | 6.2895e-11 | 7.52603e-08 | 1.67105e-06
534.29906 | 2.89607e-11 | 2.20422e-08 | 4.2587e-07 | 5.62357e-11 | 7.47757e-08 | 1.66592e-06
534.41924 | 2.96929e-11 | 2.15752e-08 | 4.27021e-07 | 5.80717e-11 | 7.59607e-08 | 1.66666e-06
534.53945 | 2.89024e-11 | 2.15429e-08 | 4.25016e-07 | 5.54968e-11 | 7.56345e-08 | 1.67234e-06
534.65956 | 2.88114e-11 | 2.15528e-08 | 4.2559e-07 | 5.99595e-11 | 7.62143e-08 | 1.6689e-06
534.77975 | 2.89831e-11 | 2.17614e-08 | 4.27656e-07 | 6.07441e-11 | 7.50342e-08 | 1.67519e-06
534.8999 | 2.90155e-11 | 2.1192e-08 | 4.26284e-07 | 5.60542e-11 | 7.54645e-08 | 1.67085e-06
535.02004 | 2.84631e-11 | 2.14988e-08 | 4.27528e-07 | 5.5751e-11 | 7.51353e-08 | 1.66946e-06
535.14022 | 2.83222e-11 | 2.11331e-08 | 4.2542e-07 | 5.85381e-11 | 7.39227e-08 | 1.67322e-06
535.26044 | 2.84721e-11 | 2.13032e-08 | 4.29012e-07 | 5.94586e-11 | 7.49869e-08 | 1.6721e-06
535.38054 | 2.89171e-11 | 2.11272e-08 | 4.28323e-07 | 5.5525e-11 | 7.60763e-08 | 1.66752e-06
535.5007 | 2.84112e-11 | 2.13149e-08 | 4.27325e-07 | 5.75248e-11 | 7.58193e-08 | 1.6727e-06
535.62091 | 2.8522e-11 | 2.11759e-08 | 4.26873e-07 | 5.70047e-11 | 7.47045e-08 | 1.6672e-06
535.74103 | 2.83127e-11 | 2.12682e-08 | 4.26937e-07 | 5.79255e-11 | 7.42864e-08 | 1.66851e-06
535.86119 | 2.69189e-11 | 2.17505e-08 | 4.28043e-07 | 6.13466e-11 | 7.44925e-08 | 1.67074e-06
535.98133 | 2.8299e-11 | 2.17674e-08 | 4.26968e-07 | 6.12589e-11 | 7.55248e-08 | 1.67006e-06
536.10148 | 2.82958e-11 | 2.22001e-08 | 4.25476e-07 | 6.05983e-11 | 7.51109e-08 | 1.66586e-06
536.22168 | 2.76887e-11 | 2.12e-08 | 4.24964e-07 | 5.7291e-11 | 7.40219e-08 | 1.67155e-06
536.34184 | 2.81559e-11 | 2.14019e-08 | 4.27353e-07 | 5.92231e-11 | 7.44325e-08 | 1.67315e-06
536.46199 | 2.83241e-11 | 2.18614e-08 | 4.2851e-07 | 5.62698e-11 | 7.61064e-08 | 1.672e-06
536.58217 | 2.88675e-11 | 2.15728e-08 | 4.30018e-07 | 5.70983e-11 | 7.42311e-08 | 1.66897e-06
536.7023 | 2.88621e-11 | 2.15462e-08 | 4.25906e-07 | 5.96487e-11 | 7.62132e-08 | 1.6704e-06
536.82244 | 2.89418e-11 | 2.16219e-08 | 4.28303e-07 | 5.83803e-11 | 7.41327e-08 | 1.67152e-06
536.94261 | 2.79488e-11 | 2.18075e-08 | 4.26707e-07 | 5.88422e-11 | 7.38958e-08 | 1.67008e-06
537.06274 | 2.78046e-11 | 2.1615e-08 | 4.30537e-07 | 5.66857e-11 | 7.44607e-08 | 1.67182e-06
537.18292 | 2.84155e-11 | 2.13242e-08 | 4.28055e-07 | 5.8349e-11 | 7.40423e-08 | 1.67343e-06
537.30304 | 2.78965e-11 | 2.12094e-08 | 4.26113e-07 | 6.03018e-11 | 7.47264e-08 | 1.66816e-06
537.42317 | 2.85445e-11 | 2.17432e-08 | 4.26976e-07 | 5.46268e-11 | 7.48653e-08 | 1.67027e-06
537.54331 | 2.83929e-11 | 2.1526e-08 | 4.25664e-07 | 5.76828e-11 | 7.42999e-08 | 1.6724e-06
537.66347 | 2.95526e-11 | 2.18089e-08 | 4.28912e-07 | 5.93078e-11 | 7.53732e-08 | 1.67593e-06
537.78361 | 2.83337e-11 | 2.16414e-08 | 4.2623e-07 | 5.69102e-11 | 7.49745e-08 | 1.66897e-06
537.90377 | 2.94227e-11 | 2.13987e-08 | 4.27171e-07 | 6.14449e-11 | 7.47982e-08 | 1.67143e-06
538.02389 | 2.77296e-11 | 2.13041e-08 | 4.25824e-07 | 5.93006e-11 | 7.47381e-08 | 1.67071e-06
538.14404 | 2.73549e-11 | 2.15932e-08 | 4.25652e-07 | 6.05079e-11 | 7.56983e-08 | 1.67019e-06
538.26418 | 2.84972e-11 | 2.15096e-08 | 4.28367e-07 | 6.03448e-11 | 7.38946e-08 | 1.67275e-06
538.38434 | 2.68159e-11 | 2.16176e-08 | 4.28078e-07 | 6.10823e-11 | 7.42555e-08 | 1.66958e-06
538.50458 | 2.75848e-11 | 2.14778e-08 | 4.27124e-07 | 5.50427e-11 | 7.45144e-08 | 1.66984e-06
538.62462 | 2.8384e-11 | 2.1646e-08 | 4.25935e-07 | 5.67427e-11 | 7.63958e-08 | 1.66975e-06
538.74476 | 2.78211e-11 | 2.15662e-08 | 4.25253e-07 | 5.63945e-11 | 7.49402e-08 | 1.66955e-06
538.86491 | 2.77349e-11 | 2.16273e-08 | 4.2418e-07 | 5.80526e-11 | 7.52211e-08 | 1.66872e-06
538.98504 | 2.821e-11 | 2.13654e-08 | 4.26895e-07 | 5.51436e-11 | 7.41365e-08 | 1.66913e-06
539.10518 | 2.709e-11 | 2.14874e-08 | 4.25701e-07 | 5.91276e-11 | 7.40418e-08 | 1.66803e-06
539.22533 | 2.82587e-11 | 2.15265e-08 | 4.27193e-07 | 5.96096e-11 | 7.36428e-08 | 1.67143e-06
539.34546 | 2.81634e-11 | 2.17938e-08 | 4.24849e-07 | 5.98683e-11 | 7.49306e-08 | 1.67393e-06
539.46579 | 2.7371e-11 | 2.13786e-08 | 4.25184e-07 | 5.90317e-11 | 7.51942e-08 | 1.66976e-06
539.58573 | 2.71226e-11 | 2.17158e-08 | 4.27007e-07 | 5.65355e-11 | 7.49114e-08 | 1.66969e-06
539.70593 | 2.70963e-11 | 2.20599e-08 | 4.25662e-07 | 5.72695e-11 | 7.4102e-08 | 1.66911e-06
539.82606 | 2.72056e-11 | 2.17415e-08 | 4.25961e-07 | 6.0621e-11 | 7.58486e-08 | 1.66942e-06
539.94615 | 2.84348e-11 | 2.14428e-08 | 4.29665e-07 | 6.17354e-11 | 7.47974e-08 | 1.67398e-06
540.0663 | 2.85436e-11 | 2.15217e-08 | 4.26421e-07 | 6.10523e-11 | 7.48363e-08 | 1.66848e-06
540.18643 | 2.78297e-11 | 2.1479e-08 | 4.27725e-07 | 5.99518e-11 | 7.47471e-08 | 1.67159e-06
540.30655 | 2.91171e-11 | 2.15834e-08 | 4.27056e-07 | 5.6921e-11 | 7.35214e-08 | 1.67128e-06
540.42668 | 2.8405e-11 | 2.14989e-08 | 4.27984e-07 | 5.88432e-11 | 7.50273e-08 | 1.67419e-06
540.5468 | 2.80579e-11 | 2.16425e-08 | 4.25952e-07 | 6.02497e-11 | 7.44182e-08 | 1.66924e-06
540.66696 | 2.77235e-11 | 2.17109e-08 | 4.27847e-07 | 5.92375e-11 | 7.40496e-08 | 1.6715e-06
540.78707 | 2.85765e-11 | 2.16239e-08 | 4.27908e-07 | 5.39615e-11 | 7.55497e-08 | 1.67557e-06
540.90721 | 2.85585e-11 | 2.13616e-08 | 4.27739e-07 | 5.9457e-11 | 7.49608e-08 | 1.67215e-06
541.02733 | 2.77476e-11 | 2.12215e-08 | 4.30156e-07 | 5.65837e-11 | 7.44169e-08 | 1.67726e-06
541.14747 | 2.81195e-11 | 2.21314e-08 | 4.26142e-07 | 5.70175e-11 | 7.63779e-08 | 1.67131e-06
541.26765 | 2.88896e-11 | 2.17783e-08 | 4.26531e-07 | 5.78718e-11 | 7.47955e-08 | 1.66994e-06
541.38774 | 2.80418e-11 | 2.13989e-08 | 4.2687e-07 | 5.81216e-11 | 7.47745e-08 | 1.6702e-06
541.5079 | 2.855e-11 | 2.19601e-08 | 4.26999e-07 | 6.17304e-11 | 7.44202e-08 | 1.67383e-06
541.62801 | 2.72584e-11 | 2.20124e-08 | 4.26571e-07 | 5.6468e-11 | 7.40845e-08 | 1.66971e-06
541.74812 | 2.69619e-11 | 2.14836e-08 | 4.26088e-07 | 6.06057e-11 | 7.49933e-08 | 1.66801e-06
541.86827 | 2.9065e-11 | 2.21394e-08 | 4.30329e-07 | 6.12331e-11 | 7.51598e-08 | 1.67125e-06
541.98839 | 2.82898e-11 | 2.1952e-08 | 4.29631e-07 | 5.41988e-11 | 7.40962e-08 | 1.66837e-06
542.10857 | 2.77851e-11 | 2.16943e-08 | 4.27171e-07 | 5.85844e-11 | 7.44442e-08 | 1.67094e-06
542.2287 | 2.83361e-11 | 2.16727e-08 | 4.26583e-07 | 4.88533e-11 | 7.48564e-08 | 1.67211e-06
542.34878 | 2.72425e-11 | 2.16022e-08 | 4.27908e-07 | 5.64803e-11 | 7.4261e-08 | 1.66742e-06
542.4689 | 2.81209e-11 | 2.1978e-08 | 4.25542e-07 | 5.54209e-11 | 7.55682e-08 | 1.66677e-06
542.58905 | 2.81737e-11 | 2.12313e-08 | 4.25581e-07 | 5.52837e-11 | 7.55863e-08 | 1.66856e-06
542.70921 | 2.75261e-11 | 2.16607e-08 | 4.28632e-07 | 5.84621e-11 | 7.39134e-08 | 1.67027e-06
542.82931 | 2.78924e-11 | 2.14333e-08 | 4.2521e-07 | 5.50501e-11 | 7.43451e-08 | 1.67057e-06
542.94942 | 2.7796e-11 | 2.19202e-08 | 4.23923e-07 | 5.72636e-11 | 7.38574e-08 | 1.66979e-06
543.06955 | 2.86733e-11 | 2.13763e-08 | 4.2645e-07 | 5.23597e-11 | 7.38202e-08 | 1.66707e-06
543.18972 | 2.72616e-11 | 2.14465e-08 | 4.26357e-07 | 5.537e-11 | 7.32869e-08 | 1.67178e-06
543.30979 | 2.79799e-11 | 2.14561e-08 | 4.28644e-07 | 5.89512e-11 | 7.4023e-08 | 1.66636e-06
543.42991 | 2.77692e-11 | 2.15395e-08 | 4.26041e-07 | 5.87079e-11 | 7.7296e-08 | 1.67241e-06
543.55006 | 2.75846e-11 | 2.23894e-08 | 4.28967e-07 | 5.82945e-11 | 7.42526e-08 | 1.67228e-06
543.67016 | 2.88053e-11 | 2.14018e-08 | 4.27853e-07 | 6.14578e-11 | 7.56825e-08 | 1.6719e-06
543.7903 | 2.84472e-11 | 2.20242e-08 | 4.25434e-07 | 6.01968e-11 | 7.52215e-08 | 1.66796e-06
543.91044 | 2.92277e-11 | 2.13629e-08 | 4.27795e-07 | 5.78737e-11 | 7.42379e-08 | 1.67047e-06
544.03057 | 2.73079e-11 | 2.16281e-08 | 4.27973e-07 | 5.61409e-11 | 7.43017e-08 | 1.67332e-06
544.15068 | 2.86129e-11 | 2.18339e-08 | 4.27341e-07 | 5.66254e-11 | 7.4556e-08 | 1.66776e-06
544.2708 | 2.74595e-11 | 2.15194e-08 | 4.26764e-07 | 6.27244e-11 | 7.49795e-08 | 1.67361e-06
544.39093 | 2.86632e-11 | 2.16128e-08 | 4.259e-07 | 6.10274e-11 | 7.47242e-08 | 1.67209e-06
544.51109 | 2.85952e-11 | 2.1794e-08 | 4.29696e-07 | 5.79172e-11 | 7.51244e-08 | 1.67336e-06
544.63124 | 2.76129e-11 | 2.15114e-08 | 4.25132e-07 | 5.68288e-11 | 7.6696e-08 | 1.67156e-06
544.75131 | 2.81728e-11 | 2.22321e-08 | 4.28017e-07 | 6.00806e-11 | 7.47682e-08 | 1.66963e-06
544.87147 | 2.80439e-11 | 2.14682e-08 | 4.26836e-07 | 6.1229e-11 | 7.46152e-08 | 1.67376e-06
544.99159 | 2.78164e-11 | 2.12666e-08 | 4.24541e-07 | 6.01063e-11 | 7.43362e-08 | 1.67387e-06
545.11172 | 2.90962e-11 | 2.11816e-08 | 4.23897e-07 | 5.72662e-11 | 7.36685e-08 | 1.67023e-06
545.23185 | 2.80158e-11 | 2.16718e-08 | 4.27711e-07 | 5.64078e-11 | 7.54865e-08 | 1.67294e-06
545.35198 | 2.81455e-11 | 2.12897e-08 | 4.25774e-07 | 6.09745e-11 | 7.34409e-08 | 1.66824e-06
545.47212 | 2.78491e-11 | 2.21277e-08 | 4.25879e-07 | 5.59513e-11 | 7.37851e-08 | 1.67265e-06
545.59225 | 2.6934e-11 | 2.1739e-08 | 4.27689e-07 | 5.54815e-11 | 7.55421e-08 | 1.67116e-06
545.71239 | 2.97193e-11 | 2.17657e-08 | 4.26662e-07 | 5.32051e-11 | 7.36716e-08 | 1.66894e-06
545.83252 | 2.7242e-11 | 2.15149e-08 | 4.27166e-07 | 5.26975e-11 | 7.49084e-08 | 1.67088e-06
545.95264 | 2.74358e-11 | 2.15146e-08 | 4.28708e-07 | 5.68855e-11 | 7.42392e-08 | 1.67008e-06
546.07277 | 2.91283e-11 | 2.19811e-08 | 4.27283e-07 | 5.8591e-11 | 7.47479e-08 | 1.67309e-06
546.19297 | 2.82618e-11 | 2.17895e-08 | 4.27212e-07 | 5.76696e-11 | 7.6442e-08 | 1.66781e-06
546.31309 | 2.82597e-11 | 2.23205e-08 | 4.25454e-07 | 5.60417e-11 | 7.39481e-08 | 1.66926e-06
546.43319 | 2.78111e-11 | 2.13418e-08 | 4.26534e-07 | 5.80504e-11 | 7.51711e-08 | 1.6719e-06
546.55335 | 2.67331e-11 | 2.19336e-08 | 4.28797e-07 | 5.74737e-11 | 7.51368e-08 | 1.67288e-06
546.6735 | 2.77619e-11 | 2.12678e-08 | 4.28251e-07 | 5.60792e-11 | 7.47832e-08 | 1.67057e-06
546.79363 | 2.89318e-11 | 2.15842e-08 | 4.25723e-07 | 5.90102e-11 | 7.5144e-08 | 1.67122e-06
546.9138 | 2.81518e-11 | 2.19728e-08 | 4.2595e-07 | 5.87485e-11 | 7.30909e-08 | 1.67153e-06
547.03392 | 2.85142e-11 | 2.15918e-08 | 4.2593e-07 | 5.95762e-11 | 7.45863e-08 | 1.67076e-06
547.15409 | 3.058e-11 | 2.14528e-08 | 4.27169e-07 | 6.13039e-11 | 7.48401e-08 | 1.66999e-06
547.27426 | 2.84728e-11 | 2.1622e-08 | 4.28665e-07 | 6.11467e-11 | 7.59658e-08 | 1.66958e-06
547.39439 | 2.71394e-11 | 2.16524e-08 | 4.27729e-07 | 5.82741e-11 | 7.5202e-08 | 1.67318e-06
547.51453 | 2.9143e-11 | 2.13977e-08 | 4.2666e-07 | 5.78038e-11 | 7.42206e-08 | 1.6696e-06
547.63468 | 2.90907e-11 | 2.114e-08 | 4.27487e-07 | 5.8603e-11 | 7.57637e-08 | 1.67284e-06
547.75487 | 2.81442e-11 | 2.14781e-08 | 4.26527e-07 | 6.05509e-11 | 7.40432e-08 | 1.67191e-06
547.87501 | 2.85026e-11 | 2.14605e-08 | 4.25921e-07 | 5.78884e-11 | 7.24661e-08 | 1.67328e-06
547.99516 | 2.8108e-11 | 2.13371e-08 | 4.25461e-07 | 5.64427e-11 | 7.39869e-08 | 1.66926e-06
548.11531 | 2.79617e-11 | 2.18953e-08 | 4.26045e-07 | 5.87157e-11 | 7.80256e-08 | 1.66781e-06
548.23547 | 2.82709e-11 | 2.20408e-08 | 4.255e-07 | 6.03602e-11 | 7.78755e-08 | 1.6754e-06
548.35567 | 2.76929e-11 | 2.16716e-08 | 4.25422e-07 | 5.78438e-11 | 7.7885e-08 | 1.672e-06
548.4758 | 2.994e-11 | 2.1268e-08 | 4.27685e-07 | 5.8309e-11 | 7.78645e-08 | 1.67177e-06
548.59597 | 2.85404e-11 | 2.1318e-08 | 4.2828e-07 | 5.94624e-11 | 7.5283e-08 | 1.67145e-06
548.71613 | 2.87462e-11 | 2.12771e-08 | 4.25108e-07 | 6.0253e-11 | 7.27874e-08 | 1.6713e-06
548.8363 | 2.91915e-11 | 2.16738e-08 | 4.28805e-07 | 5.60084e-11 | 7.22741e-08 | 1.67092e-06
548.95646 | 2.81212e-11 | 2.12969e-08 | 4.25471e-07 | 5.78078e-11 | 7.37597e-08 | 1.66859e-06
549.07663 | 2.80522e-11 | 2.21207e-08 | 4.2774e-07 | 5.82918e-11 | 7.4641e-08 | 1.66904e-06
549.1968 | 2.7817e-11 | 2.15864e-08 | 4.26742e-07 | 5.46567e-11 | 7.44979e-08 | 1.67318e-06
549.31699 | 2.85706e-11 | 2.19254e-08 | 4.29224e-07 | 5.86462e-11 | 7.43841e-08 | 1.66879e-06
549.43716 | 2.9513e-11 | 2.17632e-08 | 4.27877e-07 | 5.90617e-11 | 7.46015e-08 | 1.67186e-06
549.55733 | 2.93309e-11 | 2.19637e-08 | 4.26124e-07 | 5.70567e-11 | 7.53714e-08 | 1.66998e-06
549.67749 | 2.8641e-11 | 2.13495e-08 | 4.3134e-07 | 5.72951e-11 | 7.41917e-08 | 1.66745e-06
549.79768 | 2.73862e-11 | 2.13734e-08 | 4.27068e-07 | 5.93609e-11 | 7.45856e-08 | 1.6756e-06
549.91785 | 2.8128e-11 | 2.12808e-08 | 4.29097e-07 | 5.46141e-11 | 7.43094e-08 | 1.67321e-06
550.03805 | 2.76757e-11 | 2.17852e-08 | 4.27674e-07 | 5.68569e-11 | 7.43541e-08 | 1.67607e-06
550.15823 | 2.81924e-11 | 2.14609e-08 | 4.27757e-07 | 5.74916e-11 | 7.61356e-08 | 1.67251e-06
550.27841 | 2.75018e-11 | 2.13137e-08 | 4.2797e-07 | 5.50148e-11 | 7.4586e-08 | 1.67042e-06
550.39858 | 2.69263e-11 | 2.15628e-08 | 4.28242e-07 | 5.87288e-11 | 7.48296e-08 | 1.67452e-06
550.51876 | 2.83758e-11 | 2.1536e-08 | 4.29649e-07 | 6.12081e-11 | 7.64214e-08 | 1.67129e-06
550.63897 | 2.7713e-11 | 2.21735e-08 | 4.2814e-07 | 5.89997e-11 | 7.51073e-08 | 1.67195e-06
550.75913 | 2.8459e-11 | 2.13762e-08 | 4.29414e-07 | 5.74625e-11 | 7.3206e-08 | 1.67588e-06
550.87934 | 2.92874e-11 | 2.14033e-08 | 4.25125e-07 | 5.90348e-11 | 7.52507e-08 | 1.66971e-06
550.99953 | 2.78929e-11 | 2.13922e-08 | 4.27639e-07 | 5.87729e-11 | 7.48387e-08 | 1.67113e-06
551.1197 | 2.88734e-11 | 2.12107e-08 | 4.26644e-07 | 5.75337e-11 | 7.55826e-08 | 1.67022e-06
551.23989 | 2.79478e-11 | 2.12374e-08 | 4.25223e-07 | 5.81942e-11 | 7.50953e-08 | 1.66817e-06
551.3601 | 2.66299e-11 | 2.15172e-08 | 4.2525e-07 | 6.15011e-11 | 7.46946e-08 | 1.67021e-06
551.48032 | 2.83852e-11 | 2.20804e-08 | 4.26019e-07 | 6.12411e-11 | 7.39258e-08 | 1.66991e-06
551.60048 | 2.8615e-11 | 2.12997e-08 | 4.23517e-07 | 5.6389e-11 | 7.40407e-08 | 1.67194e-06
551.72068 | 2.86012e-11 | 2.16346e-08 | 4.27632e-07 | 5.88296e-11 | 7.46756e-08 | 1.66888e-06
551.84087 | 2.83856e-11 | 2.17865e-08 | 4.2681e-07 | 6.04557e-11 | 7.51725e-08 | 1.67513e-06
551.96107 | 2.78003e-11 | 2.1671e-08 | 4.26372e-07 | 6.12998e-11 | 7.47366e-08 | 1.66936e-06
552.08127 | 2.77264e-11 | 2.19993e-08 | 4.26019e-07 | 5.60293e-11 | 7.5267e-08 | 1.66759e-06
552.20147 | 2.80093e-11 | 2.21371e-08 | 4.27487e-07 | 5.91721e-11 | 7.56226e-08 | 1.67168e-06
552.32169 | 2.85632e-11 | 2.13964e-08 | 4.27047e-07 | 5.90631e-11 | 7.40985e-08 | 1.66734e-06
552.44187 | 2.79809e-11 | 2.15182e-08 | 4.28789e-07 | 5.62389e-11 | 7.46644e-08 | 1.66897e-06
552.56206 | 2.85265e-11 | 2.14733e-08 | 4.28055e-07 | 5.90004e-11 | 7.68119e-08 | 1.6721e-06
552.68226 | 2.78849e-11 | 2.20779e-08 | 4.25557e-07 | 5.82262e-11 | 7.52272e-08 | 1.66861e-06
552.80249 | 2.8159e-11 | 2.17919e-08 | 4.25256e-07 | 6.28149e-11 | 7.47314e-08 | 1.66833e-06
552.92268 | 2.873e-11 | 2.15852e-08 | 4.26735e-07 | 6.14993e-11 | 7.44671e-08 | 1.66955e-06
553.04288 | 2.7763e-11 | 2.13633e-08 | 4.29355e-07 | 5.63746e-11 | 7.63903e-08 | 1.66996e-06
553.16312 | 2.70417e-11 | 2.13234e-08 | 4.25852e-07 | 5.80671e-11 | 7.5128e-08 | 1.66818e-06
553.2833 | 2.85628e-11 | 2.18e-08 | 4.25362e-07 | 6.18652e-11 | 7.51372e-08 | 1.66764e-06
553.40351 | 2.90341e-11 | 2.18752e-08 | 4.26944e-07 | 5.98532e-11 | 7.53964e-08 | 1.66593e-06
553.52373 | 2.86815e-11 | 2.17081e-08 | 4.25985e-07 | 6.06813e-11 | 7.3919e-08 | 1.67501e-06
553.64392 | 2.76201e-11 | 2.18339e-08 | 4.27788e-07 | 5.86973e-11 | 7.45068e-08 | 1.67064e-06
553.76413 | 2.82211e-11 | 2.19396e-08 | 4.26661e-07 | 5.64117e-11 | 7.53309e-08 | 1.6717e-06
553.88435 | 2.73148e-11 | 2.16833e-08 | 4.24825e-07 | 5.70806e-11 | 7.44938e-08 | 1.66914e-06
554.00456 | 2.91879e-11 | 2.16569e-08 | 4.26594e-07 | 5.56544e-11 | 7.41537e-08 | 1.6685e-06
554.12477 | 2.76767e-11 | 2.17262e-08 | 4.26394e-07 | 6.06375e-11 | 7.47589e-08 | 1.66969e-06
554.245 | 2.69739e-11 | 2.14794e-08 | 4.27309e-07 | 5.50366e-11 | 7.6011e-08 | 1.67239e-06
554.36519 | 2.82384e-11 | 2.13693e-08 | 4.26521e-07 | 5.78708e-11 | 7.49206e-08 | 1.67311e-06
554.48542 | 2.85289e-11 | 2.18424e-08 | 4.27902e-07 | 6.02828e-11 | 7.63834e-08 | 1.67165e-06
554.60563 | 2.73377e-11 | 2.14798e-08 | 4.27001e-07 | 5.35592e-11 | 7.58781e-08 | 1.67211e-06
554.72583 | 2.82441e-11 | 2.14597e-08 | 4.30063e-07 | 5.528e-11 | 7.43955e-08 | 1.6683e-06
554.84607 | 2.79149e-11 | 2.13699e-08 | 4.2515e-07 | 5.74797e-11 | 7.65013e-08 | 1.66907e-06
554.96628 | 2.77285e-11 | 2.13326e-08 | 4.30555e-07 | 5.94802e-11 | 7.47459e-08 | 1.6707e-06
555.08656 | 2.73028e-11 | 2.18743e-08 | 4.25588e-07 | 5.87121e-11 | 7.44366e-08 | 1.66697e-06
555.20672 | 2.77106e-11 | 2.12151e-08 | 4.24064e-07 | 6.03275e-11 | 7.44894e-08 | 1.67379e-06
555.32695 | 2.81928e-11 | 2.1736e-08 | 4.26176e-07 | 5.85765e-11 | 7.48358e-08 | 1.67208e-06
555.44716 | 2.75347e-11 | 2.1128e-08 | 4.26968e-07 | 5.76508e-11 | 7.56367e-08 | 1.6729e-06
555.56738 | 2.83209e-11 | 2.12711e-08 | 4.27441e-07 | 5.85861e-11 | 7.44995e-08 | 1.66984e-06
555.68761 | 2.6944e-11 | 2.12996e-08 | 4.26739e-07 | 5.77586e-11 | 7.47146e-08 | 1.67386e-06
555.80785 | 2.92184e-11 | 2.14356e-08 | 4.25921e-07 | 5.50616e-11 | 7.56513e-08 | 1.67104e-06
555.92806 | 2.85599e-11 | 2.14555e-08 | 4.26705e-07 | 5.87633e-11 | 7.49454e-08 | 1.67186e-06
556.04834 | 2.93623e-11 | 2.19339e-08 | 4.26674e-07 | 6.15075e-11 | 7.3631e-08 | 1.669e-06
556.16853 | 2.83261e-11 | 2.17928e-08 | 4.25752e-07 | 5.75778e-11 | 7.454e-08 | 1.66907e-06
556.28875 | 2.86486e-11 | 2.14393e-08 | 4.26252e-07 | 5.77879e-11 | 7.50005e-08 | 1.66915e-06
556.40896 | 2.91815e-11 | 2.22762e-08 | 4.27553e-07 | 5.96926e-11 | 7.4125e-08 | 1.66902e-06
556.52919 | 2.8087e-11 | 2.17356e-08 | 4.28403e-07 | 5.96264e-11 | 7.56443e-08 | 1.67273e-06
556.64942 | 2.78805e-11 | 2.15111e-08 | 4.27362e-07 | 6.16348e-11 | 7.55601e-08 | 1.66614e-06
556.76964 | 2.85742e-11 | 2.15008e-08 | 4.29208e-07 | 6.14699e-11 | 7.43944e-08 | 1.67214e-06
556.88985 | 2.80186e-11 | 2.19104e-08 | 4.26225e-07 | 5.72696e-11 | 7.38602e-08 | 1.66726e-06
557.01009 | 2.82701e-11 | 2.16941e-08 | 4.27736e-07 | 5.80519e-11 | 7.66023e-08 | 1.67082e-06
557.13031 | 2.76059e-11 | 2.17473e-08 | 4.25694e-07 | 6.03306e-11 | 7.49711e-08 | 1.67059e-06
557.25058 | 2.79741e-11 | 2.17574e-08 | 4.2832e-07 | 5.68864e-11 | 7.45807e-08 | 1.67065e-06
557.37075 | 2.76374e-11 | 2.16099e-08 | 4.24674e-07 | 5.86968e-11 | 7.51142e-08 | 1.66816e-06
557.49102 | 2.83713e-11 | 2.16153e-08 | 4.2664e-07 | 6.28328e-11 | 7.49362e-08 | 1.67047e-06
557.61121 | 2.87459e-11 | 2.24346e-08 | 4.26345e-07 | 6.21668e-11 | 7.61305e-08 | 1.67093e-06
557.73148 | 2.79927e-11 | 2.19494e-08 | 4.26409e-07 | 6.13325e-11 | 7.63297e-08 | 1.66974e-06
557.85164 | 2.79166e-11 | 2.20241e-08 | 4.25246e-07 | 5.92962e-11 | 7.47622e-08 | 1.67064e-06
557.97187 | 2.79124e-11 | 2.15106e-08 | 4.27824e-07 | 6.14668e-11 | 7.46195e-08 | 1.67021e-06
558.09211 | 2.79474e-11 | 2.14051e-08 | 4.28246e-07 | 5.71584e-11 | 7.46902e-08 | 1.67142e-06
558.21233 | 2.80063e-11 | 2.17975e-08 | 4.29331e-07 | 6.00127e-11 | 7.39869e-08 | 1.67071e-06
558.33254 | 2.76135e-11 | 2.18234e-08 | 4.25706e-07 | 5.67018e-11 | 7.49471e-08 | 1.66826e-06
558.45278 | 2.78879e-11 | 2.15527e-08 | 4.2882e-07 | 5.91269e-11 | 7.48166e-08 | 1.67511e-06
558.57299 | 2.8339e-11 | 2.16931e-08 | 4.2649e-07 | 6.18701e-11 | 7.43914e-08 | 1.67184e-06
558.69325 | 2.82249e-11 | 2.14966e-08 | 4.27396e-07 | 5.97826e-11 | 7.59849e-08 | 1.66867e-06
558.81346 | 2.79766e-11 | 2.15522e-08 | 4.30315e-07 | 6.06034e-11 | 7.51756e-08 | 1.67009e-06
558.9337 | 2.73124e-11 | 2.16658e-08 | 4.27752e-07 | 5.9549e-11 | 7.39799e-08 | 1.66675e-06
559.05391 | 2.83645e-11 | 2.16253e-08 | 4.27596e-07 | 6.19621e-11 | 7.44352e-08 | 1.66903e-06
559.17415 | 2.76841e-11 | 2.17104e-08 | 4.26642e-07 | 6.00066e-11 | 7.45358e-08 | 1.66583e-06
559.29438 | 2.7328e-11 | 2.15313e-08 | 4.26309e-07 | 5.73782e-11 | 7.52673e-08 | 1.66939e-06
559.41459 | 2.81385e-11 | 2.15829e-08 | 4.28579e-07 | 5.84335e-11 | 7.46837e-08 | 1.67078e-06
559.53482 | 2.82967e-11 | 2.17864e-08 | 4.276e-07 | 6.0248e-11 | 7.4503e-08 | 1.672e-06
559.65505 | 2.81516e-11 | 2.17038e-08 | 4.28234e-07 | 6.17282e-11 | 7.53056e-08 | 1.66958e-06
559.77526 | 2.8111e-11 | 2.12078e-08 | 4.28656e-07 | 5.97977e-11 | 7.37289e-08 | 1.66915e-06
559.89548 | 2.89923e-11 | 2.15807e-08 | 4.27161e-07 | 6.0354e-11 | 7.50827e-08 | 1.67359e-06
560.01571 | 2.80136e-11 | 2.16518e-08 | 4.27147e-07 | 6.17526e-11 | 7.63865e-08 | 1.66946e-06
560.13593 | 2.78505e-11 | 2.13727e-08 | 4.26436e-07 | 5.84473e-11 | 7.57317e-08 | 1.67016e-06
560.25616 | 2.82621e-11 | 2.14801e-08 | 4.25285e-07 | 5.8557e-11 | 7.54957e-08 | 1.67114e-06
560.3764 | 2.70913e-11 | 2.16912e-08 | 4.29585e-07 | 5.70259e-11 | 7.47036e-08 | 1.67064e-06
560.49659 | 2.87542e-11 | 2.16003e-08 | 4.28313e-07 | 5.80219e-11 | 7.50953e-08 | 1.67235e-06
560.61683 | 2.79484e-11 | 2.14546e-08 | 4.27365e-07 | 6.06719e-11 | 7.52764e-08 | 1.66942e-06
560.73705 | 2.91829e-11 | 2.12697e-08 | 4.27864e-07 | 6.03996e-11 | 7.43675e-08 | 1.672e-06
560.85732 | 2.72781e-11 | 2.17837e-08 | 4.25609e-07 | 6.04715e-11 | 7.4828e-08 | 1.6725e-06
560.97749 | 2.80435e-11 | 2.16535e-08 | 4.25955e-07 | 5.77217e-11 | 7.51768e-08 | 1.67098e-06
561.0977 | 2.66717e-11 | 2.16659e-08 | 4.26667e-07 | 5.85942e-11 | 7.55323e-08 | 1.67074e-06
561.21792 | 2.72771e-11 | 2.17614e-08 | 4.28134e-07 | 5.84618e-11 | 7.3497e-08 | 1.67358e-06
561.33816 | 2.7963e-11 | 2.16584e-08 | 4.27117e-07 | 6.11744e-11 | 7.44131e-08 | 1.6668e-06
561.45837 | 2.7787e-11 | 2.15429e-08 | 4.25366e-07 | 5.8714e-11 | 7.43608e-08 | 1.66778e-06
561.57863 | 2.7221e-11 | 2.19281e-08 | 4.28981e-07 | 5.75629e-11 | 7.47687e-08 | 1.6736e-06
561.69883 | 2.67891e-11 | 2.18375e-08 | 4.2862e-07 | 5.75016e-11 | 7.62863e-08 | 1.67189e-06
561.81903 | 2.71685e-11 | 2.22658e-08 | 4.26935e-07 | 5.88351e-11 | 7.46486e-08 | 1.67035e-06
561.93924 | 2.72678e-11 | 2.1801e-08 | 4.28138e-07 | 6.492e-11 | 7.41992e-08 | 1.66862e-06
562.05945 | 2.6714e-11 | 2.15992e-08 | 4.27014e-07 | 6.12493e-11 | 7.42132e-08 | 1.66892e-06
562.17966 | 2.83077e-11 | 2.22944e-08 | 4.28005e-07 | 6.28034e-11 | 7.41305e-08 | 1.66497e-06
562.2999 | 2.841e-11 | 2.18848e-08 | 4.28934e-07 | 5.98936e-11 | 7.63773e-08 | 1.66842e-06
562.4201 | 2.68935e-11 | 2.15537e-08 | 4.28198e-07 | 5.93062e-11 | 7.39606e-08 | 1.66955e-06
562.54031 | 2.75163e-11 | 2.14163e-08 | 4.2667e-07 | 6.08153e-11 | 7.43343e-08 | 1.67128e-06
562.66051 | 2.78972e-11 | 2.15366e-08 | 4.25549e-07 | 6.01046e-11 | 7.56518e-08 | 1.67066e-06
562.78074 | 2.81384e-11 | 2.21846e-08 | 4.25821e-07 | 6.07071e-11 | 7.54592e-08 | 1.6676e-06
562.90093 | 2.66123e-11 | 2.17078e-08 | 4.27442e-07 | 6.00252e-11 | 7.47131e-08 | 1.67159e-06
563.02115 | 2.69553e-11 | 2.17938e-08 | 4.26303e-07 | 5.8144e-11 | 7.52684e-08 | 1.66932e-06
563.1414 | 2.82057e-11 | 2.12352e-08 | 4.26562e-07 | 5.98216e-11 | 7.45286e-08 | 1.66976e-06
563.26156 | 2.82823e-11 | 2.16137e-08 | 4.27097e-07 | 6.00025e-11 | 7.47959e-08 | 1.67092e-06
563.38178 | 2.78024e-11 | 2.17884e-08 | 4.27618e-07 | 6.1952e-11 | 7.42952e-08 | 1.66974e-06
563.50199 | 2.70468e-11 | 2.13323e-08 | 4.26277e-07 | 6.23119e-11 | 7.45123e-08 | 1.67311e-06
563.6222 | 2.80306e-11 | 2.1585e-08 | 4.28702e-07 | 6.31557e-11 | 7.54331e-08 | 1.67143e-06
563.74248 | 2.91392e-11 | 2.18836e-08 | 4.29379e-07 | 5.96278e-11 | 7.45522e-08 | 1.67308e-06
563.86259 | 2.72446e-11 | 2.14447e-08 | 4.26865e-07 | 6.01986e-11 | 7.44361e-08 | 1.67377e-06
563.98281 | 2.67759e-11 | 2.1662e-08 | 4.28533e-07 | 6.11013e-11 | 7.57028e-08 | 1.66975e-06
564.10301 | 2.76335e-11 | 2.15909e-08 | 4.25562e-07 | 5.83577e-11 | 7.60158e-08 | 1.66886e-06
564.2232 | 2.82994e-11 | 2.17344e-08 | 4.27136e-07 | 5.56693e-11 | 7.46868e-08 | 1.67375e-06
564.34341 | 2.73819e-11 | 2.16991e-08 | 4.25778e-07 | 5.09753e-11 | 7.43214e-08 | 1.67031e-06
564.46361 | 2.85956e-11 | 2.13396e-08 | 4.27766e-07 | 5.11568e-11 | 7.42326e-08 | 1.6672e-06
564.5838 | 2.93791e-11 | 2.15884e-08 | 4.28199e-07 | 5.49534e-11 | 7.44438e-08 | 1.67071e-06
564.70406 | 2.78421e-11 | 2.16118e-08 | 4.28356e-07 | 5.99257e-11 | 7.61126e-08 | 1.67232e-06
564.82421 | 2.63334e-11 | 2.1243e-08 | 4.26315e-07 | 6.33854e-11 | 7.52248e-08 | 1.66586e-06
564.94443 | 2.79816e-11 | 2.1584e-08 | 4.26153e-07 | 5.78098e-11 | 7.47709e-08 | 1.66893e-06
565.06461 | 2.6497e-11 | 2.25969e-08 | 4.26849e-07 | 5.99245e-11 | 7.41386e-08 | 1.66789e-06
565.18479 | 2.76375e-11 | 2.17338e-08 | 4.30232e-07 | 6.12883e-11 | 7.43625e-08 | 1.66923e-06
565.30504 | 2.72533e-11 | 2.16769e-08 | 4.30052e-07 | 6.00306e-11 | 7.47445e-08 | 1.67418e-06
565.42523 | 2.71671e-11 | 2.21233e-08 | 4.29606e-07 | 6.25208e-11 | 7.50006e-08 | 1.66769e-06
565.5454 | 2.81997e-11 | 2.22492e-08 | 4.29173e-07 | 6.17852e-11 | 7.52028e-08 | 1.66739e-06
565.66567 | 2.81986e-11 | 2.13537e-08 | 4.27562e-07 | 6.19994e-11 | 7.70376e-08 | 1.66786e-06
565.78579 | 2.6608e-11 | 2.15919e-08 | 4.27876e-07 | 6.12481e-11 | 7.58684e-08 | 1.67019e-06
565.90599 | 2.88609e-11 | 2.19689e-08 | 4.28791e-07 | 6.21191e-11 | 7.42177e-08 | 1.67143e-06
566.02619 | 2.80742e-11 | 2.12628e-08 | 4.27443e-07 | 6.09273e-11 | 7.56715e-08 | 1.67081e-06
566.14638 | 2.74564e-11 | 2.21803e-08 | 4.30382e-07 | 6.19252e-11 | 7.46224e-08 | 1.67251e-06
566.26663 | 2.78204e-11 | 2.17098e-08 | 4.26419e-07 | 6.0865e-11 | 7.42123e-08 | 1.67055e-06
566.38677 | 2.73262e-11 | 2.21468e-08 | 4.2608e-07 | 6.48802e-11 | 7.55813e-08 | 1.66866e-06
566.50697 | 2.82036e-11 | 2.19441e-08 | 4.26767e-07 | 6.13181e-11 | 7.54906e-08 | 1.66894e-06
566.62719 | 2.79719e-11 | 2.16517e-08 | 4.25786e-07 | 5.87039e-11 | 7.40436e-08 | 1.67065e-06
566.74736 | 2.81864e-11 | 2.12918e-08 | 4.25872e-07 | 5.89961e-11 | 7.53205e-08 | 1.67169e-06
566.86756 | 2.80939e-11 | 2.16361e-08 | 4.29684e-07 | 5.94314e-11 | 7.5134e-08 | 1.6678e-06
566.9878 | 2.84206e-11 | 2.15171e-08 | 4.25646e-07 | 6.04879e-11 | 7.49702e-08 | 1.66958e-06
567.10795 | 2.80625e-11 | 2.20312e-08 | 4.24938e-07 | 5.92382e-11 | 7.41957e-08 | 1.66799e-06
567.22815 | 2.7748e-11 | 2.15374e-08 | 4.27898e-07 | 6.06134e-11 | 7.43439e-08 | 1.66742e-06
567.34834 | 2.79906e-11 | 2.18643e-08 | 4.2724e-07 | 5.98117e-11 | 7.52807e-08 | 1.67002e-06
567.46852 | 2.80047e-11 | 2.1246e-08 | 4.28013e-07 | 6.17773e-11 | 7.3797e-08 | 1.67358e-06
567.58875 | 2.8405e-11 | 2.19719e-08 | 4.28128e-07 | 6.14962e-11 | 7.4107e-08 | 1.66879e-06
567.7089 | 2.68734e-11 | 2.13528e-08 | 4.28828e-07 | 6.11512e-11 | 7.47769e-08 | 1.67446e-06
567.82909 | 2.81927e-11 | 2.13301e-08 | 4.274e-07 | 6.03907e-11 | 7.48111e-08 | 1.66893e-06
567.94934 | 2.88304e-11 | 2.14424e-08 | 4.2629e-07 | 6.14058e-11 | 7.42766e-08 | 1.66741e-06
568.06948 | 2.72299e-11 | 2.21934e-08 | 4.28498e-07 | 5.91473e-11 | 7.40059e-08 | 1.67163e-06
568.18967 | 2.83474e-11 | 2.13108e-08 | 4.27751e-07 | 5.90763e-11 | 7.53753e-08 | 1.67103e-06
568.30986 | 2.81103e-11 | 2.1939e-08 | 4.2829e-07 | 6.24119e-11 | 7.51769e-08 | 1.66843e-06
568.43005 | 2.89603e-11 | 2.16533e-08 | 4.29709e-07 | 6.10212e-11 | 7.4809e-08 | 1.67077e-06
568.55023 | 2.91377e-11 | 2.14964e-08 | 4.26967e-07 | 5.98683e-11 | 7.50517e-08 | 1.66938e-06
568.67046 | 2.78905e-11 | 2.16185e-08 | 4.27418e-07 | 5.9335e-11 | 7.53632e-08 | 1.66875e-06
568.79061 | 2.7973e-11 | 2.18014e-08 | 4.27698e-07 | 5.70975e-11 | 7.49012e-08 | 1.6705e-06
568.91082 | 2.80543e-11 | 2.17357e-08 | 4.30312e-07 | 5.54626e-11 | 7.6409e-08 | 1.66969e-06
569.03101 | 2.7976e-11 | 2.10662e-08 | 4.26006e-07 | 5.4521e-11 | 7.41115e-08 | 1.66847e-06
569.15119 | 2.82818e-11 | 2.15275e-08 | 4.26086e-07 | 5.76886e-11 | 7.64058e-08 | 1.67135e-06
569.27138 | 2.73261e-11 | 2.1586e-08 | 4.27964e-07 | 6.04977e-11 | 7.45009e-08 | 1.66409e-06
569.39158 | 2.82007e-11 | 2.13576e-08 | 4.27161e-07 | 5.43504e-11 | 7.39115e-08 | 1.67217e-06
569.51177 | 2.77967e-11 | 2.14745e-08 | 4.25623e-07 | 5.72453e-11 | 7.5508e-08 | 1.67038e-06
569.63195 | 2.72179e-11 | 2.15928e-08 | 4.30197e-07 | 5.86e-11 | 7.47281e-08 | 1.67233e-06
569.75222 | 2.76861e-11 | 2.15826e-08 | 4.2753e-07 | 5.7035e-11 | 7.4141e-08 | 1.67187e-06
569.87232 | 2.756e-11 | 2.14948e-08 | 4.30074e-07 | 5.84915e-11 | 7.51684e-08 | 1.66541e-06
569.99256 | 2.77399e-11 | 2.1264e-08 | 4.27168e-07 | 6.05559e-11 | 7.60459e-08 | 1.67387e-06
570.11271 | 2.77978e-11 | 2.19032e-08 | 4.27795e-07 | 6.10907e-11 | 7.41127e-08 | 1.67112e-06
570.23289 | 2.89285e-11 | 2.15627e-08 | 4.27485e-07 | 6.45108e-11 | 7.53727e-08 | 1.66788e-06
570.35309 | 2.7757e-11 | 2.16191e-08 | 4.28061e-07 | 5.4316e-11 | 7.55527e-08 | 1.67226e-06
570.47328 | 2.68222e-11 | 2.21565e-08 | 4.31196e-07 | 5.84502e-11 | 7.45414e-08 | 1.6636e-06
570.59355 | 2.75937e-11 | 2.14977e-08 | 4.26242e-07 | 5.85557e-11 | 7.52965e-08 | 1.67067e-06
570.71364 | 2.76283e-11 | 2.20549e-08 | 4.2677e-07 | 5.97807e-11 | 7.46864e-08 | 1.67195e-06
570.83383 | 2.72369e-11 | 2.15092e-08 | 4.31206e-07 | 5.73719e-11 | 7.47389e-08 | 1.66844e-06
570.95404 | 2.72247e-11 | 2.20674e-08 | 4.29139e-07 | 5.67512e-11 | 7.52362e-08 | 1.67002e-06
571.07427 | 2.70954e-11 | 2.14655e-08 | 4.28257e-07 | 5.95201e-11 | 7.6824e-08 | 1.66292e-06
571.19442 | 2.83809e-11 | 2.19707e-08 | 4.23796e-07 | 6.20941e-11 | 7.62072e-08 | 1.67131e-06
571.31462 | 2.82152e-11 | 2.17467e-08 | 4.27674e-07 | 5.99684e-11 | 7.47699e-08 | 1.67068e-06
571.43481 | 2.8136e-11 | 2.15034e-08 | 4.28127e-07 | 5.88387e-11 | 7.36418e-08 | 1.67158e-06
571.555 | 2.75172e-11 | 2.14842e-08 | 4.29804e-07 | 5.66225e-11 | 7.51098e-08 | 1.66754e-06
571.6752 | 2.7937e-11 | 2.17485e-08 | 4.26533e-07 | 6.08166e-11 | 7.59342e-08 | 1.66864e-06
571.79537 | 2.80669e-11 | 2.17838e-08 | 4.27045e-07 | 5.70836e-11 | 7.57188e-08 | 1.67032e-06
571.91559 | 2.74208e-11 | 2.16466e-08 | 4.28465e-07 | 6.16393e-11 | 7.34241e-08 | 1.66427e-06
572.03576 | 2.79338e-11 | 2.16356e-08 | 4.2885e-07 | 6.00975e-11 | 7.5332e-08 | 1.67431e-06
572.15597 | 2.72788e-11 | 2.1511e-08 | 4.27442e-07 | 6.0531e-11 | 7.4126e-08 | 1.66555e-06
572.27619 | 2.68111e-11 | 2.17041e-08 | 4.26628e-07 | 5.87204e-11 | 7.46307e-08 | 1.67391e-06
572.39636 | 2.84762e-11 | 2.17297e-08 | 4.29608e-07 | 5.80325e-11 | 7.3881e-08 | 1.6676e-06
572.51657 | 2.85274e-11 | 2.16295e-08 | 4.28333e-07 | 6.21626e-11 | 7.43122e-08 | 1.66544e-06
572.63679 | 2.78502e-11 | 2.15905e-08 | 4.24395e-07 | 5.96725e-11 | 7.50586e-08 | 1.66878e-06
572.75697 | 2.72928e-11 | 2.15614e-08 | 4.30756e-07 | 5.86941e-11 | 7.55867e-08 | 1.66817e-06
572.87722 | 2.79694e-11 | 2.14629e-08 | 4.28415e-07 | 6.16135e-11 | 7.49193e-08 | 1.66929e-06
572.99736 | 2.72052e-11 | 2.16834e-08 | 4.30364e-07 | 6.08222e-11 | 7.40298e-08 | 1.67421e-06
573.11756 | 2.7813e-11 | 2.18722e-08 | 4.27261e-07 | 6.28524e-11 | 7.43696e-08 | 1.66617e-06
573.23777 | 2.84021e-11 | 2.14006e-08 | 4.2921e-07 | 6.00977e-11 | 7.52605e-08 | 1.66946e-06
573.35798 | 2.75767e-11 | 2.15047e-08 | 4.25787e-07 | 6.09024e-11 | 7.73111e-08 | 1.67283e-06
573.47818 | 2.72525e-11 | 2.19821e-08 | 4.29335e-07 | 5.75357e-11 | 7.42999e-08 | 1.67368e-06
573.59837 | 2.75197e-11 | 2.16005e-08 | 4.26782e-07 | 6.03514e-11 | 7.51032e-08 | 1.67045e-06
573.71858 | 2.71139e-11 | 2.24593e-08 | 4.27236e-07 | 6.05091e-11 | 7.4456e-08 | 1.66835e-06
573.8388 | 2.85248e-11 | 2.1603e-08 | 4.30259e-07 | 5.87398e-11 | 7.45476e-08 | 1.66657e-06
573.95902 | 2.83799e-11 | 2.1294e-08 | 4.27076e-07 | 5.95307e-11 | 7.39516e-08 | 1.6684e-06
574.07921 | 2.75192e-11 | 2.18371e-08 | 4.28517e-07 | 6.04726e-11 | 7.58285e-08 | 1.67265e-06
574.19943 | 2.8124e-11 | 2.13512e-08 | 4.2606e-07 | 5.90154e-11 | 7.50176e-08 | 1.66736e-06
574.31962 | 2.83328e-11 | 2.181e-08 | 4.28031e-07 | 5.85733e-11 | 7.5114e-08 | 1.66865e-06
574.43983 | 2.7691e-11 | 2.16551e-08 | 4.2718e-07 | 6.07791e-11 | 7.59077e-08 | 1.66415e-06
574.56004 | 2.7462e-11 | 2.13257e-08 | 4.27239e-07 | 5.50551e-11 | 7.58455e-08 | 1.66918e-06
574.68025 | 2.86268e-11 | 2.1693e-08 | 4.27099e-07 | 6.01871e-11 | 7.60651e-08 | 1.67505e-06
574.80049 | 2.79943e-11 | 2.16377e-08 | 4.28989e-07 | 5.82771e-11 | 7.59512e-08 | 1.66608e-06
574.92068 | 2.71511e-11 | 2.221e-08 | 4.28554e-07 | 5.51483e-11 | 7.38533e-08 | 1.67581e-06
575.04091 | 2.80204e-11 | 2.15813e-08 | 4.25831e-07 | 5.35262e-11 | 7.46087e-08 | 1.67341e-06
575.16111 | 2.79169e-11 | 2.14342e-08 | 4.27839e-07 | 5.45941e-11 | 7.45376e-08 | 1.66936e-06
575.28133 | 2.74592e-11 | 2.18272e-08 | 4.28027e-07 | 5.28265e-11 | 7.46229e-08 | 1.67328e-06
575.40155 | 2.74662e-11 | 2.13592e-08 | 4.2728e-07 | 5.84854e-11 | 7.60019e-08 | 1.6711e-06
575.52175 | 2.73939e-11 | 2.20922e-08 | 4.30236e-07 | 5.71526e-11 | 7.50762e-08 | 1.67474e-06
575.64202 | 2.81353e-11 | 2.22497e-08 | 4.25756e-07 | 5.93652e-11 | 7.54209e-08 | 1.67269e-06
575.76222 | 2.73334e-11 | 2.16645e-08 | 4.2663e-07 | 6.68943e-11 | 7.36525e-08 | 1.67103e-06
575.88243 | 2.77596e-11 | 2.16464e-08 | 4.27432e-07 | 6.79731e-11 | 7.60402e-08 | 1.66932e-06
576.00263 | 3.0144e-11 | 2.13498e-08 | 4.27207e-07 | 5.44751e-11 | 7.62718e-08 | 1.67467e-06
576.12286 | 2.74035e-11 | 2.14555e-08 | 4.29029e-07 | 7.44397e-11 | 7.50104e-08 | 1.66973e-06
576.2431 | 2.83697e-11 | 2.15097e-08 | 4.26778e-07 | 4.45751e-11 | 7.42557e-08 | 1.66602e-06
576.36326 | 2.83382e-11 | 2.15899e-08 | 4.28126e-07 | 3.31557e-11 | 7.48617e-08 | 1.66722e-06
576.48348 | 2.82566e-11 | 2.1385e-08 | 4.27534e-07 | 7.67956e-11 | 7.50223e-08 | 1.66891e-06
576.60371 | 2.82444e-11 | 2.12807e-08 | 4.28263e-07 | 8.0781e-11 | 7.45266e-08 | 1.66991e-06
576.72393 | 2.70041e-11 | 2.1478e-08 | 4.28384e-07 | 8.26778e-11 | 7.54006e-08 | 1.6686e-06
576.84413 | 2.78039e-11 | 2.1485e-08 | 4.25151e-07 | 6.79259e-11 | 7.49368e-08 | 1.67197e-06
576.96437 | 2.73557e-11 | 2.19391e-08 | 4.27172e-07 | 8.17442e-11 | 7.53533e-08 | 1.67002e-06
577.08457 | 2.74256e-11 | 2.13888e-08 | 4.30282e-07 | 6.73837e-11 | 7.49955e-08 | 1.66707e-06
577.20479 | 2.75914e-11 | 2.18081e-08 | 4.27506e-07 | 4.24652e-11 | 7.57255e-08 | 1.66734e-06
577.32502 | 2.80353e-11 | 2.14848e-08 | 4.28508e-07 | 7.14938e-11 | 7.41911e-08 | 1.67174e-06
577.44524 | 2.7406e-11 | 2.15389e-08 | 4.28949e-07 | 7.53348e-11 | 7.40975e-08 | 1.67148e-06
577.56545 | 2.76382e-11 | 2.19506e-08 | 4.27155e-07 | 7.84367e-11 | 7.48161e-08 | 1.66955e-06
577.68566 | 2.87737e-11 | 2.17747e-08 | 4.27635e-07 | 4.46405e-11 | 7.38075e-08 | 1.66948e-06
577.80591 | 2.73525e-11 | 2.15525e-08 | 4.24206e-07 | 4.11483e-11 | 7.50454e-08 | 1.67084e-06
577.92613 | 2.83914e-11 | 2.14474e-08 | 4.26069e-07 | 6.27982e-11 | 7.74824e-08 | 1.67231e-06
578.04634 | 2.85359e-11 | 2.16499e-08 | 4.27331e-07 | 6.53794e-11 | 7.48808e-08 | 1.67234e-06
578.16659 | 2.87147e-11 | 2.2258e-08 | 4.29073e-07 | 6.25436e-11 | 7.47666e-08 | 1.66889e-06
578.28678 | 2.87795e-11 | 2.17651e-08 | 4.28956e-07 | 5.58895e-11 | 7.52883e-08 | 1.67015e-06
578.40702 | 2.87214e-11 | 2.14323e-08 | 4.28538e-07 | 5.11846e-11 | 7.43222e-08 | 1.6651e-06
578.52721 | 2.8881e-11 | 2.1728e-08 | 4.27774e-07 | 5.36441e-11 | 7.45647e-08 | 1.6668e-06
578.64743 | 2.86223e-11 | 2.19234e-08 | 4.29753e-07 | 5.72738e-11 | 7.35712e-08 | 1.67007e-06
578.76768 | 2.74659e-11 | 2.17223e-08 | 4.25265e-07 | 6.60976e-11 | 7.51722e-08 | 1.6682e-06
578.88787 | 2.75117e-11 | 2.16405e-08 | 4.26994e-07 | 6.34696e-11 | 7.42679e-08 | 1.66864e-06
579.0081 | 2.81219e-11 | 2.13428e-08 | 4.27003e-07 | 5.96404e-11 | 7.37134e-08 | 1.66965e-06
579.12833 | 2.77485e-11 | 2.15704e-08 | 4.2576e-07 | 5.68205e-11 | 7.57799e-08 | 1.66841e-06
579.24855 | 2.81817e-11 | 2.17053e-08 | 4.2637e-07 | 5.90265e-11 | 7.37387e-08 | 1.67092e-06
579.36878 | 2.68306e-11 | 2.1791e-08 | 4.29726e-07 | 5.24344e-11 | 7.44209e-08 | 1.67292e-06
579.489 | 2.87804e-11 | 2.1765e-08 | 4.27262e-07 | 5.92368e-11 | 7.41013e-08 | 1.66942e-06
579.60923 | 2.92442e-11 | 2.28816e-08 | 4.28161e-07 | 5.91887e-11 | 7.51208e-08 | 1.66953e-06
579.72943 | 2.66752e-11 | 2.14365e-08 | 4.2719e-07 | 5.81084e-11 | 7.58053e-08 | 1.66832e-06
579.84966 | 2.76896e-11 | 2.16882e-08 | 4.27235e-07 | 5.81784e-11 | 7.47469e-08 | 1.67232e-06
579.96989 | 2.80364e-11 | 2.20214e-08 | 4.29652e-07 | 5.35718e-11 | 7.56513e-08 | 1.67124e-06
580.09011 | 2.82476e-11 | 2.17425e-08 | 4.28496e-07 | 5.73983e-11 | 7.71269e-08 | 1.67296e-06
580.21034 | 2.77386e-11 | 2.18796e-08 | 4.28828e-07 | 6.05645e-11 | 7.50854e-08 | 1.66916e-06
580.33058 | 2.7759e-11 | 2.14094e-08 | 4.26832e-07 | 5.96776e-11 | 7.42796e-08 | 1.67153e-06
580.45079 | 2.72519e-11 | 2.12086e-08 | 4.27757e-07 | 5.15313e-11 | 7.49255e-08 | 1.66741e-06
580.57103 | 2.76795e-11 | 2.14842e-08 | 4.27428e-07 | 5.8959e-11 | 7.49147e-08 | 1.66904e-06
580.69124 | 2.90215e-11 | 2.18462e-08 | 4.24975e-07 | 6.30809e-11 | 7.39895e-08 | 1.66767e-06
580.81145 | 2.75524e-11 | 2.20799e-08 | 4.29013e-07 | 5.77119e-11 | 7.56799e-08 | 1.67207e-06
580.93168 | 2.83121e-11 | 2.13566e-08 | 4.26804e-07 | 5.81676e-11 | 7.41597e-08 | 1.67139e-06
581.05191 | 2.70815e-11 | 2.15859e-08 | 4.29245e-07 | 5.89292e-11 | 7.42656e-08 | 1.66799e-06
581.17214 | 2.68323e-11 | 2.19754e-08 | 4.29433e-07 | 6.31462e-11 | 7.63923e-08 | 1.67035e-06
581.29236 | 2.80181e-11 | 2.16036e-08 | 4.27277e-07 | 6.06951e-11 | 7.44976e-08 | 1.6704e-06
581.41263 | 2.87903e-11 | 2.16171e-08 | 4.282e-07 | 5.97619e-11 | 7.43301e-08 | 1.67034e-06
581.53282 | 2.68163e-11 | 2.166e-08 | 4.27154e-07 | 6.13427e-11 | 7.53143e-08 | 1.67094e-06
581.65303 | 2.53605e-11 | 2.14127e-08 | 4.26743e-07 | 5.72889e-11 | 7.54251e-08 | 1.67225e-06
581.77325 | 2.78958e-11 | 2.14607e-08 | 4.26658e-07 | 5.80961e-11 | 7.4926e-08 | 1.66847e-06
581.89348 | 2.72682e-11 | 2.17988e-08 | 4.25329e-07 | 5.77744e-11 | 7.5553e-08 | 1.67079e-06
582.01369 | 2.71636e-11 | 2.14112e-08 | 4.29249e-07 | 5.76204e-11 | 7.52474e-08 | 1.66819e-06
582.13392 | 2.7678e-11 | 2.12896e-08 | 4.27131e-07 | 5.4312e-11 | 7.42387e-08 | 1.672e-06
582.25414 | 2.69284e-11 | 2.22101e-08 | 4.25931e-07 | 5.77665e-11 | 7.48966e-08 | 1.66671e-06
582.37438 | 2.60751e-11 | 2.19554e-08 | 4.26744e-07 | 5.94642e-11 | 7.48299e-08 | 1.66805e-06
582.49463 | 2.77163e-11 | 2.13242e-08 | 4.26917e-07 | 5.55772e-11 | 7.40994e-08 | 1.67085e-06
582.6148 | 2.67874e-11 | 2.19918e-08 | 4.29921e-07 | 5.5682e-11 | 7.52131e-08 | 1.66963e-06
582.73504 | 2.82136e-11 | 2.18065e-08 | 4.26619e-07 | 5.73638e-11 | 7.48669e-08 | 1.66688e-06
582.85529 | 2.69392e-11 | 2.14359e-08 | 4.27287e-07 | 5.73839e-11 | 7.47863e-08 | 1.66452e-06
582.97549 | 2.79807e-11 | 2.15975e-08 | 4.29049e-07 | 5.77041e-11 | 7.44302e-08 | 1.67017e-06
583.0957 | 2.77418e-11 | 2.12516e-08 | 4.26572e-07 | 5.75063e-11 | 7.62178e-08 | 1.67059e-06
583.21591 | 2.78275e-11 | 2.14009e-08 | 4.27221e-07 | 5.55517e-11 | 7.42914e-08 | 1.6696e-06
583.33615 | 2.79869e-11 | 2.12275e-08 | 4.29628e-07 | 5.94807e-11 | 7.4157e-08 | 1.66885e-06
583.45641 | 2.7619e-11 | 2.14137e-08 | 4.26796e-07 | 5.72235e-11 | 7.53398e-08 | 1.67226e-06
583.57659 | 2.76726e-11 | 2.1406e-08 | 4.26741e-07 | 5.82383e-11 | 7.75739e-08 | 1.66712e-06
583.69681 | 2.80724e-11 | 2.21771e-08 | 4.3154e-07 | 6.07839e-11 | 7.46628e-08 | 1.67078e-06
583.81703 | 2.76163e-11 | 2.12104e-08 | 4.28056e-07 | 5.82749e-11 | 7.40814e-08 | 1.67716e-06
583.93726 | 2.67694e-11 | 2.13852e-08 | 4.27624e-07 | 5.96713e-11 | 7.56058e-08 | 1.66959e-06
584.05746 | 2.75177e-11 | 2.2113e-08 | 4.26927e-07 | 5.12387e-11 | 7.5919e-08 | 1.67186e-06
584.17769 | 2.64095e-11 | 2.21089e-08 | 4.2837e-07 | 5.27567e-11 | 7.54336e-08 | 1.66979e-06
584.29792 | 2.79848e-11 | 2.17803e-08 | 4.26863e-07 | 6.13672e-11 | 7.63544e-08 | 1.67111e-06
584.41814 | 2.75324e-11 | 2.17571e-08 | 4.30716e-07 | 6.2967e-11 | 7.47658e-08 | 1.67455e-06
584.53833 | 2.77332e-11 | 2.21946e-08 | 4.28238e-07 | 6.23925e-11 | 7.56392e-08 | 1.66529e-06
584.65855 | 2.80364e-11 | 2.13703e-08 | 4.2695e-07 | 6.17511e-11 | 7.58917e-08 | 1.67198e-06
584.77877 | 2.7328e-11 | 2.16517e-08 | 4.26609e-07 | 5.2414e-11 | 7.44615e-08 | 1.66949e-06
584.89899 | 2.7723e-11 | 2.16595e-08 | 4.27757e-07 | 5.58556e-11 | 7.58621e-08 | 1.67108e-06
585.0192 | 2.65933e-11 | 2.17114e-08 | 4.29024e-07 | 5.76356e-11 | 7.55338e-08 | 1.6682e-06
585.13941 | 2.71797e-11 | 2.20615e-08 | 4.25585e-07 | 5.43098e-11 | 7.54213e-08 | 1.67334e-06
585.25966 | 2.70981e-11 | 2.16071e-08 | 4.26067e-07 | 5.8365e-11 | 7.60407e-08 | 1.66952e-06
585.37984 | 2.72149e-11 | 2.13561e-08 | 4.27179e-07 | 5.50789e-11 | 7.59561e-08 | 1.66629e-06
585.50005 | 2.79636e-11 | 2.18426e-08 | 4.27103e-07 | 5.98346e-11 | 7.48887e-08 | 1.67221e-06
585.6203 | 2.68001e-11 | 2.16078e-08 | 4.25802e-07 | 5.70117e-11 | 7.49313e-08 | 1.6696e-06
585.7405 | 2.82818e-11 | 2.20153e-08 | 4.27248e-07 | 5.6753e-11 | 7.51616e-08 | 1.66924e-06
585.86072 | 2.7548e-11 | 2.1412e-08 | 4.25312e-07 | 5.31626e-11 | 7.52256e-08 | 1.67193e-06
585.9809 | 2.72983e-11 | 2.13818e-08 | 4.2721e-07 | 5.76841e-11 | 7.50046e-08 | 1.66745e-06
586.10115 | 2.76097e-11 | 2.16242e-08 | 4.25947e-07 | 5.97866e-11 | 7.38704e-08 | 1.67014e-06
586.22133 | 2.57616e-11 | 2.18182e-08 | 4.24946e-07 | 5.62684e-11 | 7.42979e-08 | 1.66823e-06
586.34151 | 2.81344e-11 | 2.16657e-08 | 4.27963e-07 | 5.93322e-11 | 7.3695e-08 | 1.66939e-06
586.46174 | 2.74675e-11 | 2.18906e-08 | 4.27676e-07 | 5.96066e-11 | 7.5778e-08 | 1.66858e-06
586.58198 | 2.74175e-11 | 2.14601e-08 | 4.27827e-07 | 6.14969e-11 | 7.55156e-08 | 1.67084e-06
586.70217 | 2.84917e-11 | 2.14966e-08 | 4.28758e-07 | 5.75973e-11 | 7.54994e-08 | 1.6704e-06
586.82235 | 2.84577e-11 | 2.15419e-08 | 4.28825e-07 | 5.54869e-11 | 7.49791e-08 | 1.67258e-06
586.94255 | 2.67382e-11 | 2.18831e-08 | 4.26439e-07 | 5.83961e-11 | 7.60743e-08 | 1.66965e-06
587.06277 | 2.9176e-11 | 2.14579e-08 | 4.27404e-07 | 6.04005e-11 | 7.49554e-08 | 1.66575e-06
587.18298 | 2.86201e-11 | 2.17396e-08 | 4.28539e-07 | 5.71315e-11 | 7.46934e-08 | 1.66916e-06
587.30314 | 2.87768e-11 | 2.19209e-08 | 4.29976e-07 | 5.87919e-11 | 7.5184e-08 | 1.6702e-06
587.42337 | 2.72639e-11 | 2.20297e-08 | 4.28829e-07 | 6.20271e-11 | 7.48473e-08 | 1.67257e-06
587.54357 | 2.70948e-11 | 2.17159e-08 | 4.26302e-07 | 6.02159e-11 | 7.63723e-08 | 1.66884e-06
587.66375 | 2.77513e-11 | 2.1482e-08 | 4.27066e-07 | 6.03912e-11 | 7.61707e-08 | 1.66827e-06
587.78397 | 2.84559e-11 | 2.11904e-08 | 4.275e-07 | 5.77416e-11 | 7.43117e-08 | 1.67101e-06
587.90425 | 2.79875e-11 | 2.15252e-08 | 4.29033e-07 | 5.74763e-11 | 7.40907e-08 | 1.66843e-06
588.02435 | 2.71979e-11 | 2.13803e-08 | 4.32147e-07 | 5.90757e-11 | 7.48279e-08 | 1.66949e-06
588.14455 | 2.91379e-11 | 2.12568e-08 | 4.27989e-07 | 5.97463e-11 | 7.48258e-08 | 1.67068e-06
588.26474 | 2.82796e-11 | 2.2109e-08 | 4.31799e-07 | 5.75315e-11 | 7.61435e-08 | 1.67194e-06
588.385 | 2.79977e-11 | 2.15711e-08 | 4.24738e-07 | 5.35901e-11 | 7.50873e-08 | 1.67207e-06
588.50514 | 2.7328e-11 | 2.21229e-08 | 4.27147e-07 | 5.77659e-11 | 7.47497e-08 | 1.66746e-06
588.62533 | 2.78028e-11 | 2.17237e-08 | 4.28848e-07 | 5.82686e-11 | 7.60569e-08 | 1.6695e-06
588.74552 | 2.84292e-11 | 2.14556e-08 | 4.25956e-07 | 6.02212e-11 | 7.46423e-08 | 1.66513e-06
588.86571 | 2.84629e-11 | 2.16421e-08 | 4.26014e-07 | 5.98269e-11 | 7.46452e-08 | 1.67168e-06
588.98588 | 2.65112e-11 | 2.2176e-08 | 4.29892e-07 | 5.55243e-11 | 7.50474e-08 | 1.66652e-06
589.10608 | 2.7456e-11 | 2.13392e-08 | 4.2538e-07 | 5.60637e-11 | 7.51634e-08 | 1.66687e-06
589.22627 | 2.70905e-11 | 2.1289e-08 | 4.29437e-07 | 5.78896e-11 | 7.47008e-08 | 1.6766e-06
589.34644 | 2.71861e-11 | 2.20111e-08 | 4.3e-07 | 6.01254e-11 | 7.51512e-08 | 1.67054e-06
589.46685 | 2.77403e-11 | 2.18117e-08 | 4.29892e-07 | 5.80073e-11 | 7.36105e-08 | 1.67045e-06
589.58682 | 2.7375e-11 | 2.17598e-08 | 4.27906e-07 | 5.90043e-11 | 7.33789e-08 | 1.66897e-06
589.70702 | 2.74447e-11 | 2.19501e-08 | 4.27212e-07 | 5.86714e-11 | 7.58614e-08 | 1.66773e-06
589.8272 | 2.86809e-11 | 2.19612e-08 | 4.24771e-07 | 5.76123e-11 | 7.5916e-08 | 1.66933e-06
589.94737 | 2.77532e-11 | 2.17259e-08 | 4.27775e-07 | 5.65562e-11 | 7.42492e-08 | 1.66996e-06
590.06757 | 2.7991e-11 | 2.19619e-08 | 4.26681e-07 | 5.88096e-11 | 7.50662e-08 | 1.66897e-06
590.18776 | 2.82271e-11 | 2.18442e-08 | 4.28197e-07 | 5.63913e-11 | 7.53345e-08 | 1.67151e-06
590.30793 | 2.71088e-11 | 2.17306e-08 | 4.27125e-07 | 5.64515e-11 | 7.5107e-08 | 1.6686e-06
590.42812 | 2.80684e-11 | 2.19007e-08 | 4.2927e-07 | 5.63507e-11 | 7.46293e-08 | 1.66875e-06
590.54832 | 2.79392e-11 | 2.22385e-08 | 4.27486e-07 | 5.61777e-11 | 7.53905e-08 | 1.6679e-06
590.66849 | 2.72579e-11 | 2.12817e-08 | 4.2743e-07 | 5.695e-11 | 7.43776e-08 | 1.66733e-06
590.78866 | 2.78769e-11 | 2.15399e-08 | 4.28331e-07 | 5.35393e-11 | 7.45103e-08 | 1.66979e-06
590.90886 | 2.74323e-11 | 2.1392e-08 | 4.26869e-07 | 5.54032e-11 | 7.54497e-08 | 1.66995e-06
591.02906 | 2.66218e-11 | 2.19214e-08 | 4.29012e-07 | 5.95673e-11 | 7.45366e-08 | 1.66824e-06
591.14923 | 2.79983e-11 | 2.17076e-08 | 4.28561e-07 | 5.87102e-11 | 7.46203e-08 | 1.67202e-06
591.26944 | 2.77073e-11 | 2.18782e-08 | 4.24701e-07 | 5.6582e-11 | 7.52121e-08 | 1.67376e-06
591.38957 | 2.74276e-11 | 2.18197e-08 | 4.26878e-07 | 5.68896e-11 | 7.47554e-08 | 1.66714e-06
591.50974 | 2.78664e-11 | 2.29464e-08 | 4.25027e-07 | 5.77661e-11 | 7.4662e-08 | 1.66755e-06
591.62993 | 2.71661e-11 | 2.16876e-08 | 4.2922e-07 | 5.67505e-11 | 7.43623e-08 | 1.67186e-06
591.75009 | 2.82407e-11 | 2.1627e-08 | 4.2705e-07 | 5.61878e-11 | 7.54375e-08 | 1.6663e-06
591.87025 | 2.88361e-11 | 2.13954e-08 | 4.27426e-07 | 5.67933e-11 | 7.43741e-08 | 1.66265e-06
591.99044 | 2.67578e-11 | 2.1407e-08 | 4.2853e-07 | 5.69579e-11 | 7.43169e-08 | 1.67336e-06
592.1106 | 2.67925e-11 | 2.18538e-08 | 4.27297e-07 | 5.88018e-11 | 7.42733e-08 | 1.66999e-06
592.23079 | 2.75473e-11 | 2.1533e-08 | 4.29095e-07 | 5.87349e-11 | 7.51159e-08 | 1.6684e-06
592.35097 | 2.77532e-11 | 2.14991e-08 | 4.29818e-07 | 5.7844e-11 | 7.52659e-08 | 1.6671e-06
592.47117 | 2.72407e-11 | 2.1452e-08 | 4.32971e-07 | 5.96308e-11 | 7.55609e-08 | 1.66965e-06
592.59128 | 2.76101e-11 | 2.23273e-08 | 4.2683e-07 | 5.7105e-11 | 7.42787e-08 | 1.67155e-06
592.71147 | 2.73585e-11 | 2.17903e-08 | 4.27743e-07 | 5.46432e-11 | 7.61331e-08 | 1.67025e-06
592.83161 | 2.73044e-11 | 2.19341e-08 | 4.26486e-07 | 5.73459e-11 | 7.73433e-08 | 1.66922e-06
592.95179 | 2.7701e-11 | 2.22483e-08 | 4.27302e-07 | 5.98519e-11 | 7.38148e-08 | 1.67122e-06
593.07193 | 2.81335e-11 | 2.14699e-08 | 4.2701e-07 | 5.5824e-11 | 7.48139e-08 | 1.67016e-06
593.1921 | 2.72523e-11 | 2.15211e-08 | 4.28963e-07 | 5.68809e-11 | 7.39687e-08 | 1.6665e-06
593.31229 | 2.64971e-11 | 2.17352e-08 | 4.27503e-07 | 5.61977e-11 | 7.43383e-08 | 1.66948e-06
593.43243 | 2.84234e-11 | 2.20139e-08 | 4.28112e-07 | 5.55304e-11 | 7.46143e-08 | 1.67136e-06
593.55261 | 2.68179e-11 | 2.17301e-08 | 4.28861e-07 | 6.03473e-11 | 7.39711e-08 | 1.66966e-06
593.67275 | 2.76247e-11 | 2.13032e-08 | 4.27412e-07 | 5.51676e-11 | 7.51542e-08 | 1.6675e-06
593.79293 | 2.71964e-11 | 2.17291e-08 | 4.26355e-07 | 5.89502e-11 | 7.52021e-08 | 1.66952e-06
593.91308 | 2.80221e-11 | 2.21232e-08 | 4.28213e-07 | 6.05637e-11 | 7.56094e-08 | 1.67043e-06
594.03323 | 2.76625e-11 | 2.1555e-08 | 4.25941e-07 | 5.65462e-11 | 7.55218e-08 | 1.67173e-06
594.1534 | 2.68939e-11 | 2.14594e-08 | 4.29421e-07 | 5.5419e-11 | 7.60075e-08 | 1.66656e-06
594.27355 | 2.77728e-11 | 2.18578e-08 | 4.2765e-07 | 5.80947e-11 | 7.61297e-08 | 1.66918e-06
594.39371 | 2.75088e-11 | 2.13415e-08 | 4.28527e-07 | 5.41195e-11 | 7.54015e-08 | 1.66442e-06
594.51386 | 2.77679e-11 | 2.15824e-08 | 4.28463e-07 | 5.69991e-11 | 7.52887e-08 | 1.6744e-06
594.63402 | 2.62011e-11 | 2.14492e-08 | 4.28115e-07 | 6.07264e-11 | 7.33826e-08 | 1.66946e-06
594.75418 | 2.73929e-11 | 2.195e-08 | 4.26658e-07 | 5.26615e-11 | 7.50583e-08 | 1.67139e-06
594.87431 | 2.8207e-11 | 2.21838e-08 | 4.29674e-07 | 5.68771e-11 | 7.56427e-08 | 1.66603e-06
594.9945 | 2.68136e-11 | 2.17099e-08 | 4.28867e-07 | 5.96326e-11 | 7.60338e-08 | 1.67097e-06
595.11463 | 2.80597e-11 | 2.21071e-08 | 4.2732e-07 | 5.70813e-11 | 7.49217e-08 | 1.66997e-06
595.23478 | 2.66321e-11 | 2.14289e-08 | 4.29041e-07 | 5.83273e-11 | 7.50332e-08 | 1.66706e-06
595.35493 | 2.76332e-11 | 2.20526e-08 | 4.28415e-07 | 5.93649e-11 | 7.46223e-08 | 1.66382e-06
595.47511 | 2.82141e-11 | 2.16802e-08 | 4.26635e-07 | 5.75529e-11 | 7.54595e-08 | 1.66685e-06
595.59523 | 2.7245e-11 | 2.1636e-08 | 4.28001e-07 | 5.74782e-11 | 7.50986e-08 | 1.66837e-06
595.71538 | 2.68519e-11 | 2.16161e-08 | 4.28872e-07 | 5.56315e-11 | 7.62827e-08 | 1.66785e-06
595.83551 | 2.70344e-11 | 2.16248e-08 | 4.27508e-07 | 5.38492e-11 | 7.48742e-08 | 1.67118e-06
595.95568 | 2.74398e-11 | 2.20461e-08 | 4.25507e-07 | 5.39852e-11 | 7.49929e-08 | 1.66981e-06
596.07584 | 2.78263e-11 | 2.1709e-08 | 4.27115e-07 | 5.73085e-11 | 7.59247e-08 | 1.66671e-06
596.19599 | 2.82012e-11 | 2.1386e-08 | 4.2835e-07 | 5.88786e-11 | 7.57094e-08 | 1.67089e-06
596.31612 | 2.82425e-11 | 2.10903e-08 | 4.27498e-07 | 6.09464e-11 | 7.50028e-08 | 1.67013e-06
596.43627 | 2.64948e-11 | 2.1225e-08 | 4.2761e-07 | 6.10843e-11 | 7.49669e-08 | 1.67185e-06
596.5564 | 2.71754e-11 | 2.12832e-08 | 4.28846e-07 | 5.79509e-11 | 7.5055e-08 | 1.66527e-06
596.67654 | 2.80504e-11 | 2.18166e-08 | 4.30426e-07 | 5.7739e-11 | 7.53823e-08 | 1.67034e-06
596.79671 | 2.7661e-11 | 2.16603e-08 | 4.27355e-07 | 6.1426e-11 | 7.52056e-08 | 1.67177e-06
596.91686 | 2.78429e-11 | 2.14741e-08 | 4.28332e-07 | 5.91316e-11 | 7.4799e-08 | 1.66932e-06
597.037 | 2.75837e-11 | 2.15171e-08 | 4.28166e-07 | 5.67503e-11 | 7.4467e-08 | 1.66912e-06
597.15713 | 2.88029e-11 | 2.16465e-08 | 4.28534e-07 | 5.83718e-11 | 7.41797e-08 | 1.67013e-06
597.27731 | 2.83548e-11 | 2.12272e-08 | 4.27608e-07 | 5.99178e-11 | 7.49024e-08 | 1.6651e-06
597.39742 | 2.85706e-11 | 2.1545e-08 | 4.29073e-07 | 6.07157e-11 | 7.54889e-08 | 1.66951e-06
597.51757 | 2.82462e-11 | 2.21726e-08 | 4.28749e-07 | 5.50208e-11 | 7.476e-08 | 1.66842e-06
597.63774 | 2.78918e-11 | 2.17716e-08 | 4.27683e-07 | 5.99395e-11 | 7.52814e-08 | 1.6736e-06
597.75788 | 2.8801e-11 | 2.20526e-08 | 4.3004e-07 | 5.77923e-11 | 7.44258e-08 | 1.66892e-06
597.87803 | 2.73776e-11 | 2.15443e-08 | 4.31559e-07 | 5.86016e-11 | 7.47568e-08 | 1.67046e-06
597.99817 | 2.71381e-11 | 2.18892e-08 | 4.30392e-07 | 5.90238e-11 | 7.50295e-08 | 1.67026e-06
598.11838 | 2.74335e-11 | 2.15239e-08 | 4.28581e-07 | 6.02197e-11 | 7.4766e-08 | 1.66715e-06
598.23846 | 2.77088e-11 | 2.13345e-08 | 4.27701e-07 | 6.083e-11 | 7.50306e-08 | 1.66297e-06
598.3586 | 2.88459e-11 | 2.16346e-08 | 4.27861e-07 | 5.97769e-11 | 7.69017e-08 | 1.66227e-06
598.47879 | 2.81093e-11 | 2.18478e-08 | 4.26713e-07 | 5.63706e-11 | 7.46449e-08 | 1.6671e-06
598.59889 | 2.66755e-11 | 2.16514e-08 | 4.28162e-07 | 5.82907e-11 | 7.62872e-08 | 1.66356e-06
598.71909 | 2.74075e-11 | 2.13829e-08 | 4.27148e-07 | 5.90372e-11 | 7.50283e-08 | 1.66714e-06
598.8392 | 2.78295e-11 | 2.13074e-08 | 4.27527e-07 | 5.59366e-11 | 7.46597e-08 | 1.67329e-06
598.95936 | 2.69429e-11 | 2.14819e-08 | 4.28994e-07 | 5.88815e-11 | 7.48541e-08 | 1.67052e-06
599.07951 | 2.71202e-11 | 2.1429e-08 | 4.27467e-07 | 5.67442e-11 | 7.56657e-08 | 1.66683e-06
599.19965 | 2.84551e-11 | 2.16987e-08 | 4.26183e-07 | 5.50173e-11 | 7.45649e-08 | 1.66949e-06
599.31981 | 2.72627e-11 | 2.14487e-08 | 4.27019e-07 | 5.64876e-11 | 7.48887e-08 | 1.66979e-06
599.43997 | 2.72575e-11 | 2.14497e-08 | 4.27457e-07 | 5.88727e-11 | 7.53328e-08 | 1.667e-06
599.56011 | 2.69051e-11 | 2.167e-08 | 4.25603e-07 | 5.90083e-11 | 7.49788e-08 | 1.67046e-06
599.68026 | 2.85743e-11 | 2.15136e-08 | 4.29076e-07 | 5.76564e-11 | 7.41616e-08 | 1.66611e-06
599.8004 | 2.84539e-11 | 2.21327e-08 | 4.2783e-07 | 5.83455e-11 | 7.37635e-08 | 1.66576e-06
599.92056 | 2.86649e-11 | 2.19302e-08 | 4.27236e-07 | 5.96266e-11 | 7.4873e-08 | 1.66543e-06
600.04082 | 2.7233e-11 | 2.19529e-08 | 4.29113e-07 | 6.07978e-11 | 7.42996e-08 | 1.66738e-06
600.16087 | 2.77736e-11 | 2.18273e-08 | 4.28764e-07 | 6.05634e-11 | 7.55146e-08 | 1.6687e-06
600.28102 | 2.77427e-11 | 2.14746e-08 | 4.27117e-07 | 5.86488e-11 | 7.47502e-08 | 1.66801e-06
600.40117 | 2.77645e-11 | 2.17326e-08 | 4.2882e-07 | 5.6593e-11 | 7.53179e-08 | 1.67021e-06
600.52134 | 2.79924e-11 | 2.15798e-08 | 4.27743e-07 | 6.09398e-11 | 7.52012e-08 | 1.66989e-06
600.64148 | 2.7134e-11 | 2.13878e-08 | 4.27767e-07 | 6.01571e-11 | 7.54745e-08 | 1.66641e-06
600.76164 | 2.76162e-11 | 2.15669e-08 | 4.28036e-07 | 6.04093e-11 | 7.53722e-08 | 1.66911e-06
600.88178 | 2.75458e-11 | 2.21175e-08 | 4.29296e-07 | 6.15712e-11 | 7.54965e-08 | 1.67147e-06
601.00193 | 2.8136e-11 | 2.1437e-08 | 4.27135e-07 | 5.97001e-11 | 7.39838e-08 | 1.67104e-06
601.12211 | 2.77186e-11 | 2.22229e-08 | 4.2797e-07 | 6.06095e-11 | 7.40496e-08 | 1.66386e-06
601.24225 | 2.76675e-11 | 2.23105e-08 | 4.29253e-07 | 5.70236e-11 | 7.4394e-08 | 1.67044e-06
601.36242 | 2.70279e-11 | 2.16428e-08 | 4.28204e-07 | 5.67123e-11 | 7.60264e-08 | 1.66886e-06
601.48258 | 2.67425e-11 | 2.15453e-08 | 4.28339e-07 | 5.68214e-11 | 7.67704e-08 | 1.66836e-06
601.60274 | 2.73137e-11 | 2.23472e-08 | 4.2562e-07 | 5.81952e-11 | 7.55972e-08 | 1.67252e-06
601.72288 | 2.79351e-11 | 2.15971e-08 | 4.28937e-07 | 5.86514e-11 | 7.6605e-08 | 1.67277e-06
601.84304 | 3.095e-11 | 2.14776e-08 | 4.27838e-07 | 5.90841e-11 | 7.56458e-08 | 1.66739e-06
601.96318 | 2.96013e-11 | 2.15435e-08 | 4.3021e-07 | 6.04068e-11 | 7.58028e-08 | 1.67086e-06
602.08335 | 2.2441e-11 | 2.14339e-08 | 4.24884e-07 | 6.24274e-11 | 7.45945e-08 | 1.6677e-06
602.2035 | 2.55155e-11 | 2.1783e-08 | 4.26761e-07 | 5.68756e-11 | 7.45636e-08 | 1.66875e-06
602.32369 | 2.80427e-11 | 2.13177e-08 | 4.26367e-07 | 5.67976e-11 | 7.4564e-08 | 1.6724e-06
602.44382 | 2.86425e-11 | 2.13291e-08 | 4.26342e-07 | 5.88244e-11 | 7.59046e-08 | 1.66766e-06
602.56397 | 2.86014e-11 | 2.17409e-08 | 4.27902e-07 | 5.78923e-11 | 7.50659e-08 | 1.67205e-06
602.68417 | 2.8321e-11 | 2.15692e-08 | 4.2882e-07 | 5.95258e-11 | 7.34092e-08 | 1.67445e-06
602.8044 | 2.68262e-11 | 2.15378e-08 | 4.27393e-07 | 6.11367e-11 | 7.50097e-08 | 1.6649e-06
602.92442 | 2.75756e-11 | 2.17327e-08 | 4.31597e-07 | 5.91033e-11 | 7.46454e-08 | 1.66649e-06
603.04458 | 2.80442e-11 | 2.1558e-08 | 4.28728e-07 | 5.60498e-11 | 7.50573e-08 | 1.67158e-06
603.16475 | 2.76264e-11 | 2.16267e-08 | 4.26868e-07 | 5.98874e-11 | 7.42132e-08 | 1.66964e-06
603.28489 | 2.71489e-11 | 2.20068e-08 | 4.29079e-07 | 5.90394e-11 | 7.41532e-08 | 1.66213e-06
603.40506 | 2.81068e-11 | 2.1554e-08 | 4.27685e-07 | 6.0257e-11 | 7.56328e-08 | 1.66569e-06
603.5252 | 2.75638e-11 | 2.15054e-08 | 4.29616e-07 | 6.10644e-11 | 7.48919e-08 | 1.66223e-06
603.64536 | 2.73566e-11 | 2.14787e-08 | 4.27605e-07 | 5.9271e-11 | 7.51112e-08 | 1.66968e-06
603.76552 | 2.74501e-11 | 2.18493e-08 | 4.28095e-07 | 5.62779e-11 | 7.49813e-08 | 1.67332e-06
603.88569 | 2.64635e-11 | 2.20528e-08 | 4.27202e-07 | 5.93703e-11 | 7.65561e-08 | 1.66999e-06
604.00581 | 2.67805e-11 | 2.14801e-08 | 4.27536e-07 | 6.16484e-11 | 7.56087e-08 | 1.67092e-06
604.12598 | 2.61843e-11 | 2.13949e-08 | 4.32617e-07 | 5.97419e-11 | 7.42457e-08 | 1.66782e-06
604.24613 | 2.90171e-11 | 2.15539e-08 | 4.28365e-07 | 5.85168e-11 | 7.49547e-08 | 1.66898e-06
604.36628 | 2.72026e-11 | 2.18228e-08 | 4.26768e-07 | 5.83472e-11 | 7.49098e-08 | 1.6675e-06
604.48643 | 3.11573e-11 | 2.13842e-08 | 4.29791e-07 | 6.04174e-11 | 7.5199e-08 | 1.66963e-06
604.60658 | 2.74532e-11 | 2.14569e-08 | 4.27821e-07 | 5.91019e-11 | 7.5756e-08 | 1.6675e-06
604.72673 | 2.66394e-11 | 2.14462e-08 | 4.28284e-07 | 5.90165e-11 | 7.49466e-08 | 1.66803e-06
604.84693 | 2.78788e-11 | 2.1518e-08 | 4.25949e-07 | 5.95665e-11 | 7.43394e-08 | 1.67107e-06
604.96704 | 2.96862e-11 | 2.19311e-08 | 4.29103e-07 | 5.9856e-11 | 7.49492e-08 | 1.66418e-06
605.08718 | 2.64379e-11 | 2.14216e-08 | 4.29179e-07 | 6.05559e-11 | 7.46898e-08 | 1.66867e-06
605.20733 | 3.53567e-11 | 2.15424e-08 | 4.30234e-07 | 5.75787e-11 | 7.56683e-08 | 1.67262e-06
605.32749 | 3.68458e-11 | 2.12759e-08 | 4.28377e-07 | 5.77554e-11 | 7.41013e-08 | 1.66504e-06
605.44764 | 2.96105e-11 | 2.19169e-08 | 4.26737e-07 | 5.97227e-11 | 7.45463e-08 | 1.66929e-06
605.5678 | 2.60735e-11 | 2.18878e-08 | 4.28032e-07 | 5.96715e-11 | 7.64535e-08 | 1.66663e-06
605.68792 | 2.84978e-11 | 2.17983e-08 | 4.27828e-07 | 5.86189e-11 | 7.45865e-08 | 1.66321e-06
605.80809 | 2.01189e-11 | 2.23126e-08 | 4.30895e-07 | 5.79948e-11 | 7.46777e-08 | 1.66757e-06
605.92828 | 2.81529e-11 | 2.1971e-08 | 4.25458e-07 | 5.83391e-11 | 7.62426e-08 | 1.67007e-06
606.04839 | 2.85604e-11 | 2.21758e-08 | 4.31415e-07 | 5.83232e-11 | 7.50137e-08 | 1.66639e-06
606.16854 | 2.78284e-11 | 2.1662e-08 | 4.25958e-07 | 6.04684e-11 | 7.3889e-08 | 1.67481e-06
606.28868 | 3.12667e-11 | 2.20229e-08 | 4.27165e-07 | 5.90374e-11 | 7.40393e-08 | 1.67411e-06
606.40888 | 3.07714e-11 | 2.15341e-08 | 4.28702e-07 | 6.27873e-11 | 7.48676e-08 | 1.66606e-06
606.529 | 3.13464e-11 | 2.17223e-08 | 4.29197e-07 | 5.93126e-11 | 7.41168e-08 | 1.67184e-06
606.64914 | 2.43915e-11 | 2.14481e-08 | 4.28053e-07 | 6.10349e-11 | 7.40479e-08 | 1.6691e-06
606.76929 | 2.6478e-11 | 2.17095e-08 | 4.2729e-07 | 5.6839e-11 | 7.45943e-08 | 1.66672e-06
606.88943 | 2.9417e-11 | 2.14802e-08 | 4.31159e-07 | 6.07959e-11 | 7.5315e-08 | 1.66833e-06
607.00961 | 2.895e-11 | 2.15947e-08 | 4.28062e-07 | 5.86497e-11 | 7.60924e-08 | 1.66875e-06
607.12972 | 2.81948e-11 | 2.19883e-08 | 4.2547e-07 | 5.91283e-11 | 7.42845e-08 | 1.67337e-06
607.24985 | 2.62714e-11 | 2.11128e-08 | 4.28101e-07 | 5.9438e-11 | 7.53118e-08 | 1.66554e-06
607.37002 | 2.49021e-11 | 2.16316e-08 | 4.27761e-07 | 6.09564e-11 | 7.43622e-08 | 1.66408e-06
607.49019 | 2.66417e-11 | 2.14446e-08 | 4.29123e-07 | 5.45692e-11 | 7.53336e-08 | 1.67055e-06
607.61029 | 2.79478e-11 | 2.21222e-08 | 4.28742e-07 | 5.75798e-11 | 7.51059e-08 | 1.66991e-06
607.73044 | 2.7159e-11 | 2.15846e-08 | 4.27841e-07 | 5.96947e-11 | 7.52535e-08 | 1.66854e-06
607.85057 | 2.73067e-11 | 2.16779e-08 | 4.2726e-07 | 5.60352e-11 | 7.55489e-08 | 1.67231e-06
607.97078 | 2.53003e-11 | 2.14901e-08 | 4.2876e-07 | 5.67282e-11 | 7.39938e-08 | 1.66593e-06
608.09087 | 2.87556e-11 | 2.13267e-08 | 4.28581e-07 | 5.63077e-11 | 7.4198e-08 | 1.66963e-06
608.21106 | 2.7164e-11 | 2.14924e-08 | 4.26994e-07 | 5.74357e-11 | 7.6072e-08 | 1.66854e-06
608.33121 | 2.76409e-11 | 2.14646e-08 | 4.2895e-07 | 5.9907e-11 | 7.62514e-08 | 1.67011e-06
608.45129 | 2.71886e-11 | 2.14679e-08 | 4.24745e-07 | 6.16005e-11 | 7.60983e-08 | 1.6679e-06
608.57145 | 2.61231e-11 | 2.22792e-08 | 4.25984e-07 | 6.08138e-11 | 7.40837e-08 | 1.67171e-06
608.69158 | 2.83102e-11 | 2.12455e-08 | 4.28546e-07 | 5.95051e-11 | 7.56281e-08 | 1.66979e-06
608.81172 | 2.75265e-11 | 2.17575e-08 | 4.27291e-07 | 5.65368e-11 | 7.75774e-08 | 1.67208e-06
608.93188 | 2.7493e-11 | 2.13377e-08 | 4.288e-07 | 5.92373e-11 | 7.50733e-08 | 1.67142e-06
609.052 | 2.64502e-11 | 2.13784e-08 | 4.30815e-07 | 5.75272e-11 | 7.33859e-08 | 1.67474e-06
609.17216 | 2.65924e-11 | 2.20323e-08 | 4.27651e-07 | 5.9432e-11 | 7.59851e-08 | 1.66746e-06
609.2923 | 2.82452e-11 | 2.15241e-08 | 4.27973e-07 | 5.55694e-11 | 7.58642e-08 | 1.67023e-06
609.41248 | 2.73218e-11 | 2.11921e-08 | 4.26714e-07 | 5.42211e-11 | 7.60197e-08 | 1.67047e-06
609.53257 | 2.76802e-11 | 2.18381e-08 | 4.27584e-07 | 5.7561e-11 | 7.4932e-08 | 1.66745e-06
609.65272 | 2.68707e-11 | 2.2383e-08 | 4.27989e-07 | 5.67652e-11 | 7.41084e-08 | 1.66827e-06
609.77288 | 2.7026e-11 | 2.13158e-08 | 4.27839e-07 | 5.7695e-11 | 7.61809e-08 | 1.66934e-06
609.89299 | 2.67008e-11 | 2.13716e-08 | 4.30801e-07 | 6.05622e-11 | 7.58666e-08 | 1.66885e-06
610.01315 | 2.70045e-11 | 2.16688e-08 | 4.2933e-07 | 5.77124e-11 | 7.4452e-08 | 1.66778e-06
610.13336 | 2.73194e-11 | 2.16367e-08 | 4.26733e-07 | 5.79662e-11 | 7.60142e-08 | 1.66885e-06
610.25349 | 2.56489e-11 | 2.20279e-08 | 4.2809e-07 | 5.83942e-11 | 7.64558e-08 | 1.6704e-06
610.37359 | 2.67847e-11 | 2.13917e-08 | 4.28683e-07 | 5.28171e-11 | 7.48747e-08 | 1.66886e-06
610.49373 | 2.75994e-11 | 2.18659e-08 | 4.2619e-07 | 5.82153e-11 | 7.51642e-08 | 1.67287e-06
610.61387 | 2.66883e-11 | 2.18454e-08 | 4.27601e-07 | 5.98195e-11 | 7.62273e-08 | 1.67268e-06
610.73401 | 2.70573e-11 | 2.14167e-08 | 4.26296e-07 | 5.82508e-11 | 7.56228e-08 | 1.67056e-06
610.85417 | 2.74477e-11 | 2.15577e-08 | 4.30463e-07 | 5.52737e-11 | 7.40682e-08 | 1.66656e-06
610.97426 | 2.76823e-11 | 2.1716e-08 | 4.25747e-07 | 5.65194e-11 | 7.57482e-08 | 1.67206e-06
611.09441 | 2.71184e-11 | 2.19592e-08 | 4.28975e-07 | 5.91796e-11 | 7.53465e-08 | 1.66474e-06
611.21454 | 2.8439e-11 | 2.12603e-08 | 4.27709e-07 | 5.84092e-11 | 7.46081e-08 | 1.6687e-06
611.33467 | 2.74835e-11 | 2.15951e-08 | 4.28569e-07 | 5.84396e-11 | 7.54366e-08 | 1.66846e-06
611.45483 | 2.72141e-11 | 2.18268e-08 | 4.26492e-07 | 5.72568e-11 | 7.58383e-08 | 1.66429e-06
611.57496 | 2.72777e-11 | 2.11737e-08 | 4.27353e-07 | 5.92693e-11 | 7.47954e-08 | 1.66387e-06
611.69511 | 2.64769e-11 | 2.15476e-08 | 4.29384e-07 | 6.12301e-11 | 7.5602e-08 | 1.66945e-06
611.81526 | 2.91839e-11 | 2.17902e-08 | 4.34231e-07 | 5.39623e-11 | 7.39071e-08 | 1.67102e-06
611.93538 | 2.76441e-11 | 2.17873e-08 | 4.26551e-07 | 5.9103e-11 | 7.42936e-08 | 1.67056e-06
612.0555 | 2.71035e-11 | 2.14756e-08 | 4.28942e-07 | 5.74809e-11 | 7.54171e-08 | 1.66609e-06
612.17564 | 2.76506e-11 | 2.15926e-08 | 4.28541e-07 | 5.92332e-11 | 7.42123e-08 | 1.66992e-06
612.29575 | 2.77918e-11 | 2.16639e-08 | 4.2772e-07 | 6.06637e-11 | 7.49016e-08 | 1.66689e-06
612.41589 | 2.6247e-11 | 2.14934e-08 | 4.29399e-07 | 5.77839e-11 | 7.5689e-08 | 1.66844e-06
612.53603 | 2.71455e-11 | 2.14837e-08 | 4.28278e-07 | 5.98784e-11 | 7.47648e-08 | 1.66941e-06
612.65616 | 2.76628e-11 | 2.16409e-08 | 4.28063e-07 | 5.6753e-11 | 7.5444e-08 | 1.66853e-06
612.7763 | 2.69123e-11 | 2.23321e-08 | 4.26192e-07 | 5.69223e-11 | 7.53266e-08 | 1.66552e-06
612.89644 | 2.74536e-11 | 2.18077e-08 | 4.29428e-07 | 6.02136e-11 | 7.67753e-08 | 1.66764e-06
613.01658 | 2.76247e-11 | 2.16143e-08 | 4.31359e-07 | 5.13959e-11 | 7.6046e-08 | 1.67084e-06
613.1367 | 2.83772e-11 | 2.204e-08 | 4.2778e-07 | 5.95928e-11 | 7.454e-08 | 1.66645e-06
613.25682 | 2.84055e-11 | 2.18027e-08 | 4.26581e-07 | 5.9204e-11 | 7.56672e-08 | 1.66829e-06
613.37695 | 2.7734e-11 | 2.21165e-08 | 4.27025e-07 | 5.67844e-11 | 7.57079e-08 | 1.67481e-06
613.4971 | 2.7266e-11 | 2.17128e-08 | 4.26417e-07 | 5.80129e-11 | 7.531e-08 | 1.66973e-06
613.61728 | 2.74056e-11 | 2.22457e-08 | 4.26456e-07 | 5.53893e-11 | 7.55822e-08 | 1.66931e-06
613.73739 | 2.7986e-11 | 2.22487e-08 | 4.26735e-07 | 5.6975e-11 | 7.40594e-08 | 1.66928e-06
613.85749 | 2.74488e-11 | 2.19965e-08 | 4.27518e-07 | 6.15121e-11 | 7.58126e-08 | 1.67229e-06
613.97765 | 2.66301e-11 | 2.16301e-08 | 4.29346e-07 | 6.04088e-11 | 7.49828e-08 | 1.67103e-06
614.09774 | 2.86992e-11 | 2.15337e-08 | 4.26001e-07 | 5.47381e-11 | 7.56948e-08 | 1.66794e-06
614.21791 | 2.7284e-11 | 2.153e-08 | 4.26477e-07 | 5.63657e-11 | 7.54111e-08 | 1.66993e-06
614.33801 | 2.69784e-11 | 2.17168e-08 | 4.28514e-07 | 5.82482e-11 | 7.62569e-08 | 1.66873e-06
614.45814 | 2.78968e-11 | 2.12569e-08 | 4.2908e-07 | 5.9293e-11 | 7.52193e-08 | 1.67239e-06
614.57826 | 2.75842e-11 | 2.14407e-08 | 4.29013e-07 | 5.67882e-11 | 7.58492e-08 | 1.67218e-06
614.69841 | 2.60471e-11 | 2.12142e-08 | 4.25373e-07 | 5.65998e-11 | 7.42625e-08 | 1.66616e-06
614.81852 | 2.73089e-11 | 2.14126e-08 | 4.26112e-07 | 5.98605e-11 | 7.4646e-08 | 1.66682e-06
614.93863 | 2.72838e-11 | 2.16814e-08 | 4.27735e-07 | 6.17203e-11 | 7.51834e-08 | 1.6665e-06
615.05876 | 2.73945e-11 | 2.17999e-08 | 4.27652e-07 | 5.7406e-11 | 7.49946e-08 | 1.67226e-06
615.17888 | 2.7811e-11 | 2.13394e-08 | 4.29557e-07 | 5.87923e-11 | 7.49299e-08 | 1.6678e-06
615.29902 | 2.68255e-11 | 2.21732e-08 | 4.28684e-07 | 5.56308e-11 | 7.51632e-08 | 1.66856e-06
615.41918 | 2.80873e-11 | 2.21254e-08 | 4.28266e-07 | 6.1281e-11 | 7.67596e-08 | 1.66905e-06
615.53926 | 2.8737e-11 | 2.1886e-08 | 4.25176e-07 | 5.56985e-11 | 7.52773e-08 | 1.66785e-06
615.65938 | 2.78401e-11 | 2.17549e-08 | 4.28388e-07 | 5.77215e-11 | 7.48645e-08 | 1.66675e-06
615.7795 | 2.77752e-11 | 2.16188e-08 | 4.27308e-07 | 5.74474e-11 | 7.52984e-08 | 1.66685e-06
615.89961 | 2.71608e-11 | 2.1822e-08 | 4.26087e-07 | 5.53228e-11 | 7.47012e-08 | 1.67155e-06
616.01973 | 2.75257e-11 | 2.13779e-08 | 4.26123e-07 | 5.87967e-11 | 7.45339e-08 | 1.66616e-06
616.1399 | 2.71951e-11 | 2.16087e-08 | 4.31885e-07 | 6.08361e-11 | 7.50043e-08 | 1.67146e-06
616.25998 | 2.73237e-11 | 2.19086e-08 | 4.3109e-07 | 5.94787e-11 | 7.40679e-08 | 1.66753e-06
616.38009 | 2.64923e-11 | 2.16188e-08 | 4.29115e-07 | 6.06445e-11 | 7.44294e-08 | 1.6664e-06
616.50022 | 2.64716e-11 | 2.15408e-08 | 4.26767e-07 | 5.70419e-11 | 7.5775e-08 | 1.66884e-06
616.62037 | 2.67056e-11 | 2.21638e-08 | 4.28936e-07 | 5.94023e-11 | 7.47789e-08 | 1.66932e-06
616.74045 | 2.72619e-11 | 2.23335e-08 | 4.29087e-07 | 5.82816e-11 | 7.5407e-08 | 1.66622e-06
616.86056 | 2.69287e-11 | 2.17443e-08 | 4.27521e-07 | 5.57544e-11 | 7.54214e-08 | 1.67017e-06
616.98071 | 2.78692e-11 | 2.18338e-08 | 4.27859e-07 | 5.56746e-11 | 7.67013e-08 | 1.6661e-06
617.1008 | 2.68313e-11 | 2.18317e-08 | 4.28638e-07 | 5.6023e-11 | 7.64824e-08 | 1.66587e-06
617.2209 | 2.68644e-11 | 2.2449e-08 | 4.27201e-07 | 5.91035e-11 | 7.40514e-08 | 1.66827e-06
617.34103 | 2.67684e-11 | 2.1535e-08 | 4.26556e-07 | 5.92843e-11 | 7.509e-08 | 1.6718e-06
617.46111 | 2.74036e-11 | 2.154e-08 | 4.28857e-07 | 5.87581e-11 | 7.5063e-08 | 1.66944e-06
617.58123 | 2.69325e-11 | 2.17764e-08 | 4.28651e-07 | 5.72889e-11 | 7.48084e-08 | 1.66483e-06
617.70135 | 2.68125e-11 | 2.17186e-08 | 4.26392e-07 | 5.71881e-11 | 7.43773e-08 | 1.66669e-06
617.82149 | 2.77699e-11 | 2.19844e-08 | 4.29732e-07 | 5.9781e-11 | 7.53752e-08 | 1.66646e-06
617.94157 | 2.7388e-11 | 2.17626e-08 | 4.30234e-07 | 5.79272e-11 | 7.72147e-08 | 1.66847e-06
618.06167 | 2.71986e-11 | 2.19556e-08 | 4.2807e-07 | 5.64841e-11 | 7.57961e-08 | 1.66657e-06
618.18181 | 2.74691e-11 | 2.17646e-08 | 4.27508e-07 | 5.76627e-11 | 7.43148e-08 | 1.66449e-06
618.30187 | 2.67314e-11 | 2.29215e-08 | 4.28997e-07 | 5.86775e-11 | 7.61626e-08 | 1.66529e-06
618.42198 | 2.69804e-11 | 2.19758e-08 | 4.26117e-07 | 5.59002e-11 | 7.45851e-08 | 1.67187e-06
618.54209 | 2.70647e-11 | 2.17229e-08 | 4.25269e-07 | 5.83979e-11 | 7.57604e-08 | 1.66997e-06
618.66226 | 2.72033e-11 | 2.08214e-08 | 4.29227e-07 | 5.46411e-11 | 7.60963e-08 | 1.66627e-06
618.78229 | 2.73716e-11 | 2.24678e-08 | 4.27518e-07 | 5.89348e-11 | 7.52295e-08 | 1.66743e-06
618.90239 | 2.70356e-11 | 2.19607e-08 | 4.29548e-07 | 5.76066e-11 | 7.54682e-08 | 1.66807e-06
619.0225 | 2.65638e-11 | 2.17688e-08 | 4.29907e-07 | 5.45448e-11 | 7.48764e-08 | 1.66545e-06
619.14261 | 2.64169e-11 | 2.17038e-08 | 4.27333e-07 | 5.93042e-11 | 7.57188e-08 | 1.66844e-06
619.26268 | 2.82225e-11 | 2.22357e-08 | 4.27436e-07 | 5.94235e-11 | 7.44867e-08 | 1.66955e-06
619.38279 | 2.75364e-11 | 2.17799e-08 | 4.27716e-07 | 5.50296e-11 | 7.61006e-08 | 1.67015e-06
619.50288 | 2.82928e-11 | 2.1638e-08 | 4.2767e-07 | 5.85527e-11 | 7.54986e-08 | 1.66412e-06
619.62302 | 2.75397e-11 | 2.18431e-08 | 4.28214e-07 | 5.88341e-11 | 7.45984e-08 | 1.66535e-06
619.7431 | 2.69887e-11 | 2.12689e-08 | 4.26781e-07 | 5.72855e-11 | 7.5099e-08 | 1.66751e-06
619.86318 | 2.66534e-11 | 2.2152e-08 | 4.30547e-07 | 5.70755e-11 | 7.39442e-08 | 1.67114e-06
619.9833 | 2.69735e-11 | 2.16383e-08 | 4.28926e-07 | 5.81317e-11 | 7.4479e-08 | 1.66869e-06
620.10343 | 2.75558e-11 | 2.17762e-08 | 4.27089e-07 | 5.9364e-11 | 7.53873e-08 | 1.67569e-06
620.22346 | 2.79429e-11 | 2.00565e-08 | 4.27002e-07 | 5.74855e-11 | 7.50624e-08 | 1.67069e-06
620.34356 | 2.70078e-11 | 2.08715e-08 | 4.26513e-07 | 5.73773e-11 | 7.66469e-08 | 1.66988e-06
620.46366 | 2.70772e-11 | 2.15351e-08 | 4.30194e-07 | 5.57394e-11 | 7.53734e-08 | 1.67298e-06
620.58383 | 2.80617e-11 | 2.2173e-08 | 4.27432e-07 | 6.13635e-11 | 7.48736e-08 | 1.66877e-06
620.70382 | 2.74248e-11 | 2.20194e-08 | 4.30478e-07 | 5.66022e-11 | 7.73072e-08 | 1.66965e-06
620.8239 | 2.75296e-11 | 2.36997e-08 | 4.2829e-07 | 5.95578e-11 | 7.56933e-08 | 1.66669e-06
620.94404 | 2.74325e-11 | 2.33846e-08 | 4.30559e-07 | 7.16236e-11 | 7.54661e-08 | 1.66554e-06
621.06409 | 2.67828e-11 | 2.30164e-08 | 4.2533e-07 | 6.07092e-11 | 7.61569e-08 | 1.67046e-06
621.18417 | 2.78127e-11 | 2.26173e-08 | 4.29004e-07 | 6.00525e-11 | 7.58432e-08 | 1.67159e-06
621.30425 | 2.64429e-11 | 2.28277e-08 | 4.25045e-07 | 5.60451e-11 | 7.59726e-08 | 1.6693e-06
621.42435 | 2.64134e-11 | 2.00107e-08 | 4.2678e-07 | 5.83176e-11 | 7.65808e-08 | 1.66916e-06
621.54441 | 2.75992e-11 | 2.02263e-08 | 4.28106e-07 | 5.98149e-11 | 7.51558e-08 | 1.66452e-06
621.66451 | 2.79676e-11 | 2.20622e-08 | 4.27534e-07 | 5.86082e-11 | 7.5439e-08 | 1.66985e-06
621.78459 | 2.7027e-11 | 2.45447e-08 | 4.29578e-07 | 5.54715e-11 | 7.41317e-08 | 1.66416e-06
621.90472 | 2.74322e-11 | 2.25194e-08 | 4.27571e-07 | 5.72367e-11 | 7.47391e-08 | 1.66778e-06
622.02475 | 2.76361e-11 | 2.21057e-08 | 4.2852e-07 | 5.7693e-11 | 7.48336e-08 | 1.66956e-06
622.14486 | 2.69664e-11 | 2.24595e-08 | 4.27456e-07 | 5.54898e-11 | 7.50649e-08 | 1.67166e-06
622.26493 | 2.78622e-11 | 2.27159e-08 | 4.29392e-07 | 5.92448e-11 | 7.61018e-08 | 1.67232e-06
622.38503 | 2.70926e-11 | 2.22349e-08 | 4.29222e-07 | 5.63767e-11 | 7.42332e-08 | 1.66458e-06
622.50514 | 2.76495e-11 | 2.21553e-08 | 4.33315e-07 | 5.75207e-11 | 7.67534e-08 | 1.66843e-06
622.62518 | 2.69714e-11 | 2.19264e-08 | 4.27304e-07 | 5.28705e-11 | 7.49471e-08 | 1.67039e-06
622.74526 | 2.78813e-11 | 2.21644e-08 | 4.26353e-07 | 5.92965e-11 | 7.4831e-08 | 1.66433e-06
622.86535 | 2.74793e-11 | 2.07693e-08 | 4.28626e-07 | 5.59065e-11 | 7.58496e-08 | 1.67e-06
622.98542 | 2.77799e-11 | 2.24522e-08 | 4.28775e-07 | 5.4993e-11 | 7.54261e-08 | 1.66936e-06
623.10554 | 2.7693e-11 | 2.18547e-08 | 4.2644e-07 | 5.90207e-11 | 7.46601e-08 | 1.67004e-06
623.22559 | 2.68062e-11 | 2.14295e-08 | 4.30323e-07 | 5.95725e-11 | 7.51375e-08 | 1.66705e-06
623.34568 | 2.73027e-11 | 2.09968e-08 | 4.27537e-07 | 5.94912e-11 | 7.6651e-08 | 1.67361e-06
623.46574 | 2.75927e-11 | 2.17463e-08 | 4.29655e-07 | 5.68366e-11 | 7.44753e-08 | 1.67359e-06
623.58584 | 2.71223e-11 | 2.22005e-08 | 4.2481e-07 | 5.65422e-11 | 7.56547e-08 | 1.66845e-06
623.7059 | 2.73646e-11 | 2.21179e-08 | 4.29984e-07 | 5.78311e-11 | 7.51956e-08 | 1.67044e-06
623.82598 | 2.70999e-11 | 2.16875e-08 | 4.27948e-07 | 5.7892e-11 | 7.45092e-08 | 1.66953e-06
623.94607 | 2.79102e-11 | 2.20842e-08 | 4.27628e-07 | 5.75395e-11 | 7.4767e-08 | 1.66975e-06
624.06616 | 2.74391e-11 | 2.25542e-08 | 4.29107e-07 | 5.74451e-11 | 7.47735e-08 | 1.67141e-06
624.18627 | 2.77453e-11 | 2.1345e-08 | 4.26117e-07 | 5.65614e-11 | 7.50976e-08 | 1.67221e-06
624.3063 | 2.75689e-11 | 2.12677e-08 | 4.29283e-07 | 5.65913e-11 | 7.5369e-08 | 1.66878e-06
624.42639 | 2.71866e-11 | 2.18341e-08 | 4.26904e-07 | 6.10024e-11 | 7.47314e-08 | 1.66834e-06
624.54647 | 2.83277e-11 | 2.25114e-08 | 4.26259e-07 | 5.90555e-11 | 7.55456e-08 | 1.6726e-06
624.66654 | 2.7079e-11 | 2.1896e-08 | 4.2847e-07 | 5.63998e-11 | 7.43977e-08 | 1.66639e-06
624.78664 | 2.68008e-11 | 2.19783e-08 | 4.26537e-07 | 6.05006e-11 | 7.53606e-08 | 1.67088e-06
624.9067 | 2.8511e-11 | 2.17276e-08 | 4.27705e-07 | 5.49486e-11 | 7.53012e-08 | 1.67217e-06
625.02683 | 2.79196e-11 | 2.22039e-08 | 4.29385e-07 | 5.62264e-11 | 7.59635e-08 | 1.6685e-06
625.14688 | 2.75663e-11 | 2.19506e-08 | 4.29681e-07 | 5.97413e-11 | 7.41657e-08 | 1.6658e-06
625.26697 | 2.59624e-11 | 2.16018e-08 | 4.30838e-07 | 5.40965e-11 | 7.61931e-08 | 1.67035e-06
625.38703 | 2.76045e-11 | 2.17958e-08 | 4.3003e-07 | 5.45266e-11 | 7.56732e-08 | 1.6647e-06
625.5071 | 2.77148e-11 | 2.25831e-08 | 4.29368e-07 | 5.51247e-11 | 7.49683e-08 | 1.66527e-06
625.62719 | 2.67886e-11 | 2.24181e-08 | 4.28819e-07 | 5.93205e-11 | 7.50457e-08 | 1.66869e-06
625.74729 | 2.66345e-11 | 2.19821e-08 | 4.28401e-07 | 5.99307e-11 | 7.44317e-08 | 1.66858e-06
625.86734 | 2.83871e-11 | 2.15063e-08 | 4.30617e-07 | 5.95727e-11 | 7.57111e-08 | 1.67144e-06
625.98741 | 2.86793e-11 | 2.15324e-08 | 4.27218e-07 | 5.87325e-11 | 7.459e-08 | 1.66924e-06
626.10753 | 2.71957e-11 | 2.14352e-08 | 4.27786e-07 | 5.81017e-11 | 7.48001e-08 | 1.66822e-06
626.22759 | 2.83155e-11 | 2.12334e-08 | 4.28006e-07 | 5.14998e-11 | 7.48133e-08 | 1.66543e-06
626.34765 | 2.90787e-11 | 2.18615e-08 | 4.2738e-07 | 5.687e-11 | 7.40552e-08 | 1.66971e-06
626.46773 | 2.72214e-11 | 2.20085e-08 | 4.28501e-07 | 5.86104e-11 | 7.55732e-08 | 1.66898e-06
626.58785 | 2.67224e-11 | 2.15991e-08 | 4.26756e-07 | 5.67925e-11 | 7.55524e-08 | 1.67102e-06
626.7079 | 2.762e-11 | 2.1406e-08 | 4.26704e-07 | 5.56823e-11 | 7.57438e-08 | 1.66707e-06
626.82803 | 2.74881e-11 | 2.1638e-08 | 4.28906e-07 | 5.52815e-11 | 7.62975e-08 | 1.66463e-06
626.94809 | 2.71533e-11 | 2.20333e-08 | 4.30595e-07 | 5.37127e-11 | 7.51696e-08 | 1.6692e-06
627.06815 | 2.81814e-11 | 2.17184e-08 | 4.29292e-07 | 5.62619e-11 | 7.48327e-08 | 1.67169e-06
627.18823 | 2.80457e-11 | 2.19418e-08 | 4.25847e-07 | 5.48725e-11 | 7.56131e-08 | 1.66765e-06
627.30833 | 2.76289e-11 | 2.13271e-08 | 4.28715e-07 | 5.74238e-11 | 7.36935e-08 | 1.66576e-06
627.42841 | 2.6596e-11 | 2.13798e-08 | 4.29675e-07 | 5.83315e-11 | 7.51359e-08 | 1.66598e-06
627.54845 | 2.70005e-11 | 2.18407e-08 | 4.28996e-07 | 5.67219e-11 | 7.64806e-08 | 1.66897e-06
627.66854 | 2.71122e-11 | 2.19506e-08 | 4.3125e-07 | 5.70304e-11 | 7.52811e-08 | 1.67289e-06
627.78864 | 2.76509e-11 | 2.155e-08 | 4.30935e-07 | 5.89173e-11 | 7.41364e-08 | 1.66347e-06
627.90869 | 2.71415e-11 | 2.21163e-08 | 4.27934e-07 | 5.2959e-11 | 7.51366e-08 | 1.66687e-06
628.02882 | 2.68751e-11 | 2.2092e-08 | 4.28812e-07 | 5.78199e-11 | 7.41348e-08 | 1.66776e-06
628.14887 | 2.72639e-11 | 2.16353e-08 | 4.2737e-07 | 5.48452e-11 | 7.43102e-08 | 1.67283e-06
628.26896 | 2.70663e-11 | 2.18389e-08 | 4.28683e-07 | 5.39677e-11 | 7.5592e-08 | 1.66919e-06
628.38903 | 2.75887e-11 | 2.15114e-08 | 4.29149e-07 | 5.61445e-11 | 7.61948e-08 | 1.67289e-06
628.50911 | 2.77789e-11 | 2.11178e-08 | 4.26045e-07 | 5.38698e-11 | 7.43637e-08 | 1.67202e-06
628.62918 | 2.72325e-11 | 2.12156e-08 | 4.2811e-07 | 5.66319e-11 | 7.51013e-08 | 1.6654e-06
628.74929 | 2.74003e-11 | 2.16567e-08 | 4.29007e-07 | 6.03842e-11 | 7.51147e-08 | 1.66775e-06
628.86935 | 2.64812e-11 | 2.16461e-08 | 4.28088e-07 | 5.53673e-11 | 7.59894e-08 | 1.66958e-06
628.98944 | 2.67305e-11 | 2.14676e-08 | 4.29796e-07 | 5.78274e-11 | 7.44503e-08 | 1.66738e-06
629.10952 | 2.70557e-11 | 2.15772e-08 | 4.28129e-07 | 6.04704e-11 | 7.41359e-08 | 1.67139e-06
629.22964 | 2.63622e-11 | 2.1367e-08 | 4.29618e-07 | 5.42668e-11 | 7.62206e-08 | 1.67338e-06
629.34969 | 2.74805e-11 | 2.15429e-08 | 4.27065e-07 | 5.3623e-11 | 7.61955e-08 | 1.67113e-06
629.46979 | 2.66868e-11 | 2.15764e-08 | 4.28987e-07 | 5.76111e-11 | 7.54478e-08 | 1.67099e-06
629.58986 | 2.70257e-11 | 2.19581e-08 | 4.29476e-07 | 5.55041e-11 | 7.49124e-08 | 1.6727e-06
629.70996 | 2.7422e-11 | 2.1704e-08 | 4.29523e-07 | 5.63503e-11 | 7.45931e-08 | 1.66701e-06
629.83005 | 2.7991e-11 | 2.23357e-08 | 4.27612e-07 | 5.71459e-11 | 7.69307e-08 | 1.66838e-06
629.95012 | 2.72592e-11 | 2.17186e-08 | 4.31749e-07 | 5.31951e-11 | 7.37108e-08 | 1.66938e-06
630.07021 | 2.68834e-11 | 2.20629e-08 | 4.27448e-07 | 5.52184e-11 | 7.5024e-08 | 1.67172e-06
630.19028 | 2.63847e-11 | 2.1992e-08 | 4.27104e-07 | 5.94208e-11 | 7.42125e-08 | 1.6694e-06
630.31036 | 2.71806e-11 | 2.1571e-08 | 4.30656e-07 | 6.11148e-11 | 7.4486e-08 | 1.66766e-06
630.43046 | 2.75435e-11 | 2.16965e-08 | 4.26552e-07 | 5.86496e-11 | 7.42993e-08 | 1.6697e-06
630.55054 | 2.75704e-11 | 2.19834e-08 | 4.28437e-07 | 5.93991e-11 | 7.49892e-08 | 1.67058e-06
630.67063 | 2.71623e-11 | 2.14273e-08 | 4.27e-07 | 5.69101e-11 | 7.38864e-08 | 1.66888e-06
630.79072 | 2.73689e-11 | 2.15335e-08 | 4.26207e-07 | 5.776e-11 | 7.45777e-08 | 1.67198e-06
630.9108 | 2.65565e-11 | 2.16992e-08 | 4.26979e-07 | 5.72358e-11 | 7.43547e-08 | 1.66988e-06
631.03093 | 2.63661e-11 | 2.14091e-08 | 4.28925e-07 | 5.67806e-11 | 7.53576e-08 | 1.6689e-06
631.15101 | 2.74252e-11 | 2.16429e-08 | 4.28529e-07 | 5.8094e-11 | 7.6598e-08 | 1.66905e-06
631.27105 | 2.72585e-11 | 2.13841e-08 | 4.25712e-07 | 5.76885e-11 | 7.59566e-08 | 1.66888e-06
631.39114 | 2.68781e-11 | 2.17931e-08 | 4.27463e-07 | 5.56034e-11 | 7.51988e-08 | 1.66887e-06
631.51123 | 2.66789e-11 | 2.15298e-08 | 4.29077e-07 | 5.81096e-11 | 7.48617e-08 | 1.66913e-06
631.63134 | 2.68274e-11 | 2.14579e-08 | 4.26522e-07 | 5.73299e-11 | 7.57186e-08 | 1.66347e-06
631.7514 | 2.70742e-11 | 2.14809e-08 | 4.27653e-07 | 5.97999e-11 | 7.40415e-08 | 1.66916e-06
631.87149 | 2.65162e-11 | 2.19106e-08 | 4.26917e-07 | 5.62524e-11 | 7.46904e-08 | 1.66766e-06
631.99157 | 2.64903e-11 | 2.14658e-08 | 4.28261e-07 | 5.95929e-11 | 7.68432e-08 | 1.67006e-06
632.11163 | 2.77258e-11 | 2.19181e-08 | 4.29124e-07 | 6.18356e-11 | 7.42507e-08 | 1.66763e-06
632.23175 | 2.67455e-11 | 2.2115e-08 | 4.29592e-07 | 5.64664e-11 | 7.57964e-08 | 1.66693e-06
632.35183 | 2.57794e-11 | 2.16277e-08 | 4.25219e-07 | 5.50734e-11 | 7.44524e-08 | 1.66813e-06
632.47191 | 2.59358e-11 | 2.22648e-08 | 4.27376e-07 | 5.55596e-11 | 7.397e-08 | 1.67415e-06
632.59199 | 2.67519e-11 | 2.17877e-08 | 4.26854e-07 | 5.88123e-11 | 7.58046e-08 | 1.66736e-06
632.71209 | 2.65886e-11 | 2.13993e-08 | 4.27598e-07 | 6.10428e-11 | 7.48682e-08 | 1.66871e-06
632.8322 | 2.7525e-11 | 2.15777e-08 | 4.29091e-07 | 5.40838e-11 | 7.51399e-08 | 1.66928e-06
632.95226 | 2.76143e-11 | 2.15825e-08 | 4.26168e-07 | 5.77462e-11 | 7.46384e-08 | 1.67069e-06
633.07236 | 2.70958e-11 | 2.22727e-08 | 4.2829e-07 | 5.55018e-11 | 7.49129e-08 | 1.67096e-06
633.19244 | 2.70253e-11 | 2.22296e-08 | 4.26142e-07 | 5.34614e-11 | 7.53982e-08 | 1.67116e-06
633.31258 | 2.67595e-11 | 2.13915e-08 | 4.26531e-07 | 5.78371e-11 | 7.56668e-08 | 1.67052e-06
633.43262 | 2.73143e-11 | 2.14239e-08 | 4.2788e-07 | 5.6051e-11 | 7.53606e-08 | 1.6702e-06
633.55275 | 2.74182e-11 | 2.13674e-08 | 4.28889e-07 | 5.65303e-11 | 7.45951e-08 | 1.67354e-06
633.6728 | 2.71213e-11 | 2.15513e-08 | 4.29975e-07 | 5.71341e-11 | 7.59243e-08 | 1.67028e-06
633.79288 | 2.69149e-11 | 2.16071e-08 | 4.26913e-07 | 5.9519e-11 | 7.63829e-08 | 1.66736e-06
633.91297 | 2.73207e-11 | 2.15593e-08 | 4.29904e-07 | 5.84116e-11 | 7.49046e-08 | 1.66334e-06
634.03309 | 2.71874e-11 | 2.19e-08 | 4.27888e-07 | 5.40164e-11 | 7.6107e-08 | 1.66857e-06
634.15317 | 2.7624e-11 | 2.17598e-08 | 4.26216e-07 | 5.72704e-11 | 7.50392e-08 | 1.66663e-06
634.27324 | 2.6436e-11 | 2.14432e-08 | 4.27402e-07 | 5.86841e-11 | 7.45493e-08 | 1.66599e-06
634.39338 | 2.67868e-11 | 2.14615e-08 | 4.27635e-07 | 5.45947e-11 | 7.4249e-08 | 1.6756e-06
634.51343 | 2.72715e-11 | 2.17966e-08 | 4.25196e-07 | 5.74254e-11 | 7.55572e-08 | 1.66377e-06
634.63356 | 2.62882e-11 | 2.18238e-08 | 4.2878e-07 | 5.88056e-11 | 7.51158e-08 | 1.66699e-06
634.75361 | 2.70719e-11 | 2.14286e-08 | 4.30818e-07 | 5.78394e-11 | 7.56809e-08 | 1.66864e-06
634.87369 | 2.72829e-11 | 2.1793e-08 | 4.28167e-07 | 5.7956e-11 | 7.49126e-08 | 1.66577e-06
634.99379 | 2.74077e-11 | 2.19378e-08 | 4.27114e-07 | 5.65057e-11 | 7.51778e-08 | 1.66843e-06
635.11398 | 2.65116e-11 | 2.15029e-08 | 4.27595e-07 | 5.28385e-11 | 7.49523e-08 | 1.66663e-06
635.23397 | 2.6772e-11 | 2.18947e-08 | 4.30795e-07 | 5.63212e-11 | 7.63624e-08 | 1.66491e-06
635.35406 | 2.79455e-11 | 2.18305e-08 | 4.27613e-07 | 5.74069e-11 | 7.48567e-08 | 1.66392e-06
635.47416 | 2.84183e-11 | 2.21165e-08 | 4.28336e-07 | 5.79471e-11 | 7.4975e-08 | 1.67161e-06
635.59424 | 2.6651e-11 | 2.16426e-08 | 4.2807e-07 | 5.10022e-11 | 7.71631e-08 | 1.66322e-06
635.71434 | 2.74822e-11 | 2.1977e-08 | 4.28215e-07 | 5.50891e-11 | 7.42291e-08 | 1.66831e-06
635.83443 | 2.73506e-11 | 2.19214e-08 | 4.29967e-07 | 5.79119e-11 | 7.57252e-08 | 1.67196e-06
635.95454 | 2.75803e-11 | 2.1527e-08 | 4.27257e-07 | 5.88972e-11 | 7.67781e-08 | 1.66828e-06
636.07463 | 2.70288e-11 | 2.15727e-08 | 4.26052e-07 | 6.00293e-11 | 7.66963e-08 | 1.66772e-06
636.1947 | 2.70372e-11 | 2.19868e-08 | 4.28272e-07 | 6.19086e-11 | 7.4711e-08 | 1.66609e-06
636.31481 | 2.75797e-11 | 2.19204e-08 | 4.28061e-07 | 6.08687e-11 | 7.47078e-08 | 1.67023e-06
636.43491 | 2.72561e-11 | 2.20767e-08 | 4.28937e-07 | 6.06103e-11 | 7.51758e-08 | 1.66993e-06
636.55499 | 2.77602e-11 | 2.16702e-08 | 4.28453e-07 | 3.55934e-11 | 7.56698e-08 | 1.66881e-06
636.67512 | 2.85702e-11 | 2.18677e-08 | 4.28467e-07 | 2.96372e-11 | 7.71292e-08 | 1.66815e-06
636.7952 | 2.80681e-11 | 2.18091e-08 | 4.26543e-07 | 5.74268e-11 | 7.56452e-08 | 1.67135e-06
636.91528 | 2.64493e-11 | 2.2156e-08 | 4.26983e-07 | 5.86447e-11 | 7.67598e-08 | 1.67101e-06
637.03538 | 2.72704e-11 | 2.14168e-08 | 4.29261e-07 | 6.51537e-11 | 7.58253e-08 | 1.67003e-06
637.15548 | 2.70721e-11 | 2.18613e-08 | 4.29778e-07 | 3.25464e-11 | 7.53044e-08 | 1.67001e-06
637.27559 | 2.70989e-11 | 2.1855e-08 | 4.30771e-07 | 6.25481e-11 | 7.56252e-08 | 1.66993e-06
637.39568 | 2.71603e-11 | 2.17203e-08 | 4.27934e-07 | 6.76214e-11 | 7.52333e-08 | 1.6678e-06
637.51579 | 2.72963e-11 | 2.16118e-08 | 4.27992e-07 | 2.33747e-11 | 7.5108e-08 | 1.67035e-06
637.63588 | 2.75766e-11 | 2.1677e-08 | 4.27322e-07 | 5.04693e-11 | 7.59642e-08 | 1.66533e-06
637.756 | 2.76306e-11 | 2.16966e-08 | 4.29529e-07 | 6.4453e-11 | 7.5383e-08 | 1.66552e-06
637.8761 | 2.75869e-11 | 2.20676e-08 | 4.29964e-07 | 6.73877e-11 | 7.53212e-08 | 1.67064e-06
637.99618 | 2.62779e-11 | 2.21798e-08 | 4.28161e-07 | 2.08878e-11 | 7.66364e-08 | 1.66718e-06
638.11634 | 2.73931e-11 | 2.13867e-08 | 4.2865e-07 | 6.66475e-11 | 7.53155e-08 | 1.67025e-06
638.23638 | 2.81655e-11 | 2.17459e-08 | 4.26329e-07 | 3.97629e-11 | 7.5006e-08 | 1.66599e-06
638.3565 | 2.76993e-11 | 2.15557e-08 | 4.25784e-07 | 5.3109e-11 | 7.44297e-08 | 1.66597e-06
638.4766 | 2.79236e-11 | 2.20013e-08 | 4.29744e-07 | 4.75136e-11 | 7.61625e-08 | 1.66629e-06
638.59671 | 2.63255e-11 | 2.19166e-08 | 4.28508e-07 | 5.22695e-11 | 7.51538e-08 | 1.66387e-06
638.71682 | 2.65481e-11 | 2.21582e-08 | 4.31478e-07 | 5.34928e-11 | 7.54657e-08 | 1.66871e-06
638.83691 | 2.74638e-11 | 2.16446e-08 | 4.29083e-07 | 5.96214e-11 | 7.50522e-08 | 1.66437e-06
638.95701 | 2.76279e-11 | 2.1849e-08 | 4.30481e-07 | 6.1828e-11 | 7.43224e-08 | 1.66337e-06
639.07712 | 2.76586e-11 | 2.18743e-08 | 4.29046e-07 | 6.06248e-11 | 7.86066e-08 | 1.66293e-06
639.19724 | 2.76183e-11 | 2.23387e-08 | 4.29502e-07 | 5.53822e-11 | 7.50356e-08 | 1.67113e-06
639.31733 | 2.76059e-11 | 2.14747e-08 | 4.27772e-07 | 5.93872e-11 | 7.39629e-08 | 1.6679e-06
639.43746 | 2.70104e-11 | 2.1405e-08 | 4.29345e-07 | 5.01301e-11 | 7.44677e-08 | 1.66501e-06
639.55755 | 2.78559e-11 | 2.1547e-08 | 4.29821e-07 | 5.54767e-11 | 7.6839e-08 | 1.66786e-06
639.67766 | 2.85922e-11 | 2.19223e-08 | 4.27921e-07 | 5.97472e-11 | 7.54483e-08 | 1.66952e-06
639.79778 | 2.69951e-11 | 2.15566e-08 | 4.27959e-07 | 5.59696e-11 | 7.55208e-08 | 1.66385e-06
639.91787 | 2.77926e-11 | 2.22128e-08 | 4.28462e-07 | 5.65508e-11 | 7.39536e-08 | 1.66442e-06
640.03803 | 2.76119e-11 | 2.13726e-08 | 4.30774e-07 | 6.15798e-11 | 7.60768e-08 | 1.66901e-06
640.15813 | 2.91133e-11 | 2.12627e-08 | 4.31585e-07 | 5.9134e-11 | 7.55638e-08 | 1.67122e-06
640.27823 | 2.6873e-11 | 2.179e-08 | 4.28599e-07 | 5.69053e-11 | 7.55327e-08 | 1.6705e-06
640.39833 | 2.62685e-11 | 2.16825e-08 | 4.27249e-07 | 5.74604e-11 | 7.61479e-08 | 1.67222e-06
640.51844 | 2.88014e-11 | 2.16981e-08 | 4.27256e-07 | 6.18673e-11 | 7.53988e-08 | 1.67031e-06
640.6386 | 2.82265e-11 | 2.14887e-08 | 4.28282e-07 | 6.21939e-11 | 7.64239e-08 | 1.66742e-06
640.75869 | 2.61807e-11 | 2.19377e-08 | 4.31476e-07 | 5.66526e-11 | 7.54882e-08 | 1.66793e-06
640.87876 | 2.64999e-11 | 2.19108e-08 | 4.27749e-07 | 5.33135e-11 | 7.46414e-08 | 1.66603e-06
640.99888 | 2.68951e-11 | 2.13444e-08 | 4.28745e-07 | 5.43853e-11 | 7.67488e-08 | 1.66511e-06
641.11901 | 2.78666e-11 | 2.12811e-08 | 4.27707e-07 | 5.49754e-11 | 7.57598e-08 | 1.66961e-06
641.23916 | 2.74955e-11 | 2.14652e-08 | 4.26531e-07 | 5.51372e-11 | 7.52185e-08 | 1.66707e-06
641.35923 | 2.69533e-11 | 2.18636e-08 | 4.26859e-07 | 5.63675e-11 | 7.52457e-08 | 1.66767e-06
641.47935 | 2.74317e-11 | 2.16e-08 | 4.27949e-07 | 5.70795e-11 | 7.58901e-08 | 1.66325e-06
641.59945 | 2.66845e-11 | 2.1843e-08 | 4.27983e-07 | 5.72888e-11 | 7.43369e-08 | 1.67107e-06
641.71961 | 2.70877e-11 | 2.18889e-08 | 4.29919e-07 | 5.62191e-11 | 7.49275e-08 | 1.66542e-06
641.83965 | 2.61425e-11 | 2.1667e-08 | 4.32944e-07 | 5.90872e-11 | 7.50394e-08 | 1.66665e-06
641.95977 | 2.78004e-11 | 2.22773e-08 | 4.29442e-07 | 5.86363e-11 | 7.58933e-08 | 1.66871e-06
642.07989 | 2.79141e-11 | 2.17466e-08 | 4.30105e-07 | 5.58158e-11 | 7.42942e-08 | 1.66793e-06
642.20002 | 2.75548e-11 | 2.18488e-08 | 4.28564e-07 | 5.7191e-11 | 7.49538e-08 | 1.66823e-06
642.32013 | 2.59731e-11 | 2.1349e-08 | 4.28019e-07 | 5.48791e-11 | 7.54875e-08 | 1.66455e-06
642.44025 | 2.8303e-11 | 2.19399e-08 | 4.28387e-07 | 5.69821e-11 | 7.52927e-08 | 1.66883e-06
642.56083 | 2.8366e-11 | 2.19966e-08 | 4.28824e-07 | 6.13062e-11 | 7.43872e-08 | 1.66777e-06
642.68047 | 2.67403e-11 | 2.14391e-08 | 4.29127e-07 | 6.02673e-11 | 7.59745e-08 | 1.66742e-06
642.80057 | 2.72637e-11 | 2.16219e-08 | 4.2675e-07 | 5.77625e-11 | 7.6799e-08 | 1.6643e-06
642.9207 | 2.79045e-11 | 2.163e-08 | 4.29359e-07 | 5.6544e-11 | 7.52154e-08 | 1.66729e-06
643.04079 | 2.738e-11 | 2.13353e-08 | 4.28601e-07 | 5.50117e-11 | 7.54791e-08 | 1.66893e-06
643.1609 | 2.6905e-11 | 2.19883e-08 | 4.27499e-07 | 5.56413e-11 | 7.49936e-08 | 1.6698e-06
643.28102 | 2.79139e-11 | 2.21103e-08 | 4.28123e-07 | 5.64246e-11 | 7.44428e-08 | 1.66918e-06
643.40112 | 2.53737e-11 | 2.18932e-08 | 4.28187e-07 | 5.56635e-11 | 7.7059e-08 | 1.67029e-06
643.52124 | 2.6254e-11 | 2.13064e-08 | 4.27224e-07 | 5.67538e-11 | 7.5659e-08 | 1.67044e-06
643.64134 | 2.82826e-11 | 2.14652e-08 | 4.28651e-07 | 5.62522e-11 | 7.43001e-08 | 1.6662e-06
643.76145 | 2.68642e-11 | 2.1665e-08 | 4.29809e-07 | 5.72291e-11 | 7.61076e-08 | 1.67152e-06
643.88154 | 2.72621e-11 | 2.13853e-08 | 4.29012e-07 | 5.43268e-11 | 7.46461e-08 | 1.6679e-06
644.00166 | 2.79094e-11 | 2.15246e-08 | 4.28757e-07 | 6.09011e-11 | 7.60721e-08 | 1.66884e-06
644.12176 | 2.73483e-11 | 2.17907e-08 | 4.27333e-07 | 5.72126e-11 | 7.47363e-08 | 1.66981e-06
644.24187 | 2.67364e-11 | 2.15726e-08 | 4.27955e-07 | 5.87642e-11 | 7.47869e-08 | 1.66946e-06
644.36197 | 2.7339e-11 | 2.17006e-08 | 4.2898e-07 | 5.28808e-11 | 7.61394e-08 | 1.66917e-06
644.48206 | 2.56491e-11 | 2.16912e-08 | 4.27364e-07 | 5.79587e-11 | 7.49992e-08 | 1.66616e-06
644.60216 | 2.78881e-11 | 2.14502e-08 | 4.27947e-07 | 5.97739e-11 | 7.54994e-08 | 1.66694e-06
644.72226 | 2.7151e-11 | 2.1588e-08 | 4.27683e-07 | 5.73337e-11 | 7.49271e-08 | 1.66621e-06
644.84238 | 2.65129e-11 | 2.16392e-08 | 4.28894e-07 | 5.73051e-11 | 7.53951e-08 | 1.66771e-06
644.9625 | 2.6227e-11 | 2.15854e-08 | 4.28215e-07 | 5.70612e-11 | 7.41451e-08 | 1.66969e-06
645.08255 | 2.77273e-11 | 2.16256e-08 | 4.26671e-07 | 5.51274e-11 | 7.47704e-08 | 1.66783e-06
645.20267 | 2.7813e-11 | 2.15942e-08 | 4.27595e-07 | 5.72248e-11 | 7.54789e-08 | 1.66531e-06
645.32275 | 2.72783e-11 | 2.17673e-08 | 4.28027e-07 | 5.79009e-11 | 7.54405e-08 | 1.66294e-06
645.44285 | 2.77012e-11 | 2.16261e-08 | 4.27982e-07 | 5.66257e-11 | 7.49124e-08 | 1.66963e-06
645.56293 | 2.94117e-11 | 2.15781e-08 | 4.2826e-07 | 5.87556e-11 | 7.53592e-08 | 1.6681e-06
645.68303 | 2.65259e-11 | 2.12386e-08 | 4.28037e-07 | 5.89424e-11 | 7.50494e-08 | 1.6694e-06
645.80311 | 2.75007e-11 | 2.1297e-08 | 4.27792e-07 | 5.60695e-11 | 7.55015e-08 | 1.66655e-06
645.9232 | 2.76298e-11 | 2.11652e-08 | 4.28591e-07 | 5.67373e-11 | 7.50112e-08 | 1.66147e-06
646.0433 | 2.69852e-11 | 2.19662e-08 | 4.28853e-07 | 5.86876e-11 | 7.42659e-08 | 1.66376e-06
646.16338 | 2.69361e-11 | 2.15074e-08 | 4.28466e-07 | 5.75376e-11 | 7.46423e-08 | 1.67137e-06
646.28347 | 2.80393e-11 | 2.20035e-08 | 4.26973e-07 | 5.75341e-11 | 7.53426e-08 | 1.66482e-06
646.40355 | 2.73735e-11 | 2.19268e-08 | 4.2791e-07 | 5.75687e-11 | 7.31496e-08 | 1.66738e-06
646.52364 | 2.73061e-11 | 2.16935e-08 | 4.29704e-07 | 5.7708e-11 | 7.48444e-08 | 1.66589e-06
646.64374 | 2.76593e-11 | 2.15786e-08 | 4.29972e-07 | 5.76376e-11 | 7.49487e-08 | 1.66998e-06
646.76381 | 2.75518e-11 | 2.15464e-08 | 4.27317e-07 | 5.73135e-11 | 7.60862e-08 | 1.66493e-06
646.8839 | 2.72758e-11 | 2.13234e-08 | 4.28335e-07 | 5.70697e-11 | 7.66854e-08 | 1.67176e-06
647.00402 | 2.71461e-11 | 2.18573e-08 | 4.30674e-07 | 5.82191e-11 | 7.55244e-08 | 1.66587e-06
647.12409 | 2.61854e-11 | 2.15697e-08 | 4.29387e-07 | 5.49787e-11 | 7.42208e-08 | 1.66846e-06
647.24417 | 2.68662e-11 | 2.19029e-08 | 4.27654e-07 | 5.71264e-11 | 7.42484e-08 | 1.67072e-06
647.36431 | 2.75155e-11 | 2.19749e-08 | 4.31709e-07 | 5.99214e-11 | 7.51335e-08 | 1.66815e-06
647.48435 | 2.76251e-11 | 2.15293e-08 | 4.27454e-07 | 5.43877e-11 | 7.55473e-08 | 1.66626e-06
647.60447 | 2.80661e-11 | 2.13402e-08 | 4.28465e-07 | 5.87084e-11 | 7.47798e-08 | 1.66888e-06
647.7245 | 2.80681e-11 | 2.16709e-08 | 4.28831e-07 | 5.73098e-11 | 7.51083e-08 | 1.66587e-06
647.84459 | 2.92067e-11 | 2.13453e-08 | 4.29839e-07 | 5.4884e-11 | 7.41377e-08 | 1.66338e-06
647.96468 | 2.70813e-11 | 2.122e-08 | 4.28474e-07 | 5.7272e-11 | 7.47736e-08 | 1.66643e-06
648.08477 | 2.39075e-11 | 2.20483e-08 | 4.28861e-07 | 5.85025e-11 | 7.59697e-08 | 1.6666e-06
648.20485 | 2.30389e-11 | 2.18242e-08 | 4.2815e-07 | 5.90128e-11 | 7.65766e-08 | 1.66378e-06
648.32492 | 2.82357e-11 | 2.19927e-08 | 4.30292e-07 | 5.44879e-11 | 7.65025e-08 | 1.66117e-06
648.44501 | 3.36207e-11 | 2.18716e-08 | 4.29902e-07 | 5.93388e-11 | 7.54705e-08 | 1.66262e-06
648.56509 | 2.82846e-11 | 2.21616e-08 | 4.30401e-07 | 5.90694e-11 | 7.49952e-08 | 1.66526e-06
648.68517 | 2.74802e-11 | 2.17273e-08 | 4.28296e-07 | 5.77706e-11 | 7.64747e-08 | 1.67208e-06
648.80532 | 2.93942e-11 | 2.2011e-08 | 4.29956e-07 | 6.04626e-11 | 7.72566e-08 | 1.66846e-06
648.92536 | 2.74132e-11 | 2.23031e-08 | 4.30194e-07 | 6.12509e-11 | 7.56178e-08 | 1.66389e-06
649.04546 | 2.79911e-11 | 2.14925e-08 | 4.28551e-07 | 5.36818e-11 | 7.54879e-08 | 1.6661e-06
649.16555 | 2.78756e-11 | 2.14406e-08 | 4.30362e-07 | 5.88644e-11 | 7.6168e-08 | 1.66542e-06
649.28562 | 2.82784e-11 | 2.17858e-08 | 4.289e-07 | 5.64173e-11 | 7.46907e-08 | 1.66872e-06
649.40571 | 2.74787e-11 | 2.14509e-08 | 4.29407e-07 | 5.47019e-11 | 7.57659e-08 | 1.66523e-06
649.52582 | 2.79744e-11 | 2.12615e-08 | 4.30735e-07 | 5.74354e-11 | 7.5522e-08 | 1.66715e-06
649.64591 | 2.69138e-11 | 2.14836e-08 | 4.29495e-07 | 5.81972e-11 | 7.4721e-08 | 1.66576e-06
649.76599 | 2.74351e-11 | 2.22667e-08 | 4.29683e-07 | 5.57667e-11 | 7.64644e-08 | 1.6676e-06
649.88609 | 2.59857e-11 | 2.16786e-08 | 4.2668e-07 | 5.73807e-11 | 7.43173e-08 | 1.66394e-06
650.00622 | 2.68746e-11 | 2.18605e-08 | 4.28476e-07 | 5.75931e-11 | 7.54524e-08 | 1.66488e-06
650.12626 | 2.75385e-11 | 2.18613e-08 | 4.29387e-07 | 5.88468e-11 | 7.58948e-08 | 1.67069e-06
650.24637 | 2.76799e-11 | 2.16228e-08 | 4.29861e-07 | 5.4771e-11 | 7.43086e-08 | 1.66602e-06
650.36643 | 2.71225e-11 | 2.15316e-08 | 4.27091e-07 | 5.57327e-11 | 7.52001e-08 | 1.66589e-06
650.48653 | 2.78843e-11 | 2.18235e-08 | 4.28293e-07 | 5.92205e-11 | 7.47892e-08 | 1.66556e-06
650.60664 | 2.8007e-11 | 2.15811e-08 | 4.29508e-07 | 5.7494e-11 | 7.51376e-08 | 1.66059e-06
650.72671 | 2.61764e-11 | 2.20708e-08 | 4.29132e-07 | 5.5591e-11 | 7.52648e-08 | 1.66775e-06
650.84681 | 2.81051e-11 | 2.16436e-08 | 4.31091e-07 | 5.40509e-11 | 7.56095e-08 | 1.66601e-06
650.96689 | 2.67935e-11 | 2.15091e-08 | 4.2859e-07 | 5.71069e-11 | 7.51189e-08 | 1.66931e-06
651.087 | 2.75603e-11 | 2.21639e-08 | 4.29336e-07 | 5.61571e-11 | 7.49025e-08 | 1.66812e-06
651.20709 | 2.73777e-11 | 2.20397e-08 | 4.28325e-07 | 5.767e-11 | 7.49713e-08 | 1.66586e-06
651.32717 | 2.69165e-11 | 2.13836e-08 | 4.28084e-07 | 5.36347e-11 | 7.67996e-08 | 1.67277e-06
651.44726 | 2.77633e-11 | 2.15327e-08 | 4.29974e-07 | 5.70885e-11 | 7.44705e-08 | 1.67181e-06
651.56736 | 2.66449e-11 | 2.1807e-08 | 4.28986e-07 | 5.55949e-11 | 7.58928e-08 | 1.66643e-06
651.68746 | 2.70926e-11 | 2.2314e-08 | 4.28388e-07 | 5.92475e-11 | 7.4896e-08 | 1.66263e-06
651.80756 | 2.74159e-11 | 2.14679e-08 | 4.26937e-07 | 5.91859e-11 | 7.57146e-08 | 1.66909e-06
651.92765 | 2.77065e-11 | 2.20349e-08 | 4.2747e-07 | 5.4049e-11 | 7.46063e-08 | 1.66509e-06
652.04775 | 2.75743e-11 | 2.18444e-08 | 4.30012e-07 | 5.54511e-11 | 7.5019e-08 | 1.67008e-06
652.16784 | 2.74017e-11 | 2.21091e-08 | 4.29326e-07 | 5.61728e-11 | 7.45988e-08 | 1.67068e-06
652.28793 | 2.75712e-11 | 2.1586e-08 | 4.2721e-07 | 5.77274e-11 | 7.52727e-08 | 1.66945e-06
652.40804 | 2.67295e-11 | 2.17028e-08 | 4.27898e-07 | 5.29193e-11 | 7.45874e-08 | 1.67131e-06
652.52812 | 2.72109e-11 | 2.21016e-08 | 4.29539e-07 | 5.70928e-11 | 7.4523e-08 | 1.66522e-06
652.64826 | 2.70649e-11 | 2.12924e-08 | 4.28545e-07 | 5.80198e-11 | 7.48747e-08 | 1.66789e-06
652.76832 | 2.71143e-11 | 2.20461e-08 | 4.28993e-07 | 5.65657e-11 | 7.43483e-08 | 1.66996e-06
652.8884 | 2.69274e-11 | 2.14642e-08 | 4.28588e-07 | 5.86618e-11 | 7.60041e-08 | 1.67065e-06
653.0085 | 2.72381e-11 | 2.17427e-08 | 4.29689e-07 | 5.90579e-11 | 7.42588e-08 | 1.66614e-06
653.12856 | 2.7802e-11 | 2.2214e-08 | 4.27509e-07 | 5.40388e-11 | 7.48815e-08 | 1.66158e-06
653.2487 | 2.77577e-11 | 2.13988e-08 | 4.28578e-07 | 5.59963e-11 | 7.60122e-08 | 1.67182e-06
653.36876 | 2.68326e-11 | 2.19339e-08 | 4.28088e-07 | 5.39834e-11 | 7.66708e-08 | 1.66366e-06
653.4889 | 2.72324e-11 | 2.17336e-08 | 4.28644e-07 | 5.57924e-11 | 7.52069e-08 | 1.66855e-06
653.60896 | 2.72817e-11 | 2.16892e-08 | 4.27835e-07 | 5.52918e-11 | 7.52589e-08 | 1.66806e-06
653.72905 | 2.70743e-11 | 2.2449e-08 | 4.29077e-07 | 5.86706e-11 | 7.49714e-08 | 1.66978e-06
653.84914 | 2.67322e-11 | 2.18592e-08 | 4.26845e-07 | 6.17225e-11 | 7.52251e-08 | 1.66977e-06
653.96922 | 2.75599e-11 | 2.19013e-08 | 4.27977e-07 | 5.82356e-11 | 7.4898e-08 | 1.66413e-06
654.08931 | 2.65507e-11 | 2.20654e-08 | 4.27163e-07 | 5.92274e-11 | 7.57587e-08 | 1.66731e-06
654.2094 | 2.62117e-11 | 2.17613e-08 | 4.28105e-07 | 5.6897e-11 | 7.41988e-08 | 1.66858e-06
654.32947 | 2.73186e-11 | 2.15354e-08 | 4.28314e-07 | 5.66596e-11 | 7.61291e-08 | 1.66698e-06
654.44961 | 2.66992e-11 | 2.17094e-08 | 4.27916e-07 | 5.48271e-11 | 7.64086e-08 | 1.66848e-06
654.56965 | 2.71184e-11 | 2.24005e-08 | 4.28785e-07 | 5.79423e-11 | 7.51538e-08 | 1.66308e-06
654.68974 | 2.72468e-11 | 2.17956e-08 | 4.28599e-07 | 5.84535e-11 | 7.4546e-08 | 1.66702e-06
654.80983 | 2.68548e-11 | 2.1447e-08 | 4.27265e-07 | 5.74968e-11 | 7.45325e-08 | 1.66755e-06
654.92996 | 2.75488e-11 | 2.18636e-08 | 4.29989e-07 | 6.03721e-11 | 7.68086e-08 | 1.6702e-06
655.04998 | 2.68297e-11 | 2.13497e-08 | 4.29786e-07 | 6.03116e-11 | 7.52762e-08 | 1.67098e-06
655.17007 | 2.63806e-11 | 2.14258e-08 | 4.28618e-07 | 5.59359e-11 | 7.40324e-08 | 1.66724e-06
655.29015 | 2.68378e-11 | 2.15941e-08 | 4.29152e-07 | 5.99833e-11 | 7.61973e-08 | 1.66233e-06
655.41027 | 2.62957e-11 | 2.17064e-08 | 4.29266e-07 | 5.77932e-11 | 7.43903e-08 | 1.67e-06
655.53033 | 2.63426e-11 | 2.14948e-08 | 4.27333e-07 | 5.74355e-11 | 7.49062e-08 | 1.66648e-06
655.65041 | 2.63e-11 | 2.1748e-08 | 4.32356e-07 | 5.74499e-11 | 7.46554e-08 | 1.67107e-06
655.77049 | 2.80329e-11 | 2.14346e-08 | 4.28616e-07 | 5.80888e-11 | 7.46637e-08 | 1.66384e-06
655.8906 | 2.74487e-11 | 2.22003e-08 | 4.26625e-07 | 5.80526e-11 | 7.59762e-08 | 1.66644e-06
656.01065 | 2.68851e-11 | 2.19141e-08 | 4.28269e-07 | 5.29923e-11 | 7.55691e-08 | 1.66975e-06
656.13076 | 2.63673e-11 | 2.19124e-08 | 4.27694e-07 | 5.76764e-11 | 7.71065e-08 | 1.67013e-06
656.25086 | 2.70059e-11 | 2.18083e-08 | 4.28572e-07 | 5.62891e-11 | 7.51391e-08 | 1.66534e-06
656.37088 | 2.61324e-11 | 2.25206e-08 | 4.27216e-07 | 5.53161e-11 | 7.51728e-08 | 1.66624e-06
656.491 | 2.71957e-11 | 2.14135e-08 | 4.28695e-07 | 5.5719e-11 | 7.50085e-08 | 1.66882e-06
656.61106 | 2.75272e-11 | 2.15346e-08 | 4.28973e-07 | 5.61872e-11 | 7.49474e-08 | 1.66984e-06
656.73112 | 2.73229e-11 | 2.22227e-08 | 4.29822e-07 | 5.77918e-11 | 7.44593e-08 | 1.66768e-06
656.8512 | 2.59898e-11 | 2.17694e-08 | 4.28583e-07 | 5.97115e-11 | 7.5055e-08 | 1.66905e-06
656.97126 | 2.7007e-11 | 2.15443e-08 | 4.27933e-07 | 6.1249e-11 | 7.52683e-08 | 1.66375e-06
657.09136 | 2.83881e-11 | 2.18095e-08 | 4.29273e-07 | 5.42228e-11 | 7.52678e-08 | 1.6644e-06
657.21142 | 2.7197e-11 | 2.19975e-08 | 4.28917e-07 | 5.64735e-11 | 7.63722e-08 | 1.66764e-06
657.33154 | 2.62123e-11 | 2.18618e-08 | 4.28657e-07 | 5.25707e-11 | 7.66723e-08 | 1.67182e-06
657.45159 | 2.57941e-11 | 2.15685e-08 | 4.26202e-07 | 5.70622e-11 | 7.65886e-08 | 1.66921e-06
657.57169 | 2.72033e-11 | 2.1795e-08 | 4.28448e-07 | 5.85914e-11 | 7.57938e-08 | 1.6677e-06
657.69174 | 2.63603e-11 | 2.16823e-08 | 4.28859e-07 | 5.55862e-11 | 7.45869e-08 | 1.66605e-06
657.81178 | 2.58974e-11 | 2.21979e-08 | 4.29104e-07 | 5.67008e-11 | 7.4078e-08 | 1.66695e-06
657.93184 | 2.6785e-11 | 2.14993e-08 | 4.28309e-07 | 5.63143e-11 | 7.58952e-08 | 1.66353e-06
658.05192 | 2.69773e-11 | 2.15801e-08 | 4.31077e-07 | 5.84359e-11 | 7.54734e-08 | 1.66815e-06
658.17205 | 2.7496e-11 | 2.18828e-08 | 4.28907e-07 | 5.15549e-11 | 7.49027e-08 | 1.66495e-06
658.29205 | 2.66269e-11 | 2.12241e-08 | 4.27745e-07 | 5.52327e-11 | 7.67204e-08 | 1.66231e-06
658.41217 | 2.85347e-11 | 2.14509e-08 | 4.27411e-07 | 5.68504e-11 | 7.45069e-08 | 1.66634e-06
658.53228 | 2.75187e-11 | 2.15056e-08 | 4.28158e-07 | 5.71908e-11 | 7.65679e-08 | 1.66636e-06
658.65226 | 2.57344e-11 | 2.17214e-08 | 4.29528e-07 | 5.75048e-11 | 7.54637e-08 | 1.66411e-06
658.7724 | 2.64499e-11 | 2.14802e-08 | 4.28202e-07 | 5.8868e-11 | 7.74651e-08 | 1.66919e-06
658.89244 | 2.64248e-11 | 2.19182e-08 | 4.28744e-07 | 6.05197e-11 | 7.47543e-08 | 1.67046e-06
659.01247 | 2.6593e-11 | 2.19708e-08 | 4.26439e-07 | 5.52925e-11 | 7.51064e-08 | 1.66938e-06
659.13256 | 2.71613e-11 | 2.18552e-08 | 4.29285e-07 | 5.71231e-11 | 7.66014e-08 | 1.67112e-06
659.25259 | 2.59798e-11 | 2.21651e-08 | 4.27995e-07 | 5.41597e-11 | 7.64878e-08 | 1.66903e-06
659.37265 | 2.64149e-11 | 2.25142e-08 | 4.28855e-07 | 5.86533e-11 | 7.49583e-08 | 1.66557e-06
659.49276 | 2.72446e-11 | 2.19789e-08 | 4.29067e-07 | 5.63103e-11 | 7.55409e-08 | 1.6678e-06
659.61278 | 2.72833e-11 | 2.16357e-08 | 4.30718e-07 | 5.52905e-11 | 7.51138e-08 | 1.6681e-06
659.73283 | 2.74574e-11 | 2.21249e-08 | 4.30539e-07 | 5.91458e-11 | 7.57087e-08 | 1.66855e-06
659.85291 | 2.79777e-11 | 2.17586e-08 | 4.28277e-07 | 5.75975e-11 | 7.46311e-08 | 1.67036e-06
659.97297 | 2.65254e-11 | 2.14203e-08 | 4.2685e-07 | 5.75058e-11 | 7.63269e-08 | 1.67406e-06
660.09304 | 2.64049e-11 | 2.16159e-08 | 4.2715e-07 | 5.70523e-11 | 7.46747e-08 | 1.66888e-06
660.21309 | 2.73911e-11 | 2.15364e-08 | 4.27945e-07 | 5.54139e-11 | 7.33454e-08 | 1.66735e-06
660.33316 | 2.55997e-11 | 2.17638e-08 | 4.30956e-07 | 5.76472e-11 | 7.43273e-08 | 1.67095e-06
660.45321 | 2.73067e-11 | 2.1801e-08 | 4.27684e-07 | 5.83676e-11 | 7.64908e-08 | 1.66379e-06
660.5733 | 2.76311e-11 | 2.10497e-08 | 4.29373e-07 | 5.51408e-11 | 7.47621e-08 | 1.66872e-06
660.69334 | 2.68959e-11 | 2.18791e-08 | 4.26536e-07 | 5.88561e-11 | 7.37744e-08 | 1.66988e-06
660.81341 | 2.73793e-11 | 2.20686e-08 | 4.29776e-07 | 5.90424e-11 | 7.71663e-08 | 1.66624e-06
660.93347 | 2.71285e-11 | 2.15508e-08 | 4.30912e-07 | 5.83322e-11 | 7.57784e-08 | 1.66696e-06
661.05354 | 2.65434e-11 | 2.1652e-08 | 4.28799e-07 | 5.97885e-11 | 7.47566e-08 | 1.66912e-06
661.17366 | 2.84947e-11 | 2.18434e-08 | 4.28781e-07 | 5.63836e-11 | 7.53048e-08 | 1.66537e-06
661.29368 | 2.87932e-11 | 2.16043e-08 | 4.35027e-07 | 5.63956e-11 | 7.43371e-08 | 1.66649e-06
661.41375 | 2.67799e-11 | 2.16934e-08 | 4.30177e-07 | 5.69828e-11 | 7.38551e-08 | 1.67011e-06
661.53382 | 2.68015e-11 | 2.12472e-08 | 4.26262e-07 | 5.74252e-11 | 7.48355e-08 | 1.67067e-06
661.65388 | 2.65948e-11 | 2.11637e-08 | 4.28357e-07 | 5.98691e-11 | 7.67297e-08 | 1.67077e-06
661.77397 | 2.64596e-11 | 2.19513e-08 | 4.2995e-07 | 6.03306e-11 | 7.56289e-08 | 1.66772e-06
661.89404 | 2.75243e-11 | 2.19312e-08 | 4.28026e-07 | 5.53466e-11 | 7.60582e-08 | 1.66806e-06
662.01408 | 2.781e-11 | 2.25143e-08 | 4.28127e-07 | 6.03884e-11 | 7.44387e-08 | 1.66731e-06
662.13416 | 2.82726e-11 | 2.3476e-08 | 4.30058e-07 | 5.76474e-11 | 7.57036e-08 | 1.66858e-06
662.25423 | 2.70552e-11 | 2.19571e-08 | 4.30093e-07 | 5.53782e-11 | 7.68392e-08 | 1.66643e-06
662.37431 | 2.57263e-11 | 2.18394e-08 | 4.29791e-07 | 5.55602e-11 | 7.44482e-08 | 1.66521e-06
662.49437 | 2.69733e-11 | 2.28498e-08 | 4.29352e-07 | 5.61621e-11 | 7.52322e-08 | 1.66705e-06
662.61444 | 2.67935e-11 | 2.22451e-08 | 4.28298e-07 | 5.59407e-11 | 7.52656e-08 | 1.6682e-06
662.73451 | 2.77701e-11 | 2.16954e-08 | 4.28871e-07 | 5.72249e-11 | 7.56186e-08 | 1.66959e-06
662.85459 | 2.80496e-11 | 2.25482e-08 | 4.2854e-07 | 5.94808e-11 | 7.5364e-08 | 1.66858e-06
662.97465 | 2.73351e-11 | 2.2176e-08 | 4.30427e-07 | 5.54087e-11 | 7.45049e-08 | 1.66522e-06
663.09473 | 2.73699e-11 | 2.05579e-08 | 4.29928e-07 | 5.68734e-11 | 7.46988e-08 | 1.66351e-06
663.21479 | 2.6534e-11 | 2.05589e-08 | 4.28377e-07 | 5.14702e-11 | 7.59759e-08 | 1.66448e-06
663.33486 | 2.67006e-11 | 2.11763e-08 | 4.2866e-07 | 5.71927e-11 | 7.53928e-08 | 1.66851e-06
663.45503 | 2.66521e-11 | 2.2062e-08 | 4.29828e-07 | 5.43841e-11 | 7.39098e-08 | 1.67024e-06
663.575 | 2.64566e-11 | 2.09094e-08 | 4.2888e-07 | 5.98782e-11 | 7.65649e-08 | 1.66596e-06
663.69508 | 2.68305e-11 | 2.08887e-08 | 4.28204e-07 | 6.06401e-11 | 7.54711e-08 | 1.66802e-06
663.81514 | 2.74773e-11 | 2.16469e-08 | 4.26675e-07 | 5.30509e-11 | 7.49933e-08 | 1.66767e-06
663.93521 | 2.70789e-11 | 1.91379e-08 | 4.28849e-07 | 5.88293e-11 | 7.45734e-08 | 1.66751e-06
664.05528 | 2.66539e-11 | 2.15642e-08 | 4.29524e-07 | 5.37846e-11 | 7.65503e-08 | 1.67528e-06
664.17535 | 2.692e-11 | 2.2921e-08 | 4.28061e-07 | 5.7653e-11 | 7.61717e-08 | 1.66758e-06
664.29542 | 2.719e-11 | 2.23561e-08 | 4.27296e-07 | 5.61087e-11 | 7.54415e-08 | 1.66643e-06
664.4155 | 2.74897e-11 | 2.18023e-08 | 4.2818e-07 | 5.41007e-11 | 7.61579e-08 | 1.66532e-06
664.5356 | 2.74525e-11 | 2.22873e-08 | 4.26669e-07 | 5.87189e-11 | 7.57116e-08 | 1.6704e-06
664.65564 | 2.71583e-11 | 2.1886e-08 | 4.3029e-07 | 5.30569e-11 | 7.50773e-08 | 1.66762e-06
664.7757 | 2.67862e-11 | 2.22197e-08 | 4.29114e-07 | 5.81854e-11 | 7.4932e-08 | 1.66553e-06
664.89577 | 2.74471e-11 | 2.19773e-08 | 4.30073e-07 | 5.70341e-11 | 7.60256e-08 | 1.66497e-06
665.01586 | 2.59976e-11 | 2.23218e-08 | 4.29627e-07 | 5.89739e-11 | 7.48309e-08 | 1.66772e-06
665.13595 | 2.66261e-11 | 2.21388e-08 | 4.28185e-07 | 5.51499e-11 | 7.65242e-08 | 1.66894e-06
665.256 | 2.69041e-11 | 2.15594e-08 | 4.2874e-07 | 5.53834e-11 | 7.44863e-08 | 1.67136e-06
665.37606 | 2.71385e-11 | 2.19817e-08 | 4.28606e-07 | 5.76971e-11 | 7.36347e-08 | 1.66572e-06
665.49615 | 2.63672e-11 | 2.18091e-08 | 4.29891e-07 | 5.33994e-11 | 7.54085e-08 | 1.6684e-06
665.61621 | 2.64995e-11 | 2.18576e-08 | 4.28898e-07 | 5.85914e-11 | 7.47685e-08 | 1.66389e-06
665.73628 | 2.57756e-11 | 2.12633e-08 | 4.27186e-07 | 5.99021e-11 | 7.48179e-08 | 1.66843e-06
665.85635 | 2.66171e-11 | 2.19663e-08 | 4.28365e-07 | 5.8988e-11 | 7.63794e-08 | 1.66511e-06
665.97644 | 2.63987e-11 | 2.13998e-08 | 4.2794e-07 | 6.29445e-11 | 7.54642e-08 | 1.66577e-06
666.0965 | 2.7351e-11 | 2.20475e-08 | 4.28967e-07 | 5.93972e-11 | 7.50384e-08 | 1.66725e-06
666.21658 | 2.72079e-11 | 2.17818e-08 | 4.28921e-07 | 5.45842e-11 | 7.61034e-08 | 1.67255e-06
666.33665 | 2.72547e-11 | 2.20711e-08 | 4.27385e-07 | 5.731e-11 | 7.40788e-08 | 1.66927e-06
666.4568 | 2.76426e-11 | 2.11501e-08 | 4.29872e-07 | 5.29219e-11 | 7.45774e-08 | 1.66396e-06
666.57682 | 2.72405e-11 | 2.17567e-08 | 4.34484e-07 | 5.85002e-11 | 7.4678e-08 | 1.66642e-06
666.6969 | 2.63989e-11 | 2.16677e-08 | 4.26589e-07 | 6.02077e-11 | 7.49448e-08 | 1.66249e-06
666.81702 | 2.66918e-11 | 2.12976e-08 | 4.27666e-07 | 5.84331e-11 | 7.52287e-08 | 1.66327e-06
666.93707 | 2.77982e-11 | 2.15784e-08 | 4.30467e-07 | 5.97368e-11 | 7.56047e-08 | 1.66886e-06
667.05713 | 2.58474e-11 | 2.2025e-08 | 4.28099e-07 | 5.81309e-11 | 7.54868e-08 | 1.66889e-06
667.17722 | 2.59809e-11 | 2.13994e-08 | 4.27374e-07 | 5.76824e-11 | 7.52139e-08 | 1.66417e-06
667.29733 | 2.64381e-11 | 2.11505e-08 | 4.29375e-07 | 5.69854e-11 | 7.52242e-08 | 1.66802e-06
667.4174 | 2.76212e-11 | 2.16359e-08 | 4.26207e-07 | 5.23738e-11 | 7.63761e-08 | 1.66574e-06
667.53748 | 2.6029e-11 | 2.11341e-08 | 4.29641e-07 | 5.68774e-11 | 7.38369e-08 | 1.66887e-06
667.65756 | 2.69353e-11 | 2.14464e-08 | 4.29241e-07 | 5.58342e-11 | 7.52668e-08 | 1.66914e-06
667.77767 | 2.70506e-11 | 2.15798e-08 | 4.28688e-07 | 5.75892e-11 | 7.60231e-08 | 1.66597e-06
667.89774 | 2.6401e-11 | 2.13587e-08 | 4.27021e-07 | 5.92198e-11 | 7.58723e-08 | 1.66596e-06
668.01783 | 2.7163e-11 | 2.2058e-08 | 4.26979e-07 | 5.29243e-11 | 7.66172e-08 | 1.6695e-06
668.13793 | 2.67181e-11 | 2.18061e-08 | 4.29744e-07 | 5.57919e-11 | 7.66105e-08 | 1.66498e-06
668.25801 | 2.70512e-11 | 2.13292e-08 | 4.30085e-07 | 5.87272e-11 | 7.42869e-08 | 1.66379e-06
668.37812 | 2.75544e-11 | 2.14871e-08 | 4.30968e-07 | 5.71175e-11 | 7.54695e-08 | 1.66319e-06
668.49822 | 2.67419e-11 | 2.17571e-08 | 4.28814e-07 | 5.54473e-11 | 7.51473e-08 | 1.66319e-06
668.61831 | 2.74768e-11 | 2.14908e-08 | 4.31401e-07 | 5.83284e-11 | 7.43012e-08 | 1.66653e-06
668.7384 | 2.66034e-11 | 2.15167e-08 | 4.30082e-07 | 6.0088e-11 | 7.46231e-08 | 1.66283e-06
668.85851 | 2.61842e-11 | 2.19269e-08 | 4.29998e-07 | 5.56459e-11 | 7.55705e-08 | 1.66526e-06
668.97861 | 2.77696e-11 | 2.1779e-08 | 4.28871e-07 | 5.76872e-11 | 7.68381e-08 | 1.6663e-06
669.09871 | 2.68159e-11 | 2.15117e-08 | 4.29213e-07 | 5.91768e-11 | 7.54501e-08 | 1.66482e-06
669.2188 | 2.70989e-11 | 2.16438e-08 | 4.27984e-07 | 5.94654e-11 | 7.65382e-08 | 1.67004e-06
669.33892 | 2.67113e-11 | 2.21359e-08 | 4.31306e-07 | 5.68125e-11 | 7.47538e-08 | 1.66426e-06
669.45906 | 2.77615e-11 | 2.14016e-08 | 4.2889e-07 | 5.48146e-11 | 7.41735e-08 | 1.66627e-06
669.57913 | 2.77194e-11 | 2.1587e-08 | 4.29262e-07 | 5.87456e-11 | 7.62117e-08 | 1.6657e-06
669.69922 | 2.72303e-11 | 2.21829e-08 | 4.30663e-07 | 5.33822e-11 | 7.6894e-08 | 1.67036e-06
669.81933 | 2.71375e-11 | 2.18151e-08 | 4.2911e-07 | 5.64326e-11 | 7.5574e-08 | 1.66854e-06
669.93945 | 2.75083e-11 | 2.1648e-08 | 4.29146e-07 | 5.64134e-11 | 7.39742e-08 | 1.66551e-06
670.05956 | 2.68963e-11 | 2.16005e-08 | 4.2843e-07 | 5.44392e-11 | 7.54355e-08 | 1.66828e-06
670.17966 | 2.67628e-11 | 2.19524e-08 | 4.28265e-07 | 6.03159e-11 | 7.52249e-08 | 1.66857e-06
670.29979 | 2.63614e-11 | 2.222e-08 | 4.28233e-07 | 6.15548e-11 | 7.48948e-08 | 1.66205e-06
670.41989 | 2.71984e-11 | 2.15023e-08 | 4.29017e-07 | 5.76087e-11 | 7.57439e-08 | 1.66165e-06
670.54 | 2.71964e-11 | 2.16935e-08 | 4.3173e-07 | 5.67392e-11 | 7.53459e-08 | 1.66819e-06
670.66011 | 2.71514e-11 | 2.17945e-08 | 4.27489e-07 | 5.73452e-11 | 7.5368e-08 | 1.66426e-06
670.78026 | 2.77153e-11 | 2.17492e-08 | 4.3006e-07 | 5.25065e-11 | 7.36997e-08 | 1.66622e-06
670.90034 | 2.82893e-11 | 2.17923e-08 | 4.2969e-07 | 5.46232e-11 | 7.46614e-08 | 1.66537e-06
671.02046 | 2.82222e-11 | 2.12448e-08 | 4.26982e-07 | 5.89357e-11 | 7.63099e-08 | 1.66809e-06
671.14058 | 2.7503e-11 | 2.21142e-08 | 4.28932e-07 | 5.45538e-11 | 7.54937e-08 | 1.66873e-06
671.2607 | 2.72145e-11 | 2.23135e-08 | 4.27621e-07 | 5.54894e-11 | 7.52751e-08 | 1.67055e-06
671.38081 | 2.66426e-11 | 2.23453e-08 | 4.30005e-07 | 5.24298e-11 | 7.60516e-08 | 1.6672e-06
671.50093 | 2.80787e-11 | 2.17802e-08 | 4.28368e-07 | 5.94411e-11 | 7.45261e-08 | 1.66702e-06
671.62104 | 2.62489e-11 | 2.15968e-08 | 4.30948e-07 | 5.40398e-11 | 7.42999e-08 | 1.66262e-06
671.74115 | 2.77817e-11 | 2.18678e-08 | 4.28119e-07 | 6.05119e-11 | 7.40837e-08 | 1.66702e-06
671.86127 | 2.76804e-11 | 2.18358e-08 | 4.28695e-07 | 5.8721e-11 | 7.47154e-08 | 1.66715e-06
671.9814 | 2.77863e-11 | 2.16549e-08 | 4.28167e-07 | 5.4982e-11 | 7.5874e-08 | 1.66711e-06
672.10152 | 2.637e-11 | 2.15814e-08 | 4.29426e-07 | 5.59788e-11 | 7.57338e-08 | 1.66938e-06
672.22163 | 2.67682e-11 | 2.18792e-08 | 4.30305e-07 | 4.65553e-11 | 7.47723e-08 | 1.6657e-06
672.34175 | 2.64311e-11 | 2.15857e-08 | 4.29301e-07 | 6.53552e-11 | 7.49068e-08 | 1.66402e-06
672.46188 | 2.7431e-11 | 2.24265e-08 | 4.27685e-07 | 5.02555e-11 | 7.79616e-08 | 1.66519e-06
672.582 | 2.75994e-11 | 2.27042e-08 | 4.28631e-07 | 5.36169e-11 | 7.51218e-08 | 1.66803e-06
672.70212 | 2.70449e-11 | 2.1835e-08 | 4.28235e-07 | 4.73282e-11 | 7.60563e-08 | 1.66936e-06
672.82226 | 2.72546e-11 | 2.18838e-08 | 4.29915e-07 | 2.30964e-11 | 7.45276e-08 | 1.66226e-06
672.94235 | 2.78273e-11 | 2.18479e-08 | 4.26312e-07 | 2.51506e-11 | 7.43617e-08 | 1.6669e-06
673.06248 | 2.71976e-11 | 2.19866e-08 | 4.29008e-07 | 2.84638e-11 | 7.55731e-08 | 1.66427e-06
673.1826 | 2.67151e-11 | 2.20166e-08 | 4.27968e-07 | 4.26408e-11 | 7.54888e-08 | 1.66759e-06
673.30273 | 2.77085e-11 | 2.16721e-08 | 4.26038e-07 | 5.89687e-11 | 7.42313e-08 | 1.66886e-06
673.42285 | 2.71603e-11 | 2.1445e-08 | 4.29383e-07 | 6.81675e-11 | 7.49766e-08 | 1.66714e-06
673.54296 | 2.61252e-11 | 2.15948e-08 | 4.29583e-07 | 6.16498e-11 | 7.5567e-08 | 1.66654e-06
673.66307 | 2.70722e-11 | 2.14046e-08 | 4.28e-07 | 7.77476e-11 | 7.51166e-08 | 1.66982e-06
673.7832 | 2.73731e-11 | 2.18131e-08 | 4.27965e-07 | 8.55862e-11 | 7.5073e-08 | 1.66904e-06
673.90336 | 2.693e-11 | 2.18732e-08 | 4.29534e-07 | 5.33092e-11 | 7.41324e-08 | 1.66791e-06
674.02343 | 2.61778e-11 | 2.16192e-08 | 4.28541e-07 | 5.14821e-11 | 7.6344e-08 | 1.66607e-06
674.1436 | 2.7197e-11 | 2.16082e-08 | 4.3115e-07 | 5.24199e-11 | 7.48853e-08 | 1.67008e-06
674.26369 | 2.67513e-11 | 2.14157e-08 | 4.29874e-07 | 7.95917e-11 | 7.47183e-08 | 1.66412e-06
674.38381 | 2.76674e-11 | 2.17143e-08 | 4.29092e-07 | 5.73459e-11 | 7.61207e-08 | 1.66419e-06
674.50392 | 2.74916e-11 | 2.15614e-08 | 4.29268e-07 | 4.59403e-11 | 7.41404e-08 | 1.66546e-06
674.62405 | 2.77033e-11 | 2.20287e-08 | 4.30604e-07 | 4.75358e-11 | 7.58978e-08 | 1.66287e-06
674.74416 | 2.73254e-11 | 2.22876e-08 | 4.28642e-07 | 4.29371e-11 | 7.65379e-08 | 1.66786e-06
674.86428 | 2.72966e-11 | 2.15943e-08 | 4.28775e-07 | 4.32318e-11 | 7.62303e-08 | 1.6687e-06
674.98441 | 2.76918e-11 | 2.19391e-08 | 4.26688e-07 | 5.37343e-11 | 7.53442e-08 | 1.67096e-06
675.10455 | 2.67976e-11 | 2.2725e-08 | 4.30204e-07 | 5.31155e-11 | 7.55538e-08 | 1.66219e-06
675.22465 | 2.73404e-11 | 2.14184e-08 | 4.29461e-07 | 6.22582e-11 | 7.56037e-08 | 1.66699e-06
675.34475 | 2.71415e-11 | 2.21544e-08 | 4.28024e-07 | 5.34746e-11 | 7.41401e-08 | 1.66264e-06
675.46488 | 2.6766e-11 | 2.20185e-08 | 4.3066e-07 | 5.87585e-11 | 7.57164e-08 | 1.66208e-06
675.585 | 2.77851e-11 | 2.16057e-08 | 4.2779e-07 | 6.19682e-11 | 7.70118e-08 | 1.67386e-06
675.70513 | 2.68817e-11 | 2.18921e-08 | 4.28331e-07 | 5.70474e-11 | 7.42898e-08 | 1.66924e-06
675.82524 | 2.76644e-11 | 2.18423e-08 | 4.26987e-07 | 5.31728e-11 | 7.48016e-08 | 1.66777e-06
675.94537 | 2.74891e-11 | 2.15918e-08 | 4.2859e-07 | 5.36152e-11 | 7.64129e-08 | 1.66957e-06
676.06552 | 2.74141e-11 | 2.28452e-08 | 4.29256e-07 | 5.90913e-11 | 7.57538e-08 | 1.6675e-06
676.1856 | 2.6678e-11 | 2.19088e-08 | 4.30633e-07 | 6.10233e-11 | 7.51576e-08 | 1.66501e-06
676.30574 | 2.83868e-11 | 2.13939e-08 | 4.29703e-07 | 5.79935e-11 | 7.46927e-08 | 1.66399e-06
676.42585 | 2.8019e-11 | 2.20702e-08 | 4.28344e-07 | 5.81426e-11 | 7.53902e-08 | 1.66378e-06
676.54596 | 2.71193e-11 | 2.13792e-08 | 4.28712e-07 | 5.86233e-11 | 7.6133e-08 | 1.66649e-06
676.66607 | 2.73672e-11 | 2.1684e-08 | 4.29219e-07 | 5.70111e-11 | 7.6098e-08 | 1.66635e-06
676.78626 | 2.66659e-11 | 2.15138e-08 | 4.3076e-07 | 5.55149e-11 | 7.54057e-08 | 1.66758e-06
676.90634 | 2.75213e-11 | 2.16837e-08 | 4.29336e-07 | 5.76759e-11 | 7.50569e-08 | 1.66728e-06
677.02645 | 2.69484e-11 | 2.17811e-08 | 4.29254e-07 | 5.84696e-11 | 7.52057e-08 | 1.66882e-06
677.14658 | 2.6016e-11 | 2.18242e-08 | 4.27313e-07 | 5.836e-11 | 7.65746e-08 | 1.66837e-06
677.26671 | 2.6887e-11 | 2.24554e-08 | 4.28929e-07 | 5.81952e-11 | 7.5405e-08 | 1.66553e-06
677.38682 | 2.72666e-11 | 2.18867e-08 | 4.28438e-07 | 5.30294e-11 | 7.41936e-08 | 1.66687e-06
677.50693 | 2.65279e-11 | 2.22106e-08 | 4.28881e-07 | 5.4587e-11 | 7.68083e-08 | 1.6663e-06
677.62707 | 2.57808e-11 | 2.233e-08 | 4.28931e-07 | 5.49006e-11 | 7.61838e-08 | 1.66509e-06
677.74718 | 2.76196e-11 | 2.19524e-08 | 4.28656e-07 | 5.53452e-11 | 7.55957e-08 | 1.66635e-06
677.8673 | 2.70478e-11 | 2.19445e-08 | 4.27589e-07 | 5.35035e-11 | 7.47574e-08 | 1.66749e-06
677.98742 | 2.65351e-11 | 2.23884e-08 | 4.29746e-07 | 5.79107e-11 | 7.54066e-08 | 1.66575e-06
678.10754 | 2.57795e-11 | 2.17798e-08 | 4.29162e-07 | 5.68416e-11 | 7.56448e-08 | 1.66741e-06
678.2277 | 2.63965e-11 | 2.15868e-08 | 4.29086e-07 | 5.66867e-11 | 7.56789e-08 | 1.66806e-06
678.3478 | 2.58097e-11 | 2.19001e-08 | 4.30291e-07 | 5.51288e-11 | 7.40057e-08 | 1.66555e-06
678.46791 | 2.67696e-11 | 2.17656e-08 | 4.27026e-07 | 5.69783e-11 | 7.40118e-08 | 1.66788e-06
678.58804 | 2.749e-11 | 2.15573e-08 | 4.27302e-07 | 5.79414e-11 | 7.44519e-08 | 1.66916e-06
678.70817 | 2.6987e-11 | 2.15734e-08 | 4.28222e-07 | 5.833e-11 | 7.52783e-08 | 1.66717e-06
678.82832 | 2.64935e-11 | 2.15842e-08 | 4.2987e-07 | 5.11482e-11 | 7.46121e-08 | 1.66478e-06
678.94839 | 2.65593e-11 | 2.15884e-08 | 4.28561e-07 | 5.55727e-11 | 7.49584e-08 | 1.66334e-06
679.06851 | 2.59232e-11 | 2.18585e-08 | 4.31699e-07 | 5.76262e-11 | 7.56212e-08 | 1.66229e-06
679.18866 | 2.64018e-11 | 2.17385e-08 | 4.28851e-07 | 5.70598e-11 | 7.61038e-08 | 1.66735e-06
679.30877 | 2.71249e-11 | 2.1552e-08 | 4.2893e-07 | 5.47433e-11 | 7.52135e-08 | 1.67063e-06
679.42889 | 2.65638e-11 | 2.18393e-08 | 4.28538e-07 | 5.83432e-11 | 7.42303e-08 | 1.66501e-06
679.54907 | 2.59616e-11 | 2.18582e-08 | 4.30315e-07 | 5.37244e-11 | 7.32699e-08 | 1.66826e-06
679.66914 | 2.75493e-11 | 2.16538e-08 | 4.29598e-07 | 5.78892e-11 | 7.4854e-08 | 1.66567e-06
679.78926 | 2.83254e-11 | 2.15972e-08 | 4.26215e-07 | 5.15769e-11 | 7.70259e-08 | 1.66756e-06
679.90938 | 2.59767e-11 | 2.1768e-08 | 4.26053e-07 | 5.9814e-11 | 7.45673e-08 | 1.66799e-06
680.02955 | 2.62972e-11 | 2.18564e-08 | 4.29431e-07 | 5.79931e-11 | 7.44505e-08 | 1.66849e-06
680.14963 | 2.6837e-11 | 2.13713e-08 | 4.29558e-07 | 5.94375e-11 | 7.51283e-08 | 1.66657e-06
680.26977 | 2.76525e-11 | 2.16148e-08 | 4.289e-07 | 5.13643e-11 | 7.51873e-08 | 1.66108e-06
680.38989 | 2.71493e-11 | 2.14525e-08 | 4.30945e-07 | 5.89908e-11 | 7.47041e-08 | 1.66655e-06
680.51003 | 2.61092e-11 | 2.17095e-08 | 4.26576e-07 | 5.70325e-11 | 7.42621e-08 | 1.66654e-06
680.63015 | 2.66623e-11 | 2.15692e-08 | 4.27134e-07 | 5.50869e-11 | 7.65545e-08 | 1.6692e-06
680.75026 | 2.63869e-11 | 2.17758e-08 | 4.31962e-07 | 5.68101e-11 | 7.54228e-08 | 1.66494e-06
680.87038 | 2.76236e-11 | 2.20482e-08 | 4.27447e-07 | 5.89869e-11 | 7.56982e-08 | 1.66532e-06
680.99051 | 2.76213e-11 | 2.17192e-08 | 4.28621e-07 | 5.74407e-11 | 7.49232e-08 | 1.66501e-06
681.11064 | 2.64758e-11 | 2.18893e-08 | 4.3088e-07 | 5.68154e-11 | 7.65413e-08 | 1.66609e-06
681.23077 | 2.74126e-11 | 2.16988e-08 | 4.2893e-07 | 5.92438e-11 | 7.5627e-08 | 1.66668e-06
681.3509 | 2.6234e-11 | 2.21355e-08 | 4.27454e-07 | 5.84472e-11 | 7.56052e-08 | 1.6652e-06
681.47103 | 2.70096e-11 | 2.19771e-08 | 4.30654e-07 | 5.59214e-11 | 7.45103e-08 | 1.6661e-06
681.59113 | 2.64731e-11 | 2.17932e-08 | 4.26215e-07 | 5.69834e-11 | 7.55148e-08 | 1.66389e-06
681.71127 | 2.74354e-11 | 2.20259e-08 | 4.25965e-07 | 5.94224e-11 | 7.50412e-08 | 1.671e-06
681.83144 | 2.62917e-11 | 2.18095e-08 | 4.28289e-07 | 5.18014e-11 | 7.63287e-08 | 1.66813e-06
681.9515 | 2.61961e-11 | 2.23431e-08 | 4.28285e-07 | 5.74335e-11 | 7.64583e-08 | 1.66567e-06
682.07168 | 2.69694e-11 | 2.16152e-08 | 4.29935e-07 | 5.59924e-11 | 7.57741e-08 | 1.66533e-06
682.19177 | 2.67821e-11 | 2.23815e-08 | 4.28909e-07 | 5.93113e-11 | 7.56048e-08 | 1.66461e-06
682.31187 | 2.55724e-11 | 2.16639e-08 | 4.28095e-07 | 5.7112e-11 | 7.39035e-08 | 1.66762e-06
682.43202 | 2.68712e-11 | 2.17872e-08 | 4.29968e-07 | 5.26447e-11 | 7.50093e-08 | 1.66681e-06
682.55214 | 2.76188e-11 | 2.16523e-08 | 4.28501e-07 | 5.67722e-11 | 7.41963e-08 | 1.66816e-06
682.67226 | 2.63551e-11 | 2.16391e-08 | 4.28144e-07 | 5.98004e-11 | 7.44014e-08 | 1.66594e-06
682.79239 | 2.59709e-11 | 2.15567e-08 | 4.29704e-07 | 5.5809e-11 | 7.60676e-08 | 1.66757e-06
682.91251 | 2.68455e-11 | 2.19564e-08 | 4.28221e-07 | 6.01408e-11 | 7.54759e-08 | 1.66637e-06
683.03263 | 2.76526e-11 | 2.1558e-08 | 4.29246e-07 | 5.98266e-11 | 7.47907e-08 | 1.6662e-06
683.15275 | 2.62773e-11 | 2.16167e-08 | 4.29462e-07 | 6.08069e-11 | 7.49196e-08 | 1.66722e-06
683.27287 | 2.62652e-11 | 2.15929e-08 | 4.27821e-07 | 5.6363e-11 | 7.55961e-08 | 1.66449e-06
683.39302 | 2.68163e-11 | 2.14173e-08 | 4.28542e-07 | 5.80277e-11 | 7.5614e-08 | 1.6657e-06
683.51312 | 2.69835e-11 | 2.15846e-08 | 4.29563e-07 | 5.52905e-11 | 7.58161e-08 | 1.66707e-06
683.63324 | 2.64019e-11 | 2.15204e-08 | 4.30628e-07 | 5.77989e-11 | 7.57891e-08 | 1.67001e-06
683.75339 | 2.76606e-11 | 2.21136e-08 | 4.27978e-07 | 5.82747e-11 | 7.60289e-08 | 1.66906e-06
683.8735 | 2.67427e-11 | 2.22995e-08 | 4.26338e-07 | 5.38057e-11 | 7.5515e-08 | 1.6672e-06
683.99363 | 2.67638e-11 | 2.18587e-08 | 4.27491e-07 | 5.67362e-11 | 7.4324e-08 | 1.66581e-06
684.11374 | 2.73764e-11 | 2.1852e-08 | 4.27801e-07 | 5.80246e-11 | 7.6092e-08 | 1.6674e-06
684.23388 | 2.63007e-11 | 2.17626e-08 | 4.28374e-07 | 5.94102e-11 | 7.47256e-08 | 1.66257e-06
684.354 | 2.61852e-11 | 2.15642e-08 | 4.30494e-07 | 5.49149e-11 | 7.59729e-08 | 1.66876e-06
684.47411 | 2.6792e-11 | 2.17842e-08 | 4.26638e-07 | 5.62083e-11 | 7.41218e-08 | 1.66503e-06
684.59424 | 2.59497e-11 | 2.18342e-08 | 4.29116e-07 | 5.29181e-11 | 7.65017e-08 | 1.66536e-06
684.7144 | 2.68067e-11 | 2.16649e-08 | 4.29199e-07 | 5.81802e-11 | 7.65959e-08 | 1.66267e-06
684.83449 | 2.61244e-11 | 2.16339e-08 | 4.27381e-07 | 5.90588e-11 | 7.55017e-08 | 1.66676e-06
684.95462 | 2.71691e-11 | 2.17998e-08 | 4.30307e-07 | 5.69362e-11 | 7.55108e-08 | 1.66712e-06
685.07474 | 2.6477e-11 | 2.22604e-08 | 4.26659e-07 | 6.24706e-11 | 7.74139e-08 | 1.66514e-06
685.19485 | 2.71242e-11 | 2.17179e-08 | 4.29088e-07 | 5.42381e-11 | 7.56326e-08 | 1.66622e-06
685.31504 | 2.6929e-11 | 2.16798e-08 | 4.28601e-07 | 5.94728e-11 | 7.66148e-08 | 1.66641e-06
685.43514 | 2.54664e-11 | 2.13351e-08 | 4.33107e-07 | 5.89234e-11 | 7.59277e-08 | 1.66985e-06
685.55522 | 2.68479e-11 | 2.15322e-08 | 4.26521e-07 | 5.76365e-11 | 7.53333e-08 | 1.67191e-06
685.67535 | 2.78211e-11 | 2.16746e-08 | 4.26638e-07 | 5.3702e-11 | 7.46243e-08 | 1.66736e-06
685.79546 | 2.67082e-11 | 2.15132e-08 | 4.2653e-07 | 5.72587e-11 | 7.572e-08 | 1.67517e-06
685.9156 | 2.71188e-11 | 2.17633e-08 | 4.27103e-07 | 5.68116e-11 | 7.48011e-08 | 1.66855e-06
686.03576 | 2.69269e-11 | 2.18573e-08 | 4.27688e-07 | 5.45113e-11 | 7.48962e-08 | 1.66523e-06
686.15588 | 2.73545e-11 | 2.15314e-08 | 4.33182e-07 | 5.80999e-11 | 7.52603e-08 | 1.66722e-06
686.27597 | 2.71281e-11 | 2.20173e-08 | 4.31456e-07 | 5.4677e-11 | 7.57387e-08 | 1.66903e-06
686.39611 | 2.57806e-11 | 2.1878e-08 | 4.28461e-07 | 5.89968e-11 | 7.65093e-08 | 1.66363e-06
686.51621 | 2.70801e-11 | 2.16887e-08 | 4.28764e-07 | 5.41887e-11 | 7.46297e-08 | 1.66541e-06
686.63633 | 2.6449e-11 | 2.16581e-08 | 4.27039e-07 | 5.62903e-11 | 7.50608e-08 | 1.66297e-06
686.75646 | 2.58264e-11 | 2.19141e-08 | 4.28105e-07 | 5.58383e-11 | 7.43163e-08 | 1.66886e-06
686.87656 | 2.67981e-11 | 2.15383e-08 | 4.27665e-07 | 5.37344e-11 | 7.55427e-08 | 1.67126e-06
686.99669 | 2.68133e-11 | 2.17763e-08 | 4.26961e-07 | 5.49452e-11 | 7.53606e-08 | 1.66896e-06
687.11681 | 2.71311e-11 | 2.16224e-08 | 4.28376e-07 | 5.77116e-11 | 7.58445e-08 | 1.66495e-06
687.23693 | 2.6781e-11 | 2.17661e-08 | 4.29837e-07 | 5.61987e-11 | 7.45896e-08 | 1.66853e-06
687.35706 | 2.67955e-11 | 2.21069e-08 | 4.29082e-07 | 5.4907e-11 | 7.67637e-08 | 1.66652e-06
687.47716 | 2.69162e-11 | 2.16749e-08 | 4.28731e-07 | 5.86901e-11 | 7.61398e-08 | 1.66591e-06
687.59727 | 2.69615e-11 | 2.23879e-08 | 4.28954e-07 | 5.50179e-11 | 7.63965e-08 | 1.667e-06
687.71739 | 2.65918e-11 | 2.19456e-08 | 4.30449e-07 | 5.30146e-11 | 7.71356e-08 | 1.66642e-06
687.83751 | 2.60976e-11 | 2.19893e-08 | 4.28598e-07 | 5.76125e-11 | 7.46207e-08 | 1.66249e-06
687.95763 | 2.61998e-11 | 2.16364e-08 | 4.28712e-07 | 5.72003e-11 | 7.44414e-08 | 1.66742e-06
688.07774 | 2.85175e-11 | 2.16936e-08 | 4.27675e-07 | 5.85233e-11 | 7.65154e-08 | 1.66435e-06
688.19785 | 2.65432e-11 | 2.16112e-08 | 4.29003e-07 | 5.83628e-11 | 7.57382e-08 | 1.66483e-06
688.31797 | 2.66681e-11 | 2.23525e-08 | 4.31467e-07 | 5.73097e-11 | 7.54561e-08 | 1.66843e-06
688.43811 | 2.67052e-11 | 2.13519e-08 | 4.28414e-07 | 5.57204e-11 | 7.55902e-08 | 1.66485e-06
688.55825 | 2.75584e-11 | 2.15377e-08 | 4.28617e-07 | 5.79563e-11 | 7.64965e-08 | 1.66989e-06
688.67831 | 2.60676e-11 | 2.14718e-08 | 4.2939e-07 | 5.78576e-11 | 7.62257e-08 | 1.66192e-06
688.79845 | 2.66449e-11 | 2.15412e-08 | 4.29832e-07 | 5.69684e-11 | 7.55086e-08 | 1.66656e-06
688.91853 | 2.73203e-11 | 2.18604e-08 | 4.285e-07 | 5.90904e-11 | 7.61324e-08 | 1.67108e-06
689.03863 | 2.61921e-11 | 2.23206e-08 | 4.28742e-07 | 5.92599e-11 | 7.65791e-08 | 1.66728e-06
689.15875 | 2.7246e-11 | 2.15352e-08 | 4.29435e-07 | 5.54214e-11 | 7.53533e-08 | 1.66818e-06
689.2789 | 2.65924e-11 | 2.14833e-08 | 4.28684e-07 | 5.87967e-11 | 7.43199e-08 | 1.66458e-06
689.39898 | 2.65482e-11 | 2.23293e-08 | 4.32037e-07 | 5.80043e-11 | 7.53486e-08 | 1.66316e-06
689.51908 | 2.69889e-11 | 2.19721e-08 | 4.2966e-07 | 5.34952e-11 | 7.60806e-08 | 1.66196e-06
689.63924 | 2.66233e-11 | 2.15582e-08 | 4.28009e-07 | 5.92323e-11 | 7.48021e-08 | 1.66693e-06
689.75927 | 2.66328e-11 | 2.17975e-08 | 4.29811e-07 | 5.37749e-11 | 7.48459e-08 | 1.66923e-06
689.87939 | 2.70079e-11 | 2.20169e-08 | 4.27935e-07 | 5.7232e-11 | 7.3466e-08 | 1.66999e-06
689.99948 | 2.64889e-11 | 2.17554e-08 | 4.309e-07 | 5.98966e-11 | 7.42797e-08 | 1.66684e-06
690.11959 | 2.76153e-11 | 2.19938e-08 | 4.30358e-07 | 5.78062e-11 | 7.46565e-08 | 1.66577e-06
690.23969 | 2.6607e-11 | 2.17153e-08 | 4.26502e-07 | 5.88202e-11 | 7.5047e-08 | 1.67224e-06
690.35981 | 2.64578e-11 | 2.17565e-08 | 4.29416e-07 | 5.63597e-11 | 7.48286e-08 | 1.66872e-06
690.47993 | 2.78368e-11 | 2.27287e-08 | 4.28836e-07 | 5.46036e-11 | 7.51529e-08 | 1.66866e-06
690.60001 | 2.71138e-11 | 2.16678e-08 | 4.30722e-07 | 5.48847e-11 | 7.4806e-08 | 1.66987e-06
690.7201 | 2.78227e-11 | 2.17677e-08 | 4.28896e-07 | 5.51568e-11 | 7.50842e-08 | 1.66494e-06
690.84021 | 2.66399e-11 | 2.15423e-08 | 4.28409e-07 | 5.78239e-11 | 7.5378e-08 | 1.66874e-06
690.96031 | 2.62044e-11 | 2.14647e-08 | 4.29347e-07 | 5.57158e-11 | 7.69155e-08 | 1.66632e-06
691.08041 | 2.64269e-11 | 2.17465e-08 | 4.30101e-07 | 5.7201e-11 | 7.59082e-08 | 1.66772e-06
691.20051 | 2.72391e-11 | 2.17068e-08 | 4.3163e-07 | 5.62789e-11 | 7.64342e-08 | 1.66815e-06
691.32064 | 2.70106e-11 | 2.20512e-08 | 4.29076e-07 | 5.62282e-11 | 7.55817e-08 | 1.67049e-06
691.4407 | 2.75735e-11 | 2.14723e-08 | 4.2746e-07 | 5.57901e-11 | 7.46024e-08 | 1.66382e-06
691.56079 | 2.80847e-11 | 2.17968e-08 | 4.28414e-07 | 5.60585e-11 | 7.62994e-08 | 1.66672e-06
691.68089 | 2.67413e-11 | 2.18593e-08 | 4.29138e-07 | 5.64331e-11 | 7.71852e-08 | 1.66849e-06
691.80103 | 2.59642e-11 | 2.14683e-08 | 4.29143e-07 | 5.52577e-11 | 7.72162e-08 | 1.66437e-06
691.92108 | 2.75674e-11 | 2.15976e-08 | 4.29575e-07 | 5.81365e-11 | 7.68344e-08 | 1.66695e-06
692.04117 | 2.66408e-11 | 2.18126e-08 | 4.28404e-07 | 5.81573e-11 | 7.47231e-08 | 1.66643e-06
692.16126 | 2.64878e-11 | 2.17274e-08 | 4.27385e-07 | 5.60975e-11 | 7.41953e-08 | 1.66891e-06
692.28136 | 2.70141e-11 | 2.18493e-08 | 4.27373e-07 | 5.90684e-11 | 7.43269e-08 | 1.66462e-06
692.40147 | 2.7742e-11 | 2.16476e-08 | 4.31569e-07 | 5.47755e-11 | 7.43058e-08 | 1.66174e-06
692.52153 | 2.71971e-11 | 2.23138e-08 | 4.28591e-07 | 5.85705e-11 | 7.5382e-08 | 1.66361e-06
692.64163 | 2.6224e-11 | 2.18078e-08 | 4.2829e-07 | 5.22083e-11 | 7.53932e-08 | 1.66272e-06
692.7617 | 2.70394e-11 | 2.16369e-08 | 4.31163e-07 | 5.17136e-11 | 7.52365e-08 | 1.66312e-06
692.88183 | 2.60427e-11 | 2.16037e-08 | 4.28923e-07 | 5.50057e-11 | 7.48217e-08 | 1.66378e-06
693.00193 | 2.71759e-11 | 2.22121e-08 | 4.26648e-07 | 5.52803e-11 | 7.74626e-08 | 1.66741e-06
693.12206 | 2.61793e-11 | 2.17291e-08 | 4.28437e-07 | 5.8662e-11 | 7.59737e-08 | 1.66424e-06
693.24206 | 2.66261e-11 | 2.21433e-08 | 4.28739e-07 | 5.58523e-11 | 7.55781e-08 | 1.66808e-06
693.36214 | 2.72838e-11 | 2.16006e-08 | 4.29464e-07 | 5.68144e-11 | 7.52558e-08 | 1.66405e-06
693.48224 | 2.77785e-11 | 2.11992e-08 | 4.27685e-07 | 5.66193e-11 | 7.37989e-08 | 1.66813e-06
693.60231 | 2.71247e-11 | 2.15629e-08 | 4.3032e-07 | 5.35711e-11 | 7.34627e-08 | 1.66854e-06
693.72245 | 2.72092e-11 | 2.13136e-08 | 4.3075e-07 | 5.77699e-11 | 7.47597e-08 | 1.66141e-06
693.84252 | 2.71712e-11 | 2.16661e-08 | 4.27583e-07 | 5.43906e-11 | 7.60885e-08 | 1.66201e-06
693.96259 | 2.71764e-11 | 2.22272e-08 | 4.27209e-07 | 5.6654e-11 | 7.54383e-08 | 1.66918e-06
694.08267 | 2.69047e-11 | 2.16073e-08 | 4.29255e-07 | 5.70028e-11 | 7.5932e-08 | 1.66955e-06
694.20275 | 2.74133e-11 | 2.15263e-08 | 4.27288e-07 | 6.00158e-11 | 7.72785e-08 | 1.66582e-06
694.3229 | 2.7423e-11 | 2.14357e-08 | 4.29806e-07 | 5.67586e-11 | 7.50178e-08 | 1.66243e-06
694.44293 | 2.76156e-11 | 2.18074e-08 | 4.27048e-07 | 5.60976e-11 | 7.42801e-08 | 1.67011e-06
694.56304 | 2.70396e-11 | 2.2212e-08 | 4.28125e-07 | 5.57829e-11 | 7.61434e-08 | 1.65957e-06
694.68313 | 2.64273e-11 | 2.18977e-08 | 4.28919e-07 | 5.47668e-11 | 7.55906e-08 | 1.66562e-06
694.80326 | 2.62793e-11 | 2.17917e-08 | 4.28839e-07 | 5.58159e-11 | 7.54254e-08 | 1.66642e-06
694.92335 | 2.70961e-11 | 2.16092e-08 | 4.27594e-07 | 5.52916e-11 | 7.50312e-08 | 1.67108e-06
695.04343 | 2.76786e-11 | 2.1927e-08 | 4.30245e-07 | 5.73712e-11 | 7.52753e-08 | 1.66584e-06
695.16349 | 2.67444e-11 | 2.18761e-08 | 4.306e-07 | 6.02265e-11 | 7.55324e-08 | 1.66723e-06
695.28358 | 2.70915e-11 | 2.17933e-08 | 4.29293e-07 | 5.97549e-11 | 7.50286e-08 | 1.66289e-06
695.40367 | 2.68591e-11 | 2.17518e-08 | 4.3078e-07 | 5.49568e-11 | 7.56294e-08 | 1.66367e-06
695.52379 | 2.76885e-11 | 2.16928e-08 | 4.27311e-07 | 5.75274e-11 | 7.65729e-08 | 1.66649e-06
695.64386 | 2.73828e-11 | 2.19813e-08 | 4.28296e-07 | 5.25801e-11 | 7.45326e-08 | 1.66398e-06
695.76393 | 2.64387e-11 | 2.16535e-08 | 4.31403e-07 | 5.65205e-11 | 7.44042e-08 | 1.67017e-06
695.88404 | 2.73363e-11 | 2.15304e-08 | 4.29604e-07 | 5.45744e-11 | 7.5885e-08 | 1.66573e-06
696.00422 | 2.69826e-11 | 2.19581e-08 | 4.2966e-07 | 5.8416e-11 | 7.64024e-08 | 1.66402e-06
696.12422 | 2.71704e-11 | 2.2141e-08 | 4.29296e-07 | 5.88992e-11 | 7.52925e-08 | 1.66551e-06
696.24431 | 2.66812e-11 | 2.17733e-08 | 4.30274e-07 | 5.68244e-11 | 7.47399e-08 | 1.66725e-06
696.36448 | 2.65061e-11 | 2.19529e-08 | 4.29175e-07 | 5.75484e-11 | 7.58175e-08 | 1.66244e-06
696.48452 | 2.77076e-11 | 2.23474e-08 | 4.27581e-07 | 5.6753e-11 | 7.40777e-08 | 1.6645e-06
696.6046 | 2.63679e-11 | 2.14455e-08 | 4.26413e-07 | 5.44668e-11 | 7.45658e-08 | 1.66119e-06
696.72469 | 2.57898e-11 | 2.14016e-08 | 4.29449e-07 | 5.71062e-11 | 7.53359e-08 | 1.67e-06
696.8448 | 2.74396e-11 | 2.18381e-08 | 4.32466e-07 | 6.1042e-11 | 7.41179e-08 | 1.67044e-06
696.96488 | 2.73627e-11 | 2.20124e-08 | 4.27833e-07 | 5.72831e-11 | 7.59083e-08 | 1.66476e-06
697.085 | 2.61024e-11 | 2.14683e-08 | 4.27028e-07 | 5.93231e-11 | 7.5479e-08 | 1.6652e-06
697.20509 | 2.8286e-11 | 2.19786e-08 | 4.29252e-07 | 5.41761e-11 | 7.59001e-08 | 1.6579e-06
697.32518 | 2.71752e-11 | 2.17316e-08 | 4.30635e-07 | 6.13581e-11 | 7.53485e-08 | 1.66699e-06
697.4453 | 2.62075e-11 | 2.21734e-08 | 4.28988e-07 | 5.8712e-11 | 7.72799e-08 | 1.66739e-06
697.5654 | 2.74735e-11 | 2.17808e-08 | 4.26019e-07 | 5.58232e-11 | 7.57065e-08 | 1.66849e-06
697.68551 | 2.6951e-11 | 2.15973e-08 | 4.28788e-07 | 5.66193e-11 | 7.48456e-08 | 1.66076e-06
697.80565 | 2.67396e-11 | 2.18071e-08 | 4.28291e-07 | 5.40115e-11 | 7.60345e-08 | 1.67175e-06
697.9257 | 2.53099e-11 | 2.23236e-08 | 4.29949e-07 | 5.81788e-11 | 7.82508e-08 | 1.66572e-06
698.04584 | 2.62597e-11 | 2.1906e-08 | 4.27946e-07 | 5.93914e-11 | 7.50394e-08 | 1.66309e-06
698.16597 | 2.52838e-11 | 2.15183e-08 | 4.29126e-07 | 5.84277e-11 | 7.44082e-08 | 1.66163e-06
698.28604 | 2.68701e-11 | 2.17639e-08 | 4.27033e-07 | 5.96335e-11 | 7.47131e-08 | 1.66453e-06
698.40614 | 2.64924e-11 | 2.16631e-08 | 4.29893e-07 | 5.51668e-11 | 7.78978e-08 | 1.66246e-06
698.52625 | 2.67055e-11 | 2.20234e-08 | 4.31097e-07 | 5.54214e-11 | 7.66058e-08 | 1.6652e-06
698.64635 | 2.75407e-11 | 2.16787e-08 | 4.29056e-07 | 5.56499e-11 | 7.47419e-08 | 1.66925e-06
698.76647 | 2.7364e-11 | 2.19119e-08 | 4.29444e-07 | 5.49958e-11 | 7.51741e-08 | 1.6622e-06
698.88661 | 2.7509e-11 | 2.18037e-08 | 4.28772e-07 | 5.70731e-11 | 7.53718e-08 | 1.66734e-06
699.0067 | 2.6458e-11 | 2.15688e-08 | 4.28822e-07 | 5.86351e-11 | 7.58848e-08 | 1.66332e-06
699.12685 | 2.59376e-11 | 2.18743e-08 | 4.28832e-07 | 5.9129e-11 | 7.53881e-08 | 1.66463e-06
699.24693 | 2.59822e-11 | 2.19319e-08 | 4.29464e-07 | 5.43948e-11 | 7.65936e-08 | 1.66306e-06
699.36705 | 2.56649e-11 | 2.15535e-08 | 4.28678e-07 | 5.59266e-11 | 7.63337e-08 | 1.66626e-06
699.48719 | 2.64467e-11 | 2.1862e-08 | 4.30143e-07 | 5.65053e-11 | 7.40042e-08 | 1.66827e-06
699.60733 | 2.6822e-11 | 2.17058e-08 | 4.2814e-07 | 5.56502e-11 | 7.54335e-08 | 1.66974e-06
699.72738 | 2.60548e-11 | 2.17497e-08 | 4.30303e-07 | 5.65528e-11 | 7.69425e-08 | 1.66384e-06
699.84753 | 2.71085e-11 | 2.16154e-08 | 4.27234e-07 | 5.89431e-11 | 7.64627e-08 | 1.66409e-06
699.96763 | 2.60627e-11 | 2.18892e-08 | 4.29662e-07 | 5.62261e-11 | 7.49554e-08 | 1.67008e-06
700.08778 | 2.74886e-11 | 2.17571e-08 | 4.28629e-07 | 5.82454e-11 | 7.54039e-08 | 1.66064e-06
700.20786 | 2.7041e-11 | 2.14489e-08 | 4.27982e-07 | 5.22871e-11 | 7.60241e-08 | 1.66775e-06
700.32799 | 2.53758e-11 | 2.1932e-08 | 4.29161e-07 | 5.90243e-11 | 7.62613e-08 | 1.66516e-06
700.44807 | 2.62556e-11 | 2.19909e-08 | 4.30502e-07 | 5.12529e-11 | 7.5689e-08 | 1.66647e-06
700.56822 | 2.741e-11 | 2.26762e-08 | 4.29477e-07 | 5.74912e-11 | 7.51863e-08 | 1.66596e-06
700.68831 | 2.73576e-11 | 2.16009e-08 | 4.29838e-07 | 5.7886e-11 | 7.53133e-08 | 1.66478e-06
700.80845 | 2.63594e-11 | 2.17125e-08 | 4.27992e-07 | 5.48162e-11 | 7.61237e-08 | 1.66775e-06
700.92857 | 2.7061e-11 | 2.17387e-08 | 4.29323e-07 | 5.61421e-11 | 7.59594e-08 | 1.66533e-06
701.04868 | 2.69469e-11 | 2.18909e-08 | 4.30614e-07 | 5.74399e-11 | 7.63274e-08 | 1.66478e-06
701.1688 | 2.64634e-11 | 2.18527e-08 | 4.27459e-07 | 5.8257e-11 | 7.62512e-08 | 1.66675e-06
701.28892 | 2.6313e-11 | 2.23262e-08 | 4.29576e-07 | 5.66981e-11 | 7.59186e-08 | 1.66007e-06
701.4091 | 2.67868e-11 | 2.16255e-08 | 4.3132e-07 | 5.74774e-11 | 7.58259e-08 | 1.66154e-06
701.5292 | 2.65586e-11 | 2.1877e-08 | 4.31147e-07 | 5.77066e-11 | 7.47769e-08 | 1.66351e-06
701.64927 | 2.69432e-11 | 2.23844e-08 | 4.27252e-07 | 5.67935e-11 | 7.6124e-08 | 1.6674e-06
701.76941 | 2.65023e-11 | 2.18279e-08 | 4.27263e-07 | 5.74841e-11 | 7.58826e-08 | 1.66445e-06
701.88953 | 2.72856e-11 | 2.15534e-08 | 4.28862e-07 | 5.56101e-11 | 7.66942e-08 | 1.66641e-06
702.00965 | 2.66335e-11 | 2.18002e-08 | 4.2967e-07 | 5.60832e-11 | 7.56883e-08 | 1.66543e-06
702.12977 | 2.67267e-11 | 2.13673e-08 | 4.28455e-07 | 6.00978e-11 | 7.76612e-08 | 1.66363e-06
702.24988 | 2.67354e-11 | 2.18433e-08 | 4.29549e-07 | 5.35843e-11 | 7.61881e-08 | 1.66493e-06
702.37 | 2.64799e-11 | 2.18065e-08 | 4.31321e-07 | 5.93911e-11 | 7.55713e-08 | 1.66507e-06
702.49013 | 2.54837e-11 | 2.17158e-08 | 4.2983e-07 | 5.78559e-11 | 7.57814e-08 | 1.66834e-06
702.61026 | 2.59162e-11 | 2.15326e-08 | 4.29926e-07 | 5.73178e-11 | 7.62994e-08 | 1.6693e-06
702.73038 | 2.69201e-11 | 2.22435e-08 | 4.28625e-07 | 5.6068e-11 | 7.61007e-08 | 1.6695e-06
702.85051 | 2.72448e-11 | 2.14998e-08 | 4.294e-07 | 5.72343e-11 | 7.56939e-08 | 1.66644e-06
702.97063 | 2.72014e-11 | 2.14016e-08 | 4.29297e-07 | 5.80377e-11 | 7.59709e-08 | 1.66499e-06
703.09076 | 2.68444e-11 | 2.1423e-08 | 4.29674e-07 | 5.83872e-11 | 7.5236e-08 | 1.66899e-06
703.21087 | 2.7e-11 | 2.1814e-08 | 4.32048e-07 | 6.11317e-11 | 7.50395e-08 | 1.66327e-06
703.33103 | 2.65789e-11 | 2.17461e-08 | 4.2855e-07 | 5.79842e-11 | 7.64089e-08 | 1.66629e-06
703.45114 | 2.71715e-11 | 2.19204e-08 | 4.30625e-07 | 5.90508e-11 | 7.53243e-08 | 1.66286e-06
703.57125 | 2.60519e-11 | 2.17167e-08 | 4.29595e-07 | 5.89791e-11 | 7.66989e-08 | 1.66533e-06
703.69143 | 2.74251e-11 | 2.15436e-08 | 4.29709e-07 | 5.6048e-11 | 7.48726e-08 | 1.66761e-06
703.81156 | 2.67263e-11 | 2.18653e-08 | 4.28869e-07 | 5.67461e-11 | 7.57233e-08 | 1.66724e-06
703.93165 | 2.64288e-11 | 2.1554e-08 | 4.27784e-07 | 5.71205e-11 | 7.49711e-08 | 1.66549e-06
704.05177 | 2.66513e-11 | 2.20709e-08 | 4.27817e-07 | 5.78277e-11 | 7.59065e-08 | 1.66766e-06
704.17191 | 2.71944e-11 | 2.22989e-08 | 4.30183e-07 | 6.06306e-11 | 7.6775e-08 | 1.66394e-06
704.29207 | 2.70266e-11 | 2.18204e-08 | 4.29002e-07 | 6.01786e-11 | 7.58922e-08 | 1.66493e-06
704.41215 | 2.74542e-11 | 2.19804e-08 | 4.29357e-07 | 5.55525e-11 | 7.56421e-08 | 1.66757e-06
704.53228 | 2.70631e-11 | 2.25064e-08 | 4.29971e-07 | 5.68598e-11 | 7.58301e-08 | 1.66362e-06
704.65243 | 2.74981e-11 | 2.23483e-08 | 4.27763e-07 | 5.84248e-11 | 7.53253e-08 | 1.66231e-06
704.77256 | 2.64704e-11 | 2.22606e-08 | 4.29201e-07 | 5.83608e-11 | 7.5254e-08 | 1.66828e-06
704.89266 | 2.78917e-11 | 2.14501e-08 | 4.27833e-07 | 6.18565e-11 | 7.51349e-08 | 1.67233e-06
705.01283 | 2.69573e-11 | 2.19121e-08 | 4.30937e-07 | 5.92467e-11 | 7.65708e-08 | 1.66681e-06
705.13292 | 2.71223e-11 | 2.1322e-08 | 4.26938e-07 | 5.74854e-11 | 7.45945e-08 | 1.66779e-06
705.25305 | 2.74636e-11 | 2.12552e-08 | 4.27424e-07 | 5.80624e-11 | 7.49385e-08 | 1.66308e-06
705.37316 | 2.70847e-11 | 2.14839e-08 | 4.28255e-07 | 5.84628e-11 | 7.46628e-08 | 1.66512e-06
705.4933 | 2.7105e-11 | 2.11426e-08 | 4.27166e-07 | 5.65699e-11 | 7.50771e-08 | 1.66646e-06
705.61346 | 2.70921e-11 | 2.13827e-08 | 4.29296e-07 | 5.594e-11 | 7.63481e-08 | 1.66445e-06
705.73356 | 2.62834e-11 | 2.175e-08 | 4.29644e-07 | 5.85788e-11 | 7.56502e-08 | 1.66838e-06
705.85367 | 2.68191e-11 | 2.17626e-08 | 4.28537e-07 | 6.03108e-11 | 7.4343e-08 | 1.66413e-06
705.97379 | 2.64071e-11 | 2.20734e-08 | 4.2987e-07 | 5.50415e-11 | 7.58455e-08 | 1.66551e-06
706.09391 | 2.70131e-11 | 2.16281e-08 | 4.29531e-07 | 5.90856e-11 | 7.70671e-08 | 1.66277e-06
706.21404 | 2.69012e-11 | 2.18142e-08 | 4.29178e-07 | 6.22027e-11 | 7.46462e-08 | 1.66546e-06
706.33416 | 2.61738e-11 | 2.18349e-08 | 4.27995e-07 | 6.15327e-11 | 7.57771e-08 | 1.66147e-06
706.45428 | 2.68487e-11 | 2.15952e-08 | 4.28394e-07 | 5.54294e-11 | 7.54497e-08 | 1.66579e-06
706.57441 | 2.69058e-11 | 2.17913e-08 | 4.29685e-07 | 5.61454e-11 | 7.47954e-08 | 1.66427e-06
706.69457 | 2.66785e-11 | 2.20104e-08 | 4.28135e-07 | 5.60313e-11 | 7.5933e-08 | 1.66522e-06
706.81465 | 2.71051e-11 | 2.16421e-08 | 4.31397e-07 | 5.70728e-11 | 7.58777e-08 | 1.66254e-06
706.93476 | 2.61886e-11 | 2.1932e-08 | 4.30976e-07 | 6.13355e-11 | 7.43827e-08 | 1.66476e-06
707.05486 | 2.72119e-11 | 2.20827e-08 | 4.30893e-07 | 6.10809e-11 | 7.63636e-08 | 1.66321e-06
707.17499 | 2.71013e-11 | 2.19023e-08 | 4.28151e-07 | 6.04857e-11 | 7.59295e-08 | 1.66341e-06
707.29512 | 2.63106e-11 | 2.18868e-08 | 4.27928e-07 | 6.06922e-11 | 7.55779e-08 | 1.66706e-06
707.41521 | 2.60533e-11 | 2.18574e-08 | 4.28468e-07 | 5.62159e-11 | 7.63119e-08 | 1.66013e-06
707.53537 | 2.69124e-11 | 2.19112e-08 | 4.30948e-07 | 5.67836e-11 | 7.56104e-08 | 1.66715e-06
707.65551 | 2.71629e-11 | 2.15749e-08 | 4.28611e-07 | 5.65579e-11 | 7.48043e-08 | 1.66815e-06
707.77557 | 2.66474e-11 | 2.15303e-08 | 4.29999e-07 | 5.80798e-11 | 7.50484e-08 | 1.66665e-06
707.89574 | 2.60996e-11 | 2.17632e-08 | 4.29975e-07 | 5.73615e-11 | 7.49066e-08 | 1.66187e-06
708.01581 | 2.65175e-11 | 2.23077e-08 | 4.30853e-07 | 5.79661e-11 | 7.5465e-08 | 1.66913e-06
708.13599 | 2.67562e-11 | 2.17199e-08 | 4.29494e-07 | 5.9399e-11 | 7.66575e-08 | 1.66456e-06
708.25605 | 2.70053e-11 | 2.14053e-08 | 4.28292e-07 | 5.94006e-11 | 7.4689e-08 | 1.66914e-06
708.37617 | 2.63653e-11 | 2.17192e-08 | 4.27912e-07 | 5.93781e-11 | 7.50166e-08 | 1.65934e-06
708.49631 | 2.6347e-11 | 2.16812e-08 | 4.30202e-07 | 5.9278e-11 | 7.54636e-08 | 1.66228e-06
708.6164 | 2.62075e-11 | 2.17437e-08 | 4.31235e-07 | 5.64242e-11 | 7.66046e-08 | 1.66598e-06
708.73653 | 2.71713e-11 | 2.1868e-08 | 4.29506e-07 | 5.77773e-11 | 7.5418e-08 | 1.66397e-06
708.85662 | 2.65791e-11 | 2.15349e-08 | 4.26996e-07 | 5.90332e-11 | 7.59851e-08 | 1.66641e-06
708.97675 | 2.68401e-11 | 2.26748e-08 | 4.26544e-07 | 6.22416e-11 | 7.50341e-08 | 1.66516e-06
709.09684 | 2.62693e-11 | 2.18546e-08 | 4.2834e-07 | 5.7059e-11 | 7.64441e-08 | 1.66482e-06
709.21702 | 2.65358e-11 | 2.15706e-08 | 4.31312e-07 | 5.60632e-11 | 7.55279e-08 | 1.66732e-06
709.33709 | 2.68286e-11 | 2.19354e-08 | 4.30612e-07 | 5.87479e-11 | 7.72199e-08 | 1.66495e-06
709.45721 | 2.7795e-11 | 2.19317e-08 | 4.32858e-07 | 5.92549e-11 | 7.51438e-08 | 1.66875e-06
709.57737 | 2.62031e-11 | 2.16473e-08 | 4.31503e-07 | 5.95367e-11 | 7.5179e-08 | 1.66526e-06
709.69748 | 2.57368e-11 | 2.22473e-08 | 4.30817e-07 | 5.89638e-11 | 7.54108e-08 | 1.6672e-06
709.81755 | 2.71257e-11 | 2.16425e-08 | 4.316e-07 | 5.79039e-11 | 7.57793e-08 | 1.66422e-06
709.93767 | 2.72504e-11 | 2.16582e-08 | 4.30135e-07 | 5.8003e-11 | 7.5189e-08 | 1.66251e-06
710.05779 | 2.69012e-11 | 2.18075e-08 | 4.28548e-07 | 5.9914e-11 | 7.63865e-08 | 1.66437e-06
710.17789 | 2.71042e-11 | 2.14865e-08 | 4.28634e-07 | 5.68176e-11 | 7.56125e-08 | 1.66426e-06
710.29801 | 2.72817e-11 | 2.15988e-08 | 4.28313e-07 | 5.77633e-11 | 7.5265e-08 | 1.66682e-06
710.41817 | 2.67286e-11 | 2.17933e-08 | 4.29959e-07 | 5.91807e-11 | 7.50312e-08 | 1.66562e-06
710.53825 | 2.64634e-11 | 2.13464e-08 | 4.32495e-07 | 5.82338e-11 | 7.48148e-08 | 1.66288e-06
710.65835 | 2.72603e-11 | 2.15541e-08 | 4.27018e-07 | 5.38987e-11 | 7.56862e-08 | 1.66392e-06
710.77848 | 2.66639e-11 | 2.16942e-08 | 4.2902e-07 | 5.79313e-11 | 7.58253e-08 | 1.66318e-06
710.89858 | 2.65646e-11 | 2.15859e-08 | 4.29065e-07 | 5.41348e-11 | 7.63602e-08 | 1.66603e-06
711.01875 | 2.70173e-11 | 2.16047e-08 | 4.30349e-07 | 5.61837e-11 | 7.47947e-08 | 1.66071e-06
711.13882 | 2.66052e-11 | 2.21075e-08 | 4.30041e-07 | 5.7862e-11 | 7.49948e-08 | 1.66799e-06
711.25892 | 2.63079e-11 | 2.17226e-08 | 4.29991e-07 | 5.78797e-11 | 7.54518e-08 | 1.66936e-06
711.37906 | 2.57293e-11 | 2.18054e-08 | 4.3175e-07 | 5.79668e-11 | 7.5221e-08 | 1.66283e-06
711.49918 | 2.59626e-11 | 2.23431e-08 | 4.28566e-07 | 5.85525e-11 | 7.47074e-08 | 1.66393e-06
711.6193 | 2.62604e-11 | 2.20952e-08 | 4.30136e-07 | 5.60696e-11 | 7.58427e-08 | 1.66666e-06
711.73941 | 2.61132e-11 | 2.1636e-08 | 4.30537e-07 | 5.98246e-11 | 7.52714e-08 | 1.66741e-06
711.85954 | 2.5929e-11 | 2.16883e-08 | 4.31662e-07 | 5.85542e-11 | 7.49233e-08 | 1.66737e-06
711.97965 | 2.61074e-11 | 2.15812e-08 | 4.29697e-07 | 5.95826e-11 | 7.43805e-08 | 1.663e-06
712.09978 | 2.55154e-11 | 2.20739e-08 | 4.30118e-07 | 6.13697e-11 | 7.54458e-08 | 1.66227e-06
712.21989 | 2.64714e-11 | 2.20173e-08 | 4.29691e-07 | 5.74729e-11 | 7.46144e-08 | 1.66398e-06
712.34004 | 2.66039e-11 | 2.20925e-08 | 4.29572e-07 | 5.50654e-11 | 7.66629e-08 | 1.66244e-06
712.46019 | 2.64412e-11 | 2.19222e-08 | 4.29841e-07 | 5.82244e-11 | 7.5658e-08 | 1.66518e-06
712.58025 | 2.62406e-11 | 2.18781e-08 | 4.28767e-07 | 6.0009e-11 | 7.59397e-08 | 1.66611e-06
712.70043 | 2.72248e-11 | 2.15606e-08 | 4.30759e-07 | 5.84533e-11 | 7.60952e-08 | 1.66391e-06
712.82054 | 2.66026e-11 | 2.2498e-08 | 4.30375e-07 | 5.40105e-11 | 7.48547e-08 | 1.6651e-06
712.94062 | 2.74526e-11 | 2.21545e-08 | 4.27294e-07 | 5.79872e-11 | 7.6076e-08 | 1.66469e-06
713.06073 | 2.62185e-11 | 2.16087e-08 | 4.28049e-07 | 5.55004e-11 | 7.47454e-08 | 1.66478e-06
713.18084 | 2.63062e-11 | 2.14371e-08 | 4.32729e-07 | 5.86525e-11 | 7.50613e-08 | 1.66791e-06
713.30097 | 2.60395e-11 | 2.16476e-08 | 4.29919e-07 | 5.58829e-11 | 7.55283e-08 | 1.66781e-06
713.42108 | 2.69793e-11 | 2.19689e-08 | 4.29289e-07 | 5.43412e-11 | 7.51228e-08 | 1.6657e-06
713.5412 | 2.73476e-11 | 2.13791e-08 | 4.31184e-07 | 5.10718e-11 | 7.56723e-08 | 1.66766e-06
713.66133 | 2.65471e-11 | 2.17618e-08 | 4.27602e-07 | 5.51572e-11 | 7.49157e-08 | 1.66942e-06
713.78144 | 2.7236e-11 | 2.14535e-08 | 4.28619e-07 | 5.3238e-11 | 7.58778e-08 | 1.66925e-06
713.90161 | 2.76049e-11 | 2.163e-08 | 4.30292e-07 | 5.67716e-11 | 7.51371e-08 | 1.66549e-06
714.02172 | 2.72573e-11 | 2.18943e-08 | 4.31242e-07 | 5.82046e-11 | 7.51764e-08 | 1.6691e-06
714.14184 | 2.61383e-11 | 2.1616e-08 | 4.29078e-07 | 5.32045e-11 | 7.50053e-08 | 1.66615e-06
714.2619 | 2.73124e-11 | 2.1787e-08 | 4.30845e-07 | 5.76227e-11 | 7.51228e-08 | 1.66899e-06
714.38203 | 2.67039e-11 | 2.18412e-08 | 4.28882e-07 | 5.91975e-11 | 7.62823e-08 | 1.66834e-06
714.50214 | 2.61078e-11 | 2.17092e-08 | 4.29243e-07 | 5.31304e-11 | 7.50002e-08 | 1.66367e-06
714.62226 | 2.75395e-11 | 2.17394e-08 | 4.29148e-07 | 5.53841e-11 | 7.55303e-08 | 1.66726e-06
714.74239 | 2.65562e-11 | 2.1672e-08 | 4.29198e-07 | 5.07481e-11 | 7.569e-08 | 1.66495e-06
714.8625 | 2.72563e-11 | 2.19572e-08 | 4.28413e-07 | 5.65001e-11 | 7.62737e-08 | 1.66037e-06
714.98263 | 2.66749e-11 | 2.20199e-08 | 4.29222e-07 | 6.04592e-11 | 7.62866e-08 | 1.66447e-06
715.10275 | 2.68128e-11 | 2.17984e-08 | 4.30979e-07 | 5.5552e-11 | 7.50076e-08 | 1.66644e-06
715.22288 | 2.66953e-11 | 2.16003e-08 | 4.31322e-07 | 5.78678e-11 | 7.54737e-08 | 1.66616e-06
715.343 | 2.71139e-11 | 2.1749e-08 | 4.28894e-07 | 5.32295e-11 | 7.6351e-08 | 1.66188e-06
715.46309 | 2.62704e-11 | 2.17464e-08 | 4.27787e-07 | 5.3922e-11 | 7.48488e-08 | 1.6655e-06
715.58322 | 2.78239e-11 | 2.21676e-08 | 4.32118e-07 | 5.36903e-11 | 7.43635e-08 | 1.66586e-06
715.70339 | 2.70549e-11 | 2.19177e-08 | 4.29419e-07 | 5.89676e-11 | 7.45922e-08 | 1.66149e-06
715.82344 | 2.7055e-11 | 2.17372e-08 | 4.2732e-07 | 5.2921e-11 | 7.46092e-08 | 1.66498e-06
715.94357 | 2.74818e-11 | 2.17315e-08 | 4.30253e-07 | 5.52019e-11 | 7.46575e-08 | 1.67102e-06
716.0637 | 2.68066e-11 | 2.1712e-08 | 4.27143e-07 | 6.05191e-11 | 7.52504e-08 | 1.66498e-06
716.18381 | 2.82679e-11 | 2.1881e-08 | 4.28093e-07 | 5.93084e-11 | 7.56613e-08 | 1.66468e-06
716.30398 | 2.61993e-11 | 2.20469e-08 | 4.30151e-07 | 5.87201e-11 | 7.55218e-08 | 1.66794e-06
716.42404 | 2.63532e-11 | 2.20117e-08 | 4.28439e-07 | 5.88117e-11 | 7.54767e-08 | 1.66694e-06
716.54414 | 2.79768e-11 | 2.179e-08 | 4.2957e-07 | 5.72433e-11 | 7.50144e-08 | 1.66533e-06
716.66427 | 2.6375e-11 | 2.19817e-08 | 4.27906e-07 | 5.38375e-11 | 7.39491e-08 | 1.66353e-06
716.78439 | 2.6971e-11 | 2.16302e-08 | 4.29384e-07 | 5.12477e-11 | 7.52856e-08 | 1.66321e-06
716.90449 | 2.6867e-11 | 2.21758e-08 | 4.28488e-07 | 5.7438e-11 | 7.46148e-08 | 1.66536e-06
717.02464 | 2.6701e-11 | 2.16244e-08 | 4.27633e-07 | 5.71875e-11 | 7.50877e-08 | 1.66569e-06
717.14473 | 2.69576e-11 | 2.22814e-08 | 4.31789e-07 | 5.99758e-11 | 7.56758e-08 | 1.66646e-06
717.26489 | 2.66479e-11 | 2.13967e-08 | 4.29077e-07 | 5.46687e-11 | 7.50499e-08 | 1.66185e-06
717.38502 | 2.64152e-11 | 2.16793e-08 | 4.30998e-07 | 5.64214e-11 | 7.44718e-08 | 1.66344e-06
717.50507 | 2.66358e-11 | 2.15529e-08 | 4.28406e-07 | 5.52912e-11 | 7.50831e-08 | 1.66732e-06
717.62519 | 2.50908e-11 | 2.18208e-08 | 4.28273e-07 | 5.06032e-11 | 7.59823e-08 | 1.67019e-06
717.7453 | 2.55547e-11 | 2.174e-08 | 4.298e-07 | 5.71829e-11 | 7.54783e-08 | 1.66564e-06
717.86542 | 2.6273e-11 | 2.1554e-08 | 4.27329e-07 | 5.69592e-11 | 7.52213e-08 | 1.67009e-06
717.98554 | 2.72285e-11 | 2.19648e-08 | 4.28776e-07 | 5.72581e-11 | 7.63859e-08 | 1.66316e-06
718.10568 | 2.69614e-11 | 2.17312e-08 | 4.26786e-07 | 5.70686e-11 | 7.53897e-08 | 1.66433e-06
718.22575 | 2.54806e-11 | 2.1635e-08 | 4.30545e-07 | 5.77424e-11 | 7.5482e-08 | 1.66228e-06
718.34586 | 2.72142e-11 | 2.17048e-08 | 4.2902e-07 | 5.39072e-11 | 7.47586e-08 | 1.65985e-06
718.46598 | 2.75274e-11 | 2.17089e-08 | 4.2816e-07 | 5.63631e-11 | 7.69585e-08 | 1.6653e-06
718.58609 | 2.68761e-11 | 2.17532e-08 | 4.27747e-07 | 5.29497e-11 | 7.73054e-08 | 1.66091e-06
718.70619 | 2.64254e-11 | 2.16966e-08 | 4.32233e-07 | 5.51749e-11 | 7.51169e-08 | 1.66702e-06
718.82631 | 2.60749e-11 | 2.21114e-08 | 4.28869e-07 | 5.31126e-11 | 7.58113e-08 | 1.66392e-06
718.94641 | 2.61754e-11 | 2.16866e-08 | 4.26959e-07 | 5.62326e-11 | 7.57722e-08 | 1.66455e-06
719.06653 | 2.71849e-11 | 2.14267e-08 | 4.30036e-07 | 5.56713e-11 | 7.54496e-08 | 1.6672e-06
719.18665 | 2.74018e-11 | 2.2068e-08 | 4.27947e-07 | 5.52355e-11 | 7.53939e-08 | 1.66296e-06
719.30676 | 2.68842e-11 | 2.15785e-08 | 4.27499e-07 | 5.67311e-11 | 7.52712e-08 | 1.66437e-06
719.42685 | 2.73267e-11 | 2.17569e-08 | 4.30183e-07 | 5.54541e-11 | 7.57505e-08 | 1.66695e-06
719.54697 | 2.6083e-11 | 2.14733e-08 | 4.31033e-07 | 5.65178e-11 | 7.77597e-08 | 1.66774e-06
719.66708 | 2.61127e-11 | 2.13774e-08 | 4.2919e-07 | 5.09384e-11 | 7.52722e-08 | 1.66316e-06
719.78718 | 2.60275e-11 | 2.18852e-08 | 4.32008e-07 | 5.64604e-11 | 7.50446e-08 | 1.66223e-06
719.90729 | 2.77759e-11 | 2.16071e-08 | 4.28918e-07 | 5.5554e-11 | 7.78457e-08 | 1.66492e-06
720.02739 | 2.78136e-11 | 2.15307e-08 | 4.28659e-07 | 5.48124e-11 | 7.6355e-08 | 1.66571e-06
720.1475 | 2.68346e-11 | 2.22765e-08 | 4.30213e-07 | 5.47454e-11 | 7.51477e-08 | 1.66936e-06
720.26761 | 2.69014e-11 | 2.19033e-08 | 4.29654e-07 | 5.72573e-11 | 7.46373e-08 | 1.66567e-06
720.38772 | 2.75652e-11 | 2.14203e-08 | 4.30676e-07 | 5.70739e-11 | 7.58851e-08 | 1.66485e-06
720.50784 | 2.65173e-11 | 2.16967e-08 | 4.27731e-07 | 5.52885e-11 | 7.65116e-08 | 1.66729e-06
720.62792 | 2.69627e-11 | 2.17752e-08 | 4.27832e-07 | 5.70198e-11 | 7.71357e-08 | 1.6584e-06
720.74804 | 2.68716e-11 | 2.18723e-08 | 4.30461e-07 | 5.58919e-11 | 7.65131e-08 | 1.66743e-06
720.86813 | 2.68078e-11 | 2.23233e-08 | 4.30451e-07 | 5.43023e-11 | 7.5703e-08 | 1.66519e-06
720.98824 | 2.56487e-11 | 2.18213e-08 | 4.29615e-07 | 6.39639e-11 | 7.50501e-08 | 1.66095e-06
721.10839 | 2.5266e-11 | 2.19364e-08 | 4.29686e-07 | 5.82374e-11 | 7.71934e-08 | 1.66417e-06
721.22845 | 2.6217e-11 | 2.17666e-08 | 4.27218e-07 | 5.75234e-11 | 7.56501e-08 | 1.66277e-06
721.34857 | 2.6437e-11 | 2.20409e-08 | 4.28884e-07 | 5.83577e-11 | 7.63722e-08 | 1.66206e-06
721.46867 | 2.61978e-11 | 2.17641e-08 | 4.28637e-07 | 5.65736e-11 | 7.54248e-08 | 1.66657e-06
721.58877 | 2.60574e-11 | 2.19135e-08 | 4.2985e-07 | 5.37044e-11 | 7.50832e-08 | 1.66497e-06
721.7089 | 2.63735e-11 | 2.19958e-08 | 4.28654e-07 | 5.74661e-11 | 7.612e-08 | 1.6679e-06
721.82899 | 2.64674e-11 | 2.23505e-08 | 4.32302e-07 | 5.74816e-11 | 7.5742e-08 | 1.6632e-06
721.94909 | 2.65826e-11 | 2.18598e-08 | 4.29699e-07 | 5.69378e-11 | 7.49273e-08 | 1.66201e-06
722.06924 | 2.6049e-11 | 2.18236e-08 | 4.28926e-07 | 5.16899e-11 | 7.48406e-08 | 1.66925e-06
722.18931 | 2.57505e-11 | 2.15329e-08 | 4.29091e-07 | 5.73884e-11 | 7.48457e-08 | 1.66688e-06
722.30941 | 2.60256e-11 | 2.18312e-08 | 4.28024e-07 | 5.50429e-11 | 7.51779e-08 | 1.66595e-06
722.42951 | 2.65584e-11 | 2.17489e-08 | 4.29473e-07 | 6.16867e-11 | 7.4513e-08 | 1.66598e-06
722.54962 | 2.66487e-11 | 2.17892e-08 | 4.28103e-07 | 5.75348e-11 | 7.57311e-08 | 1.6687e-06
722.66973 | 2.71535e-11 | 2.18611e-08 | 4.31358e-07 | 5.96495e-11 | 7.55163e-08 | 1.6626e-06
722.78983 | 2.61753e-11 | 2.19809e-08 | 4.29235e-07 | 5.70382e-11 | 7.50518e-08 | 1.66576e-06
722.90998 | 2.54965e-11 | 2.17902e-08 | 4.30673e-07 | 5.18506e-11 | 7.55882e-08 | 1.66309e-06
723.03006 | 2.73198e-11 | 2.1864e-08 | 4.34489e-07 | 5.85088e-11 | 7.37421e-08 | 1.66575e-06
723.15017 | 2.59632e-11 | 2.17553e-08 | 4.29595e-07 | 6.01922e-11 | 7.46585e-08 | 1.66641e-06
723.27025 | 2.48397e-11 | 2.16602e-08 | 4.31654e-07 | 5.43967e-11 | 7.49936e-08 | 1.67024e-06
723.39036 | 2.6771e-11 | 2.17782e-08 | 4.29688e-07 | 6.04273e-11 | 7.57893e-08 | 1.66899e-06
723.51051 | 2.55204e-11 | 2.16217e-08 | 4.31994e-07 | 5.13185e-11 | 7.61174e-08 | 1.66704e-06
723.63059 | 2.63772e-11 | 2.16849e-08 | 4.29823e-07 | 5.8551e-11 | 7.44229e-08 | 1.66483e-06
723.75069 | 2.62652e-11 | 2.17227e-08 | 4.3144e-07 | 5.44115e-11 | 7.73999e-08 | 1.66512e-06
723.8708 | 2.62212e-11 | 2.22028e-08 | 4.28986e-07 | 5.77489e-11 | 7.51111e-08 | 1.66428e-06
723.99093 | 2.57802e-11 | 2.17951e-08 | 4.28272e-07 | 5.10866e-11 | 7.51726e-08 | 1.66332e-06
724.11101 | 2.6679e-11 | 2.20271e-08 | 4.30202e-07 | 5.58693e-11 | 7.70713e-08 | 1.66219e-06
724.23116 | 2.5362e-11 | 2.21839e-08 | 4.27505e-07 | 5.35367e-11 | 7.52757e-08 | 1.66791e-06
724.35122 | 2.61924e-11 | 2.18332e-08 | 4.27722e-07 | 5.84626e-11 | 7.65725e-08 | 1.66032e-06
724.47133 | 2.62126e-11 | 2.19505e-08 | 4.30288e-07 | 5.21544e-11 | 7.4645e-08 | 1.66034e-06
724.59142 | 2.69049e-11 | 2.14552e-08 | 4.30749e-07 | 5.69504e-11 | 7.54007e-08 | 1.66726e-06
724.71152 | 2.68483e-11 | 2.15029e-08 | 4.28292e-07 | 5.32223e-11 | 7.6779e-08 | 1.66578e-06
724.83164 | 2.58865e-11 | 2.18231e-08 | 4.31081e-07 | 5.71087e-11 | 7.5468e-08 | 1.66778e-06
724.95179 | 2.68917e-11 | 2.18899e-08 | 4.29475e-07 | 5.82036e-11 | 7.45344e-08 | 1.66273e-06
725.07186 | 2.72031e-11 | 2.15439e-08 | 4.29139e-07 | 5.7599e-11 | 7.55567e-08 | 1.66332e-06
725.19196 | 2.71962e-11 | 2.17782e-08 | 4.29127e-07 | 6.07982e-11 | 7.62207e-08 | 1.66411e-06
725.31206 | 2.60162e-11 | 2.17567e-08 | 4.3155e-07 | 5.19307e-11 | 7.42566e-08 | 1.66745e-06
725.43217 | 2.6875e-11 | 2.17018e-08 | 4.31764e-07 | 5.76333e-11 | 7.49609e-08 | 1.66669e-06
725.55226 | 2.57619e-11 | 2.18461e-08 | 4.28978e-07 | 5.65862e-11 | 7.63229e-08 | 1.66049e-06
725.67237 | 2.60649e-11 | 2.19826e-08 | 4.27367e-07 | 5.70193e-11 | 7.59688e-08 | 1.6666e-06
725.79247 | 2.65762e-11 | 2.17216e-08 | 4.29948e-07 | 5.55996e-11 | 7.57734e-08 | 1.66237e-06
725.9126 | 2.51642e-11 | 2.12563e-08 | 4.28283e-07 | 5.58858e-11 | 7.54826e-08 | 1.66284e-06
726.03269 | 2.64254e-11 | 2.16438e-08 | 4.30294e-07 | 5.73276e-11 | 7.55888e-08 | 1.66919e-06
726.15278 | 2.65325e-11 | 2.16458e-08 | 4.32642e-07 | 5.62077e-11 | 7.50884e-08 | 1.66492e-06
726.27289 | 2.61062e-11 | 2.18153e-08 | 4.27621e-07 | 5.0829e-11 | 7.47249e-08 | 1.66349e-06
726.39299 | 2.71272e-11 | 2.16841e-08 | 4.33089e-07 | 6.01898e-11 | 7.50796e-08 | 1.66877e-06
726.51308 | 2.7244e-11 | 2.18774e-08 | 4.29242e-07 | 5.43354e-11 | 7.59939e-08 | 1.66612e-06
726.63319 | 2.66844e-11 | 2.19974e-08 | 4.29358e-07 | 5.07947e-11 | 7.53208e-08 | 1.66889e-06
726.75331 | 2.63806e-11 | 2.14554e-08 | 4.28072e-07 | 5.36515e-11 | 7.62126e-08 | 1.66401e-06
726.8734 | 2.65741e-11 | 2.22748e-08 | 4.30451e-07 | 5.32253e-11 | 7.57051e-08 | 1.66672e-06
726.99351 | 2.62471e-11 | 2.1591e-08 | 4.27623e-07 | 5.87366e-11 | 7.49959e-08 | 1.66143e-06
727.11364 | 2.63784e-11 | 2.18815e-08 | 4.27688e-07 | 5.82915e-11 | 7.47825e-08 | 1.6631e-06
727.23371 | 2.72651e-11 | 2.16295e-08 | 4.27564e-07 | 5.55727e-11 | 7.61341e-08 | 1.66497e-06
727.35383 | 2.58295e-11 | 2.1803e-08 | 4.26597e-07 | 5.61277e-11 | 7.45531e-08 | 1.66559e-06
727.47391 | 2.8213e-11 | 2.2488e-08 | 4.30156e-07 | 5.74569e-11 | 7.54943e-08 | 1.67009e-06
727.59402 | 2.70737e-11 | 2.19724e-08 | 4.34687e-07 | 5.63499e-11 | 7.64233e-08 | 1.66188e-06
727.71415 | 2.56914e-11 | 2.16365e-08 | 4.31284e-07 | 5.65222e-11 | 7.54479e-08 | 1.66605e-06
727.83429 | 2.73953e-11 | 2.2929e-08 | 4.28896e-07 | 5.69035e-11 | 7.78174e-08 | 1.66364e-06
727.95433 | 2.76187e-11 | 2.17761e-08 | 4.28905e-07 | 5.31232e-11 | 7.64908e-08 | 1.66297e-06
728.07445 | 2.66255e-11 | 2.20664e-08 | 4.29126e-07 | 5.76004e-11 | 7.42699e-08 | 1.66664e-06
728.19457 | 2.71113e-11 | 2.18312e-08 | 4.29443e-07 | 6.11568e-11 | 7.67893e-08 | 1.66758e-06
728.31465 | 2.72669e-11 | 2.17751e-08 | 4.30418e-07 | 5.64312e-11 | 7.58732e-08 | 1.66443e-06
728.43476 | 2.70607e-11 | 2.22532e-08 | 4.30485e-07 | 5.98108e-11 | 7.77617e-08 | 1.66731e-06
728.55485 | 2.79081e-11 | 2.20398e-08 | 4.30848e-07 | 5.82307e-11 | 7.55449e-08 | 1.66577e-06
728.67497 | 2.65758e-11 | 2.16882e-08 | 4.28496e-07 | 5.80207e-11 | 7.43222e-08 | 1.66009e-06
728.79507 | 2.71927e-11 | 2.17427e-08 | 4.29056e-07 | 5.81846e-11 | 7.51742e-08 | 1.66116e-06
728.91517 | 2.72565e-11 | 2.2138e-08 | 4.28841e-07 | 5.71831e-11 | 7.52935e-08 | 1.66574e-06
729.03527 | 2.64672e-11 | 2.13715e-08 | 4.29966e-07 | 5.56596e-11 | 7.51433e-08 | 1.66451e-06
729.15544 | 2.67758e-11 | 2.14968e-08 | 4.30641e-07 | 5.68848e-11 | 7.4128e-08 | 1.66636e-06
729.27549 | 2.56915e-11 | 2.21537e-08 | 4.27788e-07 | 5.11061e-11 | 7.493e-08 | 1.66499e-06
729.3956 | 2.55666e-11 | 2.17227e-08 | 4.30978e-07 | 5.87471e-11 | 7.50673e-08 | 1.66181e-06
729.51572 | 2.68157e-11 | 2.15529e-08 | 4.28994e-07 | 5.71084e-11 | 7.61891e-08 | 1.66154e-06
729.63581 | 2.72337e-11 | 2.20692e-08 | 4.29121e-07 | 5.95028e-11 | 7.74038e-08 | 1.6619e-06
729.75592 | 2.73556e-11 | 2.16727e-08 | 4.28139e-07 | 5.9236e-11 | 7.58004e-08 | 1.66338e-06
729.87603 | 2.66662e-11 | 2.17862e-08 | 4.29688e-07 | 5.57394e-11 | 7.46322e-08 | 1.66376e-06
729.99615 | 2.6719e-11 | 2.18161e-08 | 4.2995e-07 | 5.68051e-11 | 7.52119e-08 | 1.66058e-06
730.11626 | 2.66883e-11 | 2.179e-08 | 4.28103e-07 | 5.44313e-11 | 7.63868e-08 | 1.66206e-06
730.23635 | 2.64365e-11 | 2.25558e-08 | 4.29875e-07 | 5.71845e-11 | 7.44936e-08 | 1.66148e-06
730.35648 | 2.63426e-11 | 2.16439e-08 | 4.30363e-07 | 5.68435e-11 | 7.58143e-08 | 1.65941e-06
730.47658 | 2.60393e-11 | 2.20012e-08 | 4.30199e-07 | 6.12611e-11 | 7.40448e-08 | 1.66407e-06
730.59669 | 2.73787e-11 | 2.15964e-08 | 4.28941e-07 | 5.91739e-11 | 7.48036e-08 | 1.66129e-06
730.71678 | 2.63941e-11 | 2.23211e-08 | 4.29289e-07 | 5.59924e-11 | 7.62944e-08 | 1.66429e-06
730.8369 | 2.64206e-11 | 2.1686e-08 | 4.28659e-07 | 5.6215e-11 | 7.67188e-08 | 1.66226e-06
730.95701 | 2.66443e-11 | 2.20584e-08 | 4.31507e-07 | 5.98212e-11 | 7.50172e-08 | 1.66445e-06
731.07715 | 2.66182e-11 | 2.17751e-08 | 4.28695e-07 | 5.42285e-11 | 7.56476e-08 | 1.66251e-06
731.19723 | 2.6203e-11 | 2.17263e-08 | 4.28999e-07 | 5.80381e-11 | 7.54655e-08 | 1.66638e-06
731.31733 | 2.72465e-11 | 2.18525e-08 | 4.30338e-07 | 5.29968e-11 | 7.53447e-08 | 1.66713e-06
731.43745 | 2.61614e-11 | 2.18038e-08 | 4.30313e-07 | 5.76397e-11 | 7.48356e-08 | 1.66762e-06
731.55756 | 2.56897e-11 | 2.21683e-08 | 4.27829e-07 | 5.37623e-11 | 7.61663e-08 | 1.6638e-06
731.67767 | 2.62373e-11 | 2.15082e-08 | 4.29807e-07 | 5.83529e-11 | 7.48777e-08 | 1.66473e-06
731.79776 | 2.64195e-11 | 2.21107e-08 | 4.29699e-07 | 5.78595e-11 | 7.4914e-08 | 1.66277e-06
731.91787 | 2.61724e-11 | 2.17451e-08 | 4.28812e-07 | 5.54229e-11 | 7.62299e-08 | 1.66456e-06
732.03799 | 2.67721e-11 | 2.1567e-08 | 4.32105e-07 | 5.17563e-11 | 7.65008e-08 | 1.66254e-06
732.15809 | 2.57225e-11 | 2.22097e-08 | 4.29061e-07 | 5.56138e-11 | 7.63048e-08 | 1.66372e-06
732.27819 | 2.73199e-11 | 2.21901e-08 | 4.27977e-07 | 5.62402e-11 | 7.52866e-08 | 1.6638e-06
732.3983 | 2.68615e-11 | 2.1805e-08 | 4.31052e-07 | 5.70271e-11 | 7.49929e-08 | 1.66747e-06
732.51843 | 2.60176e-11 | 2.13944e-08 | 4.30982e-07 | 5.57911e-11 | 7.62967e-08 | 1.6642e-06
732.63851 | 2.60674e-11 | 2.19968e-08 | 4.28805e-07 | 5.65101e-11 | 7.47376e-08 | 1.66292e-06
732.75861 | 2.66014e-11 | 2.1647e-08 | 4.2818e-07 | 5.83112e-11 | 7.45155e-08 | 1.66147e-06
732.87874 | 2.59158e-11 | 2.16069e-08 | 4.31591e-07 | 5.77562e-11 | 7.54559e-08 | 1.66248e-06
732.99884 | 2.65542e-11 | 2.22112e-08 | 4.28061e-07 | 5.91962e-11 | 7.7408e-08 | 1.66567e-06
733.11892 | 2.65544e-11 | 2.14905e-08 | 4.27365e-07 | 5.93225e-11 | 7.57776e-08 | 1.66109e-06
733.23909 | 2.63619e-11 | 2.15588e-08 | 4.28007e-07 | 5.61254e-11 | 7.60453e-08 | 1.66528e-06
733.35914 | 2.67091e-11 | 2.21409e-08 | 4.29573e-07 | 5.81579e-11 | 7.55639e-08 | 1.66581e-06
733.47927 | 2.68475e-11 | 2.17354e-08 | 4.27439e-07 | 5.2919e-11 | 7.52893e-08 | 1.66385e-06
733.59936 | 2.60969e-11 | 2.202e-08 | 4.28811e-07 | 5.78086e-11 | 7.52847e-08 | 1.66178e-06
733.71948 | 2.64459e-11 | 2.18389e-08 | 4.29723e-07 | 5.88963e-11 | 7.51495e-08 | 1.66062e-06
733.8396 | 2.61597e-11 | 2.21932e-08 | 4.31325e-07 | 5.77273e-11 | 7.58696e-08 | 1.66404e-06
733.95974 | 2.60282e-11 | 2.25864e-08 | 4.27218e-07 | 5.12283e-11 | 7.56982e-08 | 1.66461e-06
734.07979 | 2.57586e-11 | 2.19587e-08 | 4.28709e-07 | 5.82765e-11 | 7.64013e-08 | 1.66673e-06
734.19989 | 2.63061e-11 | 2.17766e-08 | 4.31082e-07 | 5.70535e-11 | 7.55922e-08 | 1.66336e-06
734.32003 | 2.65391e-11 | 2.16654e-08 | 4.29558e-07 | 5.87187e-11 | 7.52528e-08 | 1.66637e-06
734.44012 | 2.62509e-11 | 2.18491e-08 | 4.31369e-07 | 5.85608e-11 | 7.54675e-08 | 1.66892e-06
734.56022 | 2.70995e-11 | 2.15833e-08 | 4.30912e-07 | 5.50653e-11 | 7.69205e-08 | 1.66225e-06
734.68033 | 2.61644e-11 | 2.19142e-08 | 4.30851e-07 | 5.77923e-11 | 7.46044e-08 | 1.663e-06
734.80049 | 2.71507e-11 | 2.16217e-08 | 4.31759e-07 | 5.71345e-11 | 7.50432e-08 | 1.66245e-06
734.92057 | 2.61368e-11 | 2.15415e-08 | 4.29773e-07 | 5.22063e-11 | 7.69295e-08 | 1.666e-06
735.04066 | 2.63152e-11 | 2.18079e-08 | 4.29037e-07 | 5.8322e-11 | 7.59086e-08 | 1.66337e-06
735.16078 | 2.57745e-11 | 2.14976e-08 | 4.31123e-07 | 5.76718e-11 | 7.50084e-08 | 1.66505e-06
735.2809 | 2.64227e-11 | 2.16676e-08 | 4.32048e-07 | 5.67642e-11 | 7.48432e-08 | 1.66075e-06
735.40101 | 2.70251e-11 | 2.166e-08 | 4.2925e-07 | 5.49147e-11 | 7.59979e-08 | 1.66601e-06
735.52113 | 2.62789e-11 | 2.15412e-08 | 4.30839e-07 | 5.40886e-11 | 7.61265e-08 | 1.65937e-06
735.64123 | 2.6673e-11 | 2.18336e-08 | 4.28974e-07 | 5.72702e-11 | 7.60779e-08 | 1.66293e-06
735.76134 | 2.6975e-11 | 2.19084e-08 | 4.27786e-07 | 5.73968e-11 | 7.44107e-08 | 1.6661e-06
735.88145 | 2.59692e-11 | 2.21397e-08 | 4.29055e-07 | 5.69934e-11 | 7.70898e-08 | 1.66449e-06
736.00161 | 2.67221e-11 | 2.15211e-08 | 4.30493e-07 | 5.52387e-11 | 7.4567e-08 | 1.66569e-06
736.1217 | 2.64197e-11 | 2.19173e-08 | 4.29116e-07 | 5.92339e-11 | 7.62128e-08 | 1.65883e-06
736.24181 | 2.60663e-11 | 2.20668e-08 | 4.30582e-07 | 5.88646e-11 | 7.69532e-08 | 1.66456e-06
736.36193 | 2.55458e-11 | 2.18895e-08 | 4.29186e-07 | 5.65523e-11 | 7.49602e-08 | 1.66527e-06
736.48207 | 2.68125e-11 | 2.21583e-08 | 4.29258e-07 | 5.94172e-11 | 7.73465e-08 | 1.66549e-06
736.60215 | 2.65768e-11 | 2.1964e-08 | 4.28303e-07 | 6.06898e-11 | 7.44455e-08 | 1.6629e-06
736.72227 | 2.74414e-11 | 2.15394e-08 | 4.31654e-07 | 5.78708e-11 | 7.67462e-08 | 1.66401e-06
736.84237 | 2.66659e-11 | 2.18773e-08 | 4.29333e-07 | 5.36941e-11 | 7.55668e-08 | 1.66401e-06
736.96253 | 2.56851e-11 | 2.18669e-08 | 4.30354e-07 | 5.59525e-11 | 7.54494e-08 | 1.66184e-06
737.08259 | 2.77316e-11 | 2.20424e-08 | 4.31238e-07 | 5.38145e-11 | 7.65503e-08 | 1.66685e-06
737.20272 | 2.65236e-11 | 2.21322e-08 | 4.28373e-07 | 5.65071e-11 | 7.6235e-08 | 1.66872e-06
737.32282 | 2.64148e-11 | 2.16998e-08 | 4.30689e-07 | 5.90896e-11 | 7.4262e-08 | 1.66488e-06
737.44293 | 2.53381e-11 | 2.17837e-08 | 4.30008e-07 | 5.58362e-11 | 7.56698e-08 | 1.6619e-06
737.56303 | 2.65734e-11 | 2.17141e-08 | 4.28649e-07 | 5.91166e-11 | 7.66237e-08 | 1.66184e-06
737.68313 | 2.62425e-11 | 2.13939e-08 | 4.29407e-07 | 5.2207e-11 | 7.56437e-08 | 1.66432e-06
737.80327 | 2.75206e-11 | 2.17899e-08 | 4.31025e-07 | 5.89078e-11 | 7.68564e-08 | 1.66841e-06
737.92336 | 2.63554e-11 | 2.16225e-08 | 4.29184e-07 | 5.50583e-11 | 7.48347e-08 | 1.66372e-06
738.04347 | 2.70272e-11 | 2.15066e-08 | 4.29589e-07 | 5.85935e-11 | 7.59365e-08 | 1.67061e-06
738.16358 | 2.68634e-11 | 2.20135e-08 | 4.30042e-07 | 5.87075e-11 | 7.56229e-08 | 1.66319e-06
738.28371 | 2.59608e-11 | 2.1666e-08 | 4.30771e-07 | 5.83971e-11 | 7.6234e-08 | 1.66144e-06
738.4038 | 2.61232e-11 | 2.20815e-08 | 4.30566e-07 | 5.87833e-11 | 7.46417e-08 | 1.66336e-06
738.52391 | 2.80574e-11 | 2.20829e-08 | 4.30682e-07 | 5.84525e-11 | 7.50518e-08 | 1.66102e-06
738.64402 | 2.56156e-11 | 2.16566e-08 | 4.28085e-07 | 5.86037e-11 | 7.4685e-08 | 1.66846e-06
738.7641 | 2.70186e-11 | 2.1871e-08 | 4.30413e-07 | 5.44576e-11 | 7.5158e-08 | 1.66304e-06
738.88422 | 2.69179e-11 | 2.20452e-08 | 4.30311e-07 | 5.65052e-11 | 7.52744e-08 | 1.667e-06
739.00434 | 2.68348e-11 | 2.1501e-08 | 4.30437e-07 | 5.22208e-11 | 7.57769e-08 | 1.6629e-06
739.12441 | 2.64841e-11 | 2.19082e-08 | 4.30655e-07 | 5.93926e-11 | 7.54016e-08 | 1.66438e-06
739.24453 | 2.71757e-11 | 2.15862e-08 | 4.29198e-07 | 5.4095e-11 | 7.55755e-08 | 1.66841e-06
739.36468 | 2.66627e-11 | 2.17289e-08 | 4.32077e-07 | 5.875e-11 | 7.56148e-08 | 1.66291e-06
739.48479 | 2.67695e-11 | 2.20715e-08 | 4.28963e-07 | 5.57816e-11 | 7.62358e-08 | 1.66165e-06
739.60484 | 2.66338e-11 | 2.23213e-08 | 4.30166e-07 | 5.65889e-11 | 7.72824e-08 | 1.664e-06
739.72493 | 2.67493e-11 | 2.15974e-08 | 4.29593e-07 | 5.82807e-11 | 7.59085e-08 | 1.66588e-06
739.84505 | 2.63593e-11 | 2.19813e-08 | 4.32074e-07 | 5.55305e-11 | 7.49042e-08 | 1.66198e-06
739.96514 | 2.64983e-11 | 2.22401e-08 | 4.2764e-07 | 6.03911e-11 | 7.52838e-08 | 1.66188e-06
740.08524 | 2.63372e-11 | 2.19146e-08 | 4.31274e-07 | 5.50337e-11 | 7.72831e-08 | 1.66352e-06
740.20534 | 2.64818e-11 | 2.20203e-08 | 4.28836e-07 | 5.83656e-11 | 7.60393e-08 | 1.66349e-06
740.32544 | 2.5645e-11 | 2.20876e-08 | 4.31246e-07 | 5.79816e-11 | 7.46392e-08 | 1.66706e-06
740.44559 | 2.70406e-11 | 2.16608e-08 | 4.32449e-07 | 5.52728e-11 | 7.66658e-08 | 1.66643e-06
740.56568 | 2.72396e-11 | 2.22956e-08 | 4.29553e-07 | 5.88931e-11 | 7.54969e-08 | 1.66097e-06
740.68578 | 2.68034e-11 | 2.18701e-08 | 4.32203e-07 | 5.93277e-11 | 7.59954e-08 | 1.66269e-06
740.80584 | 2.70895e-11 | 2.21272e-08 | 4.27672e-07 | 5.95787e-11 | 7.60201e-08 | 1.66337e-06
740.92593 | 2.61917e-11 | 2.19239e-08 | 4.30157e-07 | 6.02648e-11 | 7.55143e-08 | 1.66098e-06
741.04603 | 2.68751e-11 | 2.20861e-08 | 4.28415e-07 | 5.57276e-11 | 7.48049e-08 | 1.66091e-06
741.16612 | 2.67883e-11 | 2.16835e-08 | 4.27362e-07 | 5.94498e-11 | 7.54878e-08 | 1.6598e-06
741.28626 | 2.69332e-11 | 2.18202e-08 | 4.30787e-07 | 5.6228e-11 | 7.51186e-08 | 1.66546e-06
741.40632 | 2.74436e-11 | 2.16561e-08 | 4.29162e-07 | 5.63014e-11 | 7.53656e-08 | 1.66038e-06
741.52643 | 2.60589e-11 | 2.18502e-08 | 4.29336e-07 | 5.59848e-11 | 7.57289e-08 | 1.66613e-06
741.64651 | 2.634e-11 | 2.14369e-08 | 4.27791e-07 | 5.60255e-11 | 7.62009e-08 | 1.66151e-06
741.76665 | 2.67503e-11 | 2.22914e-08 | 4.31735e-07 | 5.73491e-11 | 7.52923e-08 | 1.66344e-06
741.88672 | 2.50719e-11 | 2.19691e-08 | 4.27118e-07 | 5.73146e-11 | 7.53148e-08 | 1.66444e-06
742.0068 | 2.66569e-11 | 2.17792e-08 | 4.29974e-07 | 5.71839e-11 | 7.49478e-08 | 1.66507e-06
742.12691 | 2.72871e-11 | 2.23763e-08 | 4.29883e-07 | 5.90348e-11 | 7.43285e-08 | 1.66821e-06
742.24701 | 2.77829e-11 | 2.19158e-08 | 4.29724e-07 | 5.93758e-11 | 7.58758e-08 | 1.66415e-06
742.3671 | 2.57165e-11 | 2.18693e-08 | 4.31261e-07 | 5.62282e-11 | 7.6078e-08 | 1.66718e-06
742.4872 | 2.711e-11 | 2.15382e-08 | 4.29921e-07 | 5.52245e-11 | 7.50588e-08 | 1.66149e-06
742.6073 | 2.61687e-11 | 2.18452e-08 | 4.30292e-07 | 5.65473e-11 | 7.51147e-08 | 1.66833e-06
742.72739 | 2.61957e-11 | 2.17234e-08 | 4.28457e-07 | 5.88473e-11 | 7.58419e-08 | 1.66469e-06
742.84754 | 2.69512e-11 | 2.17965e-08 | 4.30629e-07 | 5.54954e-11 | 7.65075e-08 | 1.66023e-06
742.96759 | 2.56684e-11 | 2.25321e-08 | 4.2934e-07 | 5.88222e-11 | 7.6885e-08 | 1.66356e-06
743.0877 | 2.63508e-11 | 2.14329e-08 | 4.29352e-07 | 5.29312e-11 | 7.46737e-08 | 1.6662e-06
743.20778 | 2.74529e-11 | 2.1664e-08 | 4.28208e-07 | 5.87413e-11 | 7.57465e-08 | 1.6642e-06
743.32788 | 2.61802e-11 | 2.2126e-08 | 4.3297e-07 | 5.31549e-11 | 7.54632e-08 | 1.6626e-06
743.44798 | 2.59306e-11 | 2.17428e-08 | 4.29744e-07 | 5.92362e-11 | 7.61679e-08 | 1.66307e-06
743.56813 | 2.72268e-11 | 2.1595e-08 | 4.31274e-07 | 6.02984e-11 | 7.49229e-08 | 1.66086e-06
743.68817 | 2.56841e-11 | 2.14949e-08 | 4.29532e-07 | 5.51227e-11 | 7.76749e-08 | 1.66499e-06
743.80827 | 2.72586e-11 | 2.15407e-08 | 4.27383e-07 | 5.72979e-11 | 7.31441e-08 | 1.66377e-06
743.92838 | 2.60846e-11 | 2.17058e-08 | 4.281e-07 | 5.62706e-11 | 7.22226e-08 | 1.66086e-06
744.04851 | 2.55508e-11 | 2.18131e-08 | 4.31172e-07 | 5.9244e-11 | 7.52385e-08 | 1.66027e-06
744.16858 | 2.62253e-11 | 2.18985e-08 | 4.28637e-07 | 5.71291e-11 | 7.44644e-08 | 1.65997e-06
744.28869 | 2.57974e-11 | 2.22502e-08 | 4.28808e-07 | 5.80743e-11 | 7.76419e-08 | 1.65962e-06
744.40877 | 2.69742e-11 | 2.18894e-08 | 4.30142e-07 | 6.04716e-11 | 7.77383e-08 | 1.66242e-06
744.52888 | 2.65966e-11 | 2.24363e-08 | 4.29379e-07 | 6.12062e-11 | 7.67998e-08 | 1.66231e-06
744.64898 | 2.62998e-11 | 2.20356e-08 | 4.30476e-07 | 5.70865e-11 | 7.48756e-08 | 1.66432e-06
744.76908 | 2.67238e-11 | 2.15598e-08 | 4.27723e-07 | 5.83697e-11 | 7.59596e-08 | 1.66365e-06
744.88917 | 2.58582e-11 | 2.17766e-08 | 4.29049e-07 | 5.78359e-11 | 7.75091e-08 | 1.66488e-06
745.00929 | 2.68358e-11 | 2.2106e-08 | 4.28962e-07 | 6.0009e-11 | 7.63057e-08 | 1.66631e-06
745.12939 | 2.51516e-11 | 2.16053e-08 | 4.30145e-07 | 5.85978e-11 | 7.72001e-08 | 1.66015e-06
745.2495 | 2.58599e-11 | 2.19598e-08 | 4.27e-07 | 6.06965e-11 | 7.37425e-08 | 1.66468e-06
745.3696 | 2.64722e-11 | 2.18067e-08 | 4.27745e-07 | 5.92256e-11 | 7.6024e-08 | 1.65969e-06
745.48971 | 2.64685e-11 | 2.15742e-08 | 4.3049e-07 | 5.81629e-11 | 7.56144e-08 | 1.66243e-06
745.60981 | 2.62204e-11 | 2.19803e-08 | 4.28853e-07 | 6.04413e-11 | 7.5416e-08 | 1.66466e-06
745.7299 | 2.60779e-11 | 2.19272e-08 | 4.2875e-07 | 5.88196e-11 | 7.55151e-08 | 1.66652e-06
745.85006 | 2.62596e-11 | 2.17475e-08 | 4.28758e-07 | 5.30041e-11 | 7.58113e-08 | 1.66332e-06
745.97012 | 2.59919e-11 | 2.17773e-08 | 4.3092e-07 | 5.63433e-11 | 7.67667e-08 | 1.66673e-06
746.09023 | 2.59632e-11 | 2.19143e-08 | 4.32779e-07 | 5.86199e-11 | 7.61238e-08 | 1.66418e-06
746.21033 | 2.63257e-11 | 2.20202e-08 | 4.30365e-07 | 5.56333e-11 | 7.61549e-08 | 1.66563e-06
746.33043 | 2.71273e-11 | 2.18885e-08 | 4.2887e-07 | 5.93217e-11 | 7.63812e-08 | 1.66416e-06
746.45051 | 2.71194e-11 | 2.22485e-08 | 4.29089e-07 | 5.80177e-11 | 7.52974e-08 | 1.66491e-06
746.57061 | 2.69288e-11 | 2.27037e-08 | 4.28819e-07 | 5.65373e-11 | 7.54728e-08 | 1.66737e-06
746.69076 | 2.57847e-11 | 2.24115e-08 | 4.29299e-07 | 5.93312e-11 | 7.55089e-08 | 1.66433e-06
746.81083 | 2.57983e-11 | 2.16681e-08 | 4.32409e-07 | 5.90033e-11 | 7.58042e-08 | 1.66623e-06
746.93092 | 2.5576e-11 | 2.19981e-08 | 4.28263e-07 | 5.85492e-11 | 7.59253e-08 | 1.66177e-06
747.05105 | 2.5544e-11 | 2.21064e-08 | 4.31011e-07 | 5.91497e-11 | 7.7042e-08 | 1.66609e-06
747.17119 | 2.6034e-11 | 2.19879e-08 | 4.28715e-07 | 5.68673e-11 | 7.73547e-08 | 1.66763e-06
747.29135 | 2.68908e-11 | 2.19857e-08 | 4.28908e-07 | 5.59285e-11 | 7.54088e-08 | 1.66625e-06
747.41134 | 2.63056e-11 | 2.1886e-08 | 4.27838e-07 | 6.04294e-11 | 7.57686e-08 | 1.66488e-06
747.53144 | 2.6183e-11 | 2.16429e-08 | 4.29848e-07 | 5.95015e-11 | 7.61541e-08 | 1.66386e-06
747.65153 | 2.61472e-11 | 2.17358e-08 | 4.30571e-07 | 5.74563e-11 | 7.47486e-08 | 1.66148e-06
747.77163 | 2.61219e-11 | 2.1639e-08 | 4.30606e-07 | 5.69686e-11 | 7.60922e-08 | 1.66478e-06
747.89175 | 2.60898e-11 | 2.24445e-08 | 4.30635e-07 | 5.5535e-11 | 7.6909e-08 | 1.66358e-06
748.01183 | 2.64772e-11 | 2.19063e-08 | 4.29114e-07 | 5.70317e-11 | 7.53934e-08 | 1.66311e-06
748.13193 | 2.60866e-11 | 2.12673e-08 | 4.2961e-07 | 5.9215e-11 | 7.66422e-08 | 1.66838e-06
748.25204 | 2.60017e-11 | 2.26765e-08 | 4.31073e-07 | 5.95133e-11 | 7.53192e-08 | 1.66148e-06
748.37214 | 2.58995e-11 | 2.17893e-08 | 4.29605e-07 | 5.87802e-11 | 7.56012e-08 | 1.66916e-06
748.49224 | 2.65467e-11 | 2.19712e-08 | 4.27747e-07 | 5.7509e-11 | 7.59932e-08 | 1.66897e-06
748.61233 | 2.70759e-11 | 2.2124e-08 | 4.32921e-07 | 6.01304e-11 | 7.55587e-08 | 1.66144e-06
748.73245 | 2.54904e-11 | 2.20184e-08 | 4.27047e-07 | 6.0548e-11 | 7.53629e-08 | 1.66151e-06
748.85254 | 2.57775e-11 | 2.16318e-08 | 4.29895e-07 | 5.8316e-11 | 7.43012e-08 | 1.66136e-06
748.97262 | 2.64688e-11 | 2.18955e-08 | 4.30626e-07 | 5.61527e-11 | 7.55183e-08 | 1.66312e-06
749.09274 | 2.57741e-11 | 2.23587e-08 | 4.33053e-07 | 5.61148e-11 | 7.57769e-08 | 1.66466e-06
749.21283 | 2.58034e-11 | 2.16929e-08 | 4.30032e-07 | 5.80754e-11 | 7.68004e-08 | 1.66155e-06
749.33293 | 2.69926e-11 | 2.23344e-08 | 4.31045e-07 | 5.8364e-11 | 7.52865e-08 | 1.66396e-06
749.45303 | 2.53425e-11 | 2.16977e-08 | 4.28573e-07 | 5.31343e-11 | 7.53261e-08 | 1.65927e-06
749.57312 | 2.55646e-11 | 2.17688e-08 | 4.30924e-07 | 5.86581e-11 | 7.48576e-08 | 1.66273e-06
749.69322 | 2.69067e-11 | 2.17401e-08 | 4.29995e-07 | 5.7566e-11 | 7.54642e-08 | 1.66443e-06
749.81332 | 2.59204e-11 | 2.26452e-08 | 4.29096e-07 | 5.58959e-11 | 7.59423e-08 | 1.66452e-06
749.93345 | 2.67251e-11 | 2.1521e-08 | 4.29949e-07 | 5.94828e-11 | 7.6982e-08 | 1.66295e-06
750.05352 | 2.56494e-11 | 2.14962e-08 | 4.31294e-07 | 5.78493e-11 | 7.58542e-08 | 1.66678e-06
750.17362 | 2.62696e-11 | 2.18794e-08 | 4.29876e-07 | 5.68484e-11 | 7.49755e-08 | 1.66073e-06
750.29373 | 2.58734e-11 | 2.21284e-08 | 4.28041e-07 | 5.87158e-11 | 7.56137e-08 | 1.66156e-06
750.41384 | 2.71631e-11 | 2.19538e-08 | 4.29903e-07 | 5.21429e-11 | 7.56502e-08 | 1.66521e-06
750.53393 | 2.7411e-11 | 2.21654e-08 | 4.26881e-07 | 5.806e-11 | 7.62292e-08 | 1.66386e-06
750.65404 | 2.61175e-11 | 2.15221e-08 | 4.30841e-07 | 5.79405e-11 | 7.66494e-08 | 1.66463e-06
750.77414 | 2.6754e-11 | 2.2026e-08 | 4.3142e-07 | 5.76005e-11 | 7.58502e-08 | 1.66438e-06
750.89423 | 2.61622e-11 | 2.1995e-08 | 4.28948e-07 | 5.83909e-11 | 7.67621e-08 | 1.66135e-06
751.01434 | 2.62922e-11 | 2.18642e-08 | 4.27921e-07 | 5.49549e-11 | 7.61869e-08 | 1.66548e-06
751.13444 | 2.74003e-11 | 2.1879e-08 | 4.319e-07 | 5.56935e-11 | 7.64476e-08 | 1.66826e-06
751.25454 | 2.60701e-11 | 2.18287e-08 | 4.28757e-07 | 6.08501e-11 | 7.5551e-08 | 1.66331e-06
751.37465 | 2.63486e-11 | 2.15653e-08 | 4.28496e-07 | 5.90009e-11 | 7.58294e-08 | 1.66465e-06
751.49474 | 2.61544e-11 | 2.17485e-08 | 4.30221e-07 | 5.62404e-11 | 7.4733e-08 | 1.66384e-06
751.61484 | 2.60628e-11 | 2.13792e-08 | 4.30713e-07 | 5.77501e-11 | 7.52267e-08 | 1.66402e-06
751.73493 | 2.63704e-11 | 2.17357e-08 | 4.29031e-07 | 5.56515e-11 | 7.49275e-08 | 1.65995e-06
751.85506 | 2.63234e-11 | 2.17024e-08 | 4.28004e-07 | 5.60291e-11 | 7.83386e-08 | 1.65965e-06
751.97516 | 2.59465e-11 | 2.20175e-08 | 4.30604e-07 | 5.98731e-11 | 7.42084e-08 | 1.66394e-06
752.09525 | 2.60477e-11 | 2.15142e-08 | 4.29213e-07 | 5.72166e-11 | 7.57404e-08 | 1.66696e-06
752.21534 | 2.69945e-11 | 2.17761e-08 | 4.27747e-07 | 5.89098e-11 | 7.54384e-08 | 1.66511e-06
752.33551 | 2.69216e-11 | 2.18853e-08 | 4.27856e-07 | 5.97172e-11 | 7.56883e-08 | 1.66323e-06
752.45556 | 2.63481e-11 | 2.18376e-08 | 4.29666e-07 | 5.99577e-11 | 7.60864e-08 | 1.66196e-06
752.57567 | 2.66694e-11 | 2.1876e-08 | 4.31864e-07 | 5.46478e-11 | 7.51017e-08 | 1.65969e-06
752.69583 | 2.71686e-11 | 2.19831e-08 | 4.27257e-07 | 5.84242e-11 | 7.6007e-08 | 1.66174e-06
752.81588 | 2.66021e-11 | 2.16847e-08 | 4.30034e-07 | 5.36158e-11 | 7.44147e-08 | 1.6673e-06
752.93598 | 2.63539e-11 | 2.18228e-08 | 4.29496e-07 | 5.97546e-11 | 7.50854e-08 | 1.66205e-06
753.05609 | 2.64757e-11 | 2.26563e-08 | 4.30465e-07 | 5.47278e-11 | 7.51242e-08 | 1.66694e-06
753.1762 | 2.49981e-11 | 2.15792e-08 | 4.32132e-07 | 5.90617e-11 | 7.65568e-08 | 1.66231e-06
753.2963 | 2.61276e-11 | 2.1677e-08 | 4.28931e-07 | 5.74735e-11 | 7.42279e-08 | 1.66131e-06
753.4164 | 2.54814e-11 | 2.18944e-08 | 4.28519e-07 | 5.9737e-11 | 7.6094e-08 | 1.66297e-06
753.53652 | 2.68938e-11 | 2.15464e-08 | 4.28526e-07 | 6.08245e-11 | 7.54171e-08 | 1.66335e-06
753.65662 | 2.71219e-11 | 2.23887e-08 | 4.33323e-07 | 5.79812e-11 | 7.47404e-08 | 1.66615e-06
753.77678 | 2.59762e-11 | 2.16618e-08 | 4.28065e-07 | 5.88434e-11 | 7.66212e-08 | 1.6627e-06
753.89689 | 2.64072e-11 | 2.1743e-08 | 4.28461e-07 | 5.68501e-11 | 7.48356e-08 | 1.66593e-06
754.01693 | 2.63951e-11 | 2.20383e-08 | 4.29667e-07 | 5.98574e-11 | 7.54373e-08 | 1.66166e-06
754.13707 | 2.60279e-11 | 2.17214e-08 | 4.28787e-07 | 5.95841e-11 | 7.68469e-08 | 1.6628e-06
754.25716 | 2.77632e-11 | 2.15034e-08 | 4.30897e-07 | 6.25726e-11 | 7.63201e-08 | 1.66235e-06
754.37729 | 2.65078e-11 | 2.17299e-08 | 4.29732e-07 | 5.90615e-11 | 7.52652e-08 | 1.66246e-06
754.49739 | 2.64866e-11 | 2.18394e-08 | 4.30327e-07 | 5.94533e-11 | 7.52555e-08 | 1.66336e-06
754.61751 | 2.614e-11 | 2.20726e-08 | 4.32729e-07 | 6.3285e-11 | 7.49269e-08 | 1.66135e-06
754.73762 | 2.75655e-11 | 2.22654e-08 | 4.28621e-07 | 5.27264e-11 | 7.6765e-08 | 1.66254e-06
754.85778 | 2.66728e-11 | 2.14858e-08 | 4.28556e-07 | 5.90739e-11 | 7.64023e-08 | 1.65867e-06
754.97785 | 2.67944e-11 | 2.18994e-08 | 4.2899e-07 | 5.86226e-11 | 7.48808e-08 | 1.66079e-06
755.09795 | 2.65419e-11 | 2.1673e-08 | 4.30101e-07 | 5.93446e-11 | 7.59545e-08 | 1.66346e-06
755.21807 | 2.56109e-11 | 2.14275e-08 | 4.28868e-07 | 5.89106e-11 | 7.41078e-08 | 1.66352e-06
755.33818 | 2.70474e-11 | 2.18655e-08 | 4.31103e-07 | 5.90462e-11 | 7.56059e-08 | 1.66212e-06
755.45829 | 2.71648e-11 | 2.23185e-08 | 4.27622e-07 | 5.85937e-11 | 7.58383e-08 | 1.66529e-06
755.5784 | 2.61614e-11 | 2.16749e-08 | 4.2927e-07 | 5.90142e-11 | 7.57339e-08 | 1.66228e-06
755.69851 | 2.7254e-11 | 2.1693e-08 | 4.28634e-07 | 5.63423e-11 | 7.54694e-08 | 1.65921e-06
755.81863 | 2.53321e-11 | 2.19424e-08 | 4.2844e-07 | 6.04661e-11 | 7.57295e-08 | 1.66476e-06
755.93875 | 2.68103e-11 | 2.19552e-08 | 4.33723e-07 | 5.96667e-11 | 7.58655e-08 | 1.6648e-06
756.05885 | 2.55188e-11 | 2.16066e-08 | 4.31484e-07 | 5.74693e-11 | 7.63124e-08 | 1.66514e-06
756.17897 | 2.66086e-11 | 2.16678e-08 | 4.2914e-07 | 5.85377e-11 | 7.67214e-08 | 1.66596e-06
756.29907 | 2.5834e-11 | 2.2572e-08 | 4.2984e-07 | 5.45868e-11 | 7.71772e-08 | 1.66141e-06
756.41919 | 2.63348e-11 | 2.15951e-08 | 4.29323e-07 | 5.85665e-11 | 7.70647e-08 | 1.66384e-06
756.53935 | 2.64912e-11 | 2.17089e-08 | 4.32552e-07 | 5.74802e-11 | 7.47834e-08 | 1.66232e-06
756.65941 | 2.6754e-11 | 2.15931e-08 | 4.27289e-07 | 5.81684e-11 | 7.50279e-08 | 1.66332e-06
756.77952 | 2.64587e-11 | 2.1601e-08 | 4.29468e-07 | 5.52104e-11 | 7.57754e-08 | 1.66107e-06
756.89968 | 2.63444e-11 | 2.20994e-08 | 4.31327e-07 | 5.7798e-11 | 7.54752e-08 | 1.66642e-06
757.01976 | 2.67426e-11 | 2.1981e-08 | 4.28203e-07 | 6.10838e-11 | 7.58351e-08 | 1.6646e-06
757.13991 | 2.57511e-11 | 2.18171e-08 | 4.30301e-07 | 5.70524e-11 | 7.54951e-08 | 1.66649e-06
757.25998 | 2.67903e-11 | 2.17892e-08 | 4.30856e-07 | 5.871e-11 | 7.55567e-08 | 1.66254e-06
757.38013 | 2.56989e-11 | 2.20239e-08 | 4.30307e-07 | 5.86277e-11 | 7.69086e-08 | 1.66437e-06
757.50025 | 2.60712e-11 | 2.19263e-08 | 4.31637e-07 | 5.8363e-11 | 7.58758e-08 | 1.66677e-06
757.62032 | 2.59416e-11 | 2.17156e-08 | 4.274e-07 | 5.8925e-11 | 7.53159e-08 | 1.66272e-06
757.74043 | 2.56202e-11 | 2.1922e-08 | 4.27383e-07 | 5.73639e-11 | 7.6662e-08 | 1.66501e-06
757.86056 | 2.7015e-11 | 2.17243e-08 | 4.30856e-07 | 6.01506e-11 | 7.62834e-08 | 1.66416e-06
757.98068 | 2.51911e-11 | 2.17505e-08 | 4.30087e-07 | 5.9031e-11 | 7.55535e-08 | 1.66243e-06
758.10081 | 2.73699e-11 | 2.15965e-08 | 4.27792e-07 | 5.83615e-11 | 7.4092e-08 | 1.66198e-06
758.22089 | 2.64011e-11 | 2.20706e-08 | 4.2694e-07 | 5.3132e-11 | 7.6853e-08 | 1.66453e-06
758.34103 | 2.6641e-11 | 2.14672e-08 | 4.29125e-07 | 5.98967e-11 | 7.66542e-08 | 1.66286e-06
758.46114 | 2.69771e-11 | 2.14856e-08 | 4.32562e-07 | 5.75593e-11 | 7.55995e-08 | 1.65662e-06
758.58125 | 2.61723e-11 | 2.19918e-08 | 4.30244e-07 | 5.9289e-11 | 7.60098e-08 | 1.66695e-06
758.70137 | 2.65438e-11 | 2.1697e-08 | 4.2916e-07 | 5.7177e-11 | 7.45448e-08 | 1.66201e-06
758.82155 | 2.60302e-11 | 2.17064e-08 | 4.28601e-07 | 5.72517e-11 | 7.50874e-08 | 1.66056e-06
758.94161 | 2.67472e-11 | 2.15212e-08 | 4.29352e-07 | 5.83179e-11 | 7.54477e-08 | 1.66717e-06
759.06173 | 2.61879e-11 | 2.16302e-08 | 4.31051e-07 | 5.77872e-11 | 7.68316e-08 | 1.66394e-06
759.18189 | 2.61415e-11 | 2.16401e-08 | 4.30917e-07 | 5.55406e-11 | 7.52176e-08 | 1.66517e-06
759.30197 | 2.57186e-11 | 2.15457e-08 | 4.29161e-07 | 5.81694e-11 | 7.55274e-08 | 1.66419e-06
759.42209 | 2.61928e-11 | 2.19474e-08 | 4.28348e-07 | 6.09326e-11 | 7.6199e-08 | 1.66e-06
759.54225 | 2.69389e-11 | 2.1669e-08 | 4.28089e-07 | 5.89311e-11 | 7.71874e-08 | 1.66421e-06
759.66233 | 2.63809e-11 | 2.26585e-08 | 4.27959e-07 | 6.00693e-11 | 7.53883e-08 | 1.66407e-06
759.78251 | 2.6309e-11 | 2.24688e-08 | 4.32241e-07 | 5.94591e-11 | 7.59885e-08 | 1.66381e-06
759.90256 | 2.60291e-11 | 2.15247e-08 | 4.29331e-07 | 6.05453e-11 | 7.5889e-08 | 1.66242e-06
760.02268 | 2.66483e-11 | 2.18067e-08 | 4.30538e-07 | 5.73838e-11 | 7.50146e-08 | 1.66148e-06
760.14282 | 2.5501e-11 | 2.18746e-08 | 4.26951e-07 | 5.99062e-11 | 7.73705e-08 | 1.66536e-06
760.26293 | 2.56606e-11 | 2.17075e-08 | 4.29618e-07 | 6.00176e-11 | 7.64012e-08 | 1.66074e-06
760.38309 | 2.68548e-11 | 2.18421e-08 | 4.33482e-07 | 5.72331e-11 | 7.54155e-08 | 1.66168e-06
760.50319 | 2.53937e-11 | 2.15976e-08 | 4.30248e-07 | 6.01896e-11 | 7.50364e-08 | 1.66088e-06
760.62331 | 2.57998e-11 | 2.17025e-08 | 4.31627e-07 | 6.04169e-11 | 7.63806e-08 | 1.66164e-06
760.74338 | 2.72398e-11 | 2.17672e-08 | 4.28373e-07 | 6.17499e-11 | 7.78216e-08 | 1.66395e-06
760.8635 | 2.61347e-11 | 2.16857e-08 | 4.28618e-07 | 5.95041e-11 | 7.65465e-08 | 1.66735e-06
760.98364 | 2.61069e-11 | 2.16543e-08 | 4.32185e-07 | 5.98776e-11 | 7.47237e-08 | 1.66093e-06
761.10375 | 2.70282e-11 | 2.14729e-08 | 4.28903e-07 | 5.86443e-11 | 7.46909e-08 | 1.66348e-06
761.22386 | 2.69264e-11 | 2.15968e-08 | 4.28966e-07 | 6.09174e-11 | 7.48453e-08 | 1.66396e-06
761.34398 | 2.57579e-11 | 2.17178e-08 | 4.29778e-07 | 5.74508e-11 | 7.49112e-08 | 1.66019e-06
761.46409 | 2.634e-11 | 2.2501e-08 | 4.31726e-07 | 5.58433e-11 | 7.57004e-08 | 1.66386e-06
761.58422 | 2.55606e-11 | 2.17346e-08 | 4.28506e-07 | 5.77228e-11 | 7.46295e-08 | 1.6617e-06
761.70434 | 2.56695e-11 | 2.16376e-08 | 4.29683e-07 | 5.60367e-11 | 7.51101e-08 | 1.66431e-06
761.82446 | 2.69285e-11 | 2.19832e-08 | 4.30777e-07 | 5.62436e-11 | 7.43809e-08 | 1.66649e-06
761.94456 | 2.63402e-11 | 2.13633e-08 | 4.29314e-07 | 5.7576e-11 | 7.51302e-08 | 1.66401e-06
762.06468 | 2.6322e-11 | 2.13994e-08 | 4.30784e-07 | 5.24634e-11 | 7.54601e-08 | 1.6676e-06
762.18484 | 2.53795e-11 | 2.15295e-08 | 4.29282e-07 | 5.64965e-11 | 7.58141e-08 | 1.667e-06
762.30492 | 2.61419e-11 | 2.15561e-08 | 4.32675e-07 | 5.87655e-11 | 7.60975e-08 | 1.66382e-06
762.42501 | 2.59099e-11 | 2.14916e-08 | 4.28153e-07 | 5.54014e-11 | 7.49522e-08 | 1.6546e-06
762.54511 | 2.63196e-11 | 2.17329e-08 | 4.29488e-07 | 5.89249e-11 | 7.49523e-08 | 1.6591e-06
762.66524 | 2.63187e-11 | 2.19044e-08 | 4.30372e-07 | 5.68631e-11 | 7.47502e-08 | 1.66501e-06
762.78535 | 2.62013e-11 | 2.21388e-08 | 4.29627e-07 | 5.919e-11 | 7.75043e-08 | 1.66166e-06
762.9055 | 2.63477e-11 | 2.1559e-08 | 4.30233e-07 | 5.93404e-11 | 7.48864e-08 | 1.66454e-06
763.02557 | 2.65801e-11 | 2.19065e-08 | 4.31506e-07 | 5.88578e-11 | 7.53287e-08 | 1.6661e-06
763.14569 | 2.59509e-11 | 2.19637e-08 | 4.32847e-07 | 5.61875e-11 | 7.5691e-08 | 1.66139e-06
763.26579 | 2.60737e-11 | 2.22917e-08 | 4.28436e-07 | 6.02398e-11 | 7.48968e-08 | 1.66456e-06
763.38591 | 2.53832e-11 | 2.17397e-08 | 4.29562e-07 | 5.37608e-11 | 7.57066e-08 | 1.6613e-06
763.50602 | 2.68748e-11 | 2.22095e-08 | 4.30012e-07 | 5.99244e-11 | 7.58496e-08 | 1.66351e-06
763.62612 | 2.66641e-11 | 2.16426e-08 | 4.31456e-07 | 5.94023e-11 | 7.40519e-08 | 1.66609e-06
763.74621 | 2.63884e-11 | 2.15249e-08 | 4.28649e-07 | 5.73113e-11 | 7.61953e-08 | 1.66008e-06
763.86635 | 2.66484e-11 | 2.18594e-08 | 4.29542e-07 | 5.60966e-11 | 7.62293e-08 | 1.66392e-06
763.98648 | 2.64561e-11 | 2.17465e-08 | 4.28838e-07 | 5.97766e-11 | 7.53292e-08 | 1.66363e-06
764.10655 | 2.74304e-11 | 2.18178e-08 | 4.30085e-07 | 5.82554e-11 | 7.6184e-08 | 1.65891e-06
764.22666 | 2.5631e-11 | 2.15429e-08 | 4.3075e-07 | 5.91252e-11 | 7.60954e-08 | 1.66947e-06
764.34677 | 2.63863e-11 | 2.18702e-08 | 4.32011e-07 | 5.84812e-11 | 7.51053e-08 | 1.65789e-06
764.46688 | 2.59007e-11 | 2.16729e-08 | 4.30669e-07 | 5.68515e-11 | 7.55962e-08 | 1.661e-06
764.587 | 2.71185e-11 | 2.17523e-08 | 4.29189e-07 | 5.87242e-11 | 7.63176e-08 | 1.66248e-06
764.70709 | 2.72107e-11 | 2.19735e-08 | 4.3009e-07 | 5.61629e-11 | 7.56624e-08 | 1.66221e-06
764.82719 | 2.6349e-11 | 2.21598e-08 | 4.35276e-07 | 5.63096e-11 | 7.68772e-08 | 1.66471e-06
764.94731 | 2.49426e-11 | 2.23775e-08 | 4.29847e-07 | 5.68103e-11 | 7.5616e-08 | 1.6642e-06
765.06741 | 2.64691e-11 | 2.1803e-08 | 4.30037e-07 | 5.75648e-11 | 7.64343e-08 | 1.66238e-06
765.1875 | 2.67295e-11 | 2.17079e-08 | 4.32485e-07 | 5.51213e-11 | 7.39171e-08 | 1.66585e-06
765.30763 | 2.72507e-11 | 2.16404e-08 | 4.31524e-07 | 5.81635e-11 | 7.52772e-08 | 1.6613e-06
765.42772 | 2.70093e-11 | 2.17506e-08 | 4.27937e-07 | 5.97515e-11 | 7.68829e-08 | 1.6673e-06
765.54784 | 2.68583e-11 | 2.1805e-08 | 4.28096e-07 | 5.89349e-11 | 7.50648e-08 | 1.66124e-06
765.66793 | 2.73223e-11 | 2.18507e-08 | 4.29299e-07 | 5.86591e-11 | 7.55409e-08 | 1.66455e-06
765.78816 | 2.6015e-11 | 2.24764e-08 | 4.31023e-07 | 6.1492e-11 | 7.68763e-08 | 1.66162e-06
765.90816 | 2.63712e-11 | 2.23017e-08 | 4.29122e-07 | 5.60091e-11 | 7.45228e-08 | 1.66163e-06
766.02825 | 2.57224e-11 | 2.1917e-08 | 4.30106e-07 | 6.13284e-11 | 7.46374e-08 | 1.65965e-06
766.14836 | 2.60279e-11 | 2.20025e-08 | 4.30324e-07 | 5.89993e-11 | 7.43557e-08 | 1.66655e-06
766.26848 | 2.73293e-11 | 2.19868e-08 | 4.29215e-07 | 5.58672e-11 | 7.58147e-08 | 1.6681e-06
766.38856 | 2.6841e-11 | 2.19984e-08 | 4.30967e-07 | 5.85487e-11 | 7.43847e-08 | 1.66363e-06
766.50869 | 2.59994e-11 | 2.16106e-08 | 4.30919e-07 | 6.20866e-11 | 7.66593e-08 | 1.65903e-06
766.62881 | 2.5721e-11 | 2.18339e-08 | 4.3137e-07 | 5.80677e-11 | 7.77419e-08 | 1.662e-06
766.74891 | 2.69967e-11 | 2.18211e-08 | 4.29822e-07 | 6.05575e-11 | 7.55694e-08 | 1.66001e-06
766.86904 | 2.65163e-11 | 2.17246e-08 | 4.30474e-07 | 5.64913e-11 | 7.634e-08 | 1.6669e-06
766.98911 | 2.56021e-11 | 2.1916e-08 | 4.28797e-07 | 5.94442e-11 | 7.49781e-08 | 1.66263e-06
767.10923 | 2.65127e-11 | 2.16376e-08 | 4.33079e-07 | 5.63682e-11 | 7.63124e-08 | 1.66616e-06
767.22932 | 2.69382e-11 | 2.21128e-08 | 4.31133e-07 | 5.51643e-11 | 7.5758e-08 | 1.66535e-06
767.34943 | 2.58511e-11 | 2.20616e-08 | 4.29372e-07 | 5.59288e-11 | 7.57341e-08 | 1.65687e-06
767.46953 | 2.61486e-11 | 2.1812e-08 | 4.29121e-07 | 5.63893e-11 | 7.51592e-08 | 1.66205e-06
767.58964 | 2.67363e-11 | 2.18334e-08 | 4.30646e-07 | 5.5971e-11 | 7.48284e-08 | 1.66059e-06
767.70975 | 2.62422e-11 | 2.17045e-08 | 4.30367e-07 | 5.94022e-11 | 7.59929e-08 | 1.66286e-06
767.82986 | 2.69575e-11 | 2.19226e-08 | 4.2929e-07 | 5.58859e-11 | 7.67623e-08 | 1.66429e-06
767.94997 | 2.76966e-11 | 2.18334e-08 | 4.28625e-07 | 5.81617e-11 | 7.59643e-08 | 1.65898e-06
768.07006 | 2.53242e-11 | 2.21154e-08 | 4.29214e-07 | 6.0462e-11 | 7.59858e-08 | 1.66032e-06
768.19017 | 2.61257e-11 | 2.1732e-08 | 4.32564e-07 | 5.87299e-11 | 7.49956e-08 | 1.66684e-06
768.31028 | 2.59957e-11 | 2.1736e-08 | 4.31025e-07 | 5.6378e-11 | 7.59385e-08 | 1.66297e-06
768.43038 | 2.56643e-11 | 2.19309e-08 | 4.28658e-07 | 5.80727e-11 | 7.58431e-08 | 1.66344e-06
768.55051 | 2.58871e-11 | 2.26154e-08 | 4.31167e-07 | 5.70511e-11 | 7.68867e-08 | 1.65931e-06
768.67061 | 2.59566e-11 | 2.22919e-08 | 4.33209e-07 | 5.75697e-11 | 7.63799e-08 | 1.66362e-06
768.79072 | 2.72334e-11 | 2.17303e-08 | 4.32121e-07 | 5.77794e-11 | 7.54031e-08 | 1.66792e-06
768.91082 | 2.7004e-11 | 2.22082e-08 | 4.29772e-07 | 6.19046e-11 | 7.60148e-08 | 1.66874e-06
769.03093 | 2.63938e-11 | 2.18035e-08 | 4.27867e-07 | 5.76631e-11 | 7.57153e-08 | 1.66274e-06
769.15104 | 2.72589e-11 | 2.1665e-08 | 4.28606e-07 | 5.97051e-11 | 7.54416e-08 | 1.6631e-06
769.27117 | 2.58515e-11 | 2.20663e-08 | 4.31602e-07 | 6.12647e-11 | 7.71618e-08 | 1.6592e-06
769.39124 | 2.56973e-11 | 2.2218e-08 | 4.30991e-07 | 5.84828e-11 | 7.62674e-08 | 1.66274e-06
769.51135 | 2.65226e-11 | 2.17315e-08 | 4.32348e-07 | 5.93208e-11 | 7.47357e-08 | 1.65781e-06
769.63148 | 2.51789e-11 | 2.20563e-08 | 4.29342e-07 | 5.9142e-11 | 7.58101e-08 | 1.6595e-06
769.7516 | 2.73986e-11 | 2.15961e-08 | 4.32084e-07 | 5.79363e-11 | 7.47492e-08 | 1.66234e-06
769.87178 | 2.60426e-11 | 2.1535e-08 | 4.28077e-07 | 6.01922e-11 | 7.51701e-08 | 1.66272e-06
769.9918 | 2.60307e-11 | 2.15504e-08 | 4.27871e-07 | 5.60279e-11 | 7.60313e-08 | 1.66465e-06
770.11191 | 2.75815e-11 | 2.15373e-08 | 4.30186e-07 | 5.78772e-11 | 7.51524e-08 | 1.66249e-06
770.23202 | 2.57515e-11 | 2.25074e-08 | 4.30555e-07 | 5.82203e-11 | 7.63794e-08 | 1.66357e-06
770.35214 | 2.51842e-11 | 2.20387e-08 | 4.31671e-07 | 5.70628e-11 | 7.53675e-08 | 1.66882e-06
770.47226 | 2.6788e-11 | 2.17564e-08 | 4.29024e-07 | 5.30792e-11 | 7.57703e-08 | 1.66241e-06
770.59237 | 2.61974e-11 | 2.1893e-08 | 4.3081e-07 | 5.82744e-11 | 7.49363e-08 | 1.66303e-06
770.71247 | 2.48149e-11 | 2.17876e-08 | 4.29783e-07 | 5.98575e-11 | 7.64669e-08 | 1.66514e-06
770.83258 | 2.61155e-11 | 2.17365e-08 | 4.29747e-07 | 5.62512e-11 | 7.49894e-08 | 1.66146e-06
770.95274 | 2.65011e-11 | 2.19882e-08 | 4.31002e-07 | 5.73968e-11 | 7.55176e-08 | 1.66404e-06
771.07281 | 2.57528e-11 | 2.18113e-08 | 4.30923e-07 | 5.78852e-11 | 7.60252e-08 | 1.65756e-06
771.19292 | 2.65743e-11 | 2.19685e-08 | 4.30539e-07 | 6.03733e-11 | 7.48029e-08 | 1.66195e-06
771.31305 | 2.59459e-11 | 2.17683e-08 | 4.30432e-07 | 5.93721e-11 | 7.52941e-08 | 1.66376e-06
771.43318 | 2.66967e-11 | 2.22852e-08 | 4.28686e-07 | 5.95817e-11 | 7.53633e-08 | 1.66134e-06
771.55336 | 2.57066e-11 | 2.1904e-08 | 4.32164e-07 | 5.61341e-11 | 7.66422e-08 | 1.662e-06
771.67341 | 2.62634e-11 | 2.22083e-08 | 4.30732e-07 | 5.72297e-11 | 7.54104e-08 | 1.6596e-06
771.79356 | 2.61873e-11 | 2.1519e-08 | 4.27648e-07 | 6.01712e-11 | 7.51778e-08 | 1.66384e-06
771.91364 | 2.60321e-11 | 2.17993e-08 | 4.28523e-07 | 6.05968e-11 | 7.4529e-08 | 1.66187e-06
772.03375 | 2.64316e-11 | 2.16352e-08 | 4.30893e-07 | 5.68587e-11 | 7.60118e-08 | 1.66499e-06
772.15387 | 2.56361e-11 | 2.18167e-08 | 4.31049e-07 | 6.0795e-11 | 7.72257e-08 | 1.66079e-06
772.27405 | 2.63066e-11 | 2.20567e-08 | 4.31436e-07 | 5.79361e-11 | 7.56089e-08 | 1.66146e-06
772.39413 | 2.70433e-11 | 2.1683e-08 | 4.29705e-07 | 5.60978e-11 | 7.66427e-08 | 1.66594e-06
772.51424 | 2.58524e-11 | 2.20197e-08 | 4.2999e-07 | 6.09874e-11 | 7.46869e-08 | 1.66851e-06
772.63437 | 2.60529e-11 | 2.2654e-08 | 4.28902e-07 | 5.47111e-11 | 7.60787e-08 | 1.65969e-06
772.75451 | 2.65237e-11 | 2.19723e-08 | 4.32052e-07 | 5.86999e-11 | 7.52934e-08 | 1.66282e-06
772.87462 | 2.51387e-11 | 2.16423e-08 | 4.32348e-07 | 5.64922e-11 | 7.51242e-08 | 1.66343e-06
772.99473 | 2.58108e-11 | 2.17748e-08 | 4.33423e-07 | 6.09935e-11 | 7.51496e-08 | 1.66659e-06
773.11485 | 2.68769e-11 | 2.16666e-08 | 4.29857e-07 | 6.14549e-11 | 7.72538e-08 | 1.66431e-06
773.23499 | 2.66224e-11 | 2.23212e-08 | 4.31833e-07 | 6.06053e-11 | 7.61652e-08 | 1.66265e-06
773.3551 | 2.66573e-11 | 2.27092e-08 | 4.33641e-07 | 5.79646e-11 | 7.7593e-08 | 1.65862e-06
773.47523 | 2.56234e-11 | 2.18358e-08 | 4.29626e-07 | 5.96772e-11 | 7.57074e-08 | 1.65874e-06
773.59536 | 2.65218e-11 | 2.20447e-08 | 4.2916e-07 | 5.66985e-11 | 7.66144e-08 | 1.65956e-06
773.71555 | 2.65976e-11 | 2.1623e-08 | 4.2982e-07 | 5.8139e-11 | 7.68143e-08 | 1.66334e-06
773.83563 | 2.62946e-11 | 2.20271e-08 | 4.29068e-07 | 5.65791e-11 | 7.62175e-08 | 1.66112e-06
773.95576 | 2.37777e-11 | 2.19686e-08 | 4.30467e-07 | 5.68363e-11 | 7.52156e-08 | 1.65912e-06
774.07593 | 2.5514e-11 | 2.16889e-08 | 4.2892e-07 | 5.75311e-11 | 7.83128e-08 | 1.66514e-06
774.19603 | 2.95778e-11 | 2.19176e-08 | 4.32229e-07 | 6.10215e-11 | 7.58209e-08 | 1.66317e-06
774.31615 | 2.69237e-11 | 2.1679e-08 | 4.32359e-07 | 5.71541e-11 | 7.45838e-08 | 1.66533e-06
774.43633 | 2.49161e-11 | 2.2196e-08 | 4.3236e-07 | 5.73501e-11 | 7.45336e-08 | 1.66026e-06
774.55642 | 2.76777e-11 | 2.20474e-08 | 4.29973e-07 | 6.02984e-11 | 7.53627e-08 | 1.66604e-06
774.67659 | 2.56151e-11 | 2.18323e-08 | 4.30526e-07 | 5.78259e-11 | 7.62086e-08 | 1.66442e-06
774.7967 | 2.61636e-11 | 2.17411e-08 | 4.29294e-07 | 6.00743e-11 | 7.55958e-08 | 1.66457e-06
774.91681 | 2.67184e-11 | 2.17946e-08 | 4.28651e-07 | 5.64033e-11 | 7.57417e-08 | 1.66141e-06
775.03696 | 2.5988e-11 | 2.18143e-08 | 4.29659e-07 | 5.92887e-11 | 7.56946e-08 | 1.66237e-06
775.15715 | 2.60621e-11 | 2.20926e-08 | 4.30912e-07 | 5.86712e-11 | 7.55762e-08 | 1.65632e-06
775.27722 | 2.58367e-11 | 2.22125e-08 | 4.29817e-07 | 5.66749e-11 | 7.50754e-08 | 1.66117e-06
775.39734 | 2.53031e-11 | 2.18359e-08 | 4.28924e-07 | 6.08464e-11 | 7.50311e-08 | 1.66131e-06
775.51751 | 2.63315e-11 | 2.20523e-08 | 4.31061e-07 | 5.15779e-11 | 7.496e-08 | 1.66168e-06
775.63767 | 2.66593e-11 | 2.19687e-08 | 4.28337e-07 | 5.99588e-11 | 7.57425e-08 | 1.66184e-06
775.75777 | 2.64112e-11 | 2.14914e-08 | 4.29389e-07 | 5.38846e-11 | 7.66919e-08 | 1.66256e-06
775.87802 | 2.56948e-11 | 2.23871e-08 | 4.30325e-07 | 6.03482e-11 | 7.69844e-08 | 1.66385e-06
775.99811 | 2.74026e-11 | 2.17534e-08 | 4.32027e-07 | 5.64573e-11 | 7.45322e-08 | 1.66351e-06
776.11824 | 2.58821e-11 | 2.24778e-08 | 4.29864e-07 | 5.82694e-11 | 7.69442e-08 | 1.65893e-06
776.23835 | 2.53421e-11 | 2.22319e-08 | 4.28514e-07 | 5.8701e-11 | 7.63981e-08 | 1.66214e-06
776.35849 | 2.67587e-11 | 2.19923e-08 | 4.34554e-07 | 5.99108e-11 | 7.61842e-08 | 1.66195e-06
776.47867 | 2.57289e-11 | 2.17482e-08 | 4.32307e-07 | 5.98458e-11 | 7.53877e-08 | 1.6623e-06
776.59878 | 2.4675e-11 | 2.19327e-08 | 4.31025e-07 | 5.78267e-11 | 7.59191e-08 | 1.66242e-06
776.71891 | 2.46467e-11 | 2.18152e-08 | 4.29818e-07 | 5.76186e-11 | 7.59094e-08 | 1.66467e-06
776.83911 | 2.6599e-11 | 2.20485e-08 | 4.29395e-07 | 5.56168e-11 | 7.56601e-08 | 1.66206e-06
776.9592 | 2.63971e-11 | 2.23508e-08 | 4.29309e-07 | 5.98222e-11 | 7.53714e-08 | 1.6657e-06
777.07936 | 2.53879e-11 | 2.15658e-08 | 4.3148e-07 | 5.93077e-11 | 7.66982e-08 | 1.66149e-06
777.19953 | 2.65033e-11 | 2.17906e-08 | 4.28501e-07 | 5.83786e-11 | 7.54101e-08 | 1.66174e-06
777.31966 | 2.56278e-11 | 2.14611e-08 | 4.27584e-07 | 5.80584e-11 | 7.64682e-08 | 1.65921e-06
777.43979 | 2.60255e-11 | 2.25251e-08 | 4.30205e-07 | 5.98535e-11 | 7.6661e-08 | 1.66488e-06
777.55992 | 2.62889e-11 | 2.18999e-08 | 4.27613e-07 | 5.96774e-11 | 7.72609e-08 | 1.66476e-06
777.68007 | 2.56377e-11 | 2.15528e-08 | 4.31385e-07 | 6.04558e-11 | 7.58245e-08 | 1.66383e-06
777.80023 | 2.61145e-11 | 2.23385e-08 | 4.2922e-07 | 5.98385e-11 | 7.57452e-08 | 1.66304e-06
777.92037 | 2.58933e-11 | 2.20815e-08 | 4.30507e-07 | 5.95706e-11 | 7.53051e-08 | 1.664e-06
778.04052 | 2.67426e-11 | 2.20364e-08 | 4.29812e-07 | 5.95715e-11 | 7.64808e-08 | 1.66165e-06
778.16068 | 2.47427e-11 | 2.17234e-08 | 4.30813e-07 | 5.94682e-11 | 7.68367e-08 | 1.66073e-06
778.28082 | 2.61691e-11 | 2.15053e-08 | 4.30839e-07 | 6.00479e-11 | 7.53974e-08 | 1.65861e-06
778.40098 | 2.59558e-11 | 2.17418e-08 | 4.2959e-07 | 5.58365e-11 | 7.61446e-08 | 1.66105e-06
778.52113 | 2.62788e-11 | 2.21925e-08 | 4.31774e-07 | 5.84743e-11 | 7.61207e-08 | 1.65885e-06
778.64126 | 2.66313e-11 | 2.19851e-08 | 4.3019e-07 | 5.91924e-11 | 7.59182e-08 | 1.65921e-06
778.76141 | 2.72167e-11 | 2.18724e-08 | 4.28008e-07 | 5.76958e-11 | 7.46176e-08 | 1.66313e-06
778.88159 | 2.72697e-11 | 2.17081e-08 | 4.31629e-07 | 5.5576e-11 | 7.54799e-08 | 1.6588e-06
779.00172 | 2.4181e-11 | 2.20184e-08 | 4.32358e-07 | 6.18859e-11 | 7.58371e-08 | 1.65755e-06
779.12189 | 2.78188e-11 | 2.19784e-08 | 4.30384e-07 | 5.66435e-11 | 7.5774e-08 | 1.66141e-06
779.24203 | 2.68194e-11 | 2.21305e-08 | 4.29376e-07 | 5.73717e-11 | 7.61071e-08 | 1.66328e-06
779.36218 | 2.59792e-11 | 2.21863e-08 | 4.31974e-07 | 5.92356e-11 | 7.66418e-08 | 1.66536e-06
779.48233 | 2.65048e-11 | 2.19216e-08 | 4.30484e-07 | 6.27658e-11 | 7.77469e-08 | 1.66326e-06
779.60249 | 2.69022e-11 | 2.18628e-08 | 4.2866e-07 | 5.57374e-11 | 7.42829e-08 | 1.65686e-06
779.72264 | 2.58114e-11 | 2.23917e-08 | 4.31104e-07 | 5.91439e-11 | 7.56296e-08 | 1.66241e-06
779.84279 | 2.59584e-11 | 2.21967e-08 | 4.29933e-07 | 5.89892e-11 | 7.51218e-08 | 1.6605e-06
779.96295 | 2.55177e-11 | 2.18331e-08 | 4.30175e-07 | 5.68335e-11 | 7.43084e-08 | 1.66193e-06
780.08309 | 2.6138e-11 | 2.19917e-08 | 4.27591e-07 | 5.68633e-11 | 7.72919e-08 | 1.66276e-06
780.20325 | 2.7155e-11 | 2.19206e-08 | 4.29576e-07 | 6.14823e-11 | 7.60683e-08 | 1.66132e-06
780.3234 | 2.64219e-11 | 2.18389e-08 | 4.30135e-07 | 5.96633e-11 | 7.61998e-08 | 1.66161e-06
780.44357 | 2.66985e-11 | 2.17738e-08 | 4.28835e-07 | 5.82704e-11 | 7.69907e-08 | 1.6634e-06
780.56372 | 2.58345e-11 | 2.20469e-08 | 4.32339e-07 | 5.8477e-11 | 7.54659e-08 | 1.66451e-06
780.68386 | 2.6527e-11 | 2.18064e-08 | 4.31235e-07 | 6.01039e-11 | 7.56064e-08 | 1.66189e-06
780.80403 | 2.87281e-11 | 2.16072e-08 | 4.32134e-07 | 5.86884e-11 | 7.67166e-08 | 1.66162e-06
780.9242 | 2.78587e-11 | 2.21691e-08 | 4.3089e-07 | 6.13567e-11 | 7.6755e-08 | 1.66197e-06
781.04433 | 2.63046e-11 | 2.16077e-08 | 4.2803e-07 | 5.85839e-11 | 7.73244e-08 | 1.65895e-06
781.16448 | 2.68196e-11 | 2.1451e-08 | 4.29784e-07 | 5.88089e-11 | 7.52312e-08 | 1.66204e-06
781.28465 | 2.53908e-11 | 2.19343e-08 | 4.29457e-07 | 5.88768e-11 | 7.69789e-08 | 1.65857e-06
781.4048 | 2.66798e-11 | 2.14694e-08 | 4.2983e-07 | 5.79658e-11 | 7.46707e-08 | 1.65763e-06
781.52496 | 2.64066e-11 | 2.1563e-08 | 4.30106e-07 | 5.77293e-11 | 7.6911e-08 | 1.66437e-06
781.6451 | 2.51505e-11 | 2.21776e-08 | 4.30475e-07 | 5.91611e-11 | 7.56207e-08 | 1.66357e-06
781.76525 | 2.55711e-11 | 2.15522e-08 | 4.32214e-07 | 5.74531e-11 | 7.46621e-08 | 1.66144e-06
781.88542 | 2.65603e-11 | 2.23894e-08 | 4.31087e-07 | 5.52845e-11 | 7.53769e-08 | 1.6635e-06
782.00556 | 2.54761e-11 | 2.15437e-08 | 4.31001e-07 | 5.70044e-11 | 7.54996e-08 | 1.66251e-06
782.12572 | 2.63917e-11 | 2.17692e-08 | 4.29229e-07 | 5.63524e-11 | 7.54432e-08 | 1.66057e-06
782.24587 | 2.60212e-11 | 2.18585e-08 | 4.30545e-07 | 5.91419e-11 | 7.61392e-08 | 1.65918e-06
782.36604 | 2.51419e-11 | 2.2011e-08 | 4.29305e-07 | 5.38587e-11 | 7.49286e-08 | 1.66555e-06
782.48617 | 2.54316e-11 | 2.19883e-08 | 4.3182e-07 | 5.98828e-11 | 7.52305e-08 | 1.66485e-06
782.60635 | 2.60333e-11 | 2.17344e-08 | 4.3265e-07 | 5.3903e-11 | 7.51963e-08 | 1.6636e-06
782.7265 | 2.6041e-11 | 2.19381e-08 | 4.31194e-07 | 6.00112e-11 | 7.59129e-08 | 1.66542e-06
782.84665 | 2.48091e-11 | 2.25156e-08 | 4.2905e-07 | 5.21946e-11 | 7.66373e-08 | 1.66078e-06
782.96681 | 2.81206e-11 | 2.25325e-08 | 4.30887e-07 | 5.90728e-11 | 7.71882e-08 | 1.66253e-06
783.08696 | 2.55473e-11 | 2.1901e-08 | 4.31904e-07 | 5.50167e-11 | 7.79037e-08 | 1.66141e-06
783.20713 | 2.68176e-11 | 2.20659e-08 | 4.29275e-07 | 5.86635e-11 | 7.53573e-08 | 1.66349e-06
783.32729 | 2.61704e-11 | 2.17619e-08 | 4.31977e-07 | 5.69389e-11 | 7.55585e-08 | 1.66302e-06
783.44743 | 2.52911e-11 | 2.2237e-08 | 4.29599e-07 | 5.98963e-11 | 7.59487e-08 | 1.66421e-06
783.56758 | 2.54807e-11 | 2.18109e-08 | 4.29739e-07 | 5.76377e-11 | 7.70201e-08 | 1.66121e-06
783.68776 | 2.64122e-11 | 2.20495e-08 | 4.28822e-07 | 5.9192e-11 | 7.60826e-08 | 1.66449e-06
783.80791 | 2.56092e-11 | 2.20632e-08 | 4.32472e-07 | 5.68659e-11 | 7.58267e-08 | 1.66368e-06
783.92806 | 2.63825e-11 | 2.20065e-08 | 4.28692e-07 | 6.02768e-11 | 7.41117e-08 | 1.65868e-06
784.04822 | 2.58188e-11 | 2.16877e-08 | 4.31681e-07 | 5.51865e-11 | 7.59095e-08 | 1.6647e-06
784.16838 | 2.59068e-11 | 2.16469e-08 | 4.30241e-07 | 5.60753e-11 | 7.63013e-08 | 1.66207e-06
784.28854 | 2.66474e-11 | 2.19137e-08 | 4.29883e-07 | 5.27983e-11 | 7.60967e-08 | 1.66369e-06
784.40872 | 2.61319e-11 | 2.20309e-08 | 4.30873e-07 | 5.49742e-11 | 7.50511e-08 | 1.66432e-06
784.52887 | 2.65853e-11 | 2.19019e-08 | 4.31287e-07 | 5.59353e-11 | 7.69228e-08 | 1.66162e-06
784.64903 | 2.65974e-11 | 2.16105e-08 | 4.29854e-07 | 5.84551e-11 | 7.64651e-08 | 1.66438e-06
784.7692 | 2.65931e-11 | 2.17982e-08 | 4.30371e-07 | 5.85798e-11 | 7.44859e-08 | 1.66372e-06
784.88939 | 2.60209e-11 | 2.2051e-08 | 4.29046e-07 | 6.05546e-11 | 7.70169e-08 | 1.66088e-06
785.00953 | 2.56141e-11 | 2.18518e-08 | 4.29954e-07 | 5.75245e-11 | 7.54548e-08 | 1.66339e-06
785.12969 | 2.62009e-11 | 2.1953e-08 | 4.30657e-07 | 6.09406e-11 | 7.60762e-08 | 1.66009e-06
785.24985 | 2.60104e-11 | 2.20124e-08 | 4.28883e-07 | 5.28964e-11 | 7.33153e-08 | 1.65762e-06
785.37003 | 2.52328e-11 | 2.19429e-08 | 4.30955e-07 | 5.72126e-11 | 7.39699e-08 | 1.66631e-06
785.49018 | 2.59091e-11 | 2.19056e-08 | 4.30167e-07 | 5.76805e-11 | 7.67426e-08 | 1.66459e-06
785.61036 | 2.50928e-11 | 2.21595e-08 | 4.29743e-07 | 6.00781e-11 | 7.58533e-08 | 1.66299e-06
785.73052 | 2.58659e-11 | 2.20421e-08 | 4.30024e-07 | 5.99334e-11 | 7.46442e-08 | 1.66215e-06
785.8507 | 2.63853e-11 | 2.20161e-08 | 4.32551e-07 | 5.59779e-11 | 7.5895e-08 | 1.65737e-06
785.97087 | 2.46585e-11 | 2.15938e-08 | 4.32094e-07 | 5.616e-11 | 7.50533e-08 | 1.66099e-06
786.09103 | 2.62338e-11 | 2.17432e-08 | 4.30958e-07 | 5.64629e-11 | 7.59154e-08 | 1.66032e-06
786.2112 | 2.63933e-11 | 2.16344e-08 | 4.30375e-07 | 5.92353e-11 | 7.36125e-08 | 1.66015e-06
786.33138 | 2.51246e-11 | 2.19146e-08 | 4.28466e-07 | 5.78531e-11 | 7.67427e-08 | 1.6634e-06
786.45163 | 2.53299e-11 | 2.15674e-08 | 4.33213e-07 | 5.8347e-11 | 7.57804e-08 | 1.66308e-06
786.5717 | 2.71897e-11 | 2.15366e-08 | 4.29463e-07 | 5.60952e-11 | 7.53148e-08 | 1.65914e-06
786.69188 | 2.68781e-11 | 2.17434e-08 | 4.29388e-07 | 5.31871e-11 | 7.59631e-08 | 1.66067e-06
786.81206 | 2.55963e-11 | 2.1994e-08 | 4.32125e-07 | 5.70973e-11 | 7.49826e-08 | 1.6576e-06
786.93222 | 2.61941e-11 | 2.20574e-08 | 4.29014e-07 | 5.70806e-11 | 7.49488e-08 | 1.66371e-06
787.05238 | 2.54067e-11 | 2.22389e-08 | 4.31921e-07 | 5.88378e-11 | 7.68594e-08 | 1.6645e-06
787.17256 | 2.57769e-11 | 2.22062e-08 | 4.29029e-07 | 5.6582e-11 | 7.48739e-08 | 1.66209e-06
787.29273 | 2.54905e-11 | 2.18372e-08 | 4.30826e-07 | 5.76652e-11 | 7.51833e-08 | 1.66023e-06
787.4129 | 2.47684e-11 | 2.16916e-08 | 4.30209e-07 | 5.64392e-11 | 7.59573e-08 | 1.66133e-06
787.53308 | 2.65167e-11 | 2.21973e-08 | 4.30592e-07 | 5.79023e-11 | 7.43441e-08 | 1.66189e-06
787.65327 | 2.55769e-11 | 2.22927e-08 | 4.29562e-07 | 5.60513e-11 | 7.54385e-08 | 1.66305e-06
787.77344 | 2.52225e-11 | 2.19794e-08 | 4.31878e-07 | 5.75749e-11 | 7.45581e-08 | 1.66451e-06
787.89365 | 2.54226e-11 | 2.20905e-08 | 4.33618e-07 | 5.69853e-11 | 7.67648e-08 | 1.66283e-06
788.01377 | 2.6437e-11 | 2.16771e-08 | 4.29408e-07 | 5.503e-11 | 7.57125e-08 | 1.66153e-06
788.13396 | 2.68112e-11 | 2.21737e-08 | 4.29815e-07 | 5.79126e-11 | 7.77596e-08 | 1.66324e-06
788.25417 | 2.65355e-11 | 2.21625e-08 | 4.3061e-07 | 5.63145e-11 | 7.53668e-08 | 1.66208e-06
788.3743 | 2.69321e-11 | 2.19219e-08 | 4.31533e-07 | 5.55006e-11 | 7.56722e-08 | 1.66745e-06
788.49446 | 2.58018e-11 | 2.19066e-08 | 4.29564e-07 | 5.71833e-11 | 7.51793e-08 | 1.66422e-06
788.61464 | 2.62959e-11 | 2.20797e-08 | 4.30484e-07 | 5.37316e-11 | 7.68049e-08 | 1.6657e-06
788.73483 | 2.65591e-11 | 2.17477e-08 | 4.30934e-07 | 6.0166e-11 | 7.68995e-08 | 1.66273e-06
788.855 | 2.70575e-11 | 2.14781e-08 | 4.30691e-07 | 5.96676e-11 | 7.66413e-08 | 1.65995e-06
788.97518 | 2.61132e-11 | 2.28096e-08 | 4.29384e-07 | 5.69769e-11 | 7.59368e-08 | 1.66037e-06
789.09538 | 2.57131e-11 | 2.16498e-08 | 4.29395e-07 | 6.00421e-11 | 7.60647e-08 | 1.66039e-06
789.21552 | 2.70911e-11 | 2.17281e-08 | 4.31185e-07 | 6.03247e-11 | 7.59287e-08 | 1.65933e-06
789.3357 | 2.64611e-11 | 2.22318e-08 | 4.27698e-07 | 5.91865e-11 | 7.2004e-08 | 1.66007e-06
789.45587 | 2.7315e-11 | 2.15444e-08 | 4.30476e-07 | 5.74091e-11 | 7.39345e-08 | 1.66381e-06
789.57606 | 2.54098e-11 | 2.15485e-08 | 4.29198e-07 | 5.71335e-11 | 7.45562e-08 | 1.65868e-06
789.69623 | 2.71562e-11 | 2.15119e-08 | 4.33314e-07 | 5.59004e-11 | 7.59078e-08 | 1.66239e-06
789.8164 | 2.63666e-11 | 2.14932e-08 | 4.30796e-07 | 5.65017e-11 | 7.51487e-08 | 1.65944e-06
789.9366 | 2.56759e-11 | 2.16972e-08 | 4.29641e-07 | 5.79191e-11 | 7.54902e-08 | 1.66294e-06
790.05677 | 2.57166e-11 | 2.17625e-08 | 4.30681e-07 | 5.55872e-11 | 7.58643e-08 | 1.66e-06
790.17696 | 2.6267e-11 | 2.16319e-08 | 4.28535e-07 | 5.86577e-11 | 7.57958e-08 | 1.66173e-06
790.29711 | 2.76387e-11 | 2.18026e-08 | 4.3067e-07 | 5.86133e-11 | 7.6635e-08 | 1.65742e-06
790.41729 | 2.7127e-11 | 2.15596e-08 | 4.29966e-07 | 5.72468e-11 | 7.61127e-08 | 1.66032e-06
790.53749 | 2.57874e-11 | 2.18622e-08 | 4.29643e-07 | 5.57681e-11 | 7.53526e-08 | 1.66031e-06
790.65764 | 2.54247e-11 | 2.19904e-08 | 4.32075e-07 | 5.87947e-11 | 7.41636e-08 | 1.66323e-06
790.77783 | 2.56232e-11 | 2.30146e-08 | 4.29268e-07 | 5.46628e-11 | 7.56912e-08 | 1.66525e-06
790.89801 | 2.54306e-11 | 2.18341e-08 | 4.30827e-07 | 5.81124e-11 | 7.67145e-08 | 1.65769e-06
791.01819 | 2.61444e-11 | 2.18037e-08 | 4.28481e-07 | 5.54311e-11 | 7.4635e-08 | 1.66134e-06
791.13836 | 2.58512e-11 | 2.22847e-08 | 4.32414e-07 | 5.87436e-11 | 7.55721e-08 | 1.65996e-06
791.25856 | 2.65496e-11 | 2.19003e-08 | 4.28292e-07 | 5.81016e-11 | 7.43515e-08 | 1.66595e-06
791.37872 | 2.638e-11 | 2.1999e-08 | 4.29469e-07 | 5.56357e-11 | 7.55043e-08 | 1.65954e-06
791.4989 | 2.66277e-11 | 2.19517e-08 | 4.30673e-07 | 5.99567e-11 | 7.53286e-08 | 1.65597e-06
791.61908 | 2.71425e-11 | 2.17501e-08 | 4.30619e-07 | 5.55445e-11 | 7.50646e-08 | 1.65976e-06
791.73924 | 2.51589e-11 | 2.18912e-08 | 4.30234e-07 | 5.52032e-11 | 7.54403e-08 | 1.66123e-06
791.85943 | 2.64222e-11 | 2.21844e-08 | 4.30126e-07 | 5.59584e-11 | 7.54755e-08 | 1.66369e-06
791.97963 | 2.63917e-11 | 2.20428e-08 | 4.3006e-07 | 6.10468e-11 | 7.47014e-08 | 1.65833e-06
792.0998 | 2.69389e-11 | 2.19187e-08 | 4.29421e-07 | 5.93803e-11 | 7.61952e-08 | 1.66272e-06
792.21993 | 2.6582e-11 | 2.20105e-08 | 4.29096e-07 | 5.81541e-11 | 7.48687e-08 | 1.6619e-06
792.34011 | 2.51795e-11 | 2.19865e-08 | 4.29404e-07 | 6.01327e-11 | 7.71694e-08 | 1.66049e-06
792.46033 | 2.57729e-11 | 2.20123e-08 | 4.29831e-07 | 5.98744e-11 | 7.66344e-08 | 1.66108e-06
792.58044 | 2.63137e-11 | 2.2139e-08 | 4.30927e-07 | 5.75173e-11 | 7.53166e-08 | 1.65961e-06
792.70061 | 2.58277e-11 | 2.19782e-08 | 4.2941e-07 | 5.77712e-11 | 7.59121e-08 | 1.66515e-06
792.82079 | 2.64847e-11 | 2.14999e-08 | 4.3002e-07 | 5.9411e-11 | 7.64428e-08 | 1.66248e-06
792.94095 | 2.5853e-11 | 2.19377e-08 | 4.3175e-07 | 5.5147e-11 | 7.46757e-08 | 1.66467e-06
793.06112 | 2.5251e-11 | 2.18566e-08 | 4.30229e-07 | 5.89312e-11 | 7.55925e-08 | 1.66152e-06
793.1813 | 2.68754e-11 | 2.18896e-08 | 4.2754e-07 | 5.9096e-11 | 7.54304e-08 | 1.66474e-06
793.30146 | 2.52828e-11 | 2.18972e-08 | 4.30639e-07 | 5.51699e-11 | 7.63337e-08 | 1.66026e-06
793.42162 | 2.53949e-11 | 2.20863e-08 | 4.30747e-07 | 5.86782e-11 | 7.66605e-08 | 1.66248e-06
793.54179 | 2.56769e-11 | 2.19644e-08 | 4.284e-07 | 5.58949e-11 | 7.55957e-08 | 1.66304e-06
793.66196 | 2.60892e-11 | 2.19043e-08 | 4.33085e-07 | 5.90364e-11 | 7.47423e-08 | 1.6619e-06
793.78212 | 2.54034e-11 | 2.20225e-08 | 4.32565e-07 | 5.85909e-11 | 7.57741e-08 | 1.6564e-06
793.90229 | 2.70059e-11 | 2.20823e-08 | 4.31595e-07 | 6.03981e-11 | 7.59759e-08 | 1.66404e-06
794.02246 | 2.72496e-11 | 2.23091e-08 | 4.30262e-07 | 5.94649e-11 | 7.66246e-08 | 1.66255e-06
794.14263 | 2.47552e-11 | 2.23145e-08 | 4.31034e-07 | 5.94212e-11 | 7.57729e-08 | 1.65855e-06
794.26278 | 2.67274e-11 | 2.23891e-08 | 4.28775e-07 | 5.8061e-11 | 7.52908e-08 | 1.66135e-06
794.38297 | 2.61778e-11 | 2.20311e-08 | 4.31241e-07 | 5.76408e-11 | 7.51616e-08 | 1.66431e-06
794.50313 | 2.61745e-11 | 2.19796e-08 | 4.2954e-07 | 5.79445e-11 | 7.60174e-08 | 1.66155e-06
794.62328 | 2.57755e-11 | 2.21623e-08 | 4.30623e-07 | 5.56094e-11 | 7.54744e-08 | 1.66479e-06
794.74344 | 2.55394e-11 | 2.18347e-08 | 4.28552e-07 | 5.89753e-11 | 7.67415e-08 | 1.66293e-06
794.86365 | 2.56744e-11 | 2.17071e-08 | 4.29374e-07 | 5.55176e-11 | 7.52574e-08 | 1.65909e-06
794.98377 | 2.60373e-11 | 2.20092e-08 | 4.3071e-07 | 5.86445e-11 | 7.62045e-08 | 1.65826e-06
795.10393 | 2.72985e-11 | 2.16853e-08 | 4.3135e-07 | 6.00076e-11 | 7.6215e-08 | 1.66305e-06
795.22409 | 2.58844e-11 | 2.18982e-08 | 4.30099e-07 | 5.59352e-11 | 7.5787e-08 | 1.66341e-06
795.34425 | 2.58177e-11 | 2.18308e-08 | 4.34775e-07 | 5.76595e-11 | 7.93786e-08 | 1.66151e-06
795.46442 | 2.61823e-11 | 2.16406e-08 | 4.31919e-07 | 5.66685e-11 | 7.50216e-08 | 1.66307e-06
795.58458 | 2.66235e-11 | 2.18719e-08 | 4.31736e-07 | 5.73612e-11 | 7.14746e-08 | 1.65821e-06
795.70474 | 2.58483e-11 | 2.17933e-08 | 4.31393e-07 | 5.51149e-11 | 7.27692e-08 | 1.65685e-06
795.82489 | 2.65918e-11 | 2.19084e-08 | 4.29417e-07 | 5.71941e-11 | 7.5529e-08 | 1.66336e-06
795.94507 | 2.66454e-11 | 2.18036e-08 | 4.30858e-07 | 5.47965e-11 | 7.72909e-08 | 1.66224e-06
796.06522 | 2.58321e-11 | 2.24065e-08 | 4.32305e-07 | 5.93796e-11 | 7.50034e-08 | 1.66175e-06
796.18538 | 2.65096e-11 | 2.19485e-08 | 4.31479e-07 | 5.44088e-11 | 7.7314e-08 | 1.66187e-06
796.30553 | 2.6422e-11 | 2.17587e-08 | 4.2802e-07 | 5.80049e-11 | 7.60946e-08 | 1.65965e-06
796.42574 | 2.58454e-11 | 2.17844e-08 | 4.28959e-07 | 6.02244e-11 | 7.56883e-08 | 1.66188e-06
796.54586 | 2.60261e-11 | 2.17489e-08 | 4.32101e-07 | 5.40373e-11 | 7.54362e-08 | 1.66084e-06
796.66605 | 2.5779e-11 | 2.1978e-08 | 4.30665e-07 | 5.67067e-11 | 7.51383e-08 | 1.66121e-06
796.78615 | 2.50144e-11 | 2.23667e-08 | 4.30619e-07 | 5.61132e-11 | 7.56784e-08 | 1.65874e-06
796.9063 | 2.57862e-11 | 2.19704e-08 | 4.30547e-07 | 5.85213e-11 | 7.59091e-08 | 1.66603e-06
797.02646 | 2.66023e-11 | 2.14942e-08 | 4.29374e-07 | 5.87849e-11 | 7.56024e-08 | 1.66058e-06
797.14661 | 2.65146e-11 | 2.19688e-08 | 4.32905e-07 | 5.68035e-11 | 7.49409e-08 | 1.66387e-06
797.26675 | 2.66817e-11 | 2.17397e-08 | 4.30181e-07 | 6.23156e-11 | 7.50441e-08 | 1.66555e-06
797.38693 | 2.7127e-11 | 2.19834e-08 | 4.30845e-07 | 6.03178e-11 | 7.44267e-08 | 1.65954e-06
797.50704 | 2.71121e-11 | 2.20276e-08 | 4.29348e-07 | 5.71998e-11 | 7.69917e-08 | 1.65823e-06
797.6272 | 2.61062e-11 | 2.16217e-08 | 4.30374e-07 | 5.80387e-11 | 7.53237e-08 | 1.65844e-06
797.74734 | 2.63481e-11 | 2.21573e-08 | 4.29792e-07 | 5.46972e-11 | 7.52803e-08 | 1.65986e-06
797.86747 | 2.63906e-11 | 2.15775e-08 | 4.32094e-07 | 5.6597e-11 | 7.53554e-08 | 1.66541e-06
797.98765 | 2.60078e-11 | 2.17217e-08 | 4.31175e-07 | 6.05652e-11 | 7.67554e-08 | 1.66067e-06
798.10777 | 2.54194e-11 | 2.16619e-08 | 4.29632e-07 | 5.49107e-11 | 7.37433e-08 | 1.66178e-06
798.22788 | 2.62914e-11 | 2.18902e-08 | 4.29936e-07 | 5.91169e-11 | 7.5318e-08 | 1.66572e-06
798.34803 | 2.64503e-11 | 2.2393e-08 | 4.29954e-07 | 5.60453e-11 | 7.5481e-08 | 1.66293e-06
798.46815 | 2.6501e-11 | 2.15038e-08 | 4.31415e-07 | 5.74198e-11 | 7.46852e-08 | 1.66109e-06
798.5883 | 2.54007e-11 | 2.20573e-08 | 4.3253e-07 | 5.8606e-11 | 7.60858e-08 | 1.66108e-06
798.70844 | 2.75809e-11 | 2.17851e-08 | 4.33939e-07 | 5.7331e-11 | 7.65847e-08 | 1.66027e-06
798.82856 | 2.76641e-11 | 2.17849e-08 | 4.31122e-07 | 5.3478e-11 | 7.69082e-08 | 1.66063e-06
798.9487 | 2.51939e-11 | 2.17345e-08 | 4.28438e-07 | 5.76718e-11 | 7.75259e-08 | 1.65988e-06
799.06882 | 2.53803e-11 | 2.17126e-08 | 4.32254e-07 | 5.47862e-11 | 7.54274e-08 | 1.65815e-06
799.18897 | 2.75933e-11 | 2.25661e-08 | 4.32364e-07 | 5.70809e-11 | 7.73329e-08 | 1.66234e-06
799.3091 | 2.62479e-11 | 2.18823e-08 | 4.31487e-07 | 5.65081e-11 | 7.42987e-08 | 1.65964e-06
799.42921 | 2.65789e-11 | 2.15343e-08 | 4.29609e-07 | 6.07925e-11 | 7.42114e-08 | 1.65936e-06
799.54934 | 2.59455e-11 | 2.24527e-08 | 4.29569e-07 | 5.71973e-11 | 7.73531e-08 | 1.66167e-06
799.66948 | 2.5912e-11 | 2.19392e-08 | 4.26799e-07 | 5.44328e-11 | 7.72344e-08 | 1.66056e-06
799.78961 | 2.69818e-11 | 2.18915e-08 | 4.29682e-07 | 5.92112e-11 | 7.5422e-08 | 1.6609e-06
799.90972 | 2.6616e-11 | 2.21097e-08 | 4.26785e-07 | 5.76754e-11 | 7.27708e-08 | 1.66034e-06
800.02985 | 2.62907e-11 | 2.18229e-08 | 4.31955e-07 | 5.66327e-11 | 7.52017e-08 | 1.66255e-06
800.14999 | 2.58293e-11 | 2.16534e-08 | 4.30777e-07 | 5.65255e-11 | 7.74606e-08 | 1.66035e-06
800.27011 | 2.55713e-11 | 2.16085e-08 | 4.30111e-07 | 5.77531e-11 | 7.66364e-08 | 1.65898e-06
800.39023 | 2.6295e-11 | 2.14086e-08 | 4.3241e-07 | 5.65633e-11 | 7.6329e-08 | 1.6571e-06
800.51035 | 2.56187e-11 | 2.205e-08 | 4.30774e-07 | 5.8839e-11 | 7.75814e-08 | 1.65958e-06
800.63047 | 2.57873e-11 | 2.19635e-08 | 4.29906e-07 | 5.90774e-11 | 7.55249e-08 | 1.66312e-06
800.75064 | 2.61602e-11 | 2.19729e-08 | 4.29735e-07 | 5.88511e-11 | 7.42632e-08 | 1.6605e-06
800.87071 | 2.62458e-11 | 2.22813e-08 | 4.3126e-07 | 5.85374e-11 | 7.53902e-08 | 1.66173e-06
800.99083 | 2.67148e-11 | 2.17559e-08 | 4.32846e-07 | 5.58476e-11 | 7.62277e-08 | 1.66159e-06
801.11096 | 2.61248e-11 | 2.14777e-08 | 4.30748e-07 | 5.78379e-11 | 7.77504e-08 | 1.66164e-06
801.23107 | 2.67817e-11 | 2.1925e-08 | 4.29451e-07 | 5.64552e-11 | 7.47522e-08 | 1.65954e-06
801.3512 | 2.61003e-11 | 2.17288e-08 | 4.33324e-07 | 5.94656e-11 | 7.57437e-08 | 1.65837e-06
801.47137 | 2.62096e-11 | 2.15395e-08 | 4.29957e-07 | 5.95318e-11 | 7.44768e-08 | 1.66066e-06
801.59144 | 2.51722e-11 | 2.21041e-08 | 4.30662e-07 | 6.00178e-11 | 7.27215e-08 | 1.65645e-06
801.71163 | 2.57624e-11 | 2.16579e-08 | 4.31247e-07 | 6.14915e-11 | 7.51195e-08 | 1.6624e-06
801.83169 | 2.50815e-11 | 2.17921e-08 | 4.30201e-07 | 5.74445e-11 | 7.77358e-08 | 1.65623e-06
801.95181 | 2.54531e-11 | 2.17006e-08 | 4.29595e-07 | 5.96574e-11 | 7.47258e-08 | 1.66164e-06
802.07193 | 2.49197e-11 | 2.16544e-08 | 4.32644e-07 | 6.08325e-11 | 7.54532e-08 | 1.6571e-06
802.19207 | 2.60818e-11 | 2.14861e-08 | 4.29758e-07 | 5.5793e-11 | 7.57043e-08 | 1.66027e-06
802.31218 | 2.51749e-11 | 2.21586e-08 | 4.31933e-07 | 5.89862e-11 | 7.58671e-08 | 1.65821e-06
802.4323 | 2.47947e-11 | 2.18887e-08 | 4.30701e-07 | 5.83288e-11 | 7.61629e-08 | 1.66188e-06
802.55245 | 2.55866e-11 | 2.18726e-08 | 4.29323e-07 | 6.09662e-11 | 7.57566e-08 | 1.66248e-06
802.6726 | 2.4652e-11 | 2.20098e-08 | 4.30698e-07 | 6.03801e-11 | 7.57938e-08 | 1.65834e-06
802.79266 | 2.64366e-11 | 2.16701e-08 | 4.2778e-07 | 5.95505e-11 | 7.61748e-08 | 1.66535e-06
802.91276 | 2.60105e-11 | 2.19553e-08 | 4.31924e-07 | 5.55278e-11 | 7.63617e-08 | 1.66274e-06
803.03289 | 2.6075e-11 | 2.21396e-08 | 4.29767e-07 | 5.88981e-11 | 7.49106e-08 | 1.66359e-06
803.15304 | 2.61209e-11 | 2.17385e-08 | 4.30878e-07 | 5.85461e-11 | 7.55474e-08 | 1.66303e-06
803.27314 | 2.57974e-11 | 2.18713e-08 | 4.29094e-07 | 5.89975e-11 | 7.52369e-08 | 1.66314e-06
803.39326 | 2.49289e-11 | 2.17574e-08 | 4.34255e-07 | 5.95377e-11 | 7.60935e-08 | 1.66169e-06
803.51339 | 2.61456e-11 | 2.23209e-08 | 4.28312e-07 | 5.90372e-11 | 7.45149e-08 | 1.66158e-06
803.63352 | 2.65736e-11 | 2.17193e-08 | 4.30732e-07 | 5.78048e-11 | 7.60724e-08 | 1.66163e-06
803.75365 | 2.50887e-11 | 2.19616e-08 | 4.29661e-07 | 5.58256e-11 | 7.57409e-08 | 1.65869e-06
803.87375 | 2.60025e-11 | 2.17269e-08 | 4.28241e-07 | 5.65801e-11 | 7.62105e-08 | 1.65996e-06
803.99389 | 2.5342e-11 | 2.17932e-08 | 4.30066e-07 | 6.0994e-11 | 7.52374e-08 | 1.66275e-06
804.11402 | 2.60296e-11 | 2.15663e-08 | 4.32315e-07 | 5.94463e-11 | 7.50317e-08 | 1.66313e-06
804.23414 | 2.64873e-11 | 2.23829e-08 | 4.3148e-07 | 5.77084e-11 | 7.51044e-08 | 1.6592e-06
804.35426 | 2.54005e-11 | 2.23056e-08 | 4.30612e-07 | 5.9922e-11 | 7.53179e-08 | 1.65611e-06
804.47438 | 2.6769e-11 | 2.18245e-08 | 4.29252e-07 | 5.94593e-11 | 7.4612e-08 | 1.65943e-06
804.5945 | 2.69166e-11 | 2.17604e-08 | 4.31409e-07 | 5.80654e-11 | 7.50306e-08 | 1.66045e-06
804.71465 | 2.53247e-11 | 2.1837e-08 | 4.3144e-07 | 5.88237e-11 | 7.70403e-08 | 1.66385e-06
804.83476 | 2.66082e-11 | 2.1928e-08 | 4.30067e-07 | 5.43966e-11 | 7.57905e-08 | 1.66191e-06
804.95488 | 2.61769e-11 | 2.18746e-08 | 4.30709e-07 | 6.07426e-11 | 7.55564e-08 | 1.66068e-06
805.07507 | 2.55198e-11 | 2.16934e-08 | 4.31439e-07 | 5.72691e-11 | 7.68752e-08 | 1.65892e-06
805.19514 | 2.62837e-11 | 2.18348e-08 | 4.35161e-07 | 6.00712e-11 | 7.57174e-08 | 1.65823e-06
805.31529 | 2.681e-11 | 2.15622e-08 | 4.29937e-07 | 5.62367e-11 | 7.63536e-08 | 1.65774e-06
805.43579 | 2.7605e-11 | 2.18265e-08 | 4.307e-07 | 5.61972e-11 | 7.4417e-08 | 1.65754e-06
805.55554 | 2.58866e-11 | 2.20266e-08 | 4.3106e-07 | 5.59652e-11 | 7.59759e-08 | 1.6572e-06
805.67568 | 2.65141e-11 | 2.21415e-08 | 4.28502e-07 | 5.9046e-11 | 7.52171e-08 | 1.66588e-06
805.7958 | 2.56164e-11 | 2.16929e-08 | 4.28843e-07 | 5.59995e-11 | 7.65022e-08 | 1.66214e-06
805.91593 | 2.56357e-11 | 2.29331e-08 | 4.3089e-07 | 5.66687e-11 | 7.64983e-08 | 1.66571e-06
806.03611 | 2.54216e-11 | 2.16475e-08 | 4.30478e-07 | 5.56941e-11 | 7.47902e-08 | 1.66224e-06
806.15619 | 2.62441e-11 | 2.23956e-08 | 4.30457e-07 | 5.48371e-11 | 7.57524e-08 | 1.66157e-06
806.27632 | 2.51952e-11 | 2.22273e-08 | 4.3145e-07 | 5.89014e-11 | 7.57366e-08 | 1.65836e-06
806.39643 | 2.65887e-11 | 2.20697e-08 | 4.30385e-07 | 5.83587e-11 | 7.70966e-08 | 1.66283e-06
806.51658 | 2.59517e-11 | 2.18891e-08 | 4.31857e-07 | 5.86575e-11 | 7.43264e-08 | 1.6598e-06
806.6367 | 2.65316e-11 | 2.15538e-08 | 4.29963e-07 | 5.78758e-11 | 7.63307e-08 | 1.66011e-06
806.75682 | 2.62519e-11 | 2.27601e-08 | 4.29732e-07 | 5.81262e-11 | 7.76155e-08 | 1.66007e-06
806.87695 | 2.57171e-11 | 2.16611e-08 | 4.30771e-07 | 5.74978e-11 | 7.55504e-08 | 1.65967e-06
806.99707 | 2.65664e-11 | 2.17459e-08 | 4.2859e-07 | 5.57331e-11 | 7.65993e-08 | 1.65874e-06
807.11721 | 2.70932e-11 | 2.1836e-08 | 4.28625e-07 | 5.83735e-11 | 7.60181e-08 | 1.66213e-06
807.23735 | 2.66444e-11 | 2.16643e-08 | 4.29815e-07 | 5.67541e-11 | 7.57546e-08 | 1.66144e-06
807.35746 | 2.54558e-11 | 2.19691e-08 | 4.32116e-07 | 5.76857e-11 | 7.76899e-08 | 1.66182e-06
807.47759 | 2.59359e-11 | 2.18631e-08 | 4.31939e-07 | 5.81085e-11 | 7.5767e-08 | 1.66356e-06
807.59772 | 2.54511e-11 | 2.1804e-08 | 4.28877e-07 | 5.69789e-11 | 7.83757e-08 | 1.66348e-06
807.71784 | 2.61039e-11 | 2.18264e-08 | 4.31986e-07 | 5.53267e-11 | 7.57332e-08 | 1.66032e-06
807.83796 | 2.69722e-11 | 2.24359e-08 | 4.30826e-07 | 5.56115e-11 | 7.74511e-08 | 1.65771e-06
807.95813 | 2.64151e-11 | 2.22341e-08 | 4.29013e-07 | 5.46772e-11 | 7.5842e-08 | 1.66123e-06
808.07822 | 2.52051e-11 | 2.23063e-08 | 4.30601e-07 | 5.7655e-11 | 7.54378e-08 | 1.66639e-06
808.19836 | 2.70803e-11 | 2.19052e-08 | 4.30316e-07 | 5.91115e-11 | 7.56477e-08 | 1.65816e-06
808.31852 | 2.67072e-11 | 2.1718e-08 | 4.2944e-07 | 5.61054e-11 | 7.73073e-08 | 1.66282e-06
808.43861 | 2.62713e-11 | 2.18507e-08 | 4.30533e-07 | 5.92839e-11 | 7.63819e-08 | 1.662e-06
808.55872 | 2.53888e-11 | 2.24604e-08 | 4.32882e-07 | 5.55041e-11 | 7.57463e-08 | 1.66129e-06
808.67885 | 2.66063e-11 | 2.25601e-08 | 4.31161e-07 | 5.82809e-11 | 7.5363e-08 | 1.66302e-06
808.79901 | 2.63221e-11 | 2.20487e-08 | 4.31855e-07 | 5.44895e-11 | 7.51546e-08 | 1.66296e-06
808.91911 | 2.54325e-11 | 2.21615e-08 | 4.3183e-07 | 5.90355e-11 | 7.6604e-08 | 1.65711e-06
809.03927 | 2.58779e-11 | 2.23647e-08 | 4.30952e-07 | 5.83015e-11 | 7.62342e-08 | 1.66531e-06
809.15935 | 2.76534e-11 | 2.16676e-08 | 4.30276e-07 | 5.69759e-11 | 7.55275e-08 | 1.65811e-06
809.27949 | 2.7702e-11 | 2.16877e-08 | 4.31302e-07 | 5.77711e-11 | 7.61605e-08 | 1.65841e-06
809.39962 | 2.64992e-11 | 2.19452e-08 | 4.31266e-07 | 5.9421e-11 | 7.57805e-08 | 1.66268e-06
809.51975 | 2.62873e-11 | 2.19707e-08 | 4.29148e-07 | 5.66186e-11 | 7.53916e-08 | 1.66049e-06
809.63988 | 2.56399e-11 | 2.19265e-08 | 4.31363e-07 | 5.59978e-11 | 7.59317e-08 | 1.6627e-06
809.76007 | 2.64071e-11 | 2.1808e-08 | 4.27668e-07 | 5.85432e-11 | 7.59999e-08 | 1.66187e-06
809.88013 | 2.45292e-11 | 2.21526e-08 | 4.29616e-07 | 5.44061e-11 | 7.51149e-08 | 1.65946e-06
810.00027 | 2.71826e-11 | 2.16819e-08 | 4.30115e-07 | 5.68729e-11 | 7.61968e-08 | 1.66432e-06
810.12045 | 2.59594e-11 | 2.24238e-08 | 4.31262e-07 | 5.60107e-11 | 7.57535e-08 | 1.66145e-06
810.24058 | 2.59666e-11 | 2.1884e-08 | 4.31149e-07 | 5.70196e-11 | 7.56189e-08 | 1.66211e-06
810.36066 | 2.63448e-11 | 2.1278e-08 | 4.28398e-07 | 5.91944e-11 | 7.55613e-08 | 1.66011e-06
810.48079 | 2.64152e-11 | 2.14245e-08 | 4.3196e-07 | 5.60895e-11 | 7.55155e-08 | 1.66156e-06
810.60097 | 2.66116e-11 | 2.17531e-08 | 4.29477e-07 | 5.81007e-11 | 7.39125e-08 | 1.65934e-06
810.72106 | 2.67003e-11 | 2.16561e-08 | 4.34955e-07 | 5.46117e-11 | 7.55877e-08 | 1.66187e-06
810.84118 | 2.53004e-11 | 2.18447e-08 | 4.30578e-07 | 6.02649e-11 | 7.53037e-08 | 1.66046e-06
810.96133 | 2.57889e-11 | 2.18795e-08 | 4.302e-07 | 5.22069e-11 | 7.53206e-08 | 1.65719e-06
811.08144 | 2.70091e-11 | 2.18235e-08 | 4.32481e-07 | 5.97253e-11 | 7.5209e-08 | 1.65977e-06
811.20159 | 2.64822e-11 | 2.16136e-08 | 4.334e-07 | 5.16591e-11 | 7.56715e-08 | 1.66044e-06
811.32172 | 2.60845e-11 | 2.17532e-08 | 4.28903e-07 | 5.85569e-11 | 7.40474e-08 | 1.66109e-06
811.44186 | 2.60809e-11 | 2.21777e-08 | 4.32237e-07 | 5.48959e-11 | 7.54664e-08 | 1.65825e-06
811.562 | 2.59166e-11 | 2.18905e-08 | 4.30789e-07 | 5.88029e-11 | 7.52889e-08 | 1.66289e-06
811.68212 | 2.67391e-11 | 2.24198e-08 | 4.29351e-07 | 5.51085e-11 | 7.48194e-08 | 1.66132e-06
811.80227 | 2.64209e-11 | 2.18333e-08 | 4.31245e-07 | 5.56852e-11 | 7.4933e-08 | 1.66234e-06
811.9224 | 2.52605e-11 | 2.1788e-08 | 4.288e-07 | 5.89738e-11 | 7.63923e-08 | 1.65747e-06
812.04253 | 2.46913e-11 | 2.24873e-08 | 4.29804e-07 | 5.9966e-11 | 7.58144e-08 | 1.66561e-06
812.16266 | 2.62868e-11 | 2.20047e-08 | 4.28942e-07 | 5.59232e-11 | 7.68349e-08 | 1.6686e-06
812.28282 | 2.60599e-11 | 2.17954e-08 | 4.29683e-07 | 5.82069e-11 | 7.76601e-08 | 1.66066e-06
812.40293 | 2.62052e-11 | 2.18511e-08 | 4.29894e-07 | 6.06217e-11 | 7.57365e-08 | 1.66033e-06
812.52308 | 2.5542e-11 | 2.194e-08 | 4.31469e-07 | 5.45446e-11 | 7.5415e-08 | 1.65787e-06
812.64322 | 2.70921e-11 | 2.17014e-08 | 4.30015e-07 | 5.91941e-11 | 7.48411e-08 | 1.66196e-06
812.76335 | 2.61429e-11 | 2.16364e-08 | 4.27578e-07 | 5.13414e-11 | 7.57311e-08 | 1.65674e-06
812.88349 | 2.6051e-11 | 2.18109e-08 | 4.30472e-07 | 5.98506e-11 | 7.63615e-08 | 1.66273e-06
813.00368 | 2.64147e-11 | 2.21986e-08 | 4.28007e-07 | 6.06253e-11 | 7.46256e-08 | 1.6661e-06
813.12376 | 2.64759e-11 | 2.2707e-08 | 4.28655e-07 | 6.09657e-11 | 7.48972e-08 | 1.66005e-06
813.24389 | 2.48321e-11 | 2.23715e-08 | 4.3118e-07 | 5.43122e-11 | 7.62073e-08 | 1.66262e-06
813.36402 | 2.57504e-11 | 2.1785e-08 | 4.29612e-07 | 6.1547e-11 | 7.62744e-08 | 1.65818e-06
813.48417 | 2.69348e-11 | 2.20014e-08 | 4.28848e-07 | 5.8884e-11 | 7.66555e-08 | 1.65811e-06
813.60429 | 2.59518e-11 | 2.18725e-08 | 4.27427e-07 | 6.02347e-11 | 7.62418e-08 | 1.66132e-06
813.72442 | 2.55033e-11 | 2.22336e-08 | 4.28919e-07 | 5.91713e-11 | 7.73251e-08 | 1.65837e-06
813.84454 | 2.7283e-11 | 2.17759e-08 | 4.30848e-07 | 5.68424e-11 | 7.58476e-08 | 1.65793e-06
813.96467 | 2.54563e-11 | 2.24185e-08 | 4.29693e-07 | 5.78602e-11 | 7.56153e-08 | 1.65428e-06
814.08479 | 2.56688e-11 | 2.20371e-08 | 4.29155e-07 | 5.59021e-11 | 7.53178e-08 | 1.65761e-06
814.20492 | 2.46459e-11 | 2.21329e-08 | 4.27992e-07 | 5.48349e-11 | 7.48961e-08 | 1.66431e-06
814.32505 | 2.64489e-11 | 2.23231e-08 | 4.30973e-07 | 5.83433e-11 | 7.70319e-08 | 1.66092e-06
814.44517 | 2.69643e-11 | 2.21255e-08 | 4.30434e-07 | 6.11915e-11 | 7.54377e-08 | 1.65358e-06
814.56535 | 2.64691e-11 | 2.19347e-08 | 4.3057e-07 | 5.45245e-11 | 7.67742e-08 | 1.66582e-06
814.68543 | 2.65545e-11 | 2.20491e-08 | 4.29506e-07 | 5.80801e-11 | 7.52923e-08 | 1.66111e-06
814.80556 | 2.69365e-11 | 2.19173e-08 | 4.30891e-07 | 5.6536e-11 | 7.55079e-08 | 1.66761e-06
814.92567 | 2.59288e-11 | 2.18555e-08 | 4.34274e-07 | 5.70175e-11 | 7.52163e-08 | 1.65947e-06
815.04581 | 2.61437e-11 | 2.18582e-08 | 4.31377e-07 | 5.88023e-11 | 7.6866e-08 | 1.66431e-06
815.16596 | 2.52765e-11 | 2.16675e-08 | 4.29452e-07 | 5.80915e-11 | 7.62127e-08 | 1.65799e-06
815.28604 | 2.68884e-11 | 2.2001e-08 | 4.31164e-07 | 5.99461e-11 | 7.67086e-08 | 1.65956e-06
815.40615 | 2.2898e-11 | 2.18003e-08 | 4.33677e-07 | 5.81307e-11 | 7.62303e-08 | 1.65818e-06
815.52628 | 2.50965e-11 | 2.22338e-08 | 4.30436e-07 | 5.56633e-11 | 7.4858e-08 | 1.66311e-06
815.64639 | 2.69527e-11 | 2.18737e-08 | 4.31332e-07 | 5.99802e-11 | 7.45298e-08 | 1.65887e-06
815.76652 | 2.59527e-11 | 2.22862e-08 | 4.30567e-07 | 5.36915e-11 | 7.66835e-08 | 1.66503e-06
815.88667 | 2.57615e-11 | 2.1652e-08 | 4.29902e-07 | 5.73098e-11 | 7.60129e-08 | 1.66583e-06
816.00673 | 2.61821e-11 | 2.18963e-08 | 4.34547e-07 | 5.36851e-11 | 7.55661e-08 | 1.65463e-06
816.1269 | 2.67551e-11 | 2.19271e-08 | 4.31863e-07 | 5.20927e-11 | 7.46357e-08 | 1.65871e-06
816.24697 | 2.27654e-11 | 2.22125e-08 | 4.30109e-07 | 5.23368e-11 | 7.59541e-08 | 1.65917e-06
816.3671 | 2.68243e-11 | 2.20687e-08 | 4.31221e-07 | 4.94191e-11 | 7.4983e-08 | 1.65807e-06
816.4872 | 2.60264e-11 | 2.17346e-08 | 4.29599e-07 | 5.83078e-11 | 7.49738e-08 | 1.65914e-06
816.60735 | 2.33651e-11 | 2.2147e-08 | 4.32295e-07 | 5.57816e-11 | 7.58612e-08 | 1.65395e-06
816.72743 | 2.67509e-11 | 2.151e-08 | 4.29763e-07 | 5.92517e-11 | 7.66333e-08 | 1.65863e-06
816.8476 | 2.45597e-11 | 2.1941e-08 | 4.30052e-07 | 5.41587e-11 | 7.5967e-08 | 1.65954e-06
816.96766 | 2.94763e-11 | 2.17809e-08 | 4.30263e-07 | 5.69253e-11 | 7.56673e-08 | 1.66183e-06
817.08778 | 2.4251e-11 | 2.18617e-08 | 4.28318e-07 | 5.46164e-11 | 7.43724e-08 | 1.66238e-06
817.20791 | 2.56419e-11 | 2.14752e-08 | 4.29901e-07 | 5.62942e-11 | 7.75579e-08 | 1.65766e-06
817.32802 | 2.91291e-11 | 2.16329e-08 | 4.32384e-07 | 5.79431e-11 | 7.60696e-08 | 1.65785e-06
817.44813 | 2.64056e-11 | 2.16699e-08 | 4.29624e-07 | 5.85668e-11 | 7.5339e-08 | 1.66262e-06
817.56825 | 2.31493e-11 | 2.16462e-08 | 4.29265e-07 | 5.50053e-11 | 7.5267e-08 | 1.66221e-06
817.68837 | 2.56026e-11 | 2.1914e-08 | 4.32894e-07 | 5.82557e-11 | 7.56674e-08 | 1.66017e-06
817.80849 | 2.78616e-11 | 2.16214e-08 | 4.33084e-07 | 5.97505e-11 | 7.56589e-08 | 1.65842e-06
817.92859 | 2.50735e-11 | 2.19233e-08 | 4.30167e-07 | 5.76331e-11 | 7.7123e-08 | 1.66329e-06
818.04871 | 2.58163e-11 | 2.18355e-08 | 4.29118e-07 | 5.75905e-11 | 7.62617e-08 | 1.65865e-06
818.16884 | 2.517e-11 | 2.22957e-08 | 4.30273e-07 | 5.58029e-11 | 7.76038e-08 | 1.66023e-06
818.28897 | 2.69555e-11 | 2.16959e-08 | 4.30766e-07 | 5.1687e-11 | 7.54321e-08 | 1.66501e-06
818.40907 | 2.7003e-11 | 2.15046e-08 | 4.31052e-07 | 5.59974e-11 | 7.48039e-08 | 1.65599e-06
818.52925 | 2.56685e-11 | 2.18443e-08 | 4.30426e-07 | 5.63193e-11 | 7.56159e-08 | 1.66605e-06
818.64933 | 2.58582e-11 | 2.25856e-08 | 4.31666e-07 | 5.92297e-11 | 7.66502e-08 | 1.66482e-06
818.76942 | 2.69698e-11 | 2.21412e-08 | 4.29672e-07 | 5.8072e-11 | 7.58872e-08 | 1.66057e-06
818.88955 | 2.18747e-11 | 2.20215e-08 | 4.33175e-07 | 5.45691e-11 | 7.57942e-08 | 1.65646e-06
819.00968 | 2.70227e-11 | 2.1876e-08 | 4.32197e-07 | 5.80015e-11 | 7.47946e-08 | 1.65792e-06
819.12981 | 2.4467e-11 | 2.16069e-08 | 4.29806e-07 | 5.28009e-11 | 7.48293e-08 | 1.6649e-06
819.24993 | 2.65811e-11 | 2.18614e-08 | 4.30913e-07 | 5.69725e-11 | 7.58798e-08 | 1.66077e-06
819.37005 | 2.629e-11 | 2.16483e-08 | 4.29911e-07 | 5.44573e-11 | 7.58798e-08 | 1.66086e-06
819.49016 | 2.60659e-11 | 2.20982e-08 | 4.29596e-07 | 5.41289e-11 | 7.52888e-08 | 1.6584e-06
819.61028 | 2.646e-11 | 2.16433e-08 | 4.31244e-07 | 5.68404e-11 | 7.7399e-08 | 1.66563e-06
819.73041 | 2.72035e-11 | 2.19193e-08 | 4.29756e-07 | 6.09336e-11 | 7.5442e-08 | 1.66082e-06
819.85052 | 2.52103e-11 | 2.19129e-08 | 4.30923e-07 | 5.75375e-11 | 7.53414e-08 | 1.65857e-06
819.97066 | 2.62778e-11 | 2.17227e-08 | 4.29464e-07 | 5.88483e-11 | 7.56707e-08 | 1.65473e-06
820.09079 | 2.65614e-11 | 2.21503e-08 | 4.31344e-07 | 5.92948e-11 | 7.51859e-08 | 1.66137e-06
820.21089 | 2.60186e-11 | 2.21057e-08 | 4.34125e-07 | 5.36757e-11 | 7.61948e-08 | 1.66216e-06
820.33105 | 2.57812e-11 | 2.17732e-08 | 4.29494e-07 | 5.82492e-11 | 7.518e-08 | 1.65997e-06
820.45115 | 2.648e-11 | 2.18184e-08 | 4.30189e-07 | 5.76735e-11 | 7.47965e-08 | 1.66052e-06
820.57134 | 2.63474e-11 | 2.20801e-08 | 4.32897e-07 | 5.51046e-11 | 7.49292e-08 | 1.65634e-06
820.69141 | 2.70574e-11 | 2.23566e-08 | 4.30181e-07 | 5.87776e-11 | 7.61812e-08 | 1.66444e-06
820.81157 | 2.53972e-11 | 2.15123e-08 | 4.31806e-07 | 5.56396e-11 | 7.487e-08 | 1.6598e-06
820.93167 | 2.54964e-11 | 2.1896e-08 | 4.30961e-07 | 5.86757e-11 | 7.47007e-08 | 1.66049e-06
821.05181 | 2.65068e-11 | 2.27803e-08 | 4.28653e-07 | 5.42701e-11 | 7.53575e-08 | 1.66137e-06
821.17196 | 2.636e-11 | 2.24894e-08 | 4.2854e-07 | 5.94311e-11 | 7.45381e-08 | 1.66337e-06
821.29207 | 2.68253e-11 | 2.18687e-08 | 4.30371e-07 | 5.61915e-11 | 7.49644e-08 | 1.65596e-06
821.4122 | 2.694e-11 | 2.2421e-08 | 4.32461e-07 | 5.17043e-11 | 7.60528e-08 | 1.66082e-06
821.53238 | 2.62056e-11 | 2.19976e-08 | 4.29449e-07 | 5.49031e-11 | 7.62669e-08 | 1.65922e-06
821.65248 | 2.59775e-11 | 2.23354e-08 | 4.31432e-07 | 5.67753e-11 | 7.59788e-08 | 1.6645e-06
821.7726 | 2.55394e-11 | 2.17214e-08 | 4.29733e-07 | 5.62944e-11 | 7.58357e-08 | 1.66083e-06
821.89273 | 2.60346e-11 | 2.17066e-08 | 4.29212e-07 | 6.03985e-11 | 7.51431e-08 | 1.66023e-06
822.01286 | 2.56074e-11 | 2.16599e-08 | 4.29303e-07 | 5.51785e-11 | 7.50347e-08 | 1.65982e-06
822.13301 | 2.59289e-11 | 2.17427e-08 | 4.29684e-07 | 5.52598e-11 | 7.5655e-08 | 1.65948e-06
822.25314 | 2.70141e-11 | 2.18966e-08 | 4.29743e-07 | 5.6789e-11 | 7.57021e-08 | 1.65789e-06
822.37329 | 2.72668e-11 | 2.21203e-08 | 4.3139e-07 | 5.31332e-11 | 7.54779e-08 | 1.65306e-06
822.49341 | 2.6112e-11 | 2.19616e-08 | 4.30061e-07 | 5.85971e-11 | 7.55852e-08 | 1.66077e-06
822.61361 | 2.65602e-11 | 2.17902e-08 | 4.28934e-07 | 5.56315e-11 | 7.59435e-08 | 1.65829e-06
822.73368 | 2.67164e-11 | 2.17042e-08 | 4.30408e-07 | 5.75839e-11 | 7.62128e-08 | 1.66164e-06
822.85385 | 2.58575e-11 | 2.18566e-08 | 4.29403e-07 | 5.23298e-11 | 7.63314e-08 | 1.65686e-06
822.97402 | 2.53748e-11 | 2.18141e-08 | 4.29625e-07 | 5.97205e-11 | 7.59483e-08 | 1.65381e-06
823.0941 | 2.57419e-11 | 2.19802e-08 | 4.3356e-07 | 5.6415e-11 | 7.56468e-08 | 1.66252e-06
823.21426 | 2.64667e-11 | 2.18211e-08 | 4.32252e-07 | 5.67978e-11 | 7.49172e-08 | 1.65974e-06
823.33438 | 2.6093e-11 | 2.22667e-08 | 4.32003e-07 | 5.49669e-11 | 7.62884e-08 | 1.65981e-06
823.45453 | 2.70994e-11 | 2.1822e-08 | 4.29845e-07 | 5.90595e-11 | 7.64229e-08 | 1.65811e-06
823.57468 | 2.51629e-11 | 2.20916e-08 | 4.31294e-07 | 6.095e-11 | 7.57477e-08 | 1.65768e-06
823.6948 | 2.56803e-11 | 2.23788e-08 | 4.32555e-07 | 5.78621e-11 | 7.47528e-08 | 1.65983e-06
823.81493 | 2.60444e-11 | 2.22745e-08 | 4.3236e-07 | 5.80453e-11 | 7.62544e-08 | 1.66096e-06
823.9351 | 2.72917e-11 | 2.1739e-08 | 4.31314e-07 | 5.81461e-11 | 7.7304e-08 | 1.66004e-06
824.05523 | 2.60213e-11 | 2.17694e-08 | 4.3316e-07 | 5.61583e-11 | 7.66797e-08 | 1.65921e-06
824.17536 | 2.55782e-11 | 2.1918e-08 | 4.30168e-07 | 5.85644e-11 | 7.5339e-08 | 1.66094e-06
824.2955 | 2.62835e-11 | 2.1752e-08 | 4.3091e-07 | 5.45897e-11 | 7.63271e-08 | 1.66276e-06
824.41564 | 2.54141e-11 | 2.16178e-08 | 4.32737e-07 | 5.87974e-11 | 7.58234e-08 | 1.65516e-06
824.53579 | 2.52324e-11 | 2.14897e-08 | 4.33754e-07 | 5.63368e-11 | 7.58814e-08 | 1.65312e-06
824.65592 | 2.62083e-11 | 2.18199e-08 | 4.32095e-07 | 6.00934e-11 | 7.59487e-08 | 1.65741e-06
824.77607 | 2.61993e-11 | 2.18331e-08 | 4.33168e-07 | 5.52836e-11 | 7.53509e-08 | 1.65752e-06
824.8962 | 2.67462e-11 | 2.16314e-08 | 4.30237e-07 | 5.77385e-11 | 7.58358e-08 | 1.66162e-06
825.01639 | 2.47898e-11 | 2.2095e-08 | 4.30404e-07 | 5.63234e-11 | 7.58049e-08 | 1.65721e-06
825.13649 | 2.53936e-11 | 2.14985e-08 | 4.32454e-07 | 6.1412e-11 | 7.54078e-08 | 1.65816e-06
825.25662 | 2.57836e-11 | 2.24052e-08 | 4.29102e-07 | 5.99562e-11 | 7.56482e-08 | 1.66013e-06
825.37676 | 2.5121e-11 | 2.19409e-08 | 4.33826e-07 | 5.92433e-11 | 7.73928e-08 | 1.6591e-06
825.49689 | 2.54498e-11 | 2.24993e-08 | 4.30784e-07 | 5.21736e-11 | 7.57157e-08 | 1.65929e-06
825.61703 | 2.63975e-11 | 2.18871e-08 | 4.29374e-07 | 5.68201e-11 | 7.68678e-08 | 1.6606e-06
825.73718 | 2.54675e-11 | 2.20138e-08 | 4.30017e-07 | 5.46281e-11 | 7.61017e-08 | 1.65648e-06
825.85731 | 2.65927e-11 | 2.17869e-08 | 4.29784e-07 | 5.5127e-11 | 7.67584e-08 | 1.65789e-06
825.97744 | 2.46054e-11 | 2.26621e-08 | 4.3126e-07 | 5.77011e-11 | 7.55711e-08 | 1.65617e-06
826.0976 | 2.52792e-11 | 2.21533e-08 | 4.31501e-07 | 5.68645e-11 | 7.73744e-08 | 1.66157e-06
826.21773 | 2.54539e-11 | 2.20047e-08 | 4.30384e-07 | 5.34739e-11 | 7.60987e-08 | 1.65899e-06
826.33787 | 2.43714e-11 | 2.17354e-08 | 4.30064e-07 | 5.75621e-11 | 7.52645e-08 | 1.66301e-06
826.45803 | 2.5911e-11 | 2.17982e-08 | 4.29631e-07 | 5.15344e-11 | 7.554e-08 | 1.65124e-06
826.57819 | 2.65388e-11 | 2.21844e-08 | 4.31378e-07 | 5.55952e-11 | 7.50377e-08 | 1.65561e-06
826.69829 | 2.62896e-11 | 2.16893e-08 | 4.27983e-07 | 5.9406e-11 | 7.56491e-08 | 1.66019e-06
826.81845 | 2.56269e-11 | 2.16875e-08 | 4.30366e-07 | 5.4731e-11 | 7.55522e-08 | 1.65661e-06
826.93859 | 2.57674e-11 | 2.20424e-08 | 4.29989e-07 | 5.62385e-11 | 7.61589e-08 | 1.65633e-06
827.05874 | 2.59619e-11 | 2.22076e-08 | 4.29465e-07 | 5.58517e-11 | 7.81833e-08 | 1.6637e-06
827.17888 | 2.60057e-11 | 2.16943e-08 | 4.31334e-07 | 5.61033e-11 | 7.49394e-08 | 1.66094e-06
827.29903 | 2.54775e-11 | 2.21748e-08 | 4.28618e-07 | 5.83974e-11 | 7.52393e-08 | 1.66323e-06
827.41919 | 2.6108e-11 | 2.17984e-08 | 4.30119e-07 | 5.75883e-11 | 7.57707e-08 | 1.66329e-06
827.5393 | 2.56975e-11 | 2.16616e-08 | 4.30984e-07 | 5.85415e-11 | 7.57171e-08 | 1.65571e-06
827.65945 | 2.56759e-11 | 2.20038e-08 | 4.29639e-07 | 5.6136e-11 | 7.56342e-08 | 1.65944e-06
827.77961 | 2.54523e-11 | 2.25028e-08 | 4.2814e-07 | 5.97004e-11 | 7.5877e-08 | 1.6618e-06
827.89975 | 2.62393e-11 | 2.19704e-08 | 4.30523e-07 | 5.74878e-11 | 7.63861e-08 | 1.65356e-06
828.01996 | 2.66459e-11 | 2.17638e-08 | 4.31664e-07 | 6.10448e-11 | 7.61593e-08 | 1.6568e-06
828.14006 | 2.69166e-11 | 2.21929e-08 | 4.30951e-07 | 5.71198e-11 | 7.5269e-08 | 1.66105e-06
828.26019 | 2.49317e-11 | 2.2461e-08 | 4.29964e-07 | 5.86527e-11 | 7.72461e-08 | 1.66058e-06
828.38033 | 2.57374e-11 | 2.21416e-08 | 4.28759e-07 | 5.92052e-11 | 7.59396e-08 | 1.66167e-06
828.50048 | 2.53816e-11 | 2.17816e-08 | 4.30327e-07 | 5.61146e-11 | 7.56683e-08 | 1.65784e-06
828.62064 | 2.52822e-11 | 2.23608e-08 | 4.30374e-07 | 5.75525e-11 | 7.6389e-08 | 1.66244e-06
828.74078 | 2.59422e-11 | 2.19756e-08 | 4.29515e-07 | 5.83833e-11 | 7.61779e-08 | 1.65692e-06
828.86093 | 2.62008e-11 | 2.18521e-08 | 4.32787e-07 | 6.00389e-11 | 7.54297e-08 | 1.66294e-06
828.98109 | 2.64249e-11 | 2.19289e-08 | 4.30546e-07 | 5.79163e-11 | 7.6682e-08 | 1.66161e-06
829.10124 | 2.63193e-11 | 2.24027e-08 | 4.30355e-07 | 5.42947e-11 | 7.55686e-08 | 1.65643e-06
829.22138 | 2.53591e-11 | 2.18313e-08 | 4.30639e-07 | 6.00965e-11 | 7.71614e-08 | 1.66016e-06
829.34153 | 2.55446e-11 | 2.19102e-08 | 4.31483e-07 | 5.30705e-11 | 7.55545e-08 | 1.66031e-06
829.46168 | 2.65665e-11 | 2.18032e-08 | 4.34105e-07 | 5.85423e-11 | 7.52244e-08 | 1.6633e-06
829.58188 | 2.70615e-11 | 2.2292e-08 | 4.30612e-07 | 5.68357e-11 | 7.53156e-08 | 1.65863e-06
829.70198 | 2.59574e-11 | 2.16305e-08 | 4.32119e-07 | 5.54886e-11 | 7.51063e-08 | 1.66145e-06
829.82213 | 2.58824e-11 | 2.1542e-08 | 4.2875e-07 | 5.42828e-11 | 7.54828e-08 | 1.65944e-06
829.94233 | 2.59533e-11 | 2.19643e-08 | 4.31059e-07 | 5.8596e-11 | 7.42851e-08 | 1.66037e-06
830.06249 | 2.55987e-11 | 2.19154e-08 | 4.31339e-07 | 5.50948e-11 | 7.57508e-08 | 1.65778e-06
830.18262 | 2.5464e-11 | 2.17828e-08 | 4.30238e-07 | 5.58247e-11 | 7.66224e-08 | 1.65683e-06
830.3028 | 2.61577e-11 | 2.20898e-08 | 4.31778e-07 | 5.63801e-11 | 7.46051e-08 | 1.66129e-06
830.4229 | 2.55252e-11 | 2.18615e-08 | 4.32276e-07 | 5.35624e-11 | 7.59727e-08 | 1.65681e-06
830.54305 | 2.6222e-11 | 2.20562e-08 | 4.30193e-07 | 5.76716e-11 | 7.55347e-08 | 1.65848e-06
830.66319 | 2.52278e-11 | 2.19882e-08 | 4.30081e-07 | 5.31541e-11 | 7.58611e-08 | 1.65736e-06
830.78335 | 2.55308e-11 | 2.20031e-08 | 4.33948e-07 | 5.93151e-11 | 7.48756e-08 | 1.66574e-06
830.9035 | 2.66135e-11 | 2.21545e-08 | 4.31818e-07 | 5.9189e-11 | 7.71142e-08 | 1.65947e-06
831.02365 | 2.57052e-11 | 2.21488e-08 | 4.34706e-07 | 5.76576e-11 | 7.50461e-08 | 1.65951e-06
831.14382 | 2.62358e-11 | 2.21648e-08 | 4.30256e-07 | 5.53948e-11 | 7.6785e-08 | 1.66013e-06
831.26397 | 2.60405e-11 | 2.21897e-08 | 4.29113e-07 | 5.87751e-11 | 7.52391e-08 | 1.66316e-06
831.38414 | 2.52443e-11 | 2.2325e-08 | 4.31205e-07 | 5.44928e-11 | 7.59267e-08 | 1.65506e-06
831.50428 | 2.55115e-11 | 2.23488e-08 | 4.29822e-07 | 5.69583e-11 | 7.50886e-08 | 1.66079e-06
831.62444 | 2.6795e-11 | 2.21149e-08 | 4.31201e-07 | 5.4741e-11 | 7.60109e-08 | 1.66171e-06
831.74459 | 2.629e-11 | 2.20029e-08 | 4.3097e-07 | 5.85975e-11 | 7.52247e-08 | 1.65971e-06
831.86472 | 2.67575e-11 | 2.19213e-08 | 4.30492e-07 | 5.87708e-11 | 7.51479e-08 | 1.65556e-06
831.98489 | 2.67662e-11 | 2.22435e-08 | 4.29086e-07 | 5.94096e-11 | 7.4725e-08 | 1.65804e-06
832.10505 | 2.56796e-11 | 2.19403e-08 | 4.30765e-07 | 5.57412e-11 | 7.64099e-08 | 1.66028e-06
832.22519 | 2.6433e-11 | 2.21008e-08 | 4.32289e-07 | 6.03265e-11 | 7.50818e-08 | 1.65933e-06
832.34533 | 2.63748e-11 | 2.32101e-08 | 4.3042e-07 | 6.06885e-11 | 7.69764e-08 | 1.65995e-06
832.46548 | 2.6234e-11 | 2.1752e-08 | 4.2962e-07 | 5.79922e-11 | 7.50963e-08 | 1.66229e-06
832.58563 | 2.64364e-11 | 2.19141e-08 | 4.30433e-07 | 5.41406e-11 | 7.63616e-08 | 1.6576e-06
832.70583 | 2.58252e-11 | 2.21608e-08 | 4.32254e-07 | 5.37472e-11 | 7.62465e-08 | 1.66365e-06
832.82592 | 2.64602e-11 | 2.16203e-08 | 4.2902e-07 | 5.89872e-11 | 7.66204e-08 | 1.659e-06
832.94607 | 2.64301e-11 | 2.14141e-08 | 4.27729e-07 | 5.30468e-11 | 7.68893e-08 | 1.65947e-06
833.06622 | 2.60697e-11 | 2.20265e-08 | 4.32423e-07 | 5.89858e-11 | 7.5991e-08 | 1.65918e-06
833.18638 | 2.6291e-11 | 2.17599e-08 | 4.32097e-07 | 5.85181e-11 | 7.53914e-08 | 1.65933e-06
833.30651 | 2.53914e-11 | 2.18912e-08 | 4.29833e-07 | 5.4406e-11 | 7.54631e-08 | 1.6587e-06
833.42665 | 2.49476e-11 | 2.15581e-08 | 4.29896e-07 | 5.6647e-11 | 7.4728e-08 | 1.65677e-06
833.54681 | 2.60479e-11 | 2.18852e-08 | 4.31068e-07 | 5.80286e-11 | 7.70429e-08 | 1.6595e-06
833.66695 | 2.5586e-11 | 2.17231e-08 | 4.27362e-07 | 5.62928e-11 | 7.68579e-08 | 1.66365e-06
833.78707 | 2.5596e-11 | 2.14942e-08 | 4.29861e-07 | 5.95318e-11 | 7.41389e-08 | 1.6602e-06
833.90722 | 2.54555e-11 | 2.20808e-08 | 4.31924e-07 | 5.69495e-11 | 7.42379e-08 | 1.65868e-06
834.0274 | 2.62589e-11 | 2.16819e-08 | 4.32404e-07 | 6.04282e-11 | 7.58753e-08 | 1.65934e-06
834.14748 | 2.61996e-11 | 2.16153e-08 | 4.31363e-07 | 6.18794e-11 | 7.54178e-08 | 1.6576e-06
834.26763 | 2.58557e-11 | 2.15532e-08 | 4.31573e-07 | 5.69997e-11 | 7.45763e-08 | 1.65527e-06
834.38778 | 2.56247e-11 | 2.25017e-08 | 4.31846e-07 | 4.96627e-11 | 7.55322e-08 | 1.66412e-06
834.5079 | 2.59036e-11 | 2.17518e-08 | 4.31881e-07 | 5.64704e-11 | 7.59982e-08 | 1.65949e-06
834.62804 | 2.5225e-11 | 2.17291e-08 | 4.31423e-07 | 5.76112e-11 | 7.69467e-08 | 1.65845e-06
834.74818 | 2.57222e-11 | 2.20272e-08 | 4.32144e-07 | 6.0931e-11 | 7.7302e-08 | 1.6623e-06
834.86833 | 2.63041e-11 | 2.21677e-08 | 4.30808e-07 | 5.51022e-11 | 7.43856e-08 | 1.65727e-06
834.98849 | 2.61759e-11 | 2.18223e-08 | 4.3015e-07 | 5.76187e-11 | 7.58967e-08 | 1.66216e-06
835.10856 | 2.53649e-11 | 2.18965e-08 | 4.31639e-07 | 5.6215e-11 | 7.68535e-08 | 1.65945e-06
835.2287 | 2.62208e-11 | 2.21428e-08 | 4.30421e-07 | 5.93072e-11 | 7.52588e-08 | 1.65877e-06
835.34883 | 2.53489e-11 | 2.20359e-08 | 4.32181e-07 | 5.54514e-11 | 7.50111e-08 | 1.66437e-06
835.46897 | 2.70831e-11 | 2.21693e-08 | 4.34735e-07 | 5.67477e-11 | 7.64171e-08 | 1.66218e-06
835.58908 | 2.63722e-11 | 2.22074e-08 | 4.30473e-07 | 5.91995e-11 | 7.62114e-08 | 1.66055e-06
835.70923 | 2.6839e-11 | 2.18461e-08 | 4.3307e-07 | 5.58007e-11 | 7.4638e-08 | 1.65548e-06
835.82942 | 2.58126e-11 | 2.15379e-08 | 4.31347e-07 | 5.92523e-11 | 7.61214e-08 | 1.66224e-06
835.94948 | 2.49584e-11 | 2.20427e-08 | 4.32295e-07 | 5.17426e-11 | 7.73832e-08 | 1.65947e-06
836.06967 | 2.55936e-11 | 2.29039e-08 | 4.30573e-07 | 5.69838e-11 | 7.63997e-08 | 1.65538e-06
836.18973 | 2.63392e-11 | 2.20703e-08 | 4.29973e-07 | 5.65696e-11 | 7.66358e-08 | 1.65946e-06
836.30987 | 2.48978e-11 | 2.20102e-08 | 4.29852e-07 | 5.53323e-11 | 7.52701e-08 | 1.6563e-06
836.43 | 2.74201e-11 | 2.22027e-08 | 4.3031e-07 | 5.90742e-11 | 7.66566e-08 | 1.6648e-06
836.55012 | 2.62486e-11 | 2.16876e-08 | 4.31515e-07 | 5.86111e-11 | 7.53194e-08 | 1.65954e-06
836.67024 | 2.61565e-11 | 2.2285e-08 | 4.30408e-07 | 5.43731e-11 | 7.59654e-08 | 1.65846e-06
836.79038 | 2.61877e-11 | 2.17459e-08 | 4.30075e-07 | 5.86914e-11 | 7.54772e-08 | 1.65685e-06
836.91048 | 2.55702e-11 | 2.18278e-08 | 4.30434e-07 | 5.60948e-11 | 7.53314e-08 | 1.65323e-06
837.0306 | 2.6124e-11 | 2.16784e-08 | 4.29501e-07 | 5.73485e-11 | 7.7048e-08 | 1.65507e-06
837.15073 | 2.609e-11 | 2.17622e-08 | 4.2997e-07 | 5.72788e-11 | 7.6164e-08 | 1.6569e-06
837.27085 | 2.58096e-11 | 2.16179e-08 | 4.30551e-07 | 5.64891e-11 | 7.62651e-08 | 1.65459e-06
837.39098 | 2.51723e-11 | 2.20775e-08 | 4.29023e-07 | 5.66694e-11 | 7.50782e-08 | 1.66027e-06
837.5111 | 2.47994e-11 | 2.214e-08 | 4.31154e-07 | 5.51e-11 | 7.59581e-08 | 1.65667e-06
837.63124 | 2.53653e-11 | 2.25527e-08 | 4.32033e-07 | 5.71124e-11 | 7.44687e-08 | 1.65842e-06
837.75135 | 2.56356e-11 | 2.17539e-08 | 4.31567e-07 | 5.76437e-11 | 7.56323e-08 | 1.6645e-06
837.87147 | 2.5207e-11 | 2.18659e-08 | 4.29143e-07 | 5.79559e-11 | 7.5869e-08 | 1.65702e-06
837.99158 | 2.58969e-11 | 2.18681e-08 | 4.30817e-07 | 5.41686e-11 | 7.63119e-08 | 1.66202e-06
838.11171 | 2.56696e-11 | 2.2226e-08 | 4.30286e-07 | 5.8164e-11 | 7.65056e-08 | 1.66124e-06
838.23188 | 2.58719e-11 | 2.17442e-08 | 4.29964e-07 | 5.90078e-11 | 7.50302e-08 | 1.66122e-06
838.35193 | 2.54937e-11 | 2.16563e-08 | 4.32287e-07 | 5.85843e-11 | 7.60639e-08 | 1.65884e-06
838.47207 | 2.64229e-11 | 2.28204e-08 | 4.3205e-07 | 5.64345e-11 | 7.56281e-08 | 1.65736e-06
838.59218 | 2.57478e-11 | 2.21435e-08 | 4.29042e-07 | 5.78746e-11 | 7.55311e-08 | 1.66181e-06
838.71232 | 2.57304e-11 | 2.17082e-08 | 4.30639e-07 | 5.94325e-11 | 7.58584e-08 | 1.65541e-06
838.83243 | 2.5434e-11 | 2.17768e-08 | 4.31125e-07 | 5.73117e-11 | 7.58642e-08 | 1.66054e-06
838.95255 | 2.55281e-11 | 2.22434e-08 | 4.30874e-07 | 5.97592e-11 | 7.49925e-08 | 1.65938e-06
839.07266 | 2.61015e-11 | 2.15358e-08 | 4.34759e-07 | 5.30294e-11 | 7.48928e-08 | 1.65697e-06
839.19277 | 2.58497e-11 | 2.17226e-08 | 4.32042e-07 | 5.88138e-11 | 7.66548e-08 | 1.6547e-06
839.31291 | 2.58818e-11 | 2.1668e-08 | 4.29235e-07 | 5.94452e-11 | 7.72606e-08 | 1.65738e-06
839.43302 | 2.66571e-11 | 2.22237e-08 | 4.29236e-07 | 5.65272e-11 | 7.5247e-08 | 1.65967e-06
839.55314 | 2.58496e-11 | 2.17212e-08 | 4.2915e-07 | 5.21989e-11 | 7.55416e-08 | 1.65731e-06
839.67323 | 2.5367e-11 | 2.21525e-08 | 4.32325e-07 | 5.46435e-11 | 7.53842e-08 | 1.66096e-06
839.79335 | 2.60102e-11 | 2.16649e-08 | 4.28672e-07 | 5.9638e-11 | 7.55698e-08 | 1.66089e-06
839.91348 | 2.53082e-11 | 2.15644e-08 | 4.32176e-07 | 5.52738e-11 | 7.69226e-08 | 1.65737e-06
840.03361 | 2.60838e-11 | 2.24089e-08 | 4.3144e-07 | 5.74804e-11 | 7.51104e-08 | 1.65733e-06
840.1537 | 2.54974e-11 | 2.21149e-08 | 4.30405e-07 | 5.35612e-11 | 7.5404e-08 | 1.6608e-06
840.27379 | 2.61449e-11 | 2.19902e-08 | 4.30105e-07 | 5.61607e-11 | 7.50362e-08 | 1.65426e-06
840.39391 | 2.5507e-11 | 2.20502e-08 | 4.30915e-07 | 5.57944e-11 | 7.63208e-08 | 1.65371e-06
840.51401 | 2.64692e-11 | 2.16383e-08 | 4.32141e-07 | 5.95259e-11 | 7.49775e-08 | 1.6592e-06
840.63413 | 2.53061e-11 | 2.16982e-08 | 4.3046e-07 | 5.1988e-11 | 7.6411e-08 | 1.6565e-06
840.75422 | 2.59211e-11 | 2.17559e-08 | 4.34927e-07 | 5.67376e-11 | 7.74465e-08 | 1.65375e-06
840.87433 | 2.61593e-11 | 2.15265e-08 | 4.29265e-07 | 5.20269e-11 | 7.48946e-08 | 1.65941e-06
840.99445 | 2.47572e-11 | 2.20907e-08 | 4.2917e-07 | 5.71923e-11 | 7.46285e-08 | 1.6545e-06
841.11457 | 2.51034e-11 | 2.25025e-08 | 4.31559e-07 | 5.60567e-11 | 7.61248e-08 | 1.65592e-06
841.23467 | 2.52739e-11 | 2.20769e-08 | 4.29659e-07 | 5.91882e-11 | 7.73215e-08 | 1.65787e-06
841.35477 | 2.52618e-11 | 2.22025e-08 | 4.28304e-07 | 5.73724e-11 | 7.62318e-08 | 1.66258e-06
841.47488 | 2.66152e-11 | 2.27174e-08 | 4.31038e-07 | 5.60081e-11 | 7.52427e-08 | 1.66031e-06
841.59499 | 2.63234e-11 | 2.18511e-08 | 4.30419e-07 | 6.03664e-11 | 7.68137e-08 | 1.6609e-06
841.71511 | 2.61987e-11 | 2.20848e-08 | 4.29365e-07 | 5.67656e-11 | 7.5333e-08 | 1.66116e-06
841.83521 | 2.53589e-11 | 2.13967e-08 | 4.30725e-07 | 5.67923e-11 | 7.56348e-08 | 1.66239e-06
841.95531 | 2.59552e-11 | 2.17528e-08 | 4.31634e-07 | 5.27842e-11 | 7.55234e-08 | 1.65706e-06
842.0754 | 2.67172e-11 | 2.13841e-08 | 4.2868e-07 | 5.92434e-11 | 7.56412e-08 | 1.65739e-06
842.19551 | 2.51004e-11 | 2.14413e-08 | 4.31817e-07 | 5.73889e-11 | 7.64537e-08 | 1.65897e-06
842.31563 | 2.63202e-11 | 2.19927e-08 | 4.32287e-07 | 5.99247e-11 | 7.5368e-08 | 1.66204e-06
842.43574 | 2.66838e-11 | 2.18606e-08 | 4.32888e-07 | 5.48837e-11 | 7.61844e-08 | 1.6599e-06
842.55583 | 2.56305e-11 | 2.20102e-08 | 4.30728e-07 | 6.04357e-11 | 7.61327e-08 | 1.66223e-06
842.67592 | 2.6681e-11 | 2.16827e-08 | 4.30515e-07 | 5.78513e-11 | 7.44968e-08 | 1.66287e-06
842.79605 | 2.64369e-11 | 2.16604e-08 | 4.29875e-07 | 5.97231e-11 | 7.5381e-08 | 1.66021e-06
842.91615 | 2.52861e-11 | 2.18626e-08 | 4.30533e-07 | 5.23416e-11 | 7.53233e-08 | 1.6596e-06
843.03636 | 2.60602e-11 | 2.16473e-08 | 4.32679e-07 | 5.95725e-11 | 7.55013e-08 | 1.656e-06
843.1564 | 2.55559e-11 | 2.19442e-08 | 4.34035e-07 | 5.61249e-11 | 7.53058e-08 | 1.65925e-06
843.27646 | 2.63841e-11 | 2.23437e-08 | 4.32765e-07 | 5.50796e-11 | 7.74691e-08 | 1.65688e-06
843.39662 | 2.67326e-11 | 2.18398e-08 | 4.30432e-07 | 5.63648e-11 | 7.55816e-08 | 1.65719e-06
843.51667 | 2.65681e-11 | 2.23491e-08 | 4.33727e-07 | 5.91268e-11 | 7.64639e-08 | 1.65952e-06
843.63677 | 2.5317e-11 | 2.1851e-08 | 4.31007e-07 | 5.61683e-11 | 7.55199e-08 | 1.65934e-06
843.75689 | 2.56873e-11 | 2.24139e-08 | 4.31476e-07 | 5.43083e-11 | 7.68454e-08 | 1.65936e-06
843.877 | 2.61439e-11 | 2.2167e-08 | 4.29007e-07 | 5.5926e-11 | 7.62469e-08 | 1.66127e-06
843.9971 | 2.56648e-11 | 2.18682e-08 | 4.31394e-07 | 5.09343e-11 | 7.57638e-08 | 1.65768e-06
844.1172 | 2.56737e-11 | 2.23359e-08 | 4.32981e-07 | 5.79822e-11 | 7.59261e-08 | 1.66113e-06
844.2373 | 2.65521e-11 | 2.19612e-08 | 4.30502e-07 | 5.37449e-11 | 7.5446e-08 | 1.65653e-06
844.35785 | 2.59905e-11 | 2.17896e-08 | 4.30193e-07 | 5.46431e-11 | 7.61849e-08 | 1.65768e-06
844.47752 | 2.58856e-11 | 2.24636e-08 | 4.28933e-07 | 6.04824e-11 | 7.52975e-08 | 1.66132e-06
844.59763 | 2.57241e-11 | 2.16719e-08 | 4.32801e-07 | 5.82274e-11 | 7.72023e-08 | 1.66425e-06
844.71774 | 2.69011e-11 | 2.16679e-08 | 4.28271e-07 | 5.88926e-11 | 7.61207e-08 | 1.65738e-06
844.83783 | 2.5787e-11 | 2.20819e-08 | 4.3336e-07 | 5.94487e-11 | 7.52107e-08 | 1.66196e-06
844.95793 | 2.60645e-11 | 2.17961e-08 | 4.32288e-07 | 5.92275e-11 | 7.79091e-08 | 1.66075e-06
845.07805 | 2.57151e-11 | 2.24846e-08 | 4.31025e-07 | 5.93155e-11 | 7.63981e-08 | 1.66037e-06
845.19815 | 2.57853e-11 | 2.17766e-08 | 4.29731e-07 | 5.72001e-11 | 7.56404e-08 | 1.65907e-06
845.31826 | 2.65647e-11 | 2.18412e-08 | 4.30013e-07 | 5.86088e-11 | 7.52025e-08 | 1.65965e-06
845.43837 | 2.51083e-11 | 2.18942e-08 | 4.29574e-07 | 5.52073e-11 | 7.75433e-08 | 1.65688e-06
845.55852 | 2.57768e-11 | 2.22705e-08 | 4.30873e-07 | 5.75118e-11 | 7.67847e-08 | 1.65578e-06
845.67858 | 2.49717e-11 | 2.16307e-08 | 4.32453e-07 | 5.63215e-11 | 7.60953e-08 | 1.65788e-06
845.79869 | 2.51047e-11 | 2.17636e-08 | 4.31591e-07 | 5.877e-11 | 7.65254e-08 | 1.6532e-06
845.9188 | 2.54317e-11 | 2.18628e-08 | 4.36256e-07 | 5.51332e-11 | 7.65587e-08 | 1.66002e-06
846.03891 | 2.59815e-11 | 2.16548e-08 | 4.31095e-07 | 5.92891e-11 | 7.4842e-08 | 1.65958e-06
846.15902 | 2.68735e-11 | 2.18283e-08 | 4.28154e-07 | 5.68966e-11 | 7.66509e-08 | 1.66343e-06
846.27912 | 2.6209e-11 | 2.19397e-08 | 4.29832e-07 | 5.85155e-11 | 7.54616e-08 | 1.65708e-06
846.39923 | 2.57502e-11 | 2.1678e-08 | 4.32193e-07 | 5.70816e-11 | 7.59558e-08 | 1.65931e-06
846.51934 | 2.66984e-11 | 2.28792e-08 | 4.29852e-07 | 5.47877e-11 | 7.80236e-08 | 1.65929e-06
846.63945 | 2.53363e-11 | 2.20889e-08 | 4.3081e-07 | 6.03467e-11 | 7.52375e-08 | 1.65767e-06
846.75958 | 2.52616e-11 | 2.26112e-08 | 4.32816e-07 | 5.58835e-11 | 7.77014e-08 | 1.65361e-06
846.87968 | 2.53787e-11 | 2.17934e-08 | 4.31761e-07 | 5.59031e-11 | 7.52849e-08 | 1.66199e-06
846.99979 | 2.47847e-11 | 2.1859e-08 | 4.30998e-07 | 5.94173e-11 | 7.56622e-08 | 1.66012e-06
847.11993 | 2.51194e-11 | 2.19481e-08 | 4.29813e-07 | 5.53241e-11 | 7.6357e-08 | 1.66079e-06
847.24003 | 2.51867e-11 | 2.19952e-08 | 4.31636e-07 | 5.73315e-11 | 7.59146e-08 | 1.66186e-06
847.36012 | 2.59446e-11 | 2.21873e-08 | 4.29675e-07 | 5.41037e-11 | 7.69772e-08 | 1.66148e-06
847.48024 | 2.55326e-11 | 2.19522e-08 | 4.29451e-07 | 5.91716e-11 | 7.60204e-08 | 1.65571e-06
847.60035 | 2.61934e-11 | 2.28811e-08 | 4.31403e-07 | 5.27776e-11 | 7.60907e-08 | 1.65648e-06
847.72046 | 2.63592e-11 | 2.19667e-08 | 4.31046e-07 | 5.95371e-11 | 7.64562e-08 | 1.65792e-06
847.84057 | 2.62723e-11 | 2.21019e-08 | 4.31983e-07 | 5.60871e-11 | 7.80476e-08 | 1.65552e-06
847.96068 | 2.61749e-11 | 2.18427e-08 | 4.31075e-07 | 5.83433e-11 | 7.50634e-08 | 1.65651e-06
848.08081 | 2.65634e-11 | 2.23667e-08 | 4.33859e-07 | 5.80757e-11 | 7.54663e-08 | 1.66356e-06
848.20101 | 2.44763e-11 | 2.16498e-08 | 4.33525e-07 | 5.88511e-11 | 7.50368e-08 | 1.66305e-06
848.32105 | 2.62647e-11 | 2.20831e-08 | 4.3041e-07 | 5.98319e-11 | 7.52154e-08 | 1.65798e-06
848.44115 | 2.62471e-11 | 2.19939e-08 | 4.31493e-07 | 5.71934e-11 | 7.81439e-08 | 1.65929e-06
848.56125 | 2.55505e-11 | 2.18146e-08 | 4.33064e-07 | 5.96307e-11 | 7.55156e-08 | 1.65922e-06
848.68138 | 2.63094e-11 | 2.2493e-08 | 4.32825e-07 | 5.70706e-11 | 7.56184e-08 | 1.66351e-06
848.80148 | 2.60222e-11 | 2.20674e-08 | 4.30129e-07 | 5.88525e-11 | 7.6255e-08 | 1.65905e-06
848.9216 | 2.62474e-11 | 2.21304e-08 | 4.30916e-07 | 5.71428e-11 | 7.47615e-08 | 1.65778e-06
849.04172 | 2.49227e-11 | 2.20557e-08 | 4.31539e-07 | 5.436e-11 | 7.77435e-08 | 1.66066e-06
849.16185 | 2.46846e-11 | 2.20536e-08 | 4.30533e-07 | 6.08453e-11 | 7.7551e-08 | 1.66002e-06
849.28197 | 2.47959e-11 | 2.24213e-08 | 4.29894e-07 | 5.68918e-11 | 7.68765e-08 | 1.66215e-06
849.40208 | 2.53202e-11 | 2.22631e-08 | 4.32114e-07 | 6.24288e-11 | 7.48969e-08 | 1.66044e-06
849.52221 | 2.55706e-11 | 2.20171e-08 | 4.31312e-07 | 5.40063e-11 | 7.59596e-08 | 1.65394e-06
849.64232 | 2.57982e-11 | 2.24068e-08 | 4.32896e-07 | 5.9235e-11 | 7.54976e-08 | 1.6616e-06
849.76243 | 2.65449e-11 | 2.25512e-08 | 4.30423e-07 | 5.94244e-11 | 7.52865e-08 | 1.66089e-06
849.88256 | 2.64094e-11 | 2.19513e-08 | 4.32097e-07 | 5.07053e-11 | 7.49834e-08 | 1.65894e-06
850.00269 | 2.66356e-11 | 2.23036e-08 | 4.31058e-07 | 5.75408e-11 | 7.60221e-08 | 1.65839e-06
850.12279 | 2.59599e-11 | 2.18389e-08 | 4.30289e-07 | 5.54947e-11 | 7.50305e-08 | 1.65903e-06
850.24291 | 2.60627e-11 | 2.19419e-08 | 4.30624e-07 | 5.27277e-11 | 7.54377e-08 | 1.65704e-06
850.36308 | 2.53272e-11 | 2.17844e-08 | 4.30238e-07 | 5.91972e-11 | 7.65161e-08 | 1.65833e-06
850.48317 | 2.53251e-11 | 2.17724e-08 | 4.31508e-07 | 5.63647e-11 | 7.63716e-08 | 1.66241e-06
850.60329 | 2.45168e-11 | 2.20045e-08 | 4.33228e-07 | 5.67836e-11 | 7.65814e-08 | 1.6552e-06
850.72341 | 2.68133e-11 | 2.2936e-08 | 4.34441e-07 | 5.95652e-11 | 7.66671e-08 | 1.65644e-06
850.84352 | 2.52616e-11 | 2.18071e-08 | 4.30286e-07 | 5.36437e-11 | 7.52567e-08 | 1.6597e-06
850.96366 | 2.59206e-11 | 2.17824e-08 | 4.35471e-07 | 6.1211e-11 | 7.5811e-08 | 1.65905e-06
851.08377 | 2.59743e-11 | 2.18853e-08 | 4.28987e-07 | 5.36391e-11 | 7.74932e-08 | 1.65688e-06
851.20393 | 2.69228e-11 | 2.17865e-08 | 4.30477e-07 | 5.71348e-11 | 7.61596e-08 | 1.65768e-06
851.32405 | 2.55763e-11 | 2.18212e-08 | 4.33953e-07 | 5.81747e-11 | 7.55819e-08 | 1.65867e-06
851.44414 | 2.52184e-11 | 2.25636e-08 | 4.32024e-07 | 5.24469e-11 | 7.58748e-08 | 1.65854e-06
851.56428 | 2.64672e-11 | 2.15984e-08 | 4.30735e-07 | 5.73919e-11 | 7.5509e-08 | 1.66319e-06
851.68439 | 2.53547e-11 | 2.32418e-08 | 4.29493e-07 | 5.62428e-11 | 7.67287e-08 | 1.65718e-06
851.80453 | 2.58928e-11 | 2.19722e-08 | 4.33745e-07 | 5.25877e-11 | 7.59453e-08 | 1.65561e-06
851.92466 | 2.62074e-11 | 2.17867e-08 | 4.30431e-07 | 5.34812e-11 | 7.60284e-08 | 1.66403e-06
852.04477 | 2.54843e-11 | 2.14386e-08 | 4.32467e-07 | 5.86535e-11 | 7.75502e-08 | 1.66116e-06
852.16489 | 2.68171e-11 | 2.19116e-08 | 4.29996e-07 | 5.66254e-11 | 7.63564e-08 | 1.65761e-06
852.28501 | 2.59309e-11 | 2.21517e-08 | 4.31652e-07 | 5.74941e-11 | 7.46874e-08 | 1.65897e-06
852.40515 | 2.67305e-11 | 2.20272e-08 | 4.31754e-07 | 6.03201e-11 | 7.60259e-08 | 1.65894e-06
852.52531 | 2.48299e-11 | 2.20954e-08 | 4.29784e-07 | 5.75018e-11 | 7.771e-08 | 1.65494e-06
852.6454 | 2.50669e-11 | 2.20507e-08 | 4.31296e-07 | 6.02377e-11 | 7.57018e-08 | 1.65507e-06
852.76551 | 2.64532e-11 | 2.18556e-08 | 4.32248e-07 | 6.07751e-11 | 7.54419e-08 | 1.65876e-06
852.88564 | 2.66834e-11 | 2.22729e-08 | 4.31254e-07 | 5.73142e-11 | 7.50761e-08 | 1.66152e-06
853.00579 | 2.62017e-11 | 2.35802e-08 | 4.31244e-07 | 5.90753e-11 | 7.59548e-08 | 1.65916e-06
853.12591 | 2.4765e-11 | 2.25435e-08 | 4.31258e-07 | 5.30648e-11 | 7.55679e-08 | 1.6561e-06
853.24604 | 2.54749e-11 | 2.17257e-08 | 4.29467e-07 | 6.11262e-11 | 7.8383e-08 | 1.66304e-06
853.36621 | 2.56537e-11 | 2.2287e-08 | 4.34387e-07 | 5.28925e-11 | 7.62938e-08 | 1.65942e-06
853.48629 | 2.67622e-11 | 2.19672e-08 | 4.32284e-07 | 5.71803e-11 | 7.58234e-08 | 1.65786e-06
853.60643 | 2.52438e-11 | 2.19837e-08 | 4.32266e-07 | 5.97838e-11 | 7.68517e-08 | 1.66387e-06
853.72656 | 2.57548e-11 | 2.22512e-08 | 4.3195e-07 | 5.84541e-11 | 7.5993e-08 | 1.66037e-06
853.84673 | 2.6184e-11 | 2.20818e-08 | 4.31961e-07 | 5.64831e-11 | 7.7454e-08 | 1.65528e-06
853.96681 | 2.62225e-11 | 2.21439e-08 | 4.33239e-07 | 5.85959e-11 | 7.54055e-08 | 1.66017e-06
854.08696 | 2.59566e-11 | 2.18175e-08 | 4.31017e-07 | 5.8307e-11 | 7.71419e-08 | 1.65843e-06
854.20707 | 2.55373e-11 | 2.23381e-08 | 4.30673e-07 | 5.94074e-11 | 7.64184e-08 | 1.65528e-06
854.3272 | 2.49694e-11 | 2.29471e-08 | 4.31052e-07 | 5.66309e-11 | 7.45762e-08 | 1.6518e-06
854.44733 | 2.5645e-11 | 2.19896e-08 | 4.29285e-07 | 5.70718e-11 | 7.68659e-08 | 1.65836e-06
854.56749 | 2.47239e-11 | 2.2079e-08 | 4.30709e-07 | 5.84926e-11 | 7.67413e-08 | 1.6599e-06
854.6876 | 2.57379e-11 | 2.14495e-08 | 4.33065e-07 | 5.88333e-11 | 7.69676e-08 | 1.6556e-06
854.80776 | 2.4539e-11 | 2.18752e-08 | 4.30716e-07 | 6.092e-11 | 7.6227e-08 | 1.65749e-06
854.92788 | 2.6576e-11 | 2.15416e-08 | 4.32606e-07 | 5.48694e-11 | 7.61636e-08 | 1.6602e-06
855.04801 | 2.48398e-11 | 2.21659e-08 | 4.30114e-07 | 6.0508e-11 | 7.45455e-08 | 1.65962e-06
855.16815 | 2.61209e-11 | 2.16723e-08 | 4.31463e-07 | 6.16216e-11 | 7.50734e-08 | 1.66071e-06
855.2883 | 2.70296e-11 | 2.15744e-08 | 4.32971e-07 | 5.69379e-11 | 7.5509e-08 | 1.65889e-06
855.40843 | 2.70162e-11 | 2.18177e-08 | 4.31145e-07 | 5.8436e-11 | 7.52534e-08 | 1.66107e-06
855.52857 | 2.54253e-11 | 2.17465e-08 | 4.31463e-07 | 5.34507e-11 | 7.58442e-08 | 1.65815e-06
855.64871 | 2.53998e-11 | 2.20423e-08 | 4.30259e-07 | 5.80749e-11 | 7.63609e-08 | 1.65992e-06
855.76887 | 2.4886e-11 | 2.19808e-08 | 4.30311e-07 | 5.56099e-11 | 7.64938e-08 | 1.663e-06
855.889 | 2.63089e-11 | 2.15721e-08 | 4.31078e-07 | 5.84901e-11 | 7.58068e-08 | 1.65398e-06
856.00914 | 2.63937e-11 | 2.17013e-08 | 4.33779e-07 | 5.65291e-11 | 7.56081e-08 | 1.65472e-06
856.12933 | 2.56776e-11 | 2.16911e-08 | 4.31731e-07 | 5.85507e-11 | 7.58483e-08 | 1.65766e-06
856.24946 | 2.62248e-11 | 2.19543e-08 | 4.32771e-07 | 5.66465e-11 | 7.52206e-08 | 1.66174e-06
856.36959 | 2.5457e-11 | 2.21967e-08 | 4.31581e-07 | 5.86447e-11 | 7.62076e-08 | 1.6564e-06
856.48974 | 2.64579e-11 | 2.24638e-08 | 4.29651e-07 | 5.88277e-11 | 7.57662e-08 | 1.65786e-06
856.6099 | 2.44392e-11 | 2.18697e-08 | 4.30142e-07 | 5.37761e-11 | 7.59189e-08 | 1.65265e-06
856.73002 | 2.51737e-11 | 2.19281e-08 | 4.29483e-07 | 5.79957e-11 | 7.68626e-08 | 1.66077e-06
856.8502 | 2.57608e-11 | 2.16705e-08 | 4.29926e-07 | 5.6348e-11 | 7.62451e-08 | 1.65776e-06
856.97032 | 2.50213e-11 | 2.17248e-08 | 4.29489e-07 | 5.89406e-11 | 7.56106e-08 | 1.65683e-06
857.09046 | 2.60752e-11 | 2.19594e-08 | 4.31834e-07 | 5.36929e-11 | 7.71484e-08 | 1.65492e-06
857.21063 | 2.60528e-11 | 2.15573e-08 | 4.31703e-07 | 5.7957e-11 | 7.63332e-08 | 1.65923e-06
857.33076 | 2.52982e-11 | 2.1651e-08 | 4.30403e-07 | 5.88739e-11 | 7.48558e-08 | 1.65827e-06
857.45091 | 2.58241e-11 | 2.18085e-08 | 4.32352e-07 | 5.88836e-11 | 7.48353e-08 | 1.65463e-06
857.57107 | 2.60063e-11 | 2.14496e-08 | 4.30113e-07 | 5.67644e-11 | 7.75072e-08 | 1.65656e-06
857.69122 | 2.59705e-11 | 2.21627e-08 | 4.31865e-07 | 5.77224e-11 | 7.69736e-08 | 1.65754e-06
857.81139 | 2.53608e-11 | 2.16013e-08 | 4.31174e-07 | 5.87069e-11 | 7.43074e-08 | 1.661e-06
857.93162 | 2.53837e-11 | 2.1818e-08 | 4.30743e-07 | 5.69964e-11 | 7.33343e-08 | 1.65575e-06
858.05168 | 2.59548e-11 | 2.17636e-08 | 4.30972e-07 | 5.69806e-11 | 7.37471e-08 | 1.65485e-06
858.17184 | 2.53656e-11 | 2.15416e-08 | 4.3132e-07 | 5.50563e-11 | 7.65471e-08 | 1.65251e-06
858.29201 | 2.65135e-11 | 2.21132e-08 | 4.30578e-07 | 5.74506e-11 | 7.60693e-08 | 1.65909e-06
858.41215 | 2.55725e-11 | 2.18271e-08 | 4.32255e-07 | 6.02789e-11 | 7.57217e-08 | 1.65693e-06
858.53233 | 2.53771e-11 | 2.16465e-08 | 4.32367e-07 | 5.69405e-11 | 7.53681e-08 | 1.65527e-06
858.65246 | 2.63255e-11 | 2.18664e-08 | 4.32983e-07 | 5.57662e-11 | 7.61396e-08 | 1.65838e-06
858.77261 | 2.57521e-11 | 2.17633e-08 | 4.30287e-07 | 5.57315e-11 | 7.58802e-08 | 1.6565e-06
858.89277 | 2.57043e-11 | 2.20882e-08 | 4.31282e-07 | 5.64208e-11 | 7.56653e-08 | 1.65967e-06
859.01292 | 2.62894e-11 | 2.16278e-08 | 4.30466e-07 | 6.01208e-11 | 7.66089e-08 | 1.66271e-06
859.13307 | 2.57233e-11 | 2.17789e-08 | 4.34894e-07 | 5.89964e-11 | 7.63043e-08 | 1.65898e-06
859.25322 | 2.51474e-11 | 2.19004e-08 | 4.30557e-07 | 5.71033e-11 | 7.64363e-08 | 1.65536e-06
859.37342 | 2.51672e-11 | 2.15674e-08 | 4.31706e-07 | 5.81902e-11 | 7.5371e-08 | 1.6554e-06
859.49353 | 2.60957e-11 | 2.17512e-08 | 4.31142e-07 | 5.79567e-11 | 7.65515e-08 | 1.65935e-06
859.61373 | 2.62621e-11 | 2.19728e-08 | 4.30624e-07 | 5.87538e-11 | 7.59629e-08 | 1.66206e-06
859.73383 | 2.47018e-11 | 2.17673e-08 | 4.31141e-07 | 5.71853e-11 | 7.58971e-08 | 1.66009e-06
859.85398 | 2.55802e-11 | 2.1988e-08 | 4.30346e-07 | 5.70922e-11 | 7.55503e-08 | 1.65881e-06
859.97412 | 2.7222e-11 | 2.18791e-08 | 4.29945e-07 | 5.82812e-11 | 7.64803e-08 | 1.65676e-06
860.09433 | 2.47987e-11 | 2.21929e-08 | 4.31193e-07 | 5.63294e-11 | 7.52063e-08 | 1.65481e-06
860.21448 | 2.56493e-11 | 2.18519e-08 | 4.30749e-07 | 5.90501e-11 | 7.58065e-08 | 1.66009e-06
860.33457 | 2.62195e-11 | 2.18738e-08 | 4.30497e-07 | 5.87378e-11 | 7.67905e-08 | 1.65974e-06
860.45472 | 2.61532e-11 | 2.17499e-08 | 4.30375e-07 | 5.71209e-11 | 7.63515e-08 | 1.65456e-06
860.57487 | 2.4518e-11 | 2.17938e-08 | 4.3012e-07 | 6.0413e-11 | 7.56155e-08 | 1.66252e-06
860.69502 | 2.49598e-11 | 2.2795e-08 | 4.33192e-07 | 5.50637e-11 | 7.55193e-08 | 1.65849e-06
860.81515 | 2.42567e-11 | 2.18078e-08 | 4.29899e-07 | 5.9188e-11 | 7.71615e-08 | 1.65761e-06
860.9353 | 2.76225e-11 | 2.1938e-08 | 4.30908e-07 | 5.46522e-11 | 7.55719e-08 | 1.6577e-06
861.05545 | 2.70609e-11 | 2.17703e-08 | 4.30621e-07 | 5.7598e-11 | 7.47763e-08 | 1.65787e-06
861.17557 | 2.58559e-11 | 2.19717e-08 | 4.31515e-07 | 5.57636e-11 | 7.52549e-08 | 1.6542e-06
861.29572 | 2.65651e-11 | 2.22956e-08 | 4.30136e-07 | 5.45124e-11 | 7.55077e-08 | 1.65752e-06
861.41587 | 2.60432e-11 | 2.20154e-08 | 4.29937e-07 | 5.76251e-11 | 7.71917e-08 | 1.65569e-06
861.53606 | 2.50357e-11 | 2.17278e-08 | 4.32439e-07 | 5.46726e-11 | 7.66011e-08 | 1.65811e-06
861.65615 | 2.56622e-11 | 2.1581e-08 | 4.31415e-07 | 5.54325e-11 | 7.53891e-08 | 1.65676e-06
861.77628 | 2.6078e-11 | 2.15299e-08 | 4.31406e-07 | 5.78101e-11 | 7.68478e-08 | 1.65933e-06
861.89643 | 2.59814e-11 | 2.1915e-08 | 4.30185e-07 | 5.58067e-11 | 7.52131e-08 | 1.65492e-06
862.01657 | 2.57753e-11 | 2.20711e-08 | 4.33169e-07 | 5.77451e-11 | 7.55416e-08 | 1.65367e-06
862.13671 | 2.5964e-11 | 2.18064e-08 | 4.35079e-07 | 5.56783e-11 | 7.63231e-08 | 1.65868e-06
862.25686 | 2.55079e-11 | 2.1747e-08 | 4.30481e-07 | 5.78281e-11 | 7.52964e-08 | 1.65976e-06
862.37701 | 2.56186e-11 | 2.27342e-08 | 4.30638e-07 | 5.53107e-11 | 7.69133e-08 | 1.65212e-06
862.49713 | 2.5998e-11 | 2.19231e-08 | 4.33048e-07 | 5.66419e-11 | 7.84406e-08 | 1.6574e-06
862.61725 | 2.61872e-11 | 2.19066e-08 | 4.30258e-07 | 5.2724e-11 | 7.65207e-08 | 1.65744e-06
862.7374 | 2.58345e-11 | 2.19677e-08 | 4.30135e-07 | 5.93754e-11 | 7.56898e-08 | 1.66032e-06
862.85752 | 2.58412e-11 | 2.19962e-08 | 4.29975e-07 | 5.52342e-11 | 7.75156e-08 | 1.65914e-06
862.97769 | 2.58547e-11 | 2.17458e-08 | 4.30799e-07 | 5.87857e-11 | 7.67171e-08 | 1.65508e-06
863.0978 | 2.55547e-11 | 2.18169e-08 | 4.2963e-07 | 5.53144e-11 | 7.82101e-08 | 1.66059e-06
863.21793 | 2.50885e-11 | 2.21003e-08 | 4.32957e-07 | 5.26688e-11 | 7.67219e-08 | 1.65688e-06
863.33808 | 2.64375e-11 | 2.1721e-08 | 4.31564e-07 | 5.76234e-11 | 7.61719e-08 | 1.65772e-06
863.45821 | 2.61502e-11 | 2.22609e-08 | 4.29198e-07 | 5.65268e-11 | 7.59593e-08 | 1.65878e-06
863.57835 | 2.57841e-11 | 2.17588e-08 | 4.30381e-07 | 5.51083e-11 | 7.55724e-08 | 1.66145e-06
863.69849 | 2.6185e-11 | 2.26802e-08 | 4.3154e-07 | 6.04706e-11 | 7.77915e-08 | 1.65624e-06
863.81877 | 2.57905e-11 | 2.18142e-08 | 4.32564e-07 | 5.45262e-11 | 7.52305e-08 | 1.6555e-06
863.93874 | 2.56737e-11 | 2.20143e-08 | 4.30394e-07 | 5.36819e-11 | 7.6028e-08 | 1.65925e-06
864.0589 | 2.63429e-11 | 2.17568e-08 | 4.31908e-07 | 5.54825e-11 | 7.52395e-08 | 1.65621e-06
864.17902 | 2.58209e-11 | 2.18951e-08 | 4.3408e-07 | 5.32634e-11 | 7.62582e-08 | 1.65708e-06
864.29915 | 2.55737e-11 | 2.17542e-08 | 4.33712e-07 | 5.57674e-11 | 7.67082e-08 | 1.65974e-06
864.41927 | 2.60974e-11 | 2.18807e-08 | 4.30098e-07 | 5.55666e-11 | 7.51373e-08 | 1.66112e-06
864.53943 | 2.53427e-11 | 2.19966e-08 | 4.30283e-07 | 5.85732e-11 | 7.69018e-08 | 1.65436e-06
864.65957 | 2.64144e-11 | 2.20904e-08 | 4.32377e-07 | 5.17703e-11 | 7.66966e-08 | 1.65788e-06
864.77969 | 2.6175e-11 | 2.19842e-08 | 4.31632e-07 | 5.54031e-11 | 7.52686e-08 | 1.65653e-06
864.89986 | 2.63754e-11 | 2.1495e-08 | 4.3022e-07 | 5.85598e-11 | 7.56296e-08 | 1.65969e-06
865.01997 | 2.51987e-11 | 2.23957e-08 | 4.30661e-07 | 5.41917e-11 | 7.65086e-08 | 1.65606e-06
865.1401 | 2.45929e-11 | 2.16048e-08 | 4.29745e-07 | 6.16645e-11 | 7.61849e-08 | 1.65997e-06
865.26024 | 2.56681e-11 | 2.20952e-08 | 4.3082e-07 | 5.2634e-11 | 7.53776e-08 | 1.65888e-06
865.38038 | 2.49093e-11 | 2.16583e-08 | 4.33044e-07 | 5.99188e-11 | 7.64082e-08 | 1.65839e-06
865.50051 | 2.56377e-11 | 2.19902e-08 | 4.30329e-07 | 5.77855e-11 | 7.57019e-08 | 1.65576e-06
865.62065 | 2.74996e-11 | 2.18287e-08 | 4.34168e-07 | 5.70296e-11 | 7.69848e-08 | 1.66065e-06
865.74078 | 2.59569e-11 | 2.17583e-08 | 4.31972e-07 | 5.66983e-11 | 7.58264e-08 | 1.65943e-06
865.86091 | 2.63478e-11 | 2.20781e-08 | 4.3077e-07 | 5.78165e-11 | 7.59091e-08 | 1.65904e-06
865.9811 | 2.55354e-11 | 2.24026e-08 | 4.28943e-07 | 5.76945e-11 | 7.57959e-08 | 1.65806e-06
866.10118 | 2.56133e-11 | 2.2043e-08 | 4.31909e-07 | 5.73465e-11 | 7.58674e-08 | 1.65392e-06
866.22134 | 2.66261e-11 | 2.18016e-08 | 4.31198e-07 | 5.70127e-11 | 7.61697e-08 | 1.65817e-06
866.34146 | 2.63087e-11 | 2.18221e-08 | 4.33428e-07 | 5.66176e-11 | 7.57375e-08 | 1.65616e-06
866.4616 | 2.52375e-11 | 2.20637e-08 | 4.29181e-07 | 5.67702e-11 | 7.63662e-08 | 1.6588e-06
866.58173 | 2.52739e-11 | 2.16967e-08 | 4.30516e-07 | 5.6548e-11 | 7.59811e-08 | 1.65554e-06
866.70187 | 2.6408e-11 | 2.18645e-08 | 4.31668e-07 | 5.98518e-11 | 7.56198e-08 | 1.65776e-06
866.822 | 2.60475e-11 | 2.17635e-08 | 4.32994e-07 | 5.50311e-11 | 7.58236e-08 | 1.65926e-06
866.94215 | 2.69475e-11 | 2.16888e-08 | 4.31782e-07 | 6.04137e-11 | 7.51594e-08 | 1.6554e-06
867.06228 | 2.49248e-11 | 2.24653e-08 | 4.29405e-07 | 5.53676e-11 | 7.64754e-08 | 1.658e-06
867.18243 | 2.62874e-11 | 2.20815e-08 | 4.30399e-07 | 5.8147e-11 | 7.57434e-08 | 1.65758e-06
867.30257 | 2.54842e-11 | 2.15347e-08 | 4.34231e-07 | 5.92954e-11 | 7.62632e-08 | 1.65829e-06
867.4227 | 2.591e-11 | 2.19066e-08 | 4.30807e-07 | 5.32571e-11 | 7.5656e-08 | 1.65378e-06
867.54284 | 2.47497e-11 | 2.15304e-08 | 4.29349e-07 | 5.81277e-11 | 7.55488e-08 | 1.6555e-06
867.663 | 2.54253e-11 | 2.23309e-08 | 4.31283e-07 | 5.29106e-11 | 7.7002e-08 | 1.66021e-06
867.78313 | 2.48602e-11 | 2.22485e-08 | 4.30748e-07 | 5.7879e-11 | 7.60446e-08 | 1.65675e-06
867.90325 | 2.52176e-11 | 2.16755e-08 | 4.30679e-07 | 5.52027e-11 | 7.58114e-08 | 1.65615e-06
868.0234 | 2.61458e-11 | 2.1808e-08 | 4.30284e-07 | 5.60552e-11 | 7.81303e-08 | 1.66109e-06
868.14354 | 2.58742e-11 | 2.20903e-08 | 4.31847e-07 | 5.51441e-11 | 7.55263e-08 | 1.65594e-06
868.26368 | 2.50611e-11 | 2.19855e-08 | 4.32038e-07 | 5.64553e-11 | 7.68088e-08 | 1.65508e-06
868.38382 | 2.58735e-11 | 2.17392e-08 | 4.31317e-07 | 5.74701e-11 | 7.6487e-08 | 1.65222e-06
868.50396 | 2.54293e-11 | 2.19371e-08 | 4.31632e-07 | 5.41288e-11 | 7.46293e-08 | 1.66321e-06
868.62408 | 2.52073e-11 | 2.29166e-08 | 4.35781e-07 | 5.76825e-11 | 7.69426e-08 | 1.65808e-06
868.74423 | 2.58782e-11 | 2.26222e-08 | 4.31516e-07 | 5.87329e-11 | 7.46202e-08 | 1.65498e-06
868.86438 | 2.58511e-11 | 2.23764e-08 | 4.30955e-07 | 5.37926e-11 | 7.61232e-08 | 1.65965e-06
868.98451 | 2.54881e-11 | 2.20413e-08 | 4.31718e-07 | 5.8608e-11 | 7.55924e-08 | 1.65791e-06
869.10465 | 2.53472e-11 | 2.27158e-08 | 4.31795e-07 | 5.87278e-11 | 7.69013e-08 | 1.6608e-06
869.22479 | 2.59459e-11 | 2.24445e-08 | 4.32304e-07 | 5.61167e-11 | 7.55601e-08 | 1.65205e-06
869.34496 | 2.57387e-11 | 2.17971e-08 | 4.31284e-07 | 5.8399e-11 | 7.61287e-08 | 1.65189e-06
869.46507 | 2.52002e-11 | 2.2014e-08 | 4.31561e-07 | 5.65744e-11 | 7.56483e-08 | 1.65954e-06
869.58521 | 2.59422e-11 | 2.19742e-08 | 4.317e-07 | 6.06744e-11 | 7.66622e-08 | 1.65955e-06
869.70534 | 2.49673e-11 | 2.29411e-08 | 4.30576e-07 | 5.91086e-11 | 7.67263e-08 | 1.65383e-06
869.82548 | 2.49971e-11 | 2.17429e-08 | 4.30587e-07 | 5.88137e-11 | 7.72822e-08 | 1.65945e-06
869.9456 | 2.52643e-11 | 2.20665e-08 | 4.32284e-07 | 5.86724e-11 | 7.71324e-08 | 1.65532e-06
870.06576 | 2.61671e-11 | 2.26402e-08 | 4.32924e-07 | 5.50281e-11 | 7.75155e-08 | 1.65825e-06
870.18589 | 2.5207e-11 | 2.18023e-08 | 4.31274e-07 | 5.7678e-11 | 7.75212e-08 | 1.65409e-06
870.30602 | 2.46729e-11 | 2.17422e-08 | 4.27731e-07 | 5.88313e-11 | 7.51042e-08 | 1.66256e-06
870.42619 | 2.60991e-11 | 2.14591e-08 | 4.30893e-07 | 5.57793e-11 | 7.63762e-08 | 1.65147e-06
870.54631 | 2.52962e-11 | 2.17644e-08 | 4.33028e-07 | 6.04251e-11 | 7.52414e-08 | 1.65693e-06
870.66645 | 2.60918e-11 | 2.18787e-08 | 4.33031e-07 | 5.91544e-11 | 7.67113e-08 | 1.65916e-06
870.78656 | 2.57208e-11 | 2.17445e-08 | 4.31454e-07 | 5.99413e-11 | 7.57269e-08 | 1.65487e-06
870.90671 | 2.64454e-11 | 2.22635e-08 | 4.31544e-07 | 6.1377e-11 | 7.6e-08 | 1.66029e-06
871.02684 | 2.56292e-11 | 2.18954e-08 | 4.32824e-07 | 5.65414e-11 | 7.74173e-08 | 1.65598e-06
871.14698 | 2.56552e-11 | 2.21371e-08 | 4.31477e-07 | 5.88585e-11 | 7.58932e-08 | 1.65667e-06
871.26712 | 2.49574e-11 | 2.20541e-08 | 4.32005e-07 | 5.60139e-11 | 7.45974e-08 | 1.66066e-06
871.38725 | 2.56282e-11 | 2.18408e-08 | 4.32547e-07 | 5.68615e-11 | 7.56348e-08 | 1.65919e-06
871.50738 | 2.5549e-11 | 2.20986e-08 | 4.30348e-07 | 5.2622e-11 | 7.67703e-08 | 1.65661e-06
871.6275 | 2.52231e-11 | 2.21237e-08 | 4.32419e-07 | 5.90132e-11 | 7.53108e-08 | 1.6558e-06
871.74764 | 2.54476e-11 | 2.18021e-08 | 4.30122e-07 | 5.88901e-11 | 7.5962e-08 | 1.66047e-06
871.86778 | 2.56817e-11 | 2.19435e-08 | 4.31555e-07 | 5.78811e-11 | 7.56173e-08 | 1.65504e-06
871.9879 | 2.59196e-11 | 2.21085e-08 | 4.33756e-07 | 5.41061e-11 | 7.5228e-08 | 1.66443e-06
872.10804 | 2.47331e-11 | 2.19173e-08 | 4.30969e-07 | 5.60908e-11 | 7.5783e-08 | 1.65292e-06
872.22816 | 2.45047e-11 | 2.26568e-08 | 4.33904e-07 | 5.80186e-11 | 7.52933e-08 | 1.65928e-06
872.34829 | 2.58318e-11 | 2.2013e-08 | 4.30128e-07 | 5.81398e-11 | 7.67222e-08 | 1.65346e-06
872.46839 | 2.62e-11 | 2.19328e-08 | 4.30822e-07 | 5.91973e-11 | 7.59139e-08 | 1.65712e-06
872.58862 | 2.59608e-11 | 2.2392e-08 | 4.30713e-07 | 5.69066e-11 | 7.72674e-08 | 1.65705e-06
872.70866 | 2.55801e-11 | 2.20154e-08 | 4.30924e-07 | 5.80655e-11 | 7.61082e-08 | 1.65619e-06
872.82879 | 2.55409e-11 | 2.20022e-08 | 4.29661e-07 | 5.94952e-11 | 7.60075e-08 | 1.65781e-06
872.94891 | 2.47464e-11 | 2.3029e-08 | 4.32126e-07 | 5.75773e-11 | 7.65137e-08 | 1.65531e-06
873.06904 | 2.57889e-11 | 2.23568e-08 | 4.31651e-07 | 6.1825e-11 | 7.66488e-08 | 1.65762e-06
873.18917 | 2.48063e-11 | 2.23814e-08 | 4.31031e-07 | 5.68176e-11 | 7.5812e-08 | 1.65845e-06
873.30931 | 2.59711e-11 | 2.19343e-08 | 4.31083e-07 | 5.33524e-11 | 7.49628e-08 | 1.65416e-06
873.42941 | 2.52565e-11 | 2.21305e-08 | 4.31148e-07 | 5.86621e-11 | 7.69353e-08 | 1.65778e-06
873.54953 | 2.4933e-11 | 2.15517e-08 | 4.31787e-07 | 5.86871e-11 | 7.53902e-08 | 1.65706e-06
873.66967 | 2.49618e-11 | 2.25144e-08 | 4.31916e-07 | 5.91921e-11 | 7.62162e-08 | 1.65547e-06
873.78978 | 2.65006e-11 | 2.17288e-08 | 4.31618e-07 | 5.79455e-11 | 7.57387e-08 | 1.66024e-06
873.90991 | 2.62021e-11 | 2.18047e-08 | 4.29601e-07 | 5.79693e-11 | 7.51515e-08 | 1.65381e-06
874.03003 | 2.54939e-11 | 2.17042e-08 | 4.33746e-07 | 5.75124e-11 | 7.62654e-08 | 1.65901e-06
874.15013 | 2.59366e-11 | 2.16822e-08 | 4.32546e-07 | 5.55011e-11 | 7.57082e-08 | 1.65855e-06
874.27026 | 2.66955e-11 | 2.17327e-08 | 4.33921e-07 | 6.00628e-11 | 7.64067e-08 | 1.66004e-06
874.39038 | 2.66984e-11 | 2.26435e-08 | 4.31361e-07 | 5.63978e-11 | 7.64382e-08 | 1.6551e-06
874.51049 | 2.47631e-11 | 2.20298e-08 | 4.29903e-07 | 5.96107e-11 | 7.66314e-08 | 1.6597e-06
874.63061 | 2.5674e-11 | 2.20116e-08 | 4.31303e-07 | 5.59443e-11 | 7.71984e-08 | 1.65954e-06
874.75075 | 2.60537e-11 | 2.2343e-08 | 4.32794e-07 | 5.87489e-11 | 7.55763e-08 | 1.66252e-06
874.87086 | 2.54331e-11 | 2.22073e-08 | 4.32262e-07 | 6.16779e-11 | 7.65044e-08 | 1.65661e-06
874.99097 | 2.63435e-11 | 2.23256e-08 | 4.30317e-07 | 6.21543e-11 | 7.75948e-08 | 1.65784e-06
875.11109 | 2.61662e-11 | 2.18528e-08 | 4.30848e-07 | 5.71338e-11 | 7.62473e-08 | 1.65641e-06
875.23123 | 2.54616e-11 | 2.2497e-08 | 4.2994e-07 | 5.77691e-11 | 7.63227e-08 | 1.65521e-06
875.35135 | 2.55882e-11 | 2.23345e-08 | 4.31201e-07 | 5.74135e-11 | 7.48852e-08 | 1.65806e-06
875.47144 | 2.51245e-11 | 2.19161e-08 | 4.29864e-07 | 6.07445e-11 | 7.5109e-08 | 1.65402e-06
875.59159 | 2.57344e-11 | 2.27265e-08 | 4.31353e-07 | 5.57353e-11 | 7.61947e-08 | 1.65511e-06
875.71173 | 2.56192e-11 | 2.21171e-08 | 4.3302e-07 | 6.04283e-11 | 7.69575e-08 | 1.66048e-06
875.83182 | 2.66929e-11 | 2.18695e-08 | 4.31936e-07 | 5.69138e-11 | 7.78459e-08 | 1.6569e-06
875.95193 | 2.59138e-11 | 2.16186e-08 | 4.30895e-07 | 5.96053e-11 | 7.61514e-08 | 1.66196e-06
876.07206 | 2.48626e-11 | 2.25476e-08 | 4.31952e-07 | 5.81094e-11 | 7.46544e-08 | 1.65673e-06
876.19222 | 2.45585e-11 | 2.1953e-08 | 4.31535e-07 | 5.73204e-11 | 7.61349e-08 | 1.65416e-06
876.31228 | 2.61675e-11 | 2.18366e-08 | 4.31325e-07 | 5.82372e-11 | 7.61396e-08 | 1.65532e-06
876.43238 | 2.68065e-11 | 2.18665e-08 | 4.30438e-07 | 5.8539e-11 | 7.67914e-08 | 1.6525e-06
876.55251 | 2.57285e-11 | 2.18742e-08 | 4.30284e-07 | 5.89445e-11 | 7.57808e-08 | 1.65953e-06
876.67264 | 2.55217e-11 | 2.18067e-08 | 4.32884e-07 | 5.13817e-11 | 7.5592e-08 | 1.65632e-06
876.79276 | 2.53722e-11 | 2.19436e-08 | 4.32514e-07 | 5.74655e-11 | 7.65687e-08 | 1.65992e-06
876.91287 | 2.56378e-11 | 2.19811e-08 | 4.3122e-07 | 5.56807e-11 | 7.48306e-08 | 1.65932e-06
877.03299 | 2.5299e-11 | 2.17858e-08 | 4.29578e-07 | 5.65065e-11 | 7.65683e-08 | 1.65789e-06
877.15316 | 2.65289e-11 | 2.16159e-08 | 4.30635e-07 | 5.87761e-11 | 7.63165e-08 | 1.65656e-06
877.27322 | 2.70002e-11 | 2.1844e-08 | 4.31616e-07 | 5.54308e-11 | 7.76714e-08 | 1.65463e-06
877.39334 | 2.5409e-11 | 2.24201e-08 | 4.35361e-07 | 5.76048e-11 | 7.60819e-08 | 1.65314e-06
877.51346 | 2.55619e-11 | 2.17579e-08 | 4.29461e-07 | 5.81857e-11 | 7.57097e-08 | 1.65648e-06
877.63357 | 2.62578e-11 | 2.18414e-08 | 4.31767e-07 | 5.80085e-11 | 7.48897e-08 | 1.65757e-06
877.75368 | 2.46194e-11 | 2.20147e-08 | 4.3005e-07 | 5.74981e-11 | 7.5602e-08 | 1.65651e-06
877.87379 | 2.55229e-11 | 2.21259e-08 | 4.30478e-07 | 5.78961e-11 | 7.47393e-08 | 1.657e-06
877.99391 | 2.65123e-11 | 2.22084e-08 | 4.29358e-07 | 6.11663e-11 | 7.63527e-08 | 1.6559e-06
878.11403 | 2.57491e-11 | 2.26084e-08 | 4.32325e-07 | 5.85588e-11 | 7.75012e-08 | 1.65627e-06
878.23414 | 2.60212e-11 | 2.18337e-08 | 4.3174e-07 | 5.67926e-11 | 7.51563e-08 | 1.65538e-06
878.35428 | 2.65723e-11 | 2.17509e-08 | 4.2889e-07 | 5.73814e-11 | 7.60926e-08 | 1.65753e-06
878.47443 | 2.57167e-11 | 2.19407e-08 | 4.29303e-07 | 5.42861e-11 | 7.58569e-08 | 1.65527e-06
878.59448 | 2.60198e-11 | 2.22181e-08 | 4.30761e-07 | 5.96493e-11 | 7.58363e-08 | 1.659e-06
878.71458 | 2.55833e-11 | 2.18803e-08 | 4.33817e-07 | 5.67727e-11 | 7.63722e-08 | 1.6606e-06
878.83471 | 2.5704e-11 | 2.18611e-08 | 4.31417e-07 | 6.05747e-11 | 7.6385e-08 | 1.66002e-06
878.95481 | 2.58833e-11 | 2.18189e-08 | 4.3151e-07 | 5.76781e-11 | 7.6355e-08 | 1.66002e-06
879.07491 | 2.60564e-11 | 2.171e-08 | 4.32547e-07 | 5.79879e-11 | 7.58355e-08 | 1.66102e-06
879.19511 | 2.55771e-11 | 2.22577e-08 | 4.30309e-07 | 5.556e-11 | 7.853e-08 | 1.65744e-06
879.31516 | 2.59792e-11 | 2.21338e-08 | 4.31959e-07 | 5.96156e-11 | 7.53628e-08 | 1.65569e-06
879.4353 | 2.45392e-11 | 2.19895e-08 | 4.35907e-07 | 5.67105e-11 | 7.59172e-08 | 1.66047e-06
879.55539 | 2.54231e-11 | 2.17723e-08 | 4.3078e-07 | 5.50466e-11 | 7.6276e-08 | 1.65973e-06
879.67549 | 2.61257e-11 | 2.26827e-08 | 4.30591e-07 | 6.01696e-11 | 7.60281e-08 | 1.65483e-06
879.79561 | 2.60592e-11 | 2.17113e-08 | 4.28457e-07 | 5.61163e-11 | 7.72549e-08 | 1.65423e-06
879.9157 | 2.584e-11 | 2.17314e-08 | 4.30843e-07 | 5.83934e-11 | 7.6136e-08 | 1.66293e-06
880.03582 | 2.5505e-11 | 2.22028e-08 | 4.30246e-07 | 5.71487e-11 | 7.59922e-08 | 1.65731e-06
880.15593 | 2.46789e-11 | 2.21291e-08 | 4.34144e-07 | 5.94234e-11 | 7.46481e-08 | 1.65457e-06
880.27603 | 2.51038e-11 | 2.18767e-08 | 4.30574e-07 | 5.28389e-11 | 7.48742e-08 | 1.65797e-06
880.39614 | 2.53299e-11 | 2.16119e-08 | 4.33047e-07 | 5.94094e-11 | 7.67408e-08 | 1.65383e-06
880.51631 | 2.56926e-11 | 2.23392e-08 | 4.30903e-07 | 5.58118e-11 | 7.52976e-08 | 1.65727e-06
880.63636 | 2.52901e-11 | 2.19692e-08 | 4.29984e-07 | 5.69668e-11 | 7.57686e-08 | 1.65557e-06
880.7565 | 2.57909e-11 | 2.16831e-08 | 4.32686e-07 | 5.70746e-11 | 7.75473e-08 | 1.66072e-06
880.87662 | 2.62494e-11 | 2.16956e-08 | 4.31391e-07 | 6.05276e-11 | 7.76089e-08 | 1.6561e-06
880.99668 | 2.54165e-11 | 2.18618e-08 | 4.32309e-07 | 5.79827e-11 | 7.59026e-08 | 1.65997e-06
881.1168 | 2.67433e-11 | 2.17138e-08 | 4.29813e-07 | 5.79992e-11 | 7.58928e-08 | 1.66252e-06
881.2369 | 2.49923e-11 | 2.15858e-08 | 4.28671e-07 | 5.83408e-11 | 7.66239e-08 | 1.65668e-06
881.35701 | 2.4881e-11 | 2.1535e-08 | 4.31356e-07 | 5.69048e-11 | 7.652e-08 | 1.65515e-06
881.4771 | 2.53834e-11 | 2.17315e-08 | 4.29819e-07 | 5.84557e-11 | 7.71858e-08 | 1.6586e-06
881.59723 | 2.51894e-11 | 2.2233e-08 | 4.29352e-07 | 6.02763e-11 | 7.70109e-08 | 1.65787e-06
881.7173 | 2.57863e-11 | 2.25534e-08 | 4.30836e-07 | 5.78931e-11 | 7.54599e-08 | 1.65713e-06
881.83745 | 2.63533e-11 | 2.16165e-08 | 4.32324e-07 | 5.62519e-11 | 7.61481e-08 | 1.66101e-06
881.9575 | 2.47169e-11 | 2.21025e-08 | 4.30369e-07 | 5.91658e-11 | 7.66068e-08 | 1.65714e-06
882.07763 | 2.64853e-11 | 2.20924e-08 | 4.2991e-07 | 5.58859e-11 | 7.59392e-08 | 1.65776e-06
882.19772 | 2.63282e-11 | 2.19492e-08 | 4.32506e-07 | 5.58467e-11 | 7.53479e-08 | 1.6562e-06
882.31782 | 2.49784e-11 | 2.21869e-08 | 4.34554e-07 | 6.01828e-11 | 7.62894e-08 | 1.65994e-06
882.43798 | 2.58841e-11 | 2.17529e-08 | 4.31524e-07 | 5.72519e-11 | 7.5417e-08 | 1.65764e-06
882.55803 | 2.52692e-11 | 2.22006e-08 | 4.30882e-07 | 5.75401e-11 | 7.54127e-08 | 1.65695e-06
882.67814 | 2.61837e-11 | 2.208e-08 | 4.32372e-07 | 5.64589e-11 | 7.48342e-08 | 1.65766e-06
882.79823 | 2.57005e-11 | 2.20077e-08 | 4.29547e-07 | 5.59976e-11 | 7.76345e-08 | 1.65702e-06
882.91834 | 2.50712e-11 | 2.22766e-08 | 4.32951e-07 | 5.85891e-11 | 7.56995e-08 | 1.6542e-06
883.03843 | 2.56672e-11 | 2.21398e-08 | 4.32324e-07 | 5.64154e-11 | 7.70145e-08 | 1.65872e-06
883.15854 | 2.58696e-11 | 2.33018e-08 | 4.30883e-07 | 5.98876e-11 | 7.56221e-08 | 1.65484e-06
883.27864 | 2.5905e-11 | 2.18453e-08 | 4.30466e-07 | 5.45608e-11 | 7.47498e-08 | 1.65791e-06
883.39873 | 2.57771e-11 | 2.25455e-08 | 4.32647e-07 | 5.92283e-11 | 7.61826e-08 | 1.65942e-06
883.51883 | 2.55238e-11 | 2.16468e-08 | 4.31627e-07 | 5.70643e-11 | 7.56832e-08 | 1.65927e-06
883.63893 | 2.50792e-11 | 2.17012e-08 | 4.3273e-07 | 5.32959e-11 | 7.55334e-08 | 1.65496e-06
883.75903 | 2.59972e-11 | 2.28731e-08 | 4.3051e-07 | 6.07353e-11 | 7.52766e-08 | 1.65639e-06
883.87918 | 2.5773e-11 | 2.22033e-08 | 4.30236e-07 | 5.9651e-11 | 7.7018e-08 | 1.65592e-06
883.99922 | 2.59517e-11 | 2.16122e-08 | 4.32582e-07 | 6.03073e-11 | 7.60865e-08 | 1.66009e-06
884.11935 | 2.62066e-11 | 2.18112e-08 | 4.3087e-07 | 5.79246e-11 | 7.64865e-08 | 1.65688e-06
884.23943 | 2.59061e-11 | 2.17036e-08 | 4.31172e-07 | 5.80457e-11 | 7.50374e-08 | 1.65949e-06
884.35954 | 2.60287e-11 | 2.17778e-08 | 4.31264e-07 | 5.81247e-11 | 7.64723e-08 | 1.65231e-06
884.47964 | 2.51572e-11 | 2.19282e-08 | 4.33926e-07 | 6.01065e-11 | 7.61107e-08 | 1.65931e-06
884.59971 | 2.60973e-11 | 2.206e-08 | 4.34445e-07 | 5.73661e-11 | 7.62286e-08 | 1.65549e-06
884.71986 | 2.61416e-11 | 2.17121e-08 | 4.33365e-07 | 5.77059e-11 | 7.45094e-08 | 1.6535e-06
884.83993 | 2.5777e-11 | 2.16944e-08 | 4.29906e-07 | 5.76871e-11 | 7.57799e-08 | 1.65772e-06
884.96001 | 2.57514e-11 | 2.20305e-08 | 4.34748e-07 | 5.82297e-11 | 7.60013e-08 | 1.65575e-06
885.08016 | 2.57436e-11 | 2.23913e-08 | 4.31689e-07 | 5.83049e-11 | 7.54978e-08 | 1.65774e-06
885.20026 | 2.55057e-11 | 2.22157e-08 | 4.30432e-07 | 6.01364e-11 | 7.57277e-08 | 1.65427e-06
885.32037 | 2.69579e-11 | 2.18749e-08 | 4.30394e-07 | 5.96116e-11 | 7.56942e-08 | 1.6637e-06
885.4404 | 2.68095e-11 | 2.1982e-08 | 4.30659e-07 | 5.9279e-11 | 7.51765e-08 | 1.65553e-06
885.56051 | 2.54679e-11 | 2.19998e-08 | 4.2897e-07 | 5.98092e-11 | 7.65604e-08 | 1.65025e-06
885.6806 | 2.58814e-11 | 2.19643e-08 | 4.31189e-07 | 5.89385e-11 | 7.6011e-08 | 1.6558e-06
885.80073 | 2.59171e-11 | 2.26789e-08 | 4.32887e-07 | 5.919e-11 | 7.5598e-08 | 1.66069e-06
885.92081 | 2.52833e-11 | 2.18108e-08 | 4.32065e-07 | 5.67009e-11 | 7.54205e-08 | 1.65568e-06
886.0409 | 2.57932e-11 | 2.19599e-08 | 4.31323e-07 | 5.98675e-11 | 7.5246e-08 | 1.65442e-06
886.16101 | 2.6211e-11 | 2.30153e-08 | 4.32316e-07 | 5.46925e-11 | 7.62044e-08 | 1.65477e-06
886.28116 | 2.62155e-11 | 2.21341e-08 | 4.30992e-07 | 5.77061e-11 | 7.58584e-08 | 1.65405e-06
886.40122 | 2.52907e-11 | 2.19043e-08 | 4.32251e-07 | 5.69688e-11 | 7.55265e-08 | 1.65528e-06
886.52133 | 2.58752e-11 | 2.19724e-08 | 4.32905e-07 | 6.12266e-11 | 7.6246e-08 | 1.66007e-06
886.64143 | 2.59875e-11 | 2.2017e-08 | 4.32974e-07 | 5.3825e-11 | 7.51667e-08 | 1.65575e-06
886.76158 | 2.63395e-11 | 2.18574e-08 | 4.32456e-07 | 5.75629e-11 | 7.52057e-08 | 1.65491e-06
886.88166 | 2.57942e-11 | 2.15777e-08 | 4.29601e-07 | 5.50614e-11 | 7.66403e-08 | 1.65913e-06
887.00176 | 2.56489e-11 | 2.25061e-08 | 4.31515e-07 | 5.76398e-11 | 7.58657e-08 | 1.65619e-06
887.12185 | 2.60095e-11 | 2.23101e-08 | 4.31281e-07 | 5.66115e-11 | 7.64566e-08 | 1.65095e-06
887.24199 | 2.49502e-11 | 2.18027e-08 | 4.35528e-07 | 5.56242e-11 | 7.59777e-08 | 1.65504e-06
887.36213 | 2.5337e-11 | 2.22746e-08 | 4.31849e-07 | 5.53364e-11 | 7.69821e-08 | 1.65446e-06
887.4822 | 2.70418e-11 | 2.17821e-08 | 4.31212e-07 | 5.70973e-11 | 7.60206e-08 | 1.65922e-06
887.60232 | 2.66316e-11 | 2.16016e-08 | 4.32857e-07 | 5.66842e-11 | 7.62336e-08 | 1.6544e-06
887.72243 | 2.51604e-11 | 2.1941e-08 | 4.30636e-07 | 5.84065e-11 | 7.60062e-08 | 1.65766e-06
887.84257 | 2.51579e-11 | 2.19356e-08 | 4.32003e-07 | 5.9885e-11 | 7.46944e-08 | 1.65396e-06
887.96264 | 2.5549e-11 | 2.2054e-08 | 4.32059e-07 | 5.83943e-11 | 7.74398e-08 | 1.65769e-06
888.08277 | 2.59695e-11 | 2.20055e-08 | 4.29705e-07 | 5.86313e-11 | 7.54355e-08 | 1.65803e-06
888.20288 | 2.50344e-11 | 2.17495e-08 | 4.29523e-07 | 5.67302e-11 | 7.60665e-08 | 1.65733e-06
888.323 | 2.54738e-11 | 2.20886e-08 | 4.32437e-07 | 5.68817e-11 | 7.68535e-08 | 1.65287e-06
888.44317 | 2.57945e-11 | 2.1652e-08 | 4.35322e-07 | 5.657e-11 | 7.65355e-08 | 1.6574e-06
888.56322 | 2.60952e-11 | 2.22719e-08 | 4.31899e-07 | 5.80501e-11 | 7.60919e-08 | 1.6555e-06
888.68336 | 2.57854e-11 | 2.21845e-08 | 4.31009e-07 | 5.75339e-11 | 7.69786e-08 | 1.65975e-06
888.80347 | 2.50969e-11 | 2.23071e-08 | 4.32857e-07 | 5.99326e-11 | 7.78499e-08 | 1.65866e-06
888.92358 | 2.56114e-11 | 2.20985e-08 | 4.35028e-07 | 5.94405e-11 | 7.55323e-08 | 1.65612e-06
889.04369 | 2.60072e-11 | 2.23763e-08 | 4.32224e-07 | 5.59866e-11 | 7.67714e-08 | 1.65281e-06
889.16381 | 2.58814e-11 | 2.20713e-08 | 4.31449e-07 | 5.66305e-11 | 7.612e-08 | 1.65941e-06
889.28393 | 2.48612e-11 | 2.20513e-08 | 4.29808e-07 | 5.88162e-11 | 7.6646e-08 | 1.65592e-06
889.40405 | 2.54133e-11 | 2.22994e-08 | 4.28706e-07 | 6.45916e-11 | 7.65056e-08 | 1.65578e-06
889.52417 | 2.54418e-11 | 2.19308e-08 | 4.31012e-07 | 5.89262e-11 | 7.64688e-08 | 1.65317e-06
889.64431 | 2.49826e-11 | 2.21153e-08 | 4.30542e-07 | 5.42167e-11 | 7.66284e-08 | 1.65391e-06
889.76442 | 2.60989e-11 | 2.20284e-08 | 4.31912e-07 | 6.48325e-11 | 7.51757e-08 | 1.65598e-06
889.88453 | 2.5684e-11 | 2.19865e-08 | 4.31684e-07 | 7.10902e-11 | 7.66731e-08 | 1.65346e-06
890.00467 | 2.46206e-11 | 2.16962e-08 | 4.31979e-07 | 5.97116e-11 | 7.62716e-08 | 1.65851e-06
890.12478 | 2.54124e-11 | 2.14471e-08 | 4.31794e-07 | 5.82351e-11 | 7.51668e-08 | 1.6569e-06
890.24491 | 2.59436e-11 | 2.22643e-08 | 4.31909e-07 | 5.87175e-11 | 7.66021e-08 | 1.65645e-06
890.36503 | 2.46891e-11 | 2.19818e-08 | 4.30182e-07 | 6.24659e-11 | 7.70084e-08 | 1.65651e-06
890.48515 | 2.49605e-11 | 2.17871e-08 | 4.30144e-07 | 5.64584e-11 | 7.71735e-08 | 1.6608e-06
890.60527 | 2.54676e-11 | 2.22449e-08 | 4.30816e-07 | 6.26793e-11 | 7.50854e-08 | 1.65447e-06
890.72538 | 2.50652e-11 | 2.21424e-08 | 4.3037e-07 | 5.95712e-11 | 7.5909e-08 | 1.65544e-06
890.8455 | 2.55187e-11 | 2.20212e-08 | 4.34805e-07 | 6.05153e-11 | 7.49281e-08 | 1.65516e-06
890.96568 | 2.62666e-11 | 2.22244e-08 | 4.30443e-07 | 5.93936e-11 | 7.62016e-08 | 1.6506e-06
891.08574 | 2.45277e-11 | 2.1767e-08 | 4.32798e-07 | 5.50025e-11 | 7.74163e-08 | 1.65295e-06
891.20592 | 2.51398e-11 | 2.20945e-08 | 4.32564e-07 | 5.79365e-11 | 7.45252e-08 | 1.65613e-06
891.32598 | 2.68461e-11 | 2.20113e-08 | 4.3124e-07 | 5.92911e-11 | 7.55457e-08 | 1.65153e-06
891.44614 | 2.43958e-11 | 2.20889e-08 | 4.29055e-07 | 5.6847e-11 | 7.45854e-08 | 1.65255e-06
891.56629 | 2.52842e-11 | 2.31261e-08 | 4.35127e-07 | 5.93408e-11 | 7.49099e-08 | 1.65677e-06
891.68633 | 2.558e-11 | 2.17645e-08 | 4.29518e-07 | 5.59618e-11 | 7.60623e-08 | 1.65226e-06
891.80645 | 2.64636e-11 | 2.20945e-08 | 4.30683e-07 | 5.82081e-11 | 7.62206e-08 | 1.65495e-06
891.92658 | 2.51596e-11 | 2.21094e-08 | 4.2929e-07 | 5.90746e-11 | 7.54965e-08 | 1.65885e-06
892.04673 | 2.51892e-11 | 2.16513e-08 | 4.32248e-07 | 5.88678e-11 | 7.59375e-08 | 1.65707e-06
892.1668 | 2.59687e-11 | 2.24254e-08 | 4.33026e-07 | 5.68413e-11 | 7.67673e-08 | 1.6549e-06
892.28693 | 2.57953e-11 | 2.21269e-08 | 4.30275e-07 | 5.75918e-11 | 7.58973e-08 | 1.65799e-06
892.40708 | 2.58316e-11 | 2.18724e-08 | 4.30902e-07 | 5.29519e-11 | 7.48871e-08 | 1.65686e-06
892.52715 | 2.57315e-11 | 2.1899e-08 | 4.32402e-07 | 5.66411e-11 | 7.63711e-08 | 1.65089e-06
892.64729 | 2.58919e-11 | 2.2207e-08 | 4.34463e-07 | 5.62305e-11 | 7.52583e-08 | 1.65552e-06
892.76741 | 2.54099e-11 | 2.28318e-08 | 4.30918e-07 | 5.78439e-11 | 7.61312e-08 | 1.65951e-06
892.88753 | 2.49066e-11 | 2.21282e-08 | 4.32614e-07 | 5.29338e-11 | 7.62314e-08 | 1.65517e-06
893.00767 | 2.50774e-11 | 2.23595e-08 | 4.31356e-07 | 6.00484e-11 | 7.64473e-08 | 1.65877e-06
893.12776 | 2.60447e-11 | 2.19341e-08 | 4.32605e-07 | 5.69344e-11 | 7.46926e-08 | 1.66055e-06
893.2479 | 2.61882e-11 | 2.16303e-08 | 4.3097e-07 | 5.77083e-11 | 7.55297e-08 | 1.65432e-06
893.36799 | 2.70094e-11 | 2.17752e-08 | 4.30282e-07 | 6.05078e-11 | 7.59769e-08 | 1.65409e-06
893.48809 | 2.52653e-11 | 2.20095e-08 | 4.31395e-07 | 5.97573e-11 | 7.65788e-08 | 1.65838e-06
893.60821 | 2.65681e-11 | 2.18445e-08 | 4.32447e-07 | 5.66068e-11 | 7.51064e-08 | 1.65834e-06
893.72832 | 2.45407e-11 | 2.2042e-08 | 4.30064e-07 | 5.5994e-11 | 7.58862e-08 | 1.65657e-06
893.84843 | 2.46939e-11 | 2.17038e-08 | 4.3477e-07 | 5.7035e-11 | 7.65203e-08 | 1.65585e-06
893.96856 | 2.60844e-11 | 2.1548e-08 | 4.31785e-07 | 5.66607e-11 | 7.74271e-08 | 1.65531e-06
894.08866 | 2.65183e-11 | 2.17817e-08 | 4.31958e-07 | 5.35236e-11 | 7.51002e-08 | 1.65835e-06
894.20877 | 2.51296e-11 | 2.22277e-08 | 4.29748e-07 | 5.30514e-11 | 7.60721e-08 | 1.65989e-06
894.32889 | 2.60875e-11 | 2.15282e-08 | 4.35878e-07 | 5.87867e-11 | 7.50509e-08 | 1.65745e-06
894.44901 | 2.55486e-11 | 2.24689e-08 | 4.29956e-07 | 5.32977e-11 | 7.57749e-08 | 1.65879e-06
894.56911 | 2.55588e-11 | 2.19476e-08 | 4.31558e-07 | 5.98923e-11 | 7.59625e-08 | 1.65972e-06
894.68921 | 2.50008e-11 | 2.18962e-08 | 4.3197e-07 | 5.80982e-11 | 7.59554e-08 | 1.6553e-06
894.80934 | 2.60496e-11 | 2.19002e-08 | 4.29578e-07 | 6.14662e-11 | 7.53157e-08 | 1.65474e-06
894.92944 | 2.67513e-11 | 2.2202e-08 | 4.31741e-07 | 5.8662e-11 | 7.54842e-08 | 1.65857e-06
895.04954 | 2.57576e-11 | 2.22267e-08 | 4.31463e-07 | 5.23061e-11 | 7.57748e-08 | 1.65374e-06
895.16966 | 2.60347e-11 | 2.18147e-08 | 4.32121e-07 | 5.72515e-11 | 7.64509e-08 | 1.65468e-06
895.28977 | 2.65985e-11 | 2.17411e-08 | 4.3225e-07 | 5.86163e-11 | 7.60892e-08 | 1.65675e-06
895.40987 | 2.53554e-11 | 2.18163e-08 | 4.29984e-07 | 5.90226e-11 | 7.60096e-08 | 1.65487e-06
895.53 | 2.64104e-11 | 2.17311e-08 | 4.33702e-07 | 5.90178e-11 | 7.72446e-08 | 1.65766e-06
895.65009 | 2.55645e-11 | 2.1651e-08 | 4.31111e-07 | 6.86541e-11 | 7.64654e-08 | 1.65665e-06
895.77018 | 2.55589e-11 | 2.21999e-08 | 4.30323e-07 | 5.86337e-11 | 7.52458e-08 | 1.65515e-06
895.89037 | 2.55421e-11 | 2.1814e-08 | 4.33526e-07 | 5.70528e-11 | 7.60789e-08 | 1.65796e-06
896.01042 | 2.56198e-11 | 2.18723e-08 | 4.29028e-07 | 5.77262e-11 | 7.64391e-08 | 1.65332e-06
896.13052 | 2.50119e-11 | 2.23231e-08 | 4.29376e-07 | 5.31493e-11 | 7.61481e-08 | 1.65436e-06
896.25068 | 2.57735e-11 | 2.25367e-08 | 4.32084e-07 | 5.67433e-11 | 7.63935e-08 | 1.65372e-06
896.37074 | 2.63752e-11 | 2.27765e-08 | 4.31354e-07 | 5.46463e-11 | 7.64105e-08 | 1.65495e-06
896.49082 | 2.59469e-11 | 2.17248e-08 | 4.30587e-07 | 5.86362e-11 | 7.72847e-08 | 1.65982e-06
896.61093 | 2.39085e-11 | 2.18114e-08 | 4.33366e-07 | 5.26386e-11 | 7.51311e-08 | 1.65859e-06
896.73106 | 2.54712e-11 | 2.22442e-08 | 4.33077e-07 | 5.99123e-11 | 7.53848e-08 | 1.65378e-06
896.85115 | 2.26769e-11 | 2.20764e-08 | 4.30931e-07 | 6.17362e-11 | 7.63824e-08 | 1.66025e-06
896.97125 | 2.67543e-11 | 2.17961e-08 | 4.33004e-07 | 5.83942e-11 | 7.61707e-08 | 1.65641e-06
897.09135 | 2.61708e-11 | 2.19788e-08 | 4.36661e-07 | 5.66064e-11 | 7.49903e-08 | 1.65146e-06
897.21146 | 2.46163e-11 | 2.27694e-08 | 4.34094e-07 | 5.80651e-11 | 7.58106e-08 | 1.65378e-06
897.33156 | 2.67894e-11 | 2.19072e-08 | 4.32039e-07 | 5.39827e-11 | 7.56909e-08 | 1.65171e-06
897.45166 | 2.53629e-11 | 2.2095e-08 | 4.32132e-07 | 5.94814e-11 | 7.51219e-08 | 1.6558e-06
897.57176 | 2.52807e-11 | 2.27209e-08 | 4.28663e-07 | 5.80264e-11 | 7.60082e-08 | 1.66016e-06
897.69187 | 2.55139e-11 | 2.179e-08 | 4.31509e-07 | 5.45653e-11 | 7.66759e-08 | 1.65668e-06
897.81196 | 2.59793e-11 | 2.17726e-08 | 4.31223e-07 | 5.7205e-11 | 7.71735e-08 | 1.65567e-06
897.93206 | 2.60464e-11 | 2.18907e-08 | 4.31281e-07 | 5.64623e-11 | 7.65708e-08 | 1.65634e-06
898.05215 | 2.52591e-11 | 2.18974e-08 | 4.38525e-07 | 6.07049e-11 | 7.61059e-08 | 1.65127e-06
898.17227 | 2.64705e-11 | 2.21077e-08 | 4.34721e-07 | 5.66241e-11 | 7.58778e-08 | 1.65462e-06
898.29237 | 2.66999e-11 | 2.18181e-08 | 4.33306e-07 | 6.13843e-11 | 7.65305e-08 | 1.65741e-06
898.41248 | 2.6039e-11 | 2.15615e-08 | 4.30861e-07 | 5.70755e-11 | 7.56668e-08 | 1.65367e-06
898.53257 | 2.64522e-11 | 2.18365e-08 | 4.3363e-07 | 5.80727e-11 | 7.44102e-08 | 1.65582e-06
898.65266 | 2.56987e-11 | 2.18498e-08 | 4.34498e-07 | 5.68209e-11 | 7.59053e-08 | 1.65377e-06
898.77277 | 2.60425e-11 | 2.24569e-08 | 4.31107e-07 | 6.04004e-11 | 7.48852e-08 | 1.6535e-06
898.89288 | 2.48535e-11 | 2.19397e-08 | 4.31501e-07 | 5.73182e-11 | 7.60183e-08 | 1.66333e-06
899.01297 | 2.52246e-11 | 2.21688e-08 | 4.29247e-07 | 6.01455e-11 | 7.59171e-08 | 1.65221e-06
899.13312 | 2.58815e-11 | 2.16936e-08 | 4.33085e-07 | 5.85621e-11 | 7.533e-08 | 1.65851e-06
899.25318 | 2.65304e-11 | 2.17055e-08 | 4.3378e-07 | 5.94778e-11 | 7.78167e-08 | 1.65614e-06
899.3733 | 2.44499e-11 | 2.2299e-08 | 4.2967e-07 | 5.77783e-11 | 7.51067e-08 | 1.65949e-06
899.49337 | 2.58084e-11 | 2.22697e-08 | 4.31689e-07 | 5.7452e-11 | 7.64695e-08 | 1.65769e-06
899.61359 | 2.64128e-11 | 2.16752e-08 | 4.32876e-07 | 5.77606e-11 | 7.62443e-08 | 1.65662e-06
899.73364 | 2.4642e-11 | 2.19911e-08 | 4.32096e-07 | 5.8924e-11 | 7.5107e-08 | 1.64904e-06
899.85368 | 2.53648e-11 | 2.21629e-08 | 4.33619e-07 | 6.09567e-11 | 7.63668e-08 | 1.65112e-06
899.97382 | 2.57397e-11 | 2.2252e-08 | 4.31088e-07 | 5.37825e-11 | 7.58894e-08 | 1.65485e-06
900.09388 | 2.58496e-11 | 2.22681e-08 | 4.30285e-07 | 5.67677e-11 | 7.48763e-08 | 1.65563e-06
900.21397 | 2.69469e-11 | 2.18021e-08 | 4.32502e-07 | 5.6034e-11 | 7.6592e-08 | 1.658e-06
900.33409 | 2.54226e-11 | 2.22527e-08 | 4.34941e-07 | 5.88442e-11 | 7.49946e-08 | 1.65546e-06
900.45417 | 2.55412e-11 | 2.19988e-08 | 4.33105e-07 | 5.70264e-11 | 7.63382e-08 | 1.65557e-06
900.57428 | 2.69176e-11 | 2.1987e-08 | 4.31683e-07 | 5.74712e-11 | 7.72446e-08 | 1.65346e-06
900.6944 | 2.49179e-11 | 2.20795e-08 | 4.32588e-07 | 5.51586e-11 | 7.61923e-08 | 1.65729e-06
900.8145 | 2.49083e-11 | 2.30247e-08 | 4.30477e-07 | 5.65922e-11 | 7.62773e-08 | 1.66257e-06
900.93462 | 2.48757e-11 | 2.20122e-08 | 4.31469e-07 | 5.88591e-11 | 7.68644e-08 | 1.65525e-06
901.0547 | 2.54857e-11 | 2.18074e-08 | 4.30666e-07 | 5.64352e-11 | 7.60903e-08 | 1.65865e-06
901.1748 | 2.63541e-11 | 2.19103e-08 | 4.29644e-07 | 5.87038e-11 | 7.58589e-08 | 1.65582e-06
901.29489 | 2.58118e-11 | 2.19374e-08 | 4.30436e-07 | 5.61898e-11 | 7.60552e-08 | 1.65383e-06
901.41504 | 2.53957e-11 | 2.23694e-08 | 4.3259e-07 | 5.85576e-11 | 7.73711e-08 | 1.65115e-06
901.53509 | 2.61473e-11 | 2.21045e-08 | 4.30443e-07 | 5.59386e-11 | 7.66412e-08 | 1.65713e-06
901.6552 | 2.49072e-11 | 2.2069e-08 | 4.30508e-07 | 5.79398e-11 | 7.64971e-08 | 1.65363e-06
901.77533 | 2.58837e-11 | 2.20981e-08 | 4.30945e-07 | 6.0438e-11 | 7.58336e-08 | 1.65626e-06
901.8954 | 2.60602e-11 | 2.20646e-08 | 4.30512e-07 | 5.72242e-11 | 7.65218e-08 | 1.65676e-06
902.01555 | 2.50754e-11 | 2.20822e-08 | 4.30433e-07 | 5.53982e-11 | 7.50242e-08 | 1.65716e-06
902.13565 | 2.42075e-11 | 2.22377e-08 | 4.30906e-07 | 5.63379e-11 | 7.57534e-08 | 1.65871e-06
902.25572 | 2.52313e-11 | 2.18107e-08 | 4.337e-07 | 5.71327e-11 | 7.63608e-08 | 1.65411e-06
902.37582 | 2.56549e-11 | 2.21399e-08 | 4.29903e-07 | 5.89124e-11 | 7.61562e-08 | 1.65175e-06
902.49592 | 2.51682e-11 | 2.21535e-08 | 4.33274e-07 | 6.00792e-11 | 7.76046e-08 | 1.6541e-06
902.61603 | 2.51203e-11 | 2.24507e-08 | 4.33996e-07 | 5.74164e-11 | 7.56028e-08 | 1.65469e-06
902.73613 | 2.45567e-11 | 2.22367e-08 | 4.31311e-07 | 6.21153e-11 | 7.60349e-08 | 1.655e-06
902.85628 | 2.6613e-11 | 2.24342e-08 | 4.30756e-07 | 5.56575e-11 | 7.43974e-08 | 1.65582e-06
902.97636 | 2.57077e-11 | 2.23928e-08 | 4.32707e-07 | 5.3433e-11 | 7.73629e-08 | 1.65499e-06
903.09644 | 2.47379e-11 | 2.25617e-08 | 4.30182e-07 | 5.67785e-11 | 7.7185e-08 | 1.65581e-06
903.21663 | 2.54341e-11 | 2.19524e-08 | 4.34046e-07 | 5.34553e-11 | 7.69968e-08 | 1.65358e-06
903.33667 | 2.51552e-11 | 2.2305e-08 | 4.30551e-07 | 5.45882e-11 | 7.63945e-08 | 1.65368e-06
903.4568 | 2.48287e-11 | 2.22899e-08 | 4.3327e-07 | 5.89325e-11 | 7.64017e-08 | 1.65339e-06
903.5769 | 2.52124e-11 | 2.26381e-08 | 4.29337e-07 | 5.46656e-11 | 7.70216e-08 | 1.65481e-06
903.69702 | 2.55983e-11 | 2.19798e-08 | 4.32894e-07 | 5.80429e-11 | 7.62717e-08 | 1.65513e-06
903.81712 | 2.54002e-11 | 2.19214e-08 | 4.29867e-07 | 5.75958e-11 | 7.58326e-08 | 1.65516e-06
903.93723 | 2.62389e-11 | 2.19482e-08 | 4.30914e-07 | 5.63356e-11 | 7.57506e-08 | 1.65721e-06
904.05738 | 2.51295e-11 | 2.21112e-08 | 4.30577e-07 | 5.74618e-11 | 7.68949e-08 | 1.65884e-06
904.17746 | 2.48022e-11 | 2.21198e-08 | 4.33506e-07 | 5.81966e-11 | 7.56282e-08 | 1.65836e-06
904.29757 | 2.57228e-11 | 2.19477e-08 | 4.28951e-07 | 5.79979e-11 | 7.54136e-08 | 1.65491e-06
904.41774 | 2.53249e-11 | 2.2104e-08 | 4.32224e-07 | 5.31848e-11 | 7.59484e-08 | 1.65482e-06
904.53781 | 2.49284e-11 | 2.1798e-08 | 4.33429e-07 | 5.98835e-11 | 7.5613e-08 | 1.65262e-06
904.65792 | 2.5207e-11 | 2.2312e-08 | 4.31919e-07 | 5.57236e-11 | 7.55297e-08 | 1.65953e-06
904.77804 | 2.47788e-11 | 2.23577e-08 | 4.32663e-07 | 5.40381e-11 | 7.5162e-08 | 1.64863e-06
904.89816 | 2.55638e-11 | 2.1817e-08 | 4.30103e-07 | 6.03157e-11 | 7.60718e-08 | 1.6557e-06
905.01827 | 2.61871e-11 | 2.21589e-08 | 4.27737e-07 | 5.35078e-11 | 7.57093e-08 | 1.65471e-06
905.1384 | 2.47222e-11 | 2.21697e-08 | 4.31379e-07 | 5.16452e-11 | 7.62873e-08 | 1.65579e-06
905.25853 | 2.45229e-11 | 2.18111e-08 | 4.30387e-07 | 5.71452e-11 | 7.59387e-08 | 1.65532e-06
905.37865 | 2.54204e-11 | 2.23259e-08 | 4.31161e-07 | 5.48678e-11 | 7.53361e-08 | 1.65642e-06
905.49877 | 2.47606e-11 | 2.18369e-08 | 4.30974e-07 | 5.45904e-11 | 7.68094e-08 | 1.65706e-06
905.61889 | 2.66011e-11 | 2.20174e-08 | 4.31253e-07 | 5.71654e-11 | 7.55719e-08 | 1.65671e-06
905.73903 | 2.63452e-11 | 2.15797e-08 | 4.32865e-07 | 5.43901e-11 | 7.57587e-08 | 1.6559e-06
905.85916 | 2.56203e-11 | 2.22188e-08 | 4.32723e-07 | 5.30548e-11 | 7.65206e-08 | 1.65237e-06
905.97928 | 2.58897e-11 | 2.18873e-08 | 4.30308e-07 | 5.52e-11 | 7.63283e-08 | 1.65914e-06
906.09941 | 2.46537e-11 | 2.18972e-08 | 4.3073e-07 | 5.53847e-11 | 7.68641e-08 | 1.65254e-06
906.21952 | 2.48989e-11 | 2.20126e-08 | 4.31102e-07 | 5.83142e-11 | 7.51237e-08 | 1.65295e-06
906.33967 | 2.47996e-11 | 2.33413e-08 | 4.32725e-07 | 5.43305e-11 | 7.78862e-08 | 1.65226e-06
906.45978 | 2.46831e-11 | 2.20884e-08 | 4.32247e-07 | 5.24864e-11 | 7.67172e-08 | 1.66375e-06
906.57993 | 2.61211e-11 | 2.18552e-08 | 4.33222e-07 | 5.88523e-11 | 7.53542e-08 | 1.65095e-06
906.70006 | 2.60786e-11 | 2.20973e-08 | 4.30658e-07 | 5.41701e-11 | 7.75471e-08 | 1.65182e-06
906.82016 | 2.49305e-11 | 2.17762e-08 | 4.32357e-07 | 5.64179e-11 | 7.45838e-08 | 1.654e-06
906.94035 | 2.51863e-11 | 2.18638e-08 | 4.32305e-07 | 5.46049e-11 | 7.58515e-08 | 1.65625e-06
907.06045 | 2.55685e-11 | 2.21246e-08 | 4.30768e-07 | 5.04003e-11 | 7.52544e-08 | 1.65595e-06
907.18057 | 2.5663e-11 | 2.20192e-08 | 4.32435e-07 | 5.59408e-11 | 7.7204e-08 | 1.6576e-06
907.30072 | 2.68181e-11 | 2.16154e-08 | 4.32342e-07 | 5.34816e-11 | 7.52963e-08 | 1.65404e-06
907.42084 | 2.62508e-11 | 2.19201e-08 | 4.33166e-07 | 5.68728e-11 | 7.69707e-08 | 1.65637e-06
907.54099 | 2.56624e-11 | 2.22976e-08 | 4.29883e-07 | 5.66091e-11 | 7.68564e-08 | 1.65535e-06
907.66111 | 2.61766e-11 | 2.21697e-08 | 4.30219e-07 | 5.98653e-11 | 7.63925e-08 | 1.65354e-06
907.78126 | 2.44389e-11 | 2.16299e-08 | 4.31071e-07 | 5.67989e-11 | 7.66341e-08 | 1.65198e-06
907.90143 | 2.59424e-11 | 2.1906e-08 | 4.33434e-07 | 5.7896e-11 | 7.53535e-08 | 1.65067e-06
908.02154 | 2.56091e-11 | 2.17965e-08 | 4.32802e-07 | 6.21495e-11 | 7.62711e-08 | 1.66155e-06
908.14171 | 2.61585e-11 | 2.2094e-08 | 4.31468e-07 | 5.70961e-11 | 7.63079e-08 | 1.65354e-06
908.26182 | 2.51128e-11 | 2.25405e-08 | 4.3145e-07 | 5.20507e-11 | 7.55009e-08 | 1.65336e-06
908.38196 | 2.61407e-11 | 2.19443e-08 | 4.33097e-07 | 5.77546e-11 | 7.61292e-08 | 1.65176e-06
908.50211 | 2.49867e-11 | 2.2041e-08 | 4.29412e-07 | 5.68717e-11 | 7.55542e-08 | 1.657e-06
908.62229 | 2.52258e-11 | 2.17983e-08 | 4.32946e-07 | 5.19829e-11 | 7.67765e-08 | 1.6566e-06
908.74239 | 2.56911e-11 | 2.22899e-08 | 4.34327e-07 | 5.39633e-11 | 7.61071e-08 | 1.65682e-06
908.86252 | 2.58011e-11 | 2.19555e-08 | 4.30815e-07 | 5.85388e-11 | 7.52727e-08 | 1.65606e-06
908.98268 | 2.48938e-11 | 2.19135e-08 | 4.30143e-07 | 5.65056e-11 | 7.59041e-08 | 1.65419e-06
909.10281 | 2.47626e-11 | 2.24017e-08 | 4.29896e-07 | 5.93071e-11 | 7.57882e-08 | 1.65868e-06
909.22298 | 2.70219e-11 | 2.23959e-08 | 4.3197e-07 | 5.46492e-11 | 7.54657e-08 | 1.65846e-06
909.34312 | 2.56883e-11 | 2.20913e-08 | 4.32383e-07 | 5.34931e-11 | 7.66384e-08 | 1.65518e-06
909.46328 | 2.52479e-11 | 2.23552e-08 | 4.2838e-07 | 6.00647e-11 | 7.67797e-08 | 1.65376e-06
909.58342 | 2.61675e-11 | 2.20074e-08 | 4.31318e-07 | 5.23286e-11 | 7.63699e-08 | 1.65616e-06
909.70354 | 2.56663e-11 | 2.16408e-08 | 4.31058e-07 | 5.92108e-11 | 7.58292e-08 | 1.65381e-06
909.8237 | 2.66455e-11 | 2.2653e-08 | 4.31932e-07 | 5.55307e-11 | 7.57684e-08 | 1.65731e-06
909.94384 | 2.56213e-11 | 2.16967e-08 | 4.33093e-07 | 5.83418e-11 | 7.60573e-08 | 1.65356e-06
910.06408 | 2.49562e-11 | 2.23816e-08 | 4.29976e-07 | 5.38833e-11 | 7.4986e-08 | 1.652e-06
910.18419 | 2.53339e-11 | 2.19492e-08 | 4.33879e-07 | 5.47295e-11 | 7.56935e-08 | 1.65506e-06
910.3043 | 2.58263e-11 | 2.20969e-08 | 4.32428e-07 | 5.69831e-11 | 7.63096e-08 | 1.65116e-06
910.42444 | 2.51303e-11 | 2.19571e-08 | 4.30463e-07 | 5.70218e-11 | 7.58761e-08 | 1.65175e-06
910.54458 | 2.53036e-11 | 2.1859e-08 | 4.3319e-07 | 5.55353e-11 | 7.58882e-08 | 1.65157e-06
910.66475 | 2.61184e-11 | 2.20138e-08 | 4.30719e-07 | 5.73872e-11 | 7.54663e-08 | 1.65086e-06
910.78488 | 2.59424e-11 | 2.19549e-08 | 4.35753e-07 | 5.81518e-11 | 7.56039e-08 | 1.65584e-06
910.90503 | 2.54275e-11 | 2.18023e-08 | 4.32898e-07 | 5.73349e-11 | 7.48891e-08 | 1.65745e-06
911.02517 | 2.49584e-11 | 2.24068e-08 | 4.30691e-07 | 5.33787e-11 | 7.60196e-08 | 1.65418e-06
911.14531 | 2.56846e-11 | 2.23146e-08 | 4.33175e-07 | 5.15292e-11 | 7.48272e-08 | 1.6576e-06
911.26578 | 2.48185e-11 | 2.23505e-08 | 4.32479e-07 | 5.65243e-11 | 7.50427e-08 | 1.64907e-06
911.38559 | 2.51583e-11 | 2.21906e-08 | 4.31249e-07 | 5.69959e-11 | 7.57534e-08 | 1.6569e-06
911.50573 | 2.54673e-11 | 2.20424e-08 | 4.30797e-07 | 5.64893e-11 | 7.55219e-08 | 1.65864e-06
911.62586 | 2.54909e-11 | 2.18918e-08 | 4.34078e-07 | 5.78528e-11 | 7.57875e-08 | 1.65465e-06
911.74602 | 2.47602e-11 | 2.23335e-08 | 4.29831e-07 | 5.20335e-11 | 7.64649e-08 | 1.6531e-06
911.86614 | 2.60781e-11 | 2.24938e-08 | 4.31286e-07 | 5.87917e-11 | 7.76888e-08 | 1.65538e-06
911.9863 | 2.53675e-11 | 2.23284e-08 | 4.31133e-07 | 5.60839e-11 | 7.61635e-08 | 1.65356e-06
912.10643 | 2.60043e-11 | 2.21079e-08 | 4.31758e-07 | 5.28706e-11 | 7.55924e-08 | 1.6525e-06
912.22659 | 2.51609e-11 | 2.18676e-08 | 4.29917e-07 | 5.71444e-11 | 7.65997e-08 | 1.6543e-06
912.34671 | 2.5093e-11 | 2.18681e-08 | 4.29449e-07 | 5.29632e-11 | 7.64137e-08 | 1.65537e-06
912.46684 | 2.43804e-11 | 2.18322e-08 | 4.3211e-07 | 5.88441e-11 | 7.7057e-08 | 1.65803e-06
912.58699 | 2.51055e-11 | 2.21556e-08 | 4.30312e-07 | 5.64828e-11 | 7.60447e-08 | 1.65472e-06
912.70712 | 2.56197e-11 | 2.22221e-08 | 4.3163e-07 | 5.38514e-11 | 7.70094e-08 | 1.65168e-06
912.82731 | 2.53772e-11 | 2.30077e-08 | 4.3125e-07 | 5.75991e-11 | 7.67657e-08 | 1.65644e-06
912.9474 | 2.52765e-11 | 2.20885e-08 | 4.32092e-07 | 5.40714e-11 | 7.65837e-08 | 1.65494e-06
913.06754 | 2.44552e-11 | 2.19692e-08 | 4.33856e-07 | 5.70492e-11 | 7.74641e-08 | 1.65546e-06
913.18766 | 2.54954e-11 | 2.17559e-08 | 4.31886e-07 | 5.46301e-11 | 7.53399e-08 | 1.65819e-06
913.3078 | 2.52927e-11 | 2.16123e-08 | 4.30615e-07 | 5.06467e-11 | 7.63147e-08 | 1.66092e-06
913.42793 | 2.57336e-11 | 2.17954e-08 | 4.34105e-07 | 5.82889e-11 | 7.48182e-08 | 1.65312e-06
913.54805 | 2.45874e-11 | 2.20382e-08 | 4.30844e-07 | 5.66874e-11 | 7.56418e-08 | 1.65348e-06
913.66818 | 2.38909e-11 | 2.18954e-08 | 4.32714e-07 | 5.35919e-11 | 7.53164e-08 | 1.65272e-06
913.78831 | 2.43739e-11 | 2.25869e-08 | 4.32086e-07 | 5.23514e-11 | 7.49539e-08 | 1.65217e-06
913.90846 | 2.5918e-11 | 2.15894e-08 | 4.34598e-07 | 5.84785e-11 | 7.55908e-08 | 1.65341e-06
914.02856 | 2.56735e-11 | 2.20822e-08 | 4.33308e-07 | 5.49013e-11 | 7.67576e-08 | 1.6526e-06
914.14871 | 2.46494e-11 | 2.22715e-08 | 4.31882e-07 | 5.81945e-11 | 7.65065e-08 | 1.65103e-06
914.26883 | 2.59027e-11 | 2.23515e-08 | 4.35527e-07 | 5.22018e-11 | 7.53165e-08 | 1.64966e-06
914.38898 | 2.64584e-11 | 2.17216e-08 | 4.31835e-07 | 4.78354e-11 | 7.59316e-08 | 1.65465e-06
914.50912 | 2.54093e-11 | 2.19407e-08 | 4.31105e-07 | 5.6328e-11 | 7.61228e-08 | 1.65606e-06
914.62922 | 2.50761e-11 | 2.17773e-08 | 4.31647e-07 | 5.09436e-11 | 7.598e-08 | 1.65301e-06
914.74935 | 2.51251e-11 | 2.17643e-08 | 4.32674e-07 | 5.20407e-11 | 7.61712e-08 | 1.64907e-06
914.86949 | 2.52252e-11 | 2.17192e-08 | 4.33055e-07 | 5.62775e-11 | 7.54234e-08 | 1.65189e-06
914.98971 | 2.43336e-11 | 2.22271e-08 | 4.32247e-07 | 5.47836e-11 | 7.66797e-08 | 1.65549e-06
915.10973 | 2.54229e-11 | 2.25556e-08 | 4.32059e-07 | 5.73765e-11 | 7.68604e-08 | 1.6533e-06
915.22986 | 2.59325e-11 | 2.21395e-08 | 4.31132e-07 | 5.32733e-11 | 7.59381e-08 | 1.6575e-06
915.35 | 2.53715e-11 | 2.22348e-08 | 4.3148e-07 | 5.31472e-11 | 7.48824e-08 | 1.65307e-06
915.47011 | 2.54812e-11 | 2.21617e-08 | 4.33326e-07 | 5.69137e-11 | 7.76845e-08 | 1.65364e-06
915.5903 | 2.52995e-11 | 2.19445e-08 | 4.32245e-07 | 5.53158e-11 | 7.49429e-08 | 1.65112e-06
915.71089 | 2.49638e-11 | 2.18225e-08 | 4.3021e-07 | 5.71821e-11 | 7.52412e-08 | 1.65172e-06
915.8305 | 2.52203e-11 | 2.24939e-08 | 4.30281e-07 | 5.75782e-11 | 7.73798e-08 | 1.64729e-06
915.95065 | 2.53788e-11 | 2.20775e-08 | 4.32721e-07 | 5.29992e-11 | 7.51627e-08 | 1.65244e-06
916.07075 | 2.58168e-11 | 2.20757e-08 | 4.31329e-07 | 5.67186e-11 | 7.52457e-08 | 1.65421e-06
916.19089 | 2.61904e-11 | 2.25378e-08 | 4.3221e-07 | 5.81765e-11 | 7.5142e-08 | 1.65515e-06
916.31101 | 2.6131e-11 | 2.23525e-08 | 4.32734e-07 | 4.9938e-11 | 7.61517e-08 | 1.6576e-06
916.43114 | 2.63251e-11 | 2.17537e-08 | 4.32328e-07 | 5.58319e-11 | 7.60628e-08 | 1.65213e-06
916.55125 | 2.56654e-11 | 2.22709e-08 | 4.29981e-07 | 5.56712e-11 | 7.68452e-08 | 1.65716e-06
916.67139 | 2.55022e-11 | 2.20263e-08 | 4.34065e-07 | 5.30191e-11 | 7.71778e-08 | 1.65508e-06
916.79153 | 2.60418e-11 | 2.21761e-08 | 4.304e-07 | 4.95122e-11 | 7.55217e-08 | 1.65183e-06
916.91166 | 2.49778e-11 | 2.20219e-08 | 4.31695e-07 | 5.38621e-11 | 7.6633e-08 | 1.6532e-06
917.03179 | 2.60706e-11 | 2.22006e-08 | 4.31327e-07 | 5.37049e-11 | 7.47797e-08 | 1.65526e-06
917.15192 | 2.66768e-11 | 2.19118e-08 | 4.32259e-07 | 4.98763e-11 | 7.72393e-08 | 1.65706e-06
917.27206 | 2.56796e-11 | 2.16671e-08 | 4.31468e-07 | 5.12916e-11 | 7.64999e-08 | 1.65463e-06
917.39218 | 2.58364e-11 | 2.17804e-08 | 4.30406e-07 | 5.60066e-11 | 7.69978e-08 | 1.65465e-06
917.5123 | 2.46783e-11 | 2.22114e-08 | 4.32152e-07 | 5.35533e-11 | 7.51642e-08 | 1.65209e-06
917.63252 | 2.51932e-11 | 2.17913e-08 | 4.32069e-07 | 6.02612e-11 | 7.56993e-08 | 1.65676e-06
917.75262 | 2.58332e-11 | 2.21691e-08 | 4.32119e-07 | 5.97837e-11 | 7.72372e-08 | 1.65579e-06
917.87269 | 2.56151e-11 | 2.16495e-08 | 4.30902e-07 | 5.49307e-11 | 7.57834e-08 | 1.65004e-06
917.99283 | 2.576e-11 | 2.14334e-08 | 4.32229e-07 | 5.60456e-11 | 7.55275e-08 | 1.6561e-06
918.11297 | 2.4576e-11 | 2.21218e-08 | 4.30644e-07 | 5.33517e-11 | 7.75217e-08 | 1.65964e-06
918.23309 | 2.61826e-11 | 2.20518e-08 | 4.33025e-07 | 6.01697e-11 | 7.54658e-08 | 1.65092e-06
918.35322 | 2.51321e-11 | 2.18595e-08 | 4.34414e-07 | 5.5582e-11 | 7.57735e-08 | 1.6521e-06
918.47337 | 2.52598e-11 | 2.19524e-08 | 4.30627e-07 | 5.77963e-11 | 7.5999e-08 | 1.6556e-06
918.59349 | 2.5212e-11 | 2.20935e-08 | 4.33115e-07 | 5.38238e-11 | 7.60039e-08 | 1.65046e-06
918.71366 | 2.6034e-11 | 2.24912e-08 | 4.31419e-07 | 5.82529e-11 | 7.58863e-08 | 1.65063e-06
918.83376 | 2.45482e-11 | 2.25336e-08 | 4.3197e-07 | 5.46564e-11 | 7.56088e-08 | 1.65986e-06
918.95391 | 2.51102e-11 | 2.20678e-08 | 4.34262e-07 | 5.55382e-11 | 7.53927e-08 | 1.65924e-06
919.07403 | 2.58926e-11 | 2.4719e-08 | 4.34092e-07 | 5.41852e-11 | 7.58787e-08 | 1.65383e-06
919.19416 | 2.6075e-11 | 2.37003e-08 | 4.3216e-07 | 5.79681e-11 | 7.64097e-08 | 1.65351e-06
919.3143 | 2.57415e-11 | 2.26055e-08 | 4.32338e-07 | 5.73291e-11 | 7.57527e-08 | 1.65336e-06
919.43442 | 2.47995e-11 | 2.28572e-08 | 4.30183e-07 | 5.77885e-11 | 7.6314e-08 | 1.65252e-06
919.55455 | 2.5612e-11 | 2.45142e-08 | 4.34405e-07 | 5.5494e-11 | 7.64471e-08 | 1.65641e-06
919.67468 | 2.58899e-11 | 2.48314e-08 | 4.3289e-07 | 5.67355e-11 | 7.56739e-08 | 1.65539e-06
919.79481 | 2.50549e-11 | 2.34487e-08 | 4.31311e-07 | 5.67748e-11 | 7.62946e-08 | 1.65222e-06
919.91493 | 2.62243e-11 | 2.40435e-08 | 4.3296e-07 | 5.10154e-11 | 7.51402e-08 | 1.65696e-06
920.03513 | 2.57689e-11 | 2.24739e-08 | 4.30423e-07 | 5.86274e-11 | 7.59931e-08 | 1.6518e-06
920.15522 | 2.62881e-11 | 2.01372e-08 | 4.34513e-07 | 5.65437e-11 | 7.80782e-08 | 1.65592e-06
920.27534 | 2.54725e-11 | 2.07917e-08 | 4.31659e-07 | 5.8418e-11 | 7.68621e-08 | 1.65369e-06
920.39547 | 2.39565e-11 | 2.14786e-08 | 4.32283e-07 | 5.85676e-11 | 7.54411e-08 | 1.65969e-06
920.51561 | 2.56451e-11 | 2.37977e-08 | 4.32112e-07 | 5.29714e-11 | 7.59239e-08 | 1.65434e-06
920.63582 | 2.54119e-11 | 2.21078e-08 | 4.33119e-07 | 5.87704e-11 | 7.69937e-08 | 1.65495e-06
920.75587 | 2.50317e-11 | 2.06115e-08 | 4.31696e-07 | 5.41645e-11 | 7.64141e-08 | 1.65703e-06
920.876 | 2.61108e-11 | 2.1635e-08 | 4.31779e-07 | 5.66213e-11 | 7.79037e-08 | 1.6543e-06
920.99612 | 2.65312e-11 | 2.16617e-08 | 4.32772e-07 | 5.65044e-11 | 7.58642e-08 | 1.65562e-06
921.11623 | 2.60786e-11 | 2.1631e-08 | 4.30463e-07 | 5.40704e-11 | 7.53864e-08 | 1.65183e-06
921.23638 | 2.53698e-11 | 2.32794e-08 | 4.31417e-07 | 5.56727e-11 | 7.61249e-08 | 1.6544e-06
921.35651 | 2.5833e-11 | 2.22325e-08 | 4.31441e-07 | 5.42116e-11 | 7.50508e-08 | 1.65829e-06
921.47662 | 2.48882e-11 | 2.10853e-08 | 4.32027e-07 | 5.74104e-11 | 7.6125e-08 | 1.65337e-06
921.59681 | 2.51078e-11 | 2.25635e-08 | 4.31227e-07 | 5.8698e-11 | 7.54681e-08 | 1.65946e-06
921.71689 | 2.51054e-11 | 2.25835e-08 | 4.31725e-07 | 5.78056e-11 | 7.63167e-08 | 1.65182e-06
921.83703 | 2.57556e-11 | 2.17673e-08 | 4.31287e-07 | 5.68165e-11 | 7.5974e-08 | 1.65594e-06
921.95717 | 2.58464e-11 | 2.17609e-08 | 4.31422e-07 | 5.28791e-11 | 7.40857e-08 | 1.65065e-06
922.07726 | 2.54429e-11 | 2.15516e-08 | 4.30869e-07 | 6.03395e-11 | 7.56101e-08 | 1.65071e-06
922.19739 | 2.6459e-11 | 2.16514e-08 | 4.31617e-07 | 5.20763e-11 | 7.52874e-08 | 1.65667e-06
922.31755 | 2.53585e-11 | 2.16707e-08 | 4.31236e-07 | 5.53685e-11 | 7.70622e-08 | 1.65577e-06
922.43766 | 2.45447e-11 | 2.23677e-08 | 4.30662e-07 | 5.27803e-11 | 7.6568e-08 | 1.65742e-06
922.55782 | 2.5512e-11 | 2.21877e-08 | 4.32431e-07 | 5.5766e-11 | 7.51371e-08 | 1.65269e-06
922.67793 | 2.42183e-11 | 2.19159e-08 | 4.3117e-07 | 5.81983e-11 | 7.58943e-08 | 1.65335e-06
922.79805 | 2.51029e-11 | 2.25329e-08 | 4.31062e-07 | 5.26551e-11 | 7.59144e-08 | 1.65433e-06
922.91817 | 2.47877e-11 | 2.22255e-08 | 4.31515e-07 | 5.96555e-11 | 7.58683e-08 | 1.65252e-06
923.03831 | 2.5061e-11 | 2.20458e-08 | 4.32158e-07 | 5.51168e-11 | 7.6255e-08 | 1.65242e-06
923.15843 | 2.61725e-11 | 2.18518e-08 | 4.31976e-07 | 5.42302e-11 | 7.57616e-08 | 1.64901e-06
923.27856 | 2.58796e-11 | 2.27242e-08 | 4.32329e-07 | 5.77e-11 | 7.55502e-08 | 1.65468e-06
923.3987 | 2.57012e-11 | 2.21375e-08 | 4.32245e-07 | 5.51234e-11 | 7.61379e-08 | 1.65899e-06
923.51879 | 2.41151e-11 | 2.22282e-08 | 4.32336e-07 | 5.59468e-11 | 7.63085e-08 | 1.65265e-06
923.63893 | 2.52177e-11 | 2.25104e-08 | 4.32192e-07 | 5.45026e-11 | 7.6671e-08 | 1.65482e-06
923.75904 | 2.49769e-11 | 2.16494e-08 | 4.29827e-07 | 5.93363e-11 | 7.54422e-08 | 1.65379e-06
923.87923 | 2.48028e-11 | 2.23006e-08 | 4.31074e-07 | 5.37776e-11 | 7.54495e-08 | 1.65269e-06
923.99931 | 2.58986e-11 | 2.25368e-08 | 4.34419e-07 | 5.7565e-11 | 7.56292e-08 | 1.65145e-06
924.11943 | 2.69398e-11 | 2.20211e-08 | 4.31542e-07 | 5.57781e-11 | 7.61166e-08 | 1.66065e-06
924.23955 | 2.5194e-11 | 2.19982e-08 | 4.33187e-07 | 5.6254e-11 | 7.64112e-08 | 1.6524e-06
924.35968 | 2.49341e-11 | 2.16324e-08 | 4.31063e-07 | 5.64027e-11 | 7.66376e-08 | 1.66096e-06
924.47982 | 2.55465e-11 | 2.20252e-08 | 4.29462e-07 | 5.76089e-11 | 7.521e-08 | 1.65383e-06
924.59992 | 2.632e-11 | 2.21368e-08 | 4.31006e-07 | 5.86649e-11 | 7.7275e-08 | 1.65719e-06
924.72005 | 2.55011e-11 | 2.19028e-08 | 4.33778e-07 | 5.30478e-11 | 7.84007e-08 | 1.65356e-06
924.84017 | 2.57421e-11 | 2.22526e-08 | 4.30109e-07 | 5.76783e-11 | 7.69302e-08 | 1.65229e-06
924.96033 | 2.50825e-11 | 2.16868e-08 | 4.33591e-07 | 5.73684e-11 | 7.56706e-08 | 1.65813e-06
925.08046 | 2.54879e-11 | 2.17901e-08 | 4.31995e-07 | 5.11937e-11 | 7.64269e-08 | 1.65653e-06
925.20054 | 2.57492e-11 | 2.17101e-08 | 4.30994e-07 | 5.85068e-11 | 7.58336e-08 | 1.65751e-06
925.32067 | 2.55008e-11 | 2.20251e-08 | 4.3066e-07 | 5.86183e-11 | 7.67064e-08 | 1.65414e-06
925.44078 | 2.54777e-11 | 2.19696e-08 | 4.30911e-07 | 5.37625e-11 | 7.69828e-08 | 1.65829e-06
925.56092 | 2.65752e-11 | 2.24992e-08 | 4.32554e-07 | 5.37946e-11 | 7.6226e-08 | 1.65399e-06
925.68104 | 2.57241e-11 | 2.15801e-08 | 4.30066e-07 | 5.7062e-11 | 7.60388e-08 | 1.65381e-06
925.80118 | 2.5209e-11 | 2.18369e-08 | 4.33834e-07 | 5.10571e-11 | 7.62819e-08 | 1.65708e-06
925.92131 | 2.59408e-11 | 2.19433e-08 | 4.31956e-07 | 5.8434e-11 | 7.70615e-08 | 1.65366e-06
926.04148 | 2.51852e-11 | 2.16735e-08 | 4.29992e-07 | 5.64455e-11 | 7.62518e-08 | 1.65446e-06
926.16153 | 2.45077e-11 | 2.20344e-08 | 4.324e-07 | 5.89059e-11 | 7.62106e-08 | 1.6554e-06
926.2817 | 2.5708e-11 | 2.19482e-08 | 4.36552e-07 | 5.40085e-11 | 7.51828e-08 | 1.65455e-06
926.4018 | 2.52456e-11 | 2.19451e-08 | 4.31951e-07 | 5.78265e-11 | 7.52959e-08 | 1.65242e-06
926.52192 | 2.57239e-11 | 2.21129e-08 | 4.311e-07 | 5.58802e-11 | 7.60111e-08 | 1.6521e-06
926.64203 | 2.54544e-11 | 2.2628e-08 | 4.32048e-07 | 5.78278e-11 | 7.71221e-08 | 1.65576e-06
926.76217 | 2.49179e-11 | 2.18989e-08 | 4.30888e-07 | 5.49445e-11 | 7.80061e-08 | 1.65309e-06
926.88228 | 2.49965e-11 | 2.2237e-08 | 4.32623e-07 | 5.76778e-11 | 7.61132e-08 | 1.65258e-06
927.00243 | 2.57169e-11 | 2.21107e-08 | 4.31364e-07 | 5.815e-11 | 7.64359e-08 | 1.65524e-06
927.12259 | 2.56764e-11 | 2.25347e-08 | 4.34994e-07 | 5.47107e-11 | 7.54744e-08 | 1.65255e-06
927.24267 | 2.47842e-11 | 2.18994e-08 | 4.32188e-07 | 5.79884e-11 | 7.72791e-08 | 1.65523e-06
927.36283 | 2.52076e-11 | 2.20473e-08 | 4.30276e-07 | 5.80842e-11 | 7.59913e-08 | 1.65421e-06
927.48293 | 2.60053e-11 | 2.21799e-08 | 4.32474e-07 | 5.28564e-11 | 7.64014e-08 | 1.6535e-06
927.60307 | 2.54026e-11 | 2.14957e-08 | 4.33593e-07 | 5.58134e-11 | 7.67782e-08 | 1.65336e-06
927.72318 | 2.59206e-11 | 2.16163e-08 | 4.32115e-07 | 5.80806e-11 | 7.58047e-08 | 1.65417e-06
927.8433 | 2.43598e-11 | 2.19605e-08 | 4.29232e-07 | 5.27891e-11 | 7.57036e-08 | 1.65632e-06
927.96343 | 2.47091e-11 | 2.20016e-08 | 4.34117e-07 | 4.87298e-11 | 7.5684e-08 | 1.65379e-06
928.08356 | 2.47876e-11 | 2.20922e-08 | 4.31578e-07 | 5.20939e-11 | 7.57964e-08 | 1.65459e-06
928.20368 | 2.59166e-11 | 2.20338e-08 | 4.32631e-07 | 5.59651e-11 | 7.60888e-08 | 1.65254e-06
928.32386 | 2.59485e-11 | 2.20456e-08 | 4.35625e-07 | 5.3258e-11 | 7.69457e-08 | 1.65386e-06
928.44393 | 2.51583e-11 | 2.20766e-08 | 4.33132e-07 | 5.95957e-11 | 7.76082e-08 | 1.65207e-06
928.56406 | 2.52579e-11 | 2.26664e-08 | 4.32636e-07 | 5.23776e-11 | 7.53195e-08 | 1.65681e-06
928.68423 | 2.60368e-11 | 2.2387e-08 | 4.31953e-07 | 5.98881e-11 | 7.60044e-08 | 1.65239e-06
928.8043 | 2.59178e-11 | 2.20443e-08 | 4.34892e-07 | 5.38437e-11 | 7.54479e-08 | 1.64822e-06
928.92444 | 2.43117e-11 | 2.18667e-08 | 4.3078e-07 | 5.8353e-11 | 7.58011e-08 | 1.64924e-06
929.04463 | 2.46394e-11 | 2.21783e-08 | 4.31242e-07 | 5.56968e-11 | 7.60333e-08 | 1.65552e-06
929.16474 | 2.66541e-11 | 2.27906e-08 | 4.30655e-07 | 5.39449e-11 | 7.82348e-08 | 1.65121e-06
929.28482 | 2.6222e-11 | 2.1641e-08 | 4.3147e-07 | 5.87691e-11 | 7.66156e-08 | 1.65111e-06
929.40493 | 2.44334e-11 | 2.2003e-08 | 4.3265e-07 | 5.61624e-11 | 7.62973e-08 | 1.65216e-06
929.52508 | 2.57731e-11 | 2.17418e-08 | 4.32572e-07 | 5.31035e-11 | 7.68649e-08 | 1.65389e-06
929.64521 | 2.40551e-11 | 2.21697e-08 | 4.33707e-07 | 5.51345e-11 | 7.58108e-08 | 1.6542e-06
929.76533 | 2.44686e-11 | 2.19116e-08 | 4.29871e-07 | 5.71228e-11 | 7.6519e-08 | 1.65755e-06
929.88548 | 2.52128e-11 | 2.22117e-08 | 4.3503e-07 | 5.18343e-11 | 7.69711e-08 | 1.65741e-06
930.00564 | 2.46211e-11 | 2.15442e-08 | 4.31259e-07 | 5.07773e-11 | 7.61181e-08 | 1.65143e-06
930.12572 | 2.55778e-11 | 2.24254e-08 | 4.30041e-07 | 5.53806e-11 | 7.62708e-08 | 1.6557e-06
930.24587 | 2.56064e-11 | 2.18714e-08 | 4.32671e-07 | 5.57782e-11 | 7.58247e-08 | 1.65355e-06
930.36602 | 2.54219e-11 | 2.18984e-08 | 4.3095e-07 | 5.49179e-11 | 7.52519e-08 | 1.65409e-06
930.48614 | 2.47432e-11 | 2.17534e-08 | 4.33442e-07 | 5.48457e-11 | 7.666e-08 | 1.65071e-06
930.60626 | 2.572e-11 | 2.1699e-08 | 4.32506e-07 | 5.72096e-11 | 7.67756e-08 | 1.65136e-06
930.72639 | 2.48336e-11 | 2.22958e-08 | 4.29968e-07 | 5.75428e-11 | 7.64633e-08 | 1.6498e-06
930.84655 | 2.51984e-11 | 2.21494e-08 | 4.3047e-07 | 5.26219e-11 | 7.58835e-08 | 1.65567e-06
930.96665 | 2.59531e-11 | 2.19546e-08 | 4.29791e-07 | 5.82892e-11 | 7.443e-08 | 1.65182e-06
931.08677 | 2.58769e-11 | 2.16743e-08 | 4.29427e-07 | 5.67684e-11 | 7.54524e-08 | 1.6541e-06
931.20691 | 2.5508e-11 | 2.24871e-08 | 4.3122e-07 | 5.66202e-11 | 7.58667e-08 | 1.64543e-06
931.32707 | 2.47416e-11 | 2.2581e-08 | 4.3327e-07 | 5.07819e-11 | 7.57313e-08 | 1.65144e-06
931.4472 | 2.53327e-11 | 2.13227e-08 | 4.30602e-07 | 5.75209e-11 | 7.719e-08 | 1.65454e-06
931.56736 | 2.49599e-11 | 2.12435e-08 | 4.31668e-07 | 5.82248e-11 | 7.75386e-08 | 1.65349e-06
931.68748 | 2.56848e-11 | 2.16267e-08 | 4.29071e-07 | 5.85629e-11 | 7.51752e-08 | 1.65475e-06
931.80759 | 2.43728e-11 | 2.16609e-08 | 4.32652e-07 | 5.83266e-11 | 7.50971e-08 | 1.65296e-06
931.92773 | 2.49321e-11 | 2.24589e-08 | 4.36991e-07 | 5.40734e-11 | 7.64046e-08 | 1.65919e-06
932.04787 | 2.48736e-11 | 2.21117e-08 | 4.35855e-07 | 4.75792e-11 | 7.59406e-08 | 1.65109e-06
932.168 | 2.49783e-11 | 2.33035e-08 | 4.31478e-07 | 5.48397e-11 | 7.49332e-08 | 1.65628e-06
932.28813 | 2.5455e-11 | 2.16724e-08 | 4.34291e-07 | 5.68543e-11 | 7.62722e-08 | 1.65458e-06
932.40827 | 2.5825e-11 | 2.19498e-08 | 4.32739e-07 | 5.4132e-11 | 7.63804e-08 | 1.65228e-06
932.52845 | 2.45212e-11 | 2.17986e-08 | 4.31224e-07 | 5.81664e-11 | 7.67344e-08 | 1.65422e-06
932.64854 | 2.49781e-11 | 2.31873e-08 | 4.31054e-07 | 5.39712e-11 | 7.69802e-08 | 1.6525e-06
932.76868 | 2.45335e-11 | 2.15407e-08 | 4.33186e-07 | 5.7971e-11 | 7.60375e-08 | 1.65365e-06
932.88881 | 2.57909e-11 | 2.23844e-08 | 4.29885e-07 | 5.43805e-11 | 7.81226e-08 | 1.65288e-06
933.00895 | 2.60011e-11 | 2.16976e-08 | 4.33034e-07 | 5.7527e-11 | 7.51981e-08 | 1.65175e-06
933.12909 | 2.60959e-11 | 2.25505e-08 | 4.31676e-07 | 5.6669e-11 | 7.60667e-08 | 1.65788e-06
933.24921 | 2.60232e-11 | 2.15398e-08 | 4.33055e-07 | 5.56876e-11 | 7.55069e-08 | 1.65164e-06
933.36936 | 2.58882e-11 | 2.21467e-08 | 4.30839e-07 | 5.55246e-11 | 7.56043e-08 | 1.65134e-06
933.4895 | 2.56645e-11 | 2.2628e-08 | 4.31138e-07 | 5.85659e-11 | 7.64505e-08 | 1.65388e-06
933.60963 | 2.53297e-11 | 2.24176e-08 | 4.31948e-07 | 5.87154e-11 | 7.61614e-08 | 1.65129e-06
933.72975 | 2.59021e-11 | 2.16171e-08 | 4.30269e-07 | 5.56063e-11 | 7.62372e-08 | 1.65611e-06
933.84989 | 2.53942e-11 | 2.19918e-08 | 4.2853e-07 | 6.02866e-11 | 7.52402e-08 | 1.65447e-06
933.97004 | 2.55747e-11 | 2.32769e-08 | 4.31789e-07 | 5.55878e-11 | 7.67351e-08 | 1.65192e-06
934.09017 | 2.45048e-11 | 2.08015e-08 | 4.32051e-07 | 5.17167e-11 | 7.63885e-08 | 1.65229e-06
934.21031 | 2.52781e-11 | 2.10154e-08 | 4.31392e-07 | 5.79958e-11 | 7.45177e-08 | 1.65812e-06
934.33044 | 2.57751e-11 | 2.21602e-08 | 4.31884e-07 | 5.48629e-11 | 7.7147e-08 | 1.6536e-06
934.45056 | 2.66031e-11 | 2.33043e-08 | 4.32121e-07 | 5.13778e-11 | 7.59807e-08 | 1.6583e-06
934.57071 | 2.56107e-11 | 2.18381e-08 | 4.37816e-07 | 5.10586e-11 | 7.69842e-08 | 1.65322e-06
934.69085 | 2.60969e-11 | 2.19987e-08 | 4.31624e-07 | 5.67848e-11 | 7.54426e-08 | 1.65198e-06
934.81101 | 2.53946e-11 | 2.45472e-08 | 4.32017e-07 | 5.53785e-11 | 7.60153e-08 | 1.65711e-06
934.93121 | 2.5066e-11 | 2.52915e-08 | 4.33836e-07 | 5.8477e-11 | 7.62523e-08 | 1.65186e-06
935.05129 | 2.58703e-11 | 2.21817e-08 | 4.30508e-07 | 5.63228e-11 | 7.61255e-08 | 1.65274e-06
935.1718 | 2.57382e-11 | 2.25312e-08 | 4.32256e-07 | 5.07128e-11 | 7.61711e-08 | 1.65417e-06
935.29159 | 2.55349e-11 | 2.17393e-08 | 4.30308e-07 | 5.31861e-11 | 7.54985e-08 | 1.65982e-06
935.4117 | 2.59265e-11 | 2.30768e-08 | 4.31221e-07 | 5.57597e-11 | 7.57425e-08 | 1.65195e-06
935.53184 | 2.53147e-11 | 2.18421e-08 | 4.3263e-07 | 5.32721e-11 | 7.59722e-08 | 1.65141e-06
935.65197 | 2.52542e-11 | 2.16527e-08 | 4.31257e-07 | 5.02063e-11 | 7.56214e-08 | 1.65405e-06
935.77211 | 2.62668e-11 | 2.24138e-08 | 4.33571e-07 | 5.87757e-11 | 7.54247e-08 | 1.65681e-06
935.89232 | 2.4158e-11 | 2.02808e-08 | 4.30212e-07 | 5.28842e-11 | 7.70611e-08 | 1.65625e-06
936.0124 | 2.55381e-11 | 2.06697e-08 | 4.32578e-07 | 5.95324e-11 | 7.55887e-08 | 1.64753e-06
936.13257 | 2.37483e-11 | 2.29708e-08 | 4.31882e-07 | 5.65621e-11 | 7.54794e-08 | 1.65444e-06
936.25266 | 2.48492e-11 | 2.17945e-08 | 4.31689e-07 | 5.4677e-11 | 7.63401e-08 | 1.65512e-06
936.37281 | 2.50023e-11 | 2.19021e-08 | 4.32175e-07 | 5.76936e-11 | 7.55536e-08 | 1.65331e-06
936.49293 | 2.4726e-11 | 2.23092e-08 | 4.30529e-07 | 5.70947e-11 | 7.53764e-08 | 1.65656e-06
936.6131 | 2.57987e-11 | 2.18079e-08 | 4.33287e-07 | 5.6026e-11 | 7.65115e-08 | 1.65004e-06
936.73324 | 2.68332e-11 | 2.17468e-08 | 4.32941e-07 | 5.17011e-11 | 7.58161e-08 | 1.65402e-06
936.85337 | 2.44852e-11 | 2.17929e-08 | 4.31333e-07 | 5.79079e-11 | 7.60474e-08 | 1.65944e-06
936.9735 | 2.5746e-11 | 2.16479e-08 | 4.33705e-07 | 5.44294e-11 | 7.56874e-08 | 1.65292e-06
937.09369 | 2.54781e-11 | 2.19999e-08 | 4.32475e-07 | 5.19331e-11 | 7.59245e-08 | 1.65428e-06
937.2138 | 2.47504e-11 | 2.20128e-08 | 4.32715e-07 | 5.35567e-11 | 7.58466e-08 | 1.65355e-06
937.33393 | 2.47831e-11 | 2.22461e-08 | 4.32993e-07 | 5.88061e-11 | 7.69825e-08 | 1.6527e-06
937.45407 | 2.66013e-11 | 2.20741e-08 | 4.29724e-07 | 5.33451e-11 | 7.63498e-08 | 1.65557e-06
937.57422 | 2.43624e-11 | 2.18938e-08 | 4.32156e-07 | 5.34395e-11 | 7.60476e-08 | 1.65404e-06
937.69436 | 2.53558e-11 | 2.23494e-08 | 4.32001e-07 | 5.56424e-11 | 7.5371e-08 | 1.65653e-06
937.81447 | 2.52986e-11 | 2.23925e-08 | 4.32419e-07 | 5.75463e-11 | 7.61443e-08 | 1.65637e-06
937.93463 | 2.53288e-11 | 2.18893e-08 | 4.30123e-07 | 5.29564e-11 | 7.6099e-08 | 1.65391e-06
938.05479 | 2.59199e-11 | 2.19001e-08 | 4.32627e-07 | 5.55561e-11 | 7.56615e-08 | 1.65438e-06
938.17501 | 2.54341e-11 | 2.21527e-08 | 4.31829e-07 | 5.75642e-11 | 7.64624e-08 | 1.65405e-06
938.29508 | 2.51597e-11 | 2.23048e-08 | 4.29991e-07 | 5.48207e-11 | 7.56197e-08 | 1.65321e-06
938.4152 | 2.50771e-11 | 2.334e-08 | 4.33215e-07 | 5.85004e-11 | 7.69661e-08 | 1.65233e-06
938.53535 | 2.67709e-11 | 2.20649e-08 | 4.30492e-07 | 5.79075e-11 | 7.71759e-08 | 1.6502e-06
938.65555 | 2.38898e-11 | 2.2031e-08 | 4.3091e-07 | 5.69465e-11 | 7.58664e-08 | 1.65482e-06
938.77568 | 2.54761e-11 | 2.22663e-08 | 4.33436e-07 | 5.48673e-11 | 7.73462e-08 | 1.65292e-06
938.89578 | 2.48215e-11 | 2.22966e-08 | 4.27729e-07 | 5.84414e-11 | 7.73644e-08 | 1.65221e-06
939.01593 | 2.53316e-11 | 2.21344e-08 | 4.32522e-07 | 5.37132e-11 | 7.67628e-08 | 1.65381e-06
939.13607 | 2.61384e-11 | 2.22505e-08 | 4.32433e-07 | 5.78697e-11 | 7.61702e-08 | 1.65109e-06
939.25621 | 2.53322e-11 | 2.23139e-08 | 4.29736e-07 | 5.71173e-11 | 7.60321e-08 | 1.65069e-06
939.37636 | 2.5491e-11 | 2.27507e-08 | 4.32021e-07 | 5.9467e-11 | 7.62153e-08 | 1.6534e-06
939.49653 | 2.54258e-11 | 2.2071e-08 | 4.32973e-07 | 5.68877e-11 | 7.67258e-08 | 1.65733e-06
939.61684 | 2.49033e-11 | 2.1845e-08 | 4.3268e-07 | 5.65714e-11 | 7.6098e-08 | 1.6542e-06
939.73682 | 2.53601e-11 | 2.19999e-08 | 4.31015e-07 | 5.65666e-11 | 7.58348e-08 | 1.6523e-06
939.85702 | 2.42946e-11 | 2.16838e-08 | 4.32875e-07 | 5.76794e-11 | 7.66467e-08 | 1.65298e-06
939.97713 | 2.54364e-11 | 2.17723e-08 | 4.34186e-07 | 5.07422e-11 | 7.56787e-08 | 1.65622e-06
940.09735 | 2.57487e-11 | 2.25284e-08 | 4.30806e-07 | 5.90578e-11 | 7.56233e-08 | 1.65314e-06
940.21747 | 2.51024e-11 | 2.17936e-08 | 4.30113e-07 | 5.63792e-11 | 7.58189e-08 | 1.65054e-06
940.3376 | 2.52384e-11 | 2.17773e-08 | 4.31614e-07 | 5.30593e-11 | 7.67459e-08 | 1.65152e-06
940.45773 | 2.45104e-11 | 2.19255e-08 | 4.30099e-07 | 5.66148e-11 | 7.65809e-08 | 1.65528e-06
940.57789 | 2.46632e-11 | 2.19268e-08 | 4.32763e-07 | 5.39257e-11 | 7.69512e-08 | 1.6521e-06
940.69805 | 2.55361e-11 | 2.23631e-08 | 4.3182e-07 | 5.28302e-11 | 7.6891e-08 | 1.6542e-06
940.81821 | 2.53661e-11 | 2.17966e-08 | 4.33786e-07 | 5.81503e-11 | 7.70022e-08 | 1.65535e-06
940.93837 | 2.54791e-11 | 2.27003e-08 | 4.33572e-07 | 5.56975e-11 | 7.62137e-08 | 1.65019e-06
941.05851 | 2.47007e-11 | 2.20069e-08 | 4.2955e-07 | 5.42936e-11 | 7.48326e-08 | 1.65432e-06
941.17867 | 2.5744e-11 | 2.19488e-08 | 4.33325e-07 | 5.44925e-11 | 7.52436e-08 | 1.65149e-06
941.29881 | 2.52956e-11 | 2.21256e-08 | 4.32431e-07 | 5.88211e-11 | 7.69992e-08 | 1.65341e-06
941.41898 | 2.46871e-11 | 2.21422e-08 | 4.32038e-07 | 5.68945e-11 | 7.64096e-08 | 1.65621e-06
941.53913 | 2.66644e-11 | 2.29371e-08 | 4.30165e-07 | 6.0102e-11 | 7.53686e-08 | 1.64565e-06
941.6593 | 2.54552e-11 | 2.25535e-08 | 4.33291e-07 | 5.54428e-11 | 7.60325e-08 | 1.6514e-06
941.77946 | 2.58974e-11 | 2.24641e-08 | 4.32907e-07 | 5.37857e-11 | 7.53757e-08 | 1.65292e-06
941.89964 | 2.49058e-11 | 2.19321e-08 | 4.30665e-07 | 5.93365e-11 | 7.75318e-08 | 1.65285e-06
942.01979 | 2.50387e-11 | 2.27046e-08 | 4.30668e-07 | 5.48016e-11 | 7.57597e-08 | 1.65353e-06
942.13997 | 2.53721e-11 | 2.17923e-08 | 4.35724e-07 | 5.04743e-11 | 7.66859e-08 | 1.65171e-06
942.26013 | 2.50635e-11 | 2.21563e-08 | 4.31225e-07 | 5.76997e-11 | 7.67656e-08 | 1.65092e-06
942.3803 | 2.48611e-11 | 2.23957e-08 | 4.32223e-07 | 5.65479e-11 | 7.6178e-08 | 1.65218e-06
942.50045 | 2.50397e-11 | 2.24388e-08 | 4.31037e-07 | 5.53402e-11 | 7.60458e-08 | 1.65519e-06
942.62063 | 2.5421e-11 | 2.18085e-08 | 4.33245e-07 | 5.79966e-11 | 7.59599e-08 | 1.65196e-06
942.74081 | 2.55337e-11 | 2.19185e-08 | 4.31931e-07 | 5.34451e-11 | 7.6444e-08 | 1.65746e-06
942.86098 | 2.5344e-11 | 2.21733e-08 | 4.31141e-07 | 5.82431e-11 | 7.53643e-08 | 1.65273e-06
942.98116 | 2.5403e-11 | 2.18125e-08 | 4.30809e-07 | 5.49783e-11 | 7.58841e-08 | 1.65272e-06
943.10135 | 2.59025e-11 | 2.20791e-08 | 4.3352e-07 | 5.9494e-11 | 7.56598e-08 | 1.65427e-06
943.2215 | 2.52386e-11 | 2.23266e-08 | 4.31987e-07 | 5.54849e-11 | 7.56758e-08 | 1.65539e-06
943.34167 | 2.52171e-11 | 2.1933e-08 | 4.3215e-07 | 5.5066e-11 | 7.55158e-08 | 1.65033e-06
943.46191 | 2.51803e-11 | 2.17396e-08 | 4.30672e-07 | 5.63136e-11 | 7.53954e-08 | 1.65392e-06
943.58202 | 2.59306e-11 | 2.15683e-08 | 4.29151e-07 | 5.44128e-11 | 7.64652e-08 | 1.65622e-06
943.70219 | 2.51089e-11 | 2.18219e-08 | 4.3143e-07 | 5.76346e-11 | 7.58713e-08 | 1.64991e-06
943.82237 | 2.62764e-11 | 2.22735e-08 | 4.30251e-07 | 5.56236e-11 | 7.62714e-08 | 1.65869e-06
943.94255 | 2.59808e-11 | 2.17379e-08 | 4.30517e-07 | 6.01036e-11 | 7.70742e-08 | 1.65133e-06
944.06276 | 2.49037e-11 | 2.17932e-08 | 4.35818e-07 | 5.67476e-11 | 7.62526e-08 | 1.65208e-06
944.18291 | 2.57016e-11 | 2.1921e-08 | 4.33097e-07 | 6.61568e-11 | 7.67069e-08 | 1.64966e-06
944.30309 | 2.50998e-11 | 2.1973e-08 | 4.31588e-07 | 5.7972e-11 | 7.57395e-08 | 1.65491e-06
944.42332 | 2.64525e-11 | 2.21186e-08 | 4.3097e-07 | 5.36983e-11 | 7.64782e-08 | 1.6516e-06
944.54346 | 2.4525e-11 | 2.19732e-08 | 4.30114e-07 | 5.84984e-11 | 7.63381e-08 | 1.65157e-06
944.66366 | 2.69216e-11 | 2.21573e-08 | 4.31591e-07 | 5.4589e-11 | 7.70659e-08 | 1.65118e-06
944.7838 | 2.5797e-11 | 2.20452e-08 | 4.32535e-07 | 4.98221e-11 | 7.59031e-08 | 1.6568e-06
944.90398 | 2.59028e-11 | 2.1846e-08 | 4.32786e-07 | 5.86009e-11 | 7.59901e-08 | 1.6535e-06
945.02418 | 2.58295e-11 | 2.18868e-08 | 4.30011e-07 | 5.62017e-11 | 7.6713e-08 | 1.65179e-06
945.14439 | 2.58106e-11 | 2.24173e-08 | 4.32461e-07 | 5.24578e-11 | 7.7052e-08 | 1.65155e-06
945.26452 | 2.47509e-11 | 2.19328e-08 | 4.33581e-07 | 5.22338e-11 | 7.57472e-08 | 1.65086e-06
945.3847 | 2.63496e-11 | 2.23111e-08 | 4.31949e-07 | 5.75568e-11 | 7.58269e-08 | 1.6501e-06
945.5049 | 2.66018e-11 | 2.16444e-08 | 4.33159e-07 | 5.53404e-11 | 7.59877e-08 | 1.65476e-06
945.62506 | 2.52497e-11 | 2.18413e-08 | 4.30888e-07 | 5.76572e-11 | 7.74622e-08 | 1.65324e-06
945.74524 | 2.52253e-11 | 2.17407e-08 | 4.32755e-07 | 5.72908e-11 | 7.57522e-08 | 1.6515e-06
945.86541 | 2.54052e-11 | 2.15863e-08 | 4.33855e-07 | 5.83439e-11 | 7.6143e-08 | 1.65322e-06
945.98561 | 2.64165e-11 | 2.25049e-08 | 4.33345e-07 | 5.07828e-11 | 7.67581e-08 | 1.65855e-06
946.10579 | 2.5167e-11 | 2.20261e-08 | 4.31109e-07 | 5.85516e-11 | 7.71348e-08 | 1.65139e-06
946.22597 | 2.5685e-11 | 2.26251e-08 | 4.34276e-07 | 5.48617e-11 | 7.60217e-08 | 1.65263e-06
946.34616 | 2.67257e-11 | 2.21762e-08 | 4.30232e-07 | 5.12529e-11 | 7.62963e-08 | 1.65616e-06
946.46633 | 2.54602e-11 | 2.22237e-08 | 4.3324e-07 | 5.56423e-11 | 7.66033e-08 | 1.65579e-06
946.58653 | 2.50147e-11 | 2.24878e-08 | 4.3034e-07 | 5.68002e-11 | 7.47905e-08 | 1.65007e-06
946.7067 | 2.5474e-11 | 2.21643e-08 | 4.34042e-07 | 5.30512e-11 | 7.64691e-08 | 1.65785e-06
946.82688 | 2.556e-11 | 2.19634e-08 | 4.31362e-07 | 5.758e-11 | 7.69279e-08 | 1.65377e-06
946.94712 | 2.46814e-11 | 2.17499e-08 | 4.32231e-07 | 5.59777e-11 | 7.57663e-08 | 1.64903e-06
947.06726 | 2.5363e-11 | 2.17862e-08 | 4.31046e-07 | 5.12995e-11 | 7.55168e-08 | 1.65369e-06
947.18743 | 2.47867e-11 | 2.24353e-08 | 4.31539e-07 | 5.37038e-11 | 7.53142e-08 | 1.65364e-06
947.30763 | 2.61362e-11 | 2.23917e-08 | 4.31755e-07 | 5.73579e-11 | 7.87752e-08 | 1.64703e-06
947.42781 | 2.56881e-11 | 2.17953e-08 | 4.33544e-07 | 5.72682e-11 | 7.52752e-08 | 1.65635e-06
947.548 | 2.42942e-11 | 2.20576e-08 | 4.31512e-07 | 5.66522e-11 | 7.58198e-08 | 1.65165e-06
947.6682 | 2.52075e-11 | 2.2213e-08 | 4.33286e-07 | 5.54845e-11 | 7.59432e-08 | 1.65185e-06
947.78839 | 2.49873e-11 | 2.20976e-08 | 4.34032e-07 | 5.73095e-11 | 7.5443e-08 | 1.65272e-06
947.90857 | 2.51802e-11 | 2.21184e-08 | 4.32443e-07 | 5.50844e-11 | 7.5534e-08 | 1.64916e-06
948.02879 | 2.52142e-11 | 2.19808e-08 | 4.32271e-07 | 5.28047e-11 | 7.61318e-08 | 1.65069e-06
948.14897 | 2.57716e-11 | 2.27479e-08 | 4.3074e-07 | 5.85458e-11 | 7.53083e-08 | 1.65146e-06
948.26917 | 2.46939e-11 | 2.18244e-08 | 4.36024e-07 | 5.52645e-11 | 7.71864e-08 | 1.64985e-06
948.38936 | 2.54529e-11 | 2.21148e-08 | 4.31769e-07 | 5.05446e-11 | 7.73307e-08 | 1.65015e-06
948.50954 | 2.47345e-11 | 2.20874e-08 | 4.30458e-07 | 5.61296e-11 | 7.80103e-08 | 1.65388e-06
948.62977 | 2.60947e-11 | 2.21062e-08 | 4.33617e-07 | 5.76639e-11 | 7.49044e-08 | 1.65088e-06
948.74992 | 2.57167e-11 | 2.20199e-08 | 4.31335e-07 | 5.32814e-11 | 7.65493e-08 | 1.6543e-06
948.87017 | 2.48958e-11 | 2.20429e-08 | 4.32172e-07 | 5.59581e-11 | 7.70625e-08 | 1.65471e-06
948.99033 | 2.37444e-11 | 2.21133e-08 | 4.35285e-07 | 5.62991e-11 | 7.74749e-08 | 1.654e-06
949.11054 | 2.50632e-11 | 2.18294e-08 | 4.31673e-07 | 5.69738e-11 | 7.67589e-08 | 1.65409e-06
949.2307 | 2.52527e-11 | 2.21581e-08 | 4.33191e-07 | 5.20805e-11 | 7.66634e-08 | 1.65311e-06
949.35092 | 2.4331e-11 | 2.24094e-08 | 4.30118e-07 | 5.76173e-11 | 7.65636e-08 | 1.65384e-06
949.47113 | 2.52025e-11 | 2.18284e-08 | 4.34502e-07 | 5.55926e-11 | 7.67578e-08 | 1.65247e-06
949.59129 | 2.45098e-11 | 2.2306e-08 | 4.32482e-07 | 5.51253e-11 | 7.63754e-08 | 1.65298e-06
949.71152 | 2.47455e-11 | 2.20973e-08 | 4.34084e-07 | 5.58279e-11 | 7.57418e-08 | 1.65071e-06
949.83168 | 2.47462e-11 | 2.19945e-08 | 4.3138e-07 | 5.5463e-11 | 7.75937e-08 | 1.65456e-06
949.95188 | 2.47377e-11 | 2.17189e-08 | 4.32694e-07 | 5.82309e-11 | 7.82616e-08 | 1.64628e-06
950.07208 | 2.6021e-11 | 2.20376e-08 | 4.35073e-07 | 5.09868e-11 | 7.51884e-08 | 1.65046e-06
950.19228 | 2.49834e-11 | 2.19938e-08 | 4.31277e-07 | 5.60627e-11 | 7.69773e-08 | 1.65061e-06
950.31246 | 2.45477e-11 | 2.17805e-08 | 4.3356e-07 | 5.29965e-11 | 7.53292e-08 | 1.65047e-06
950.43267 | 2.53046e-11 | 2.20241e-08 | 4.32835e-07 | 4.98099e-11 | 7.65444e-08 | 1.65191e-06
950.55286 | 2.58754e-11 | 2.18874e-08 | 4.30395e-07 | 5.58435e-11 | 7.6128e-08 | 1.65522e-06
950.67306 | 2.49162e-11 | 2.20585e-08 | 4.30412e-07 | 5.50158e-11 | 7.75902e-08 | 1.65272e-06
950.79329 | 2.44183e-11 | 2.16996e-08 | 4.32853e-07 | 5.29093e-11 | 7.60821e-08 | 1.65226e-06
950.91348 | 2.54393e-11 | 2.18688e-08 | 4.3217e-07 | 5.87483e-11 | 7.67427e-08 | 1.65215e-06
951.03367 | 2.58074e-11 | 2.2088e-08 | 4.31958e-07 | 5.19135e-11 | 7.56606e-08 | 1.65282e-06
951.15388 | 2.52978e-11 | 2.20729e-08 | 4.30346e-07 | 4.80277e-11 | 7.71065e-08 | 1.64865e-06
951.27408 | 2.42565e-11 | 2.18847e-08 | 4.31671e-07 | 5.70438e-11 | 7.64356e-08 | 1.65354e-06
951.39429 | 2.55911e-11 | 2.1803e-08 | 4.3104e-07 | 5.1148e-11 | 7.52402e-08 | 1.65122e-06
951.51449 | 2.58734e-11 | 2.29034e-08 | 4.32882e-07 | 5.70029e-11 | 7.59736e-08 | 1.65317e-06
951.63468 | 2.50582e-11 | 2.18963e-08 | 4.32196e-07 | 5.6648e-11 | 7.65302e-08 | 1.64981e-06
951.75488 | 2.53651e-11 | 2.19699e-08 | 4.31811e-07 | 5.3804e-11 | 7.60111e-08 | 1.65672e-06
951.87511 | 2.57595e-11 | 2.20409e-08 | 4.31314e-07 | 5.9435e-11 | 7.72388e-08 | 1.65358e-06
951.9953 | 2.42742e-11 | 2.20449e-08 | 4.33675e-07 | 5.84297e-11 | 7.59736e-08 | 1.6524e-06
952.1155 | 2.39331e-11 | 2.34013e-08 | 4.33415e-07 | 5.27891e-11 | 7.61132e-08 | 1.65183e-06
952.23571 | 2.48772e-11 | 2.25829e-08 | 4.30566e-07 | 5.70229e-11 | 7.51041e-08 | 1.65196e-06
952.35596 | 2.45919e-11 | 2.20672e-08 | 4.3219e-07 | 5.67485e-11 | 7.54538e-08 | 1.65358e-06
952.47614 | 2.52092e-11 | 2.18761e-08 | 4.33437e-07 | 5.38488e-11 | 7.64827e-08 | 1.65113e-06
952.59633 | 2.53694e-11 | 2.19466e-08 | 4.30319e-07 | 5.34497e-11 | 7.82392e-08 | 1.65346e-06
952.71654 | 2.45203e-11 | 2.22012e-08 | 4.30809e-07 | 5.58602e-11 | 7.54786e-08 | 1.65321e-06
952.83675 | 2.63068e-11 | 2.20072e-08 | 4.33059e-07 | 5.19521e-11 | 7.59255e-08 | 1.65533e-06
952.95696 | 2.54258e-11 | 2.15628e-08 | 4.33325e-07 | 4.91086e-11 | 7.72865e-08 | 1.64974e-06
953.07717 | 2.47314e-11 | 2.17813e-08 | 4.31794e-07 | 5.06452e-11 | 7.55709e-08 | 1.65259e-06
953.19739 | 2.4954e-11 | 2.17917e-08 | 4.32049e-07 | 5.78131e-11 | 7.689e-08 | 1.6549e-06
953.31759 | 2.5391e-11 | 2.20782e-08 | 4.31781e-07 | 5.66283e-11 | 7.63885e-08 | 1.65039e-06
953.43778 | 2.60217e-11 | 2.19109e-08 | 4.33127e-07 | 5.2349e-11 | 7.51753e-08 | 1.64771e-06
953.55803 | 2.52953e-11 | 2.1759e-08 | 4.31255e-07 | 5.537e-11 | 7.66091e-08 | 1.65298e-06
953.67821 | 2.47209e-11 | 2.20077e-08 | 4.32657e-07 | 5.27899e-11 | 7.57948e-08 | 1.65381e-06
953.79846 | 2.51431e-11 | 2.16467e-08 | 4.34936e-07 | 5.48993e-11 | 7.76549e-08 | 1.6504e-06
953.91864 | 2.47263e-11 | 2.15467e-08 | 4.31718e-07 | 5.83022e-11 | 7.79145e-08 | 1.65716e-06
954.03887 | 2.53881e-11 | 2.16761e-08 | 4.36109e-07 | 5.79952e-11 | 7.58946e-08 | 1.65439e-06
954.15908 | 2.51432e-11 | 2.17908e-08 | 4.33875e-07 | 5.83884e-11 | 7.66932e-08 | 1.65e-06
954.2793 | 2.57927e-11 | 2.20803e-08 | 4.315e-07 | 5.67747e-11 | 7.46372e-08 | 1.65496e-06
954.3995 | 2.69082e-11 | 2.19442e-08 | 4.31719e-07 | 5.46769e-11 | 7.40203e-08 | 1.65344e-06
954.51973 | 2.52607e-11 | 2.17194e-08 | 4.30491e-07 | 5.79868e-11 | 7.55231e-08 | 1.6561e-06
954.63995 | 2.55226e-11 | 2.162e-08 | 4.32244e-07 | 5.75171e-11 | 7.65946e-08 | 1.64948e-06
954.76017 | 2.47998e-11 | 2.19935e-08 | 4.34018e-07 | 5.18317e-11 | 7.57923e-08 | 1.65136e-06
954.88043 | 2.55537e-11 | 2.19383e-08 | 4.31946e-07 | 5.75219e-11 | 7.67663e-08 | 1.65064e-06
955.0006 | 2.61346e-11 | 2.16455e-08 | 4.30067e-07 | 5.50487e-11 | 7.6394e-08 | 1.64977e-06
955.12085 | 2.56006e-11 | 2.15179e-08 | 4.32419e-07 | 5.41582e-11 | 7.63765e-08 | 1.65885e-06
955.24106 | 2.5793e-11 | 2.18637e-08 | 4.31748e-07 | 5.8639e-11 | 7.59074e-08 | 1.65376e-06
955.36129 | 2.62327e-11 | 2.20201e-08 | 4.32242e-07 | 5.53194e-11 | 7.62465e-08 | 1.65219e-06
955.48155 | 2.55994e-11 | 2.16813e-08 | 4.36011e-07 | 5.4512e-11 | 7.70484e-08 | 1.64735e-06
955.60172 | 2.48102e-11 | 2.18017e-08 | 4.31639e-07 | 5.40511e-11 | 7.59458e-08 | 1.65002e-06
955.72193 | 2.58406e-11 | 2.24272e-08 | 4.31599e-07 | 5.72772e-11 | 7.5701e-08 | 1.64827e-06
955.84216 | 2.50026e-11 | 2.26821e-08 | 4.30844e-07 | 5.0587e-11 | 7.66886e-08 | 1.65622e-06
955.96239 | 2.54146e-11 | 2.18483e-08 | 4.29618e-07 | 5.53377e-11 | 7.55118e-08 | 1.65123e-06
956.08261 | 2.43893e-11 | 2.17018e-08 | 4.34802e-07 | 5.66076e-11 | 7.5836e-08 | 1.64815e-06
956.20283 | 2.59586e-11 | 2.18905e-08 | 4.32256e-07 | 5.34069e-11 | 7.59392e-08 | 1.65547e-06
956.32307 | 2.53913e-11 | 2.20498e-08 | 4.3338e-07 | 5.37727e-11 | 7.69377e-08 | 1.65472e-06
956.44329 | 2.51794e-11 | 2.22142e-08 | 4.31429e-07 | 5.20922e-11 | 7.65632e-08 | 1.65159e-06
956.56351 | 2.66196e-11 | 2.1977e-08 | 4.34409e-07 | 5.80557e-11 | 7.61162e-08 | 1.64797e-06
956.68375 | 2.54586e-11 | 2.18155e-08 | 4.3323e-07 | 5.9706e-11 | 7.72113e-08 | 1.65261e-06
956.80401 | 2.51352e-11 | 2.23671e-08 | 4.34031e-07 | 5.95298e-11 | 7.5326e-08 | 1.64987e-06
956.92417 | 2.51459e-11 | 2.18536e-08 | 4.31148e-07 | 6.33855e-11 | 7.57832e-08 | 1.65385e-06
957.0444 | 2.55368e-11 | 2.20239e-08 | 4.37931e-07 | 5.30758e-11 | 7.68591e-08 | 1.65459e-06
957.16463 | 2.52812e-11 | 2.22346e-08 | 4.32662e-07 | 5.5194e-11 | 7.74737e-08 | 1.65485e-06
957.28485 | 2.45688e-11 | 2.17627e-08 | 4.3292e-07 | 5.82418e-11 | 7.60042e-08 | 1.65104e-06
957.40507 | 2.55253e-11 | 2.21137e-08 | 4.30455e-07 | 5.54536e-11 | 7.6592e-08 | 1.65514e-06
957.52532 | 2.46241e-11 | 2.20503e-08 | 4.30881e-07 | 5.78183e-11 | 7.62639e-08 | 1.65191e-06
957.64552 | 2.58386e-11 | 2.19697e-08 | 4.31158e-07 | 5.90355e-11 | 7.57915e-08 | 1.64907e-06
957.76574 | 2.47057e-11 | 2.29891e-08 | 4.30699e-07 | 5.57175e-11 | 7.51931e-08 | 1.65374e-06
957.88602 | 2.62557e-11 | 2.21447e-08 | 4.35815e-07 | 5.84674e-11 | 7.69092e-08 | 1.65307e-06
958.00618 | 2.46427e-11 | 2.20031e-08 | 4.31805e-07 | 5.14874e-11 | 7.66032e-08 | 1.65284e-06
958.12639 | 2.5646e-11 | 2.18277e-08 | 4.35405e-07 | 5.99159e-11 | 7.6449e-08 | 1.65118e-06
958.24669 | 2.52474e-11 | 2.20801e-08 | 4.3219e-07 | 5.69988e-11 | 7.52706e-08 | 1.64973e-06
958.36685 | 2.4664e-11 | 2.16855e-08 | 4.31891e-07 | 5.67635e-11 | 7.53035e-08 | 1.65032e-06
958.4871 | 2.51667e-11 | 2.19896e-08 | 4.30589e-07 | 5.86632e-11 | 7.59054e-08 | 1.65748e-06
958.60731 | 2.5578e-11 | 2.18865e-08 | 4.3219e-07 | 5.5668e-11 | 7.56762e-08 | 1.64814e-06
958.72753 | 2.44642e-11 | 2.26889e-08 | 4.3393e-07 | 5.0753e-11 | 7.63293e-08 | 1.64931e-06
958.84776 | 2.58507e-11 | 2.23991e-08 | 4.30656e-07 | 5.59088e-11 | 7.61376e-08 | 1.64847e-06
958.96799 | 2.64193e-11 | 2.19492e-08 | 4.3478e-07 | 6.08328e-11 | 7.51938e-08 | 1.65697e-06
959.0882 | 2.64149e-11 | 2.1869e-08 | 4.29495e-07 | 5.73618e-11 | 7.50723e-08 | 1.64868e-06
959.20841 | 2.54401e-11 | 2.17459e-08 | 4.32462e-07 | 5.48387e-11 | 7.77327e-08 | 1.65221e-06
959.32865 | 2.45901e-11 | 2.17453e-08 | 4.33009e-07 | 6.16685e-11 | 7.56748e-08 | 1.65205e-06
959.44886 | 2.4333e-11 | 2.18784e-08 | 4.33149e-07 | 5.61308e-11 | 7.65612e-08 | 1.64977e-06
959.56911 | 2.5708e-11 | 2.2285e-08 | 4.33496e-07 | 5.3954e-11 | 7.59617e-08 | 1.64845e-06
959.68932 | 2.46885e-11 | 2.18737e-08 | 4.33845e-07 | 5.72091e-11 | 7.57463e-08 | 1.65437e-06
959.80955 | 2.5172e-11 | 2.21285e-08 | 4.31326e-07 | 5.5464e-11 | 7.62359e-08 | 1.65335e-06
959.92977 | 2.59586e-11 | 2.21165e-08 | 4.32573e-07 | 5.31261e-11 | 7.54615e-08 | 1.6527e-06
960.05001 | 2.59295e-11 | 2.2184e-08 | 4.3426e-07 | 5.81375e-11 | 7.67329e-08 | 1.65436e-06
960.17026 | 2.50175e-11 | 2.22026e-08 | 4.31598e-07 | 5.40762e-11 | 7.66827e-08 | 1.65054e-06
960.29047 | 2.48527e-11 | 2.1725e-08 | 4.32668e-07 | 5.61151e-11 | 7.69355e-08 | 1.65447e-06
960.41069 | 2.60381e-11 | 2.17242e-08 | 4.31824e-07 | 5.52476e-11 | 7.70961e-08 | 1.65532e-06
960.5309 | 2.41077e-11 | 2.22214e-08 | 4.32377e-07 | 5.78444e-11 | 7.60219e-08 | 1.64658e-06
960.65112 | 2.55465e-11 | 2.21592e-08 | 4.33814e-07 | 5.12917e-11 | 7.69305e-08 | 1.6494e-06
960.77135 | 2.46325e-11 | 2.22223e-08 | 4.3519e-07 | 5.83067e-11 | 7.60683e-08 | 1.64929e-06
960.89163 | 2.47391e-11 | 2.20282e-08 | 4.33142e-07 | 5.51031e-11 | 7.5815e-08 | 1.64819e-06
961.01179 | 2.55044e-11 | 2.18651e-08 | 4.30473e-07 | 5.815e-11 | 7.69348e-08 | 1.64928e-06
961.13204 | 2.55789e-11 | 2.20824e-08 | 4.32113e-07 | 5.50405e-11 | 7.60859e-08 | 1.65368e-06
961.25225 | 2.59547e-11 | 2.25408e-08 | 4.31326e-07 | 5.74735e-11 | 7.67374e-08 | 1.65125e-06
961.37244 | 2.57551e-11 | 2.22095e-08 | 4.341e-07 | 5.67874e-11 | 7.61355e-08 | 1.64665e-06
961.49267 | 2.57882e-11 | 2.19638e-08 | 4.3249e-07 | 5.59928e-11 | 7.7265e-08 | 1.65073e-06
961.61291 | 2.46738e-11 | 2.22385e-08 | 4.32181e-07 | 5.6968e-11 | 7.57679e-08 | 1.65018e-06
961.73319 | 2.55491e-11 | 2.27341e-08 | 4.31863e-07 | 5.8711e-11 | 7.69034e-08 | 1.65189e-06
961.85335 | 2.58146e-11 | 2.18335e-08 | 4.32836e-07 | 5.75394e-11 | 7.79226e-08 | 1.64772e-06
961.97359 | 2.58514e-11 | 2.19892e-08 | 4.31075e-07 | 5.84007e-11 | 7.68218e-08 | 1.65008e-06
962.09378 | 2.57384e-11 | 2.21482e-08 | 4.30686e-07 | 5.49246e-11 | 7.60483e-08 | 1.65177e-06
962.21402 | 2.61866e-11 | 2.1904e-08 | 4.31742e-07 | 5.5501e-11 | 7.69548e-08 | 1.65263e-06
962.33423 | 2.5936e-11 | 2.21098e-08 | 4.31113e-07 | 5.55132e-11 | 7.57303e-08 | 1.65278e-06
962.45446 | 2.59176e-11 | 2.18987e-08 | 4.34924e-07 | 5.4212e-11 | 7.48309e-08 | 1.65049e-06
962.57478 | 2.57752e-11 | 2.20016e-08 | 4.32893e-07 | 5.87279e-11 | 7.70107e-08 | 1.65495e-06
962.69488 | 2.56305e-11 | 2.1842e-08 | 4.30566e-07 | 5.73639e-11 | 7.55711e-08 | 1.65427e-06
962.8151 | 2.46728e-11 | 2.25529e-08 | 4.34408e-07 | 6.05551e-11 | 7.58972e-08 | 1.64878e-06
962.93533 | 2.60792e-11 | 2.19752e-08 | 4.32801e-07 | 5.71554e-11 | 7.70466e-08 | 1.65337e-06
963.05554 | 2.49413e-11 | 2.2051e-08 | 4.30192e-07 | 5.25958e-11 | 7.62331e-08 | 1.64958e-06
963.17574 | 2.58909e-11 | 2.19022e-08 | 4.31133e-07 | 5.5131e-11 | 7.71959e-08 | 1.65243e-06
963.29598 | 2.57442e-11 | 2.18451e-08 | 4.32846e-07 | 5.6979e-11 | 7.58156e-08 | 1.65708e-06
963.41619 | 2.53039e-11 | 2.20795e-08 | 4.31414e-07 | 5.64565e-11 | 7.60342e-08 | 1.65349e-06
963.53642 | 2.58596e-11 | 2.19859e-08 | 4.33936e-07 | 5.12706e-11 | 7.54761e-08 | 1.64786e-06
963.65662 | 2.5036e-11 | 2.18197e-08 | 4.32303e-07 | 6.02982e-11 | 7.54743e-08 | 1.64673e-06
963.77683 | 2.5764e-11 | 2.18805e-08 | 4.31559e-07 | 5.52726e-11 | 7.59679e-08 | 1.64839e-06
963.89706 | 2.54145e-11 | 2.19628e-08 | 4.35045e-07 | 5.36735e-11 | 7.68131e-08 | 1.65633e-06
964.01727 | 2.54009e-11 | 2.19134e-08 | 4.3414e-07 | 5.97895e-11 | 7.5318e-08 | 1.65018e-06
964.13748 | 2.44518e-11 | 2.21806e-08 | 4.32367e-07 | 5.60612e-11 | 7.58269e-08 | 1.6501e-06
964.25774 | 2.4313e-11 | 2.20327e-08 | 4.31394e-07 | 5.04486e-11 | 7.61968e-08 | 1.65219e-06
964.37796 | 2.54727e-11 | 2.21966e-08 | 4.30347e-07 | 5.70751e-11 | 7.54395e-08 | 1.65263e-06
964.49815 | 2.60829e-11 | 2.21416e-08 | 4.3281e-07 | 5.56076e-11 | 7.57576e-08 | 1.65487e-06
964.61834 | 2.56728e-11 | 2.20739e-08 | 4.32212e-07 | 5.4278e-11 | 7.63877e-08 | 1.64898e-06
964.73854 | 2.61618e-11 | 2.17839e-08 | 4.31648e-07 | 5.68676e-11 | 7.67559e-08 | 1.6544e-06
964.85877 | 2.62721e-11 | 2.22041e-08 | 4.35147e-07 | 5.67131e-11 | 7.59906e-08 | 1.6495e-06
964.97898 | 2.57632e-11 | 2.21491e-08 | 4.33417e-07 | 5.14371e-11 | 7.53539e-08 | 1.64739e-06
965.09919 | 2.50061e-11 | 2.24944e-08 | 4.31954e-07 | 5.61821e-11 | 7.60215e-08 | 1.64935e-06
965.21939 | 2.49044e-11 | 2.22711e-08 | 4.30841e-07 | 5.4446e-11 | 7.63916e-08 | 1.65422e-06
965.3396 | 2.51594e-11 | 2.2097e-08 | 4.32527e-07 | 4.8831e-11 | 7.76143e-08 | 1.65052e-06
965.45984 | 2.49931e-11 | 2.18e-08 | 4.33128e-07 | 5.55016e-11 | 7.48786e-08 | 1.65123e-06
965.58004 | 2.53836e-11 | 2.21757e-08 | 4.34024e-07 | 5.59528e-11 | 7.56992e-08 | 1.655e-06
965.70025 | 2.58712e-11 | 2.24033e-08 | 4.33394e-07 | 4.96089e-11 | 7.72451e-08 | 1.65165e-06
965.82047 | 2.53328e-11 | 2.16483e-08 | 4.32717e-07 | 5.77615e-11 | 7.701e-08 | 1.65384e-06
965.94068 | 2.57474e-11 | 2.18065e-08 | 4.32702e-07 | 5.55786e-11 | 7.55461e-08 | 1.65129e-06
966.06088 | 2.54118e-11 | 2.17507e-08 | 4.32087e-07 | 5.46863e-11 | 7.63571e-08 | 1.65529e-06
966.1811 | 2.59093e-11 | 2.18946e-08 | 4.33704e-07 | 5.87326e-11 | 7.74128e-08 | 1.65447e-06
966.30131 | 2.5194e-11 | 2.16274e-08 | 4.32429e-07 | 5.68309e-11 | 7.58555e-08 | 1.65357e-06
966.42152 | 2.48381e-11 | 2.2352e-08 | 4.31969e-07 | 5.47947e-11 | 7.78826e-08 | 1.64991e-06
966.54175 | 2.48992e-11 | 2.21563e-08 | 4.31193e-07 | 5.0845e-11 | 7.64783e-08 | 1.65455e-06
966.66201 | 2.58513e-11 | 2.18832e-08 | 4.30349e-07 | 5.42577e-11 | 7.57172e-08 | 1.65767e-06
966.78216 | 2.45267e-11 | 2.23967e-08 | 4.35907e-07 | 5.55675e-11 | 7.8282e-08 | 1.6516e-06
966.90238 | 2.53386e-11 | 2.21381e-08 | 4.32631e-07 | 5.8348e-11 | 7.48655e-08 | 1.65145e-06
967.02259 | 2.49112e-11 | 2.23458e-08 | 4.35556e-07 | 5.65197e-11 | 7.73655e-08 | 1.6502e-06
967.14279 | 2.57175e-11 | 2.20798e-08 | 4.31516e-07 | 5.99008e-11 | 7.54007e-08 | 1.6466e-06
967.26301 | 2.6093e-11 | 2.21921e-08 | 4.3135e-07 | 5.59639e-11 | 7.58373e-08 | 1.65422e-06
967.38323 | 2.60029e-11 | 2.17791e-08 | 4.30764e-07 | 5.22697e-11 | 7.68535e-08 | 1.65366e-06
967.50344 | 2.55925e-11 | 2.18817e-08 | 4.31239e-07 | 5.80291e-11 | 7.64128e-08 | 1.65352e-06
967.62365 | 2.37239e-11 | 2.1862e-08 | 4.34769e-07 | 5.72731e-11 | 7.53101e-08 | 1.64892e-06
967.7439 | 2.56629e-11 | 2.19875e-08 | 4.32401e-07 | 5.75618e-11 | 7.61437e-08 | 1.64509e-06
967.86406 | 2.55743e-11 | 2.18626e-08 | 4.31848e-07 | 5.8784e-11 | 7.5151e-08 | 1.65406e-06
967.98432 | 2.47269e-11 | 2.26972e-08 | 4.31243e-07 | 5.4805e-11 | 7.66483e-08 | 1.65514e-06
968.1045 | 2.46116e-11 | 2.22021e-08 | 4.30492e-07 | 5.4652e-11 | 7.61539e-08 | 1.65479e-06
968.22473 | 2.55704e-11 | 2.32109e-08 | 4.31184e-07 | 5.69997e-11 | 7.63534e-08 | 1.65011e-06
968.34493 | 2.58629e-11 | 2.22714e-08 | 4.34798e-07 | 5.66457e-11 | 7.55041e-08 | 1.65207e-06
968.4652 | 2.51199e-11 | 2.19441e-08 | 4.31765e-07 | 5.74953e-11 | 7.61237e-08 | 1.6521e-06
968.58536 | 2.69003e-11 | 2.20841e-08 | 4.32685e-07 | 5.90278e-11 | 7.8026e-08 | 1.65187e-06
968.70559 | 2.66262e-11 | 2.23406e-08 | 4.32094e-07 | 5.91267e-11 | 7.57988e-08 | 1.65189e-06
968.8258 | 2.60893e-11 | 2.207e-08 | 4.31381e-07 | 5.60408e-11 | 7.63336e-08 | 1.64993e-06
968.94602 | 2.49133e-11 | 2.21054e-08 | 4.32246e-07 | 5.63406e-11 | 7.46329e-08 | 1.65154e-06
969.06623 | 2.45449e-11 | 2.22021e-08 | 4.30866e-07 | 5.71128e-11 | 7.70293e-08 | 1.65397e-06
969.18644 | 2.50542e-11 | 2.22435e-08 | 4.34583e-07 | 5.17804e-11 | 7.69246e-08 | 1.65385e-06
969.30666 | 2.56861e-11 | 2.16317e-08 | 4.32149e-07 | 5.92131e-11 | 7.74727e-08 | 1.65325e-06
969.42688 | 2.51559e-11 | 2.2034e-08 | 4.36693e-07 | 5.77434e-11 | 7.53996e-08 | 1.65109e-06
969.5471 | 2.52453e-11 | 2.1889e-08 | 4.32275e-07 | 5.65158e-11 | 7.71773e-08 | 1.6511e-06
969.66732 | 2.53447e-11 | 2.19061e-08 | 4.32558e-07 | 5.94203e-11 | 7.59072e-08 | 1.65578e-06
969.78755 | 2.55575e-11 | 2.17699e-08 | 4.3241e-07 | 5.58173e-11 | 7.66399e-08 | 1.65078e-06
969.90775 | 2.44775e-11 | 2.17369e-08 | 4.32209e-07 | 5.89357e-11 | 7.50882e-08 | 1.64749e-06
970.02796 | 2.51502e-11 | 2.19086e-08 | 4.32344e-07 | 5.76382e-11 | 7.54651e-08 | 1.65928e-06
970.14818 | 2.50828e-11 | 2.21171e-08 | 4.3342e-07 | 5.19533e-11 | 7.60079e-08 | 1.65012e-06
970.2684 | 2.50071e-11 | 2.21448e-08 | 4.30036e-07 | 5.8905e-11 | 7.54719e-08 | 1.64842e-06
970.38868 | 2.54718e-11 | 2.22468e-08 | 4.31956e-07 | 5.49104e-11 | 7.54157e-08 | 1.65245e-06
970.50888 | 2.53153e-11 | 2.20371e-08 | 4.30583e-07 | 5.28129e-11 | 7.73035e-08 | 1.65076e-06
970.62907 | 2.65841e-11 | 2.23392e-08 | 4.30968e-07 | 5.72509e-11 | 7.59376e-08 | 1.64893e-06
970.74928 | 2.49706e-11 | 2.23707e-08 | 4.32113e-07 | 5.85101e-11 | 7.51418e-08 | 1.65095e-06
970.86952 | 2.48325e-11 | 2.27271e-08 | 4.30728e-07 | 5.23187e-11 | 7.54779e-08 | 1.65091e-06
970.98978 | 2.58512e-11 | 2.2207e-08 | 4.33699e-07 | 5.60038e-11 | 7.72741e-08 | 1.64784e-06
971.10996 | 2.39466e-11 | 2.18474e-08 | 4.3182e-07 | 5.73024e-11 | 7.63243e-08 | 1.64616e-06
971.23018 | 2.55634e-11 | 2.21548e-08 | 4.32938e-07 | 5.36286e-11 | 7.71629e-08 | 1.65033e-06
971.35037 | 2.53157e-11 | 2.3084e-08 | 4.30184e-07 | 4.95695e-11 | 7.6179e-08 | 1.64926e-06
971.47058 | 2.45973e-11 | 2.20851e-08 | 4.32891e-07 | 5.606e-11 | 7.67449e-08 | 1.65024e-06
971.59081 | 2.52224e-11 | 2.20066e-08 | 4.30982e-07 | 5.61418e-11 | 7.59383e-08 | 1.65493e-06
971.71103 | 2.41796e-11 | 2.21453e-08 | 4.33034e-07 | 5.31677e-11 | 7.69734e-08 | 1.65247e-06
971.83126 | 2.50797e-11 | 2.21153e-08 | 4.31354e-07 | 5.7543e-11 | 7.54611e-08 | 1.64993e-06
971.9515 | 2.51318e-11 | 2.18763e-08 | 4.30588e-07 | 5.61823e-11 | 7.65718e-08 | 1.65048e-06
972.07176 | 2.42555e-11 | 2.26477e-08 | 4.32038e-07 | 5.34786e-11 | 7.82916e-08 | 1.6533e-06
972.19192 | 2.55994e-11 | 2.31076e-08 | 4.32059e-07 | 5.61331e-11 | 7.56296e-08 | 1.6499e-06
972.31214 | 2.49875e-11 | 2.19164e-08 | 4.32931e-07 | 5.63677e-11 | 7.57285e-08 | 1.64949e-06
972.43237 | 2.57841e-11 | 2.217e-08 | 4.34285e-07 | 5.71049e-11 | 7.63228e-08 | 1.65225e-06
972.55267 | 2.58026e-11 | 2.20179e-08 | 4.34086e-07 | 5.69053e-11 | 7.7366e-08 | 1.65523e-06
972.6728 | 2.4022e-11 | 2.23855e-08 | 4.33201e-07 | 5.65195e-11 | 7.58434e-08 | 1.65044e-06
972.79304 | 2.52119e-11 | 2.17447e-08 | 4.31261e-07 | 5.54844e-11 | 7.74432e-08 | 1.65412e-06
972.91324 | 2.4119e-11 | 2.19831e-08 | 4.31153e-07 | 5.46677e-11 | 7.59749e-08 | 1.64788e-06
973.03347 | 2.50451e-11 | 2.17229e-08 | 4.33876e-07 | 5.64817e-11 | 7.60939e-08 | 1.64871e-06
973.15371 | 2.53329e-11 | 2.21723e-08 | 4.33035e-07 | 5.66344e-11 | 7.52593e-08 | 1.65349e-06
973.27398 | 2.51953e-11 | 2.22697e-08 | 4.32406e-07 | 5.57348e-11 | 7.71241e-08 | 1.65417e-06
973.39414 | 2.61245e-11 | 2.16956e-08 | 4.33893e-07 | 5.48999e-11 | 7.83742e-08 | 1.64918e-06
973.51437 | 2.5442e-11 | 2.2219e-08 | 4.34921e-07 | 5.78783e-11 | 7.60251e-08 | 1.65104e-06
973.6346 | 2.5053e-11 | 2.16967e-08 | 4.3136e-07 | 5.73087e-11 | 7.60464e-08 | 1.64746e-06
973.75484 | 2.54688e-11 | 2.23714e-08 | 4.31953e-07 | 5.23201e-11 | 7.47992e-08 | 1.6461e-06
973.87512 | 2.64957e-11 | 2.18057e-08 | 4.33933e-07 | 5.2868e-11 | 7.51792e-08 | 1.65153e-06
973.99528 | 2.54477e-11 | 2.17276e-08 | 4.33626e-07 | 5.76225e-11 | 7.71811e-08 | 1.65181e-06
974.11551 | 2.47431e-11 | 2.20252e-08 | 4.32041e-07 | 5.19769e-11 | 7.67235e-08 | 1.65257e-06
974.23574 | 2.53695e-11 | 2.23994e-08 | 4.33447e-07 | 5.45535e-11 | 7.71453e-08 | 1.64924e-06
974.35598 | 2.46752e-11 | 2.19523e-08 | 4.3615e-07 | 5.91776e-11 | 7.77767e-08 | 1.65121e-06
974.47618 | 2.49749e-11 | 2.16908e-08 | 4.32706e-07 | 5.31989e-11 | 7.63876e-08 | 1.65179e-06
974.59646 | 2.47814e-11 | 2.21815e-08 | 4.32314e-07 | 5.69221e-11 | 7.64406e-08 | 1.64662e-06
974.71663 | 2.63272e-11 | 2.19583e-08 | 4.31557e-07 | 5.29727e-11 | 7.5983e-08 | 1.65025e-06
974.83687 | 2.67085e-11 | 2.21314e-08 | 4.3412e-07 | 5.29535e-11 | 7.57168e-08 | 1.65217e-06
974.95708 | 2.58364e-11 | 2.1801e-08 | 4.32055e-07 | 5.8098e-11 | 7.59264e-08 | 1.64719e-06
975.07731 | 2.54456e-11 | 2.20306e-08 | 4.36881e-07 | 5.36809e-11 | 7.69511e-08 | 1.64743e-06
975.19756 | 2.58981e-11 | 2.16989e-08 | 4.32465e-07 | 5.98938e-11 | 7.66645e-08 | 1.64631e-06
975.31778 | 2.56138e-11 | 2.20149e-08 | 4.34607e-07 | 5.67694e-11 | 7.81686e-08 | 1.65116e-06
975.43803 | 2.53609e-11 | 2.2204e-08 | 4.31841e-07 | 5.87725e-11 | 7.64056e-08 | 1.65278e-06
975.55822 | 2.46878e-11 | 2.21594e-08 | 4.31445e-07 | 5.6326e-11 | 7.51916e-08 | 1.65282e-06
975.67847 | 2.55712e-11 | 2.19533e-08 | 4.31105e-07 | 5.06942e-11 | 7.70588e-08 | 1.64979e-06
975.79868 | 2.65786e-11 | 2.22687e-08 | 4.32331e-07 | 5.23112e-11 | 7.6102e-08 | 1.65025e-06
975.91892 | 2.57829e-11 | 2.2106e-08 | 4.31401e-07 | 5.84655e-11 | 7.74668e-08 | 1.65427e-06
976.03913 | 2.5019e-11 | 2.21419e-08 | 4.32351e-07 | 5.72303e-11 | 7.64643e-08 | 1.65082e-06
976.15938 | 2.53145e-11 | 2.1952e-08 | 4.31568e-07 | 5.13198e-11 | 7.7565e-08 | 1.65013e-06
976.27958 | 2.49856e-11 | 2.20838e-08 | 4.32045e-07 | 4.97265e-11 | 7.78085e-08 | 1.64983e-06
976.39979 | 2.59203e-11 | 2.21937e-08 | 4.30584e-07 | 5.94843e-11 | 7.71949e-08 | 1.65272e-06
976.52004 | 2.59299e-11 | 2.18598e-08 | 4.32894e-07 | 5.65674e-11 | 7.65001e-08 | 1.65631e-06
976.64027 | 2.51466e-11 | 2.19458e-08 | 4.33901e-07 | 5.29049e-11 | 7.52188e-08 | 1.65124e-06
976.76048 | 2.53228e-11 | 2.18937e-08 | 4.33269e-07 | 5.15637e-11 | 7.67193e-08 | 1.65385e-06
976.88075 | 2.49197e-11 | 2.19953e-08 | 4.31762e-07 | 5.64676e-11 | 7.61497e-08 | 1.65207e-06
977.00098 | 2.51645e-11 | 2.24392e-08 | 4.31017e-07 | 5.7655e-11 | 7.77716e-08 | 1.65121e-06
977.12116 | 2.45459e-11 | 2.21593e-08 | 4.32991e-07 | 5.43124e-11 | 7.81785e-08 | 1.65168e-06
977.2414 | 2.62765e-11 | 2.23531e-08 | 4.31646e-07 | 5.33404e-11 | 7.56995e-08 | 1.65398e-06
977.36162 | 2.55388e-11 | 2.18379e-08 | 4.33235e-07 | 5.41252e-11 | 7.71825e-08 | 1.64916e-06
977.48186 | 2.48185e-11 | 2.19464e-08 | 4.35754e-07 | 5.79951e-11 | 7.68275e-08 | 1.64979e-06
977.60212 | 2.58192e-11 | 2.26255e-08 | 4.31849e-07 | 5.43446e-11 | 7.72345e-08 | 1.64844e-06
977.72235 | 2.57727e-11 | 2.17442e-08 | 4.32995e-07 | 5.60701e-11 | 7.607e-08 | 1.65012e-06
977.84256 | 2.50456e-11 | 2.21968e-08 | 4.30848e-07 | 5.80588e-11 | 7.67432e-08 | 1.64964e-06
977.96274 | 2.52784e-11 | 2.18726e-08 | 4.35047e-07 | 5.63478e-11 | 7.56795e-08 | 1.64731e-06
978.08303 | 2.52564e-11 | 2.16979e-08 | 4.31687e-07 | 4.96135e-11 | 7.49161e-08 | 1.65095e-06
978.20321 | 2.51478e-11 | 2.18044e-08 | 4.31717e-07 | 4.89554e-11 | 7.52774e-08 | 1.64907e-06
978.32349 | 2.49828e-11 | 2.21784e-08 | 4.32387e-07 | 5.38719e-11 | 7.62992e-08 | 1.65145e-06
978.44371 | 2.60823e-11 | 2.18849e-08 | 4.32362e-07 | 5.97172e-11 | 7.65234e-08 | 1.65371e-06
978.56387 | 2.50154e-11 | 2.1703e-08 | 4.31761e-07 | 5.62411e-11 | 7.58227e-08 | 1.65375e-06
978.68411 | 2.55733e-11 | 2.16276e-08 | 4.32756e-07 | 5.39223e-11 | 7.66383e-08 | 1.64677e-06
978.80434 | 2.62702e-11 | 2.18044e-08 | 4.33616e-07 | 4.93543e-11 | 7.61437e-08 | 1.65286e-06
978.92455 | 2.53552e-11 | 2.19917e-08 | 4.34237e-07 | 5.82164e-11 | 7.61979e-08 | 1.64834e-06
979.04482 | 2.5573e-11 | 2.18713e-08 | 4.33125e-07 | 5.88789e-11 | 7.55058e-08 | 1.65358e-06
979.16504 | 2.54265e-11 | 2.20329e-08 | 4.33027e-07 | 5.19977e-11 | 7.57208e-08 | 1.65087e-06
979.28537 | 2.4601e-11 | 2.18803e-08 | 4.30858e-07 | 5.39525e-11 | 7.69043e-08 | 1.6525e-06
979.4055 | 2.45654e-11 | 2.19524e-08 | 4.33251e-07 | 5.16899e-11 | 7.55982e-08 | 1.64867e-06
979.52569 | 2.43527e-11 | 2.20071e-08 | 4.32817e-07 | 5.94654e-11 | 7.78294e-08 | 1.64783e-06
979.64592 | 2.46563e-11 | 2.12231e-08 | 4.32176e-07 | 5.70978e-11 | 7.6099e-08 | 1.64702e-06
979.76623 | 2.61411e-11 | 2.2438e-08 | 4.31548e-07 | 5.87438e-11 | 7.67151e-08 | 1.6498e-06
979.88638 | 2.63667e-11 | 2.29407e-08 | 4.34696e-07 | 5.92563e-11 | 7.55358e-08 | 1.65183e-06
980.00663 | 2.56924e-11 | 2.28705e-08 | 4.33038e-07 | 5.57655e-11 | 7.62794e-08 | 1.64782e-06
980.12686 | 2.57219e-11 | 2.19741e-08 | 4.30093e-07 | 5.23557e-11 | 7.5398e-08 | 1.6478e-06
980.24709 | 2.5869e-11 | 2.23269e-08 | 4.30661e-07 | 5.88326e-11 | 7.54503e-08 | 1.65612e-06
980.36731 | 2.45611e-11 | 2.21115e-08 | 4.32274e-07 | 5.69463e-11 | 7.64114e-08 | 1.65083e-06
980.48753 | 2.44757e-11 | 2.2041e-08 | 4.33041e-07 | 5.33111e-11 | 7.72547e-08 | 1.64821e-06
980.60777 | 2.64125e-11 | 2.23837e-08 | 4.31203e-07 | 5.56674e-11 | 7.5747e-08 | 1.65096e-06
980.72805 | 2.53352e-11 | 2.21361e-08 | 4.30259e-07 | 5.58802e-11 | 7.58686e-08 | 1.65252e-06
980.84822 | 2.48656e-11 | 2.1989e-08 | 4.30792e-07 | 5.64127e-11 | 7.60831e-08 | 1.64994e-06
980.96847 | 2.58204e-11 | 2.21545e-08 | 4.31097e-07 | 5.7286e-11 | 7.66352e-08 | 1.6507e-06
981.0887 | 2.51406e-11 | 2.19514e-08 | 4.31566e-07 | 5.78808e-11 | 7.60826e-08 | 1.64923e-06
981.20893 | 2.54034e-11 | 2.27397e-08 | 4.32654e-07 | 5.46407e-11 | 7.5445e-08 | 1.64992e-06
981.32915 | 2.54276e-11 | 2.195e-08 | 4.33085e-07 | 5.19314e-11 | 7.78003e-08 | 1.65239e-06
981.44939 | 2.43512e-11 | 2.19096e-08 | 4.31869e-07 | 5.48743e-11 | 7.59996e-08 | 1.65276e-06
981.56964 | 2.55872e-11 | 2.18514e-08 | 4.33615e-07 | 5.73074e-11 | 7.71534e-08 | 1.64837e-06
981.68987 | 2.46635e-11 | 2.20742e-08 | 4.30586e-07 | 5.42903e-11 | 7.63449e-08 | 1.64976e-06
981.81008 | 2.38183e-11 | 2.18384e-08 | 4.32369e-07 | 5.19922e-11 | 7.66337e-08 | 1.6466e-06
981.93034 | 2.52094e-11 | 2.23788e-08 | 4.32829e-07 | 6.0341e-11 | 7.60873e-08 | 1.6548e-06
982.05056 | 2.51702e-11 | 2.17998e-08 | 4.33141e-07 | 5.68149e-11 | 7.52678e-08 | 1.64756e-06
982.17081 | 2.5084e-11 | 2.20896e-08 | 4.30845e-07 | 5.18981e-11 | 7.57548e-08 | 1.64617e-06
982.29107 | 2.56327e-11 | 2.21446e-08 | 4.31954e-07 | 5.73832e-11 | 7.67553e-08 | 1.65113e-06
982.41124 | 2.59815e-11 | 2.16823e-08 | 4.31528e-07 | 5.73329e-11 | 7.65192e-08 | 1.64586e-06
982.53148 | 2.52801e-11 | 2.24059e-08 | 4.3283e-07 | 5.89331e-11 | 7.59454e-08 | 1.65014e-06
982.65176 | 2.49313e-11 | 2.20527e-08 | 4.31935e-07 | 5.28969e-11 | 7.57367e-08 | 1.64574e-06
982.77193 | 2.61097e-11 | 2.24282e-08 | 4.34227e-07 | 5.21841e-11 | 7.60575e-08 | 1.65124e-06
982.89217 | 2.63685e-11 | 2.24212e-08 | 4.32401e-07 | 5.26753e-11 | 7.49116e-08 | 1.6498e-06
983.01241 | 2.5537e-11 | 2.18624e-08 | 4.35122e-07 | 5.8592e-11 | 7.66112e-08 | 1.65034e-06
983.13264 | 2.48665e-11 | 2.18011e-08 | 4.31056e-07 | 5.36364e-11 | 7.72756e-08 | 1.65257e-06
983.25291 | 2.52e-11 | 2.23291e-08 | 4.33684e-07 | 5.23222e-11 | 7.42218e-08 | 1.65153e-06
983.37311 | 2.48318e-11 | 2.26711e-08 | 4.34183e-07 | 5.86942e-11 | 7.51014e-08 | 1.65234e-06
983.49334 | 2.5104e-11 | 2.23776e-08 | 4.3215e-07 | 5.46599e-11 | 7.64618e-08 | 1.65732e-06
983.61357 | 2.56718e-11 | 2.25005e-08 | 4.32091e-07 | 5.61527e-11 | 7.69101e-08 | 1.64699e-06
983.73381 | 2.45013e-11 | 2.18828e-08 | 4.32224e-07 | 5.44451e-11 | 7.58684e-08 | 1.64922e-06
983.85404 | 2.43589e-11 | 2.28147e-08 | 4.32581e-07 | 5.49515e-11 | 7.59873e-08 | 1.65169e-06
983.97428 | 2.44269e-11 | 2.21906e-08 | 4.31592e-07 | 5.89266e-11 | 7.58456e-08 | 1.64905e-06
984.0945 | 2.50575e-11 | 2.19716e-08 | 4.31708e-07 | 5.54983e-11 | 7.55724e-08 | 1.64613e-06
984.21475 | 2.55667e-11 | 2.22705e-08 | 4.30285e-07 | 5.54606e-11 | 7.72871e-08 | 1.64738e-06
984.33498 | 2.48271e-11 | 2.21503e-08 | 4.32159e-07 | 5.80315e-11 | 7.92255e-08 | 1.65249e-06
984.4552 | 2.54677e-11 | 2.19624e-08 | 4.33483e-07 | 5.40505e-11 | 7.64951e-08 | 1.64988e-06
984.57543 | 2.66542e-11 | 2.18524e-08 | 4.32815e-07 | 6.03689e-11 | 7.60398e-08 | 1.65022e-06
984.69567 | 2.48833e-11 | 2.19338e-08 | 4.31932e-07 | 5.72437e-11 | 7.70108e-08 | 1.65187e-06
984.81589 | 2.5065e-11 | 2.17291e-08 | 4.32277e-07 | 5.55446e-11 | 7.48401e-08 | 1.65523e-06
984.93613 | 2.48688e-11 | 2.19672e-08 | 4.32122e-07 | 5.34261e-11 | 7.60793e-08 | 1.64788e-06
985.05636 | 2.39444e-11 | 2.20115e-08 | 4.35558e-07 | 5.78641e-11 | 7.72055e-08 | 1.65122e-06
985.17658 | 2.66316e-11 | 2.20542e-08 | 4.34795e-07 | 5.63419e-11 | 7.7364e-08 | 1.65436e-06
985.29683 | 2.61755e-11 | 2.19018e-08 | 4.33034e-07 | 5.46144e-11 | 7.55673e-08 | 1.64883e-06
985.41705 | 2.58272e-11 | 2.22042e-08 | 4.34599e-07 | 4.6902e-11 | 7.82059e-08 | 1.64774e-06
985.53728 | 2.52456e-11 | 2.19304e-08 | 4.35106e-07 | 4.89957e-11 | 7.57553e-08 | 1.65279e-06
985.65751 | 2.53881e-11 | 2.17259e-08 | 4.33659e-07 | 5.78056e-11 | 7.68272e-08 | 1.64921e-06
985.77774 | 2.54097e-11 | 2.21296e-08 | 4.3231e-07 | 5.35659e-11 | 7.66621e-08 | 1.6517e-06
985.89797 | 2.53829e-11 | 2.18723e-08 | 4.32699e-07 | 4.87842e-11 | 7.67666e-08 | 1.6476e-06
986.0182 | 2.54353e-11 | 2.18377e-08 | 4.31743e-07 | 5.21788e-11 | 7.53691e-08 | 1.64957e-06
986.13843 | 2.49176e-11 | 2.17073e-08 | 4.32459e-07 | 5.58563e-11 | 7.60649e-08 | 1.64813e-06
986.25865 | 2.42287e-11 | 2.2387e-08 | 4.33423e-07 | 5.45652e-11 | 7.57213e-08 | 1.64728e-06
986.37888 | 2.6329e-11 | 2.18545e-08 | 4.34177e-07 | 4.9445e-11 | 7.72588e-08 | 1.64569e-06
986.49912 | 2.63008e-11 | 2.28017e-08 | 4.30169e-07 | 5.61742e-11 | 7.68587e-08 | 1.64712e-06
986.61934 | 2.59044e-11 | 2.16619e-08 | 4.34917e-07 | 6.01895e-11 | 7.76604e-08 | 1.64752e-06
986.73957 | 2.57181e-11 | 2.193e-08 | 4.36188e-07 | 5.65261e-11 | 7.67685e-08 | 1.64995e-06
986.8598 | 2.50829e-11 | 2.18066e-08 | 4.32222e-07 | 5.63175e-11 | 7.56829e-08 | 1.65478e-06
986.98005 | 2.46799e-11 | 2.19016e-08 | 4.29815e-07 | 5.61064e-11 | 7.77425e-08 | 1.64892e-06
987.10024 | 2.59429e-11 | 2.17118e-08 | 4.3179e-07 | 5.48047e-11 | 7.58567e-08 | 1.64585e-06
987.22048 | 2.60891e-11 | 2.21126e-08 | 4.31403e-07 | 5.34656e-11 | 7.58594e-08 | 1.65063e-06
987.34079 | 2.48612e-11 | 2.18242e-08 | 4.33794e-07 | 5.19087e-11 | 7.70438e-08 | 1.64894e-06
987.46098 | 2.50005e-11 | 2.21667e-08 | 4.32275e-07 | 5.39159e-11 | 7.59865e-08 | 1.65e-06
987.58114 | 2.58645e-11 | 2.21093e-08 | 4.33451e-07 | 5.44188e-11 | 7.64475e-08 | 1.6487e-06
987.70138 | 2.50776e-11 | 2.19989e-08 | 4.33063e-07 | 5.83129e-11 | 7.72253e-08 | 1.65055e-06
987.8216 | 2.56525e-11 | 2.26888e-08 | 4.34282e-07 | 5.4029e-11 | 7.72116e-08 | 1.64715e-06
987.94179 | 2.77426e-11 | 2.21514e-08 | 4.37123e-07 | 5.50161e-11 | 7.52065e-08 | 1.65062e-06
988.06202 | 2.57049e-11 | 2.2153e-08 | 4.29783e-07 | 5.48874e-11 | 7.56827e-08 | 1.64713e-06
988.18226 | 2.51368e-11 | 2.21746e-08 | 4.33917e-07 | 5.80018e-11 | 7.67613e-08 | 1.6488e-06
988.30249 | 2.41533e-11 | 2.18205e-08 | 4.31261e-07 | 5.62743e-11 | 7.75452e-08 | 1.6494e-06
988.42269 | 2.54313e-11 | 2.21985e-08 | 4.33739e-07 | 5.40083e-11 | 7.70599e-08 | 1.64985e-06
988.5429 | 2.57335e-11 | 2.21906e-08 | 4.31977e-07 | 5.20231e-11 | 7.63441e-08 | 1.65088e-06
988.66311 | 2.55126e-11 | 2.18593e-08 | 4.33529e-07 | 4.82204e-11 | 7.58382e-08 | 1.65165e-06
988.78335 | 2.51082e-11 | 2.22773e-08 | 4.32282e-07 | 5.22271e-11 | 7.57628e-08 | 1.65058e-06
988.9036 | 2.52623e-11 | 2.20507e-08 | 4.33175e-07 | 5.96285e-11 | 7.79738e-08 | 1.64736e-06
989.02374 | 2.58687e-11 | 2.20368e-08 | 4.33252e-07 | 5.79578e-11 | 7.70742e-08 | 1.65031e-06
989.14397 | 2.59672e-11 | 2.1977e-08 | 4.34263e-07 | 5.32667e-11 | 7.69986e-08 | 1.65401e-06
989.26416 | 2.49164e-11 | 2.20213e-08 | 4.33163e-07 | 5.26928e-11 | 7.60407e-08 | 1.65063e-06
989.38437 | 2.44218e-11 | 2.18718e-08 | 4.32797e-07 | 5.40001e-11 | 7.64284e-08 | 1.64738e-06
989.50459 | 2.41472e-11 | 2.22575e-08 | 4.3322e-07 | 5.8769e-11 | 7.6988e-08 | 1.65255e-06
989.6248 | 2.54615e-11 | 2.21226e-08 | 4.35112e-07 | 5.17097e-11 | 7.6751e-08 | 1.64655e-06
989.74504 | 2.57963e-11 | 2.17119e-08 | 4.35152e-07 | 5.66285e-11 | 7.57673e-08 | 1.6483e-06
989.86521 | 2.51279e-11 | 2.18572e-08 | 4.31623e-07 | 5.71367e-11 | 7.61173e-08 | 1.64828e-06
989.98541 | 2.56949e-11 | 2.17215e-08 | 4.30602e-07 | 5.46636e-11 | 7.57949e-08 | 1.64931e-06
990.10562 | 2.55935e-11 | 2.2078e-08 | 4.30192e-07 | 5.55327e-11 | 7.64221e-08 | 1.64809e-06
990.22581 | 2.47985e-11 | 2.19476e-08 | 4.32527e-07 | 5.83116e-11 | 7.54068e-08 | 1.65142e-06
990.34602 | 2.43787e-11 | 2.19646e-08 | 4.29868e-07 | 5.44951e-11 | 7.55252e-08 | 1.65457e-06
990.46622 | 2.51548e-11 | 2.18194e-08 | 4.3318e-07 | 5.3288e-11 | 7.78051e-08 | 1.64707e-06
990.58643 | 2.42292e-11 | 2.22594e-08 | 4.34031e-07 | 5.40809e-11 | 7.76121e-08 | 1.64809e-06
990.70661 | 2.49715e-11 | 2.22053e-08 | 4.30848e-07 | 5.82766e-11 | 7.53054e-08 | 1.64942e-06
990.82683 | 2.45122e-11 | 2.21511e-08 | 4.30936e-07 | 5.34841e-11 | 7.50729e-08 | 1.65224e-06
990.94704 | 2.39395e-11 | 2.22525e-08 | 4.31552e-07 | 5.03854e-11 | 7.78643e-08 | 1.64477e-06
991.06722 | 2.58322e-11 | 2.20281e-08 | 4.34364e-07 | 5.66562e-11 | 7.82025e-08 | 1.6465e-06
991.18741 | 2.48212e-11 | 2.19787e-08 | 4.32985e-07 | 5.75961e-11 | 7.59854e-08 | 1.65499e-06
991.30763 | 2.53231e-11 | 2.23482e-08 | 4.3072e-07 | 5.24491e-11 | 7.58622e-08 | 1.64924e-06
991.42783 | 2.47999e-11 | 2.20354e-08 | 4.35802e-07 | 5.8497e-11 | 7.68751e-08 | 1.64758e-06
991.54806 | 2.43057e-11 | 2.21147e-08 | 4.33497e-07 | 5.54362e-11 | 7.68611e-08 | 1.64807e-06
991.66821 | 2.49807e-11 | 2.23573e-08 | 4.34658e-07 | 5.17587e-11 | 7.71778e-08 | 1.65015e-06
991.78841 | 2.50659e-11 | 2.20367e-08 | 4.32629e-07 | 5.78109e-11 | 7.57523e-08 | 1.65011e-06
991.90861 | 2.44894e-11 | 2.20286e-08 | 4.33966e-07 | 5.13319e-11 | 7.66516e-08 | 1.65379e-06
992.02879 | 2.55236e-11 | 2.20192e-08 | 4.31794e-07 | 5.31613e-11 | 7.6244e-08 | 1.64782e-06
992.14899 | 2.48393e-11 | 2.20921e-08 | 4.30749e-07 | 5.69717e-11 | 7.7964e-08 | 1.65042e-06
992.26916 | 2.51855e-11 | 2.15822e-08 | 4.33356e-07 | 5.33992e-11 | 7.59524e-08 | 1.65317e-06
992.38937 | 2.52463e-11 | 2.24968e-08 | 4.34019e-07 | 5.01423e-11 | 7.70989e-08 | 1.64777e-06
992.50957 | 2.63487e-11 | 2.21469e-08 | 4.33342e-07 | 5.40111e-11 | 7.67259e-08 | 1.64379e-06
992.62975 | 2.44512e-11 | 2.21948e-08 | 4.33712e-07 | 5.39022e-11 | 7.74098e-08 | 1.6494e-06
992.74995 | 2.41219e-11 | 2.19792e-08 | 4.29315e-07 | 5.68454e-11 | 7.71043e-08 | 1.64947e-06
992.87013 | 2.55499e-11 | 2.21935e-08 | 4.33481e-07 | 5.36346e-11 | 7.59028e-08 | 1.6516e-06
992.99028 | 2.55821e-11 | 2.19577e-08 | 4.32555e-07 | 5.2548e-11 | 7.57234e-08 | 1.6503e-06
993.11047 | 2.40539e-11 | 2.21674e-08 | 4.32013e-07 | 5.59627e-11 | 7.74532e-08 | 1.64815e-06
993.23064 | 2.55394e-11 | 2.16991e-08 | 4.35638e-07 | 5.88389e-11 | 7.5893e-08 | 1.64549e-06
993.35084 | 2.54869e-11 | 2.18815e-08 | 4.34859e-07 | 5.79267e-11 | 7.61086e-08 | 1.64683e-06
993.47103 | 2.57144e-11 | 2.17847e-08 | 4.31974e-07 | 5.53276e-11 | 7.69252e-08 | 1.65275e-06
993.59123 | 2.3561e-11 | 2.20733e-08 | 4.30472e-07 | 5.75028e-11 | 7.64806e-08 | 1.65058e-06
993.71182 | 2.58067e-11 | 2.15541e-08 | 4.31789e-07 | 5.55925e-11 | 7.50284e-08 | 1.65237e-06
993.83157 | 2.51398e-11 | 2.21213e-08 | 4.35219e-07 | 5.8025e-11 | 7.69568e-08 | 1.65041e-06
993.9518 | 2.3679e-11 | 2.206e-08 | 4.34067e-07 | 5.81472e-11 | 7.597e-08 | 1.65176e-06
994.07192 | 2.48971e-11 | 2.19417e-08 | 4.34042e-07 | 5.3668e-11 | 7.56901e-08 | 1.65307e-06
994.1921 | 2.53665e-11 | 2.25118e-08 | 4.32559e-07 | 5.70354e-11 | 7.6823e-08 | 1.64478e-06
994.31229 | 2.56216e-11 | 2.28887e-08 | 4.34996e-07 | 5.75928e-11 | 7.55048e-08 | 1.64766e-06
994.43251 | 2.41481e-11 | 2.18057e-08 | 4.33732e-07 | 5.77215e-11 | 7.55134e-08 | 1.64978e-06
994.55265 | 2.54559e-11 | 2.18297e-08 | 4.33172e-07 | 5.77545e-11 | 7.51196e-08 | 1.64506e-06
994.67281 | 2.61489e-11 | 2.20208e-08 | 4.31601e-07 | 5.78494e-11 | 7.6486e-08 | 1.64814e-06
994.79299 | 2.43803e-11 | 2.2066e-08 | 4.33848e-07 | 5.22218e-11 | 7.73694e-08 | 1.65079e-06
994.91318 | 2.4304e-11 | 2.19464e-08 | 4.31613e-07 | 5.63863e-11 | 7.55858e-08 | 1.6525e-06
995.03339 | 2.39042e-11 | 2.20538e-08 | 4.31817e-07 | 5.2587e-11 | 7.65608e-08 | 1.64494e-06
995.15353 | 2.41135e-11 | 2.17213e-08 | 4.33934e-07 | 5.55127e-11 | 7.72241e-08 | 1.64881e-06
995.27372 | 2.57139e-11 | 2.18179e-08 | 4.3464e-07 | 5.47958e-11 | 7.63543e-08 | 1.65265e-06
995.39388 | 2.47847e-11 | 2.20631e-08 | 4.32724e-07 | 5.37976e-11 | 7.85063e-08 | 1.65058e-06
995.51407 | 2.53763e-11 | 2.18431e-08 | 4.3233e-07 | 5.20915e-11 | 7.66669e-08 | 1.65136e-06
995.63423 | 2.52509e-11 | 2.2345e-08 | 4.3293e-07 | 5.34382e-11 | 7.75963e-08 | 1.64545e-06
995.75438 | 2.46055e-11 | 2.16473e-08 | 4.3229e-07 | 5.64144e-11 | 7.53081e-08 | 1.64855e-06
995.87458 | 2.4457e-11 | 2.2511e-08 | 4.32436e-07 | 5.62199e-11 | 7.53296e-08 | 1.64705e-06
995.99477 | 2.52905e-11 | 2.21078e-08 | 4.3236e-07 | 5.49206e-11 | 7.64677e-08 | 1.64966e-06
996.11492 | 2.42216e-11 | 2.19085e-08 | 4.33392e-07 | 5.56221e-11 | 7.73709e-08 | 1.64827e-06
996.23509 | 2.46053e-11 | 2.1648e-08 | 4.31676e-07 | 4.94089e-11 | 7.69013e-08 | 1.64756e-06
996.35528 | 2.49233e-11 | 2.19246e-08 | 4.31716e-07 | 5.70504e-11 | 7.54983e-08 | 1.65087e-06
996.47544 | 2.43927e-11 | 2.17749e-08 | 4.32507e-07 | 5.35114e-11 | 7.78182e-08 | 1.65141e-06
996.59561 | 2.56688e-11 | 2.20298e-08 | 4.35522e-07 | 4.8401e-11 | 7.60901e-08 | 1.64804e-06
996.71579 | 2.54026e-11 | 2.21991e-08 | 4.34399e-07 | 5.4273e-11 | 7.69269e-08 | 1.64456e-06
996.83593 | 2.42878e-11 | 2.22283e-08 | 4.32859e-07 | 5.76612e-11 | 7.6852e-08 | 1.65071e-06
996.95613 | 2.5555e-11 | 2.23514e-08 | 4.31933e-07 | 5.69549e-11 | 7.66526e-08 | 1.64986e-06
997.0763 | 2.56997e-11 | 2.23318e-08 | 4.31834e-07 | 5.31403e-11 | 7.6493e-08 | 1.65407e-06
997.19646 | 2.5197e-11 | 2.1797e-08 | 4.31144e-07 | 5.35304e-11 | 7.62883e-08 | 1.65091e-06
997.31661 | 2.6263e-11 | 2.17461e-08 | 4.32748e-07 | 5.73659e-11 | 7.69914e-08 | 1.65328e-06
997.43677 | 2.52628e-11 | 2.28185e-08 | 4.35887e-07 | 5.47134e-11 | 7.67846e-08 | 1.64811e-06
997.55696 | 2.45331e-11 | 2.20753e-08 | 4.32318e-07 | 5.08431e-11 | 7.67443e-08 | 1.65198e-06
997.67711 | 2.60832e-11 | 2.21958e-08 | 4.32633e-07 | 5.65601e-11 | 7.63364e-08 | 1.64861e-06
997.79726 | 2.58752e-11 | 2.17643e-08 | 4.35135e-07 | 5.67249e-11 | 7.62318e-08 | 1.65081e-06
997.91779 | 2.51046e-11 | 2.16425e-08 | 4.34978e-07 | 5.54375e-11 | 7.66203e-08 | 1.64956e-06
998.0376 | 2.50465e-11 | 2.17453e-08 | 4.30102e-07 | 5.73653e-11 | 7.4996e-08 | 1.6444e-06
998.15775 | 2.52263e-11 | 2.20771e-08 | 4.31411e-07 | 5.37311e-11 | 7.62927e-08 | 1.65103e-06
998.27797 | 2.59656e-11 | 2.18793e-08 | 4.33278e-07 | 5.68411e-11 | 7.76204e-08 | 1.64822e-06
998.3981 | 2.48476e-11 | 2.21146e-08 | 4.32609e-07 | 5.33944e-11 | 7.70753e-08 | 1.64605e-06
998.51825 | 2.42185e-11 | 2.16462e-08 | 4.30417e-07 | 4.80121e-11 | 7.6503e-08 | 1.65368e-06
998.63843 | 2.44416e-11 | 2.20601e-08 | 4.32281e-07 | 4.62527e-11 | 7.60286e-08 | 1.64762e-06
998.75858 | 2.64984e-11 | 2.21071e-08 | 4.32991e-07 | 4.76477e-11 | 7.66234e-08 | 1.64884e-06
998.87875 | 2.57192e-11 | 2.23497e-08 | 4.32924e-07 | 5.37686e-11 | 7.68023e-08 | 1.64822e-06
998.99895 | 2.48445e-11 | 2.17866e-08 | 4.3107e-07 | 5.37326e-11 | 7.82646e-08 | 1.64953e-06
999.11914 | 2.5654e-11 | 2.19149e-08 | 4.3134e-07 | 5.20878e-11 | 7.59885e-08 | 1.64969e-06
999.23924 | 2.49602e-11 | 2.20534e-08 | 4.32169e-07 | 4.96826e-11 | 7.69664e-08 | 1.65244e-06
999.35944 | 2.56384e-11 | 2.19766e-08 | 4.31903e-07 | 5.52891e-11 | 7.63161e-08 | 1.65141e-06
999.47958 | 2.61481e-11 | 2.2197e-08 | 4.32069e-07 | 5.67264e-11 | 7.79128e-08 | 1.64534e-06
999.59978 | 2.53857e-11 | 2.20018e-08 | 4.33927e-07 | 5.44934e-11 | 7.61446e-08 | 1.65285e-06

## Fig. 5
| PP/EVA/0 | Error on PP/EVA/0 | PP/EVA/2.5 | Error on PP/EVA/2.5 | PP/EVA/5 | Error on PP/EVA/5
Resistance at 50 °C | 1.85e-16 | 6.6e-16 | 4.8e-15 | 3.6e-16 | 6.53e-13 | 3.4e-13
Resistance at 60 °C | 5.56e-16 | 1.78e-16 | 1.03e-14 | 3.66e-15 | 1.81e-12 | 4.7e-13
Resistance at 70 °C | 9.12e-16 | 4.44e-16 | 3.31e-14 | 1.78e-14 | 3.91e-12 | 1.31e-12

## Fig. 6
DC dielectric breakdown data
Experiment Repeat Number | PP/EVA/0 |  | PP/EVA/2.5 |  | PP/EVA/5
| Thickness / mm | Breakdown / kV | Thickness / mm | Breakdown / kV | Thickness / mm | Breakdown / kV
1 | 54 | 0.105 | 26 | 0.09 | 20 | 0.09
2 | -- | 0.105 | 31 | 0.09 | 21 | 0.09
3 | 28 | 0.105 | 32 | 0.09 | 22 | 0.09
4 | 42 | 0.1 | 32 | 0.09 | 20 | 0.09
5 | 32 | 0.1 | 19 | 0.09 | 19 | 0.09
6 | 52 | 0.105 | 28 | 0.09 | 19 | 0.085
7 | 42 | 0.1 | 28 | 0.095 | 20 | 0.09
8 | 49 | 0.1 | 30 | 0.095 | 24 | 0.09
9 | -- | 0.1 | 28 | 0.095 | 22 | 0.09
10 | 45 | 0.095 | 30 | 0.09 | 21 | 0.09
11 | 50 | 0.1 | 28 | 0.09 | 24 | 0.085
12 | 44 | 0.1 | 29 | 0.1 | 19 | 0.09
13 | 37 | 0.1 | 29 | 0.095 | -- | 0.09
14 | 48 | 0.1 | 30 | 0.095 | -- | 0.09
15 | 45 | 0.095 | 32 | 0.095 | -- | 0.09
16 | 25 | 0.09 | 31 | 0.09 | -- | 0.085
17 | 43 | 0.09 | 30 | 0.09 | 21 | 0.09
18 | 46 | 0.09 | -- | 0.09 | 22 | 0.09
19 | 37 | 0.09 | -- | 0.095 | 22 | 0.09
20 | 31 | 0.09 | -- | 0.09 | 20 | 0.1