## Figure 2 Data
Data from: Figure 2: Overall liquid side mass transfer coefficient for O2 under atmospheric pressure into still tap water for different commercial membranes
Membrane material | Gas flow rate | Overall liquid side mass transfer coefficient KL
| L s-1 | m s-1
PVDF | 0.00073977 | 2.87722e-06
PVDF | 0.00024659 | 1.285867e-06
PVDF | 0.00049318 | 9.313322e-07
PVDF | 0.00098636 | 2.993268e-06
PS | 0.00049318 | 8.738656e-06
PS | 0.00073977 | 9.396538e-06
PS | 0.00098636 | 9.492249e-06
PS | 0.00123295 | 2.014154e-06
PP #1 | 0.00049318 | 2.229047e-05
PP #1 | 0.00073977 | 2.158635e-05
PP #1 | 0.00098636 | 2.276574e-05
PP #1 | 0.00123295 | 2.231668e-05
PP #1 | 0.00024659 | 1.994237e-05
PP #2 | 0.00049318 | 2.950267e-05
PP #2 | 0.00073977 | 2.666075e-05
PP #2 | 0.00098636 | 2.673403e-05
PP #2 | 0.00123295 | 2.954608e-05
PP #2 | 0.00024659 | 2.399648e-05

## Figure 3 Data
Data from Figure 3: Mass transfer coefficient for O2 under pressure into tap water through Membrana PP membranes (PP # 2) under still and flowing liquid
Liquid velocity | Pressure | Overall liquid side mass transfer coefficient KL
m s-1 | bar | m s-1
0 | 1.1 | 5.150248e-06
0 | 1.3 | 1.672012e-05
0 | 1.5 | 2.065832e-05
0 | 1.7 | 2.590466e-05
0 | 1.9 | 3.249359e-05
0 | 2.1 | 2.952336e-05
0 | 2.3 | 2.297633e-05
0 | 2.5 | 2.669155e-05
0 | 2.7 | 2.745409e-05
0.0012 | 1.1 | 1.895224e-05
0.0012 | 1.3 | 3.579508e-05
0.0012 | 1.5 | 4.919048e-05
0.0012 | 1.7 | 4.854223e-05
0.0012 | 1.9 | 5.222598e-05
0.0012 | 2.1 | 4.535147e-05
0.0012 | 2.3 | 4.886944e-05
0.0012 | 2.5 | 4.604306e-05
0.0012 | 2.7 | 4.698839e-05

## Figure 4 Data
Data from Figure 4: Mass transfer coefficient for O2 at atmospheric pressure into tap water through PP membranes at different liquid cross-flow velocities
Liquid velocity | Overall liquid side mass transfer coefficient KL
m s-1 | m s-1
0 | 3.970303e-07
0 | 1.524934e-06
0 | 4.607933e-06
0 | 6.551584e-06
0 | 9.441226e-06
0 | 8.997283e-06
0.0012 | 1.399551e-05
0.0012 | 1.983037e-05
0.0012 | 1.687883e-05
0.0012 | 1.859268e-05
0.0012 | 8.605083e-07
0.00065 | 1.689077e-05
0.00065 | 1.031404e-05
0.00065 | 1.006553e-05
0.00325 | 5.661263e-05
0.00325 | 3.378315e-05
0.00325 | 2.608009e-05
0.00325 | 4.836423e-05
0.00325 | 5.023325e-05
0.00325 | 5.721888e-05
0.0065 | 9.489506e-05
0.0065 | 8.29586e-05
0.0065 | 8.432081e-05
0.0065 | 5.853375e-05

## Figure 5 Data
Data from Figure 5: Mass transfer from H2 bubbles rising through water
Bubble diameter, dB = 3.0mm |  | Bubble diameter, dB = 1.0mm |  | Bubble diameter, dB = 0.8mm |  | Bubble diameter, dB = 0.5mm
Height | mols H2 in gas bubble / initial no. of H2 mols | Height | mols H2 in gas bubble / initial no. of H2 mols | Height | mols H2 in gas bubble / initial no. of H2 mols | Height | mols H2 in gas bubble / initial no. of H2 mols
m |  | m |  | m |  | m
0 | 100 | 0 | 100 | 0 | 100 | 0 | 100
0.1258075 | 98.78114 | 0.1350977 | 98.49559 | 0.08648115 | 98.32156 | 0.03379481 | 97.87862
0.2516758 | 97.57634 | 0.2694953 | 97.01106 | 0.1722611 | 96.66454 | 0.06715087 | 95.78598
0.3776045 | 96.38278 | 0.4031947 | 95.54705 | 0.2573398 | 95.03207 | 0.1000688 | 93.73114
0.5035937 | 95.20039 | 0.5361991 | 94.10331 | 0.34172 | 93.42385 | 0.1325523 | 91.71363
0.6296434 | 94.02914 | 0.6685119 | 92.67958 | 0.4254046 | 91.83956 | 0.164605 | 89.73287
0.7557535 | 92.86896 | 0.8001364 | 91.27562 | 0.5083962 | 90.2789 | 0.1962306 | 87.78832
0.8819239 | 91.71981 | 0.9310759 | 89.89118 | 0.5906978 | 88.74155 | 0.2274329 | 85.87943
1.008155 | 90.58163 | 1.061334 | 88.526 | 0.6723122 | 87.2272 | 0.2582156 | 84.00564
1.134446 | 89.45436 | 1.190913 | 87.17985 | 0.7532421 | 85.73555 | 0.2885823 | 82.16643
1.260797 | 88.33796 | 1.319817 | 85.85249 | 0.8334904 | 84.2663 | 0.3185367 | 80.36126
1.387209 | 87.23237 | 1.44805 | 84.54367 | 0.91306 | 82.81915 | 0.3480824 | 78.58962
1.51368 | 86.13754 | 1.575606 | 83.25317 | 0.9919536 | 81.3938 | 0.3772232 | 76.85099
1.640211 | 85.05341 | 1.702498 | 81.98078 | 1.070174 | 79.98998 | 0.4059626 | 75.14485
1.766803 | 83.97993 | 1.828727 | 80.72625 | 1.147724 | 78.60738 | 0.4343044 | 73.47071
1.893454 | 82.91706 | 1.954298 | 79.48934 | 1.224607 | 77.24573 | 0.4622521 | 71.82807
2.020164 | 81.86473 | 2.079214 | 78.26982 | 1.300815 | 75.90476 | 0.4898095 | 70.21644
2.146934 | 80.82289 | 2.203478 | 77.06749 | 1.376361 | 74.58426 | 0.51698 | 68.63533
2.273763 | 79.7915 | 2.327093 | 75.88211 | 1.451248 | 73.28388 | 0.5437673 | 67.08427
2.400651 | 78.77049 | 2.450062 | 74.71347 | 1.525479 | 72.00335 | 0.570175 | 65.56279
2.527597 | 77.75981 | 2.57239 | 73.56136 | 1.599056 | 70.74241 | 0.5962239 | 64.07041
2.654602 | 76.75942 | 2.694078 | 72.42556 | 1.671983 | 69.50078 | 0.6219002 | 62.60621
2.781666 | 75.76926 | 2.815131 | 71.30587 | 1.744262 | 68.27822 | 0.6472075 | 61.17021
2.908787 | 74.78927 | 2.935551 | 70.20208 | 1.815897 | 67.07445 | 0.6721494 | 59.76198
3.035967 | 73.81941 | 3.055342 | 69.11398 | 1.886889 | 65.88924 | 0.6967293 | 58.38107
3.163204 | 72.85961 | 3.174506 | 68.04137 | 1.957243 | 64.72232 | 0.7209508 | 57.02705
3.290497 | 71.90984 | 3.293048 | 66.98406 | 2.02696 | 63.57346 | 0.7448174 | 55.69947
3.417848 | 70.97003 | 3.41097 | 65.94184 | 2.096044 | 62.4424 | 0.7683326 | 54.39793
3.545255 | 70.04013 | 3.528276 | 64.91453 | 2.164498 | 61.3289 | 0.7914999 | 53.122
3.672718 | 69.12009 | 3.644969 | 63.90192 | 2.232324 | 60.23273 | 0.8143229 | 51.87127
3.800237 | 68.20986 | 3.761051 | 62.90382 | 2.299526 | 59.15365 | 0.8368049 | 50.64532
3.927811 | 67.30938 | 3.876519 | 61.92006 | 2.366106 | 58.09142 | 0.8589495 | 49.44376
4.05544 | 66.41861 | 3.991383 | 60.95047 | 2.432068 | 57.04581 | 0.88076 | 48.26618
4.183123 | 65.53748 | 4.105648 | 59.99484 | 2.497414 | 56.01661 | 0.90224 | 47.1122
4.31086 | 64.66595 | 4.219315 | 59.05298 | 2.562147 | 55.00357 | 0.9233929 | 45.98142
4.43865 | 63.80397 | 4.332389 | 58.12471 | 2.62627 | 54.00649 | 0.944222 | 44.87347
4.566493 | 62.95147 | 4.444872 | 57.20987 | 2.689786 | 53.02514 | 0.9647308 | 43.78796
4.694388 | 62.10842 | 4.556769 | 56.30826 | 2.752698 | 52.0593 | 0.9850186 | 42.72453
4.822334 | 61.27475 | 4.668081 | 55.41972 | 2.815009 | 51.10876 | 1.005106 | 41.68033
4.950332 | 60.45042 | 4.778812 | 54.54408 | 2.876722 | 50.17331 | 1.024995 | 40.65465
5.078379 | 59.63537 | 4.888965 | 53.68117 | 2.93784 | 49.25275 | 1.044687 | 39.6472
5.206477 | 58.82955 | 4.998544 | 52.83082 | 2.998366 | 48.34685 | 1.064195 | 38.65777
5.334623 | 58.03291 | 5.107551 | 51.99286 | 3.058302 | 47.45543 | 1.083505 | 37.68587
5.462816 | 57.2454 | 5.21599 | 51.16713 | 3.117653 | 46.57828 | 1.102618 | 36.73163
5.591058 | 56.46696 | 5.323857 | 50.35347 | 3.17642 | 45.71519 | 1.121533 | 35.79485
5.719345 | 55.69754 | 5.431162 | 49.55175 | 3.234606 | 44.86598 | 1.14025 | 34.87535
5.847678 | 54.93709 | 5.537909 | 48.76179 | 3.292216 | 44.03046 | 1.158771 | 33.97295
5.976056 | 54.18556 | 5.644101 | 47.98341 | 3.349252 | 43.20842 | 1.177094 | 33.08743
6.104478 | 53.4429 | 5.749741 | 47.21648 | 3.405716 | 42.39968 | 1.195221 | 32.21861
6.232942 | 52.70905 | 5.854833 | 46.46083 | 3.461612 | 41.60406 | 1.21315 | 31.36631
6.361447 | 51.98397 | 5.95938 | 45.71633 | 3.516943 | 40.82136 | 1.230883 | 30.53035
6.489994 | 51.26759 | 6.063376 | 44.98281 | 3.571712 | 40.05141 | 1.248417 | 29.71053
6.618579 | 50.55988 | 6.166835 | 44.26016 | 3.625921 | 39.29403 | 1.265755 | 28.90668
6.747204 | 49.86077 | 6.269759 | 43.54821 | 3.679575 | 38.54904 | 1.282895 | 28.11862
6.875865 | 49.17022 | 6.372151 | 42.84681 | 3.732676 | 37.81626 | 1.299838 | 27.34616
7.004562 | 48.48818 | 6.474007 | 42.15581 | 3.785227 | 37.09553 | 1.316583 | 26.58912
7.133293 | 47.81459 | 6.57534 | 41.47511 | 3.837231 | 36.38666 | 1.333131 | 25.84732
7.262058 | 47.14941 | 6.676147 | 40.80454 | 3.888691 | 35.6895 | 1.349482 | 25.12058
7.390855 | 46.49258 | 6.776437 | 40.14398 | 3.93961 | 35.00387 | 1.365636 | 24.40871
7.519682 | 45.84405 | 6.876232 | 39.49327 | 3.989992 | 34.32961 | 1.381593 | 23.71153
7.648537 | 45.20378 | 6.97551 | 38.85222 | 4.039839 | 33.66655 | 1.397353 | 23.02887
7.77742 | 44.5717 | 7.074275 | 38.22079 | 4.089155 | 33.01455 | 1.412916 | 22.36055
7.906329 | 43.94777 | 7.172536 | 37.59883 | 4.137942 | 32.37343 | 1.428282 | 21.70639
8.035261 | 43.33195 | 7.270296 | 36.98621 | 4.186205 | 31.74304 | 1.443451 | 21.06621
8.164216 | 42.72417 | 7.367548 | 36.3828 | 4.233945 | 31.12323 | 1.458424 | 20.43984
8.293191 | 42.1244 | 7.464303 | 35.7885 | 4.281166 | 30.51385 | 1.4732 | 19.8271
8.422184 | 41.53257 | 7.560565 | 35.20317 | 4.327871 | 29.91474 | 1.48778 | 19.2278
8.551194 | 40.94865 | 7.656337 | 34.62667 | 4.374063 | 29.32575 | 1.502164 | 18.64179
8.680218 | 40.37257 | 7.751613 | 34.0589 | 4.419746 | 28.74674 | 1.516352 | 18.06888
8.809254 | 39.8043 | 7.846404 | 33.49976 | 4.464922 | 28.17757 | 1.530344 | 17.5089
8.938301 | 39.24378 | 7.940715 | 32.94911 | 4.509595 | 27.61809 | 1.544159 | 16.96167
9.067355 | 38.69096 | 8.034547 | 32.40682 | 4.553767 | 27.06815 | 1.55778 | 16.42665
9.196415 | 38.14579 | 8.127904 | 31.87279 | 4.597443 | 26.52762 | 1.571205 | 15.90404
9.325478 | 37.60823 | 8.220791 | 31.34691 | 4.640625 | 25.99637 | 1.584435 | 15.39369
9.454542 | 37.07823 | 8.313208 | 30.82905 | 4.683316 | 25.47425 | 1.59747 | 14.89541
9.583603 | 36.55574 | 8.405162 | 30.31912 | 4.725519 | 24.96113 | 1.610311 | 14.40903
9.71266 | 36.04071 | 8.496653 | 29.81699 | 4.767238 | 24.45688 | 1.622959 | 13.93439
9.84171 | 35.53309 | 8.587686 | 29.32257 | 4.808476 | 23.96137 | 1.635412 | 13.47131
9.970748 | 35.03284 | 8.678265 | 28.83574 | 4.849236 | 23.47446 | 1.647673 | 13.01961
10.09977 | 34.5399 | 8.768391 | 28.35641 | 4.88952 | 22.99604 | 1.659741 | 12.57914
10.22878 | 34.05424 | 8.85806 | 27.88446 | 4.929334 | 22.52597 | 1.671617 | 12.14973
10.35777 | 33.5758 | 8.947284 | 27.41981 | 4.968679 | 22.06413 | 1.683301 | 11.73119
10.48674 | 33.10455 | 9.036066 | 26.96236 | 5.007558 | 21.6104 | 1.694794 | 11.32336
10.61568 | 32.64042 | 9.124409 | 26.51198 | 5.045976 | 21.16466 | 1.706097 | 10.92607
10.74459 | 32.18339 | 9.212317 | 26.06859 | 5.083934 | 20.72678 | 1.717211 | 10.53916
10.87346 | 31.73339 | 9.299793 | 25.63208 | 5.121437 | 20.29666 | 1.728134 | 10.16246
11.0023 | 31.2904 | 9.386841 | 25.20237 | 5.158488 | 19.87416 | 1.738869 | 9.795808
11.1311 | 30.85435 | 9.473464 | 24.77935 | 5.195089 | 19.45919 | 1.749416 | 9.439034
11.25985 | 30.42522 | 9.559666 | 24.36293 | 5.231244 | 19.05162 | 1.759776 | 9.091977
11.38855 | 30.00295 | 9.64545 | 23.95301 | 5.266957 | 18.65134 | 1.769949 | 8.754473
11.5172 | 29.5875 | 9.73082 | 23.54952 | 5.30223 | 18.25824 | 1.779936 | 8.426358
11.64579 | 29.17884 | 9.815779 | 23.15234 | 5.337067 | 17.87222 | 1.789737 | 8.107471
11.77432 | 28.77691 | 9.900331 | 22.76141 | 5.37147 | 17.49316 | 1.799355 | 7.79765
11.90277 | 28.38168 | 9.984479 | 22.37662 | 5.405444 | 17.12097 | 1.808788 | 7.496734
12.03116 | 27.9931 | 10.06823 | 21.9979 | 5.438991 | 16.75552 | 1.818039 | 7.204563
12.15947 | 27.61114 | 10.15158 | 21.62515 | 5.472114 | 16.39673 | 1.827108 | 6.920978
12.28769 | 27.23575 | 10.23454 | 21.25828 | 5.504818 | 16.04448 | 1.835997 | 6.64582
12.41583 | 26.8669 | 10.31711 | 20.89723 | 5.537104 | 15.69869 | 1.844705 | 6.37893
12.54387 | 26.50455 | 10.39929 | 20.5419 | 5.568977 | 15.35924 | 1.853235 | 6.120153
12.67181 | 26.14865 | 10.48109 | 20.19221 | 5.600439 | 15.02604 | 1.861586 | 5.869331

## Figure 6 Data
Data from Figure 6: Bubble rise velocity from H2 bubbles rising through water
Bubble diameter, dB = 3.0mm |  | Bubble diameter, dB = 1.0mm |  | Bubble diameter, dB = 0.8mm |  | Bubble diameter, dB = 0.5mm
Height | mols H2 in gas bubble / initial no. of H2 mols | Height | mols H2 in gas bubble / initial no. of H2 mols | Height | mols H2 in gas bubble / initial no. of H2 mols | Height | mols H2 in gas bubble / initial no. of H2 mols
m |  | m |  | m |  | m
0 | 0.251615 | 0 | 0.2701954 | 0 | 0.1729623 | 0 | 0.06758962
0.1258075 | 0.251615 | 0.1350977 | 0.2701954 | 0.08648115 | 0.1729623 | 0.03379481 | 0.06758962
0.2516758 | 0.2517365 | 0.2694953 | 0.2687952 | 0.1722611 | 0.17156 | 0.06715087 | 0.06671213
0.3776045 | 0.2518575 | 0.4031947 | 0.2673987 | 0.2573398 | 0.1701574 | 0.1000688 | 0.06583584
0.5035937 | 0.2519784 | 0.5361991 | 0.2660088 | 0.34172 | 0.1687604 | 0.1325523 | 0.06496692
0.6296434 | 0.2520993 | 0.6685119 | 0.2646256 | 0.4254046 | 0.167369 | 0.164605 | 0.06410542
0.7557535 | 0.2522202 | 0.8001364 | 0.263249 | 0.5083962 | 0.1659833 | 0.1962306 | 0.06325133
0.8819239 | 0.252341 | 0.9310759 | 0.261879 | 0.5906978 | 0.1646032 | 0.2274329 | 0.06240463
1.008155 | 0.2524616 | 1.061334 | 0.2605156 | 0.6723122 | 0.1632287 | 0.2582156 | 0.06156532
1.134446 | 0.2525822 | 1.190913 | 0.2591588 | 0.7532421 | 0.1618599 | 0.2885823 | 0.06073336
1.260797 | 0.2527026 | 1.319817 | 0.2578086 | 0.8334904 | 0.1604967 | 0.3185367 | 0.05990876
1.387209 | 0.2528229 | 1.44805 | 0.256465 | 0.91306 | 0.1591391 | 0.3480824 | 0.05909149
1.51368 | 0.252943 | 1.575606 | 0.2551128 | 0.9919536 | 0.1577873 | 0.3772232 | 0.05828155
1.640211 | 0.2530628 | 1.702498 | 0.2537826 | 1.070174 | 0.156441 | 0.4059626 | 0.0574789
1.766803 | 0.2531824 | 1.828727 | 0.2524591 | 1.147724 | 0.1551005 | 0.4343044 | 0.05668355
1.893454 | 0.2533018 | 1.954298 | 0.2511421 | 1.224607 | 0.1537656 | 0.4622521 | 0.05589546
2.020164 | 0.2534208 | 2.079214 | 0.2498316 | 1.300815 | 0.1524162 | 0.4898095 | 0.05511463
2.146934 | 0.2535395 | 2.203478 | 0.2485276 | 1.376361 | 0.1510921 | 0.51698 | 0.05434103
2.273763 | 0.2536578 | 2.327093 | 0.2472302 | 1.451248 | 0.1497739 | 0.5437673 | 0.05357464
2.400651 | 0.2537758 | 2.450062 | 0.2459392 | 1.525479 | 0.1484614 | 0.570175 | 0.05281545
2.527597 | 0.2538933 | 2.57239 | 0.2446547 | 1.599056 | 0.1471547 | 0.5962239 | 0.05209768
2.654602 | 0.2540104 | 2.694078 | 0.2433767 | 1.671983 | 0.1458536 | 0.6219002 | 0.05135273
2.781666 | 0.254127 | 2.815131 | 0.2421052 | 1.744262 | 0.1445583 | 0.6472075 | 0.05061465
2.908787 | 0.2542431 | 2.935551 | 0.2408401 | 1.815897 | 0.1432688 | 0.6721494 | 0.04988367
3.035967 | 0.2543586 | 3.055342 | 0.2395815 | 1.886889 | 0.141985 | 0.6967293 | 0.04915979
3.163204 | 0.2544735 | 3.174506 | 0.2383294 | 1.957243 | 0.140707 | 0.7209508 | 0.04844297
3.290497 | 0.2545878 | 3.293048 | 0.2370837 | 2.02696 | 0.1394347 | 0.7448174 | 0.04773319
3.417848 | 0.2547013 | 3.41097 | 0.2358444 | 2.096044 | 0.1381683 | 0.7683326 | 0.04703044
3.545255 | 0.2548142 | 3.528276 | 0.2346116 | 2.164498 | 0.1369076 | 0.7914999 | 0.04633468
3.672718 | 0.2549263 | 3.644969 | 0.2333852 | 2.232324 | 0.1356527 | 0.8143229 | 0.0456459
3.800237 | 0.2550376 | 3.761051 | 0.2321652 | 2.299526 | 0.1344037 | 0.8368049 | 0.04496406
3.927811 | 0.255148 | 3.876519 | 0.2309354 | 2.366106 | 0.1331605 | 0.8589495 | 0.04428915
4.05544 | 0.2552576 | 3.991383 | 0.2297288 | 2.432068 | 0.1319231 | 0.88076 | 0.04362114
4.183123 | 0.2553662 | 4.105648 | 0.2285287 | 2.497414 | 0.1306916 | 0.90224 | 0.04296
4.31086 | 0.2554737 | 4.219315 | 0.227335 | 2.562147 | 0.129466 | 0.9233929 | 0.0423057
4.43865 | 0.2555803 | 4.332389 | 0.2261476 | 2.62627 | 0.1282462 | 0.944222 | 0.04165822
4.566493 | 0.2556857 | 4.444872 | 0.2249667 | 2.689786 | 0.1270323 | 0.9647308 | 0.04101753
4.694388 | 0.25579 | 4.556769 | 0.2237921 | 2.752698 | 0.1258242 | 0.9850186 | 0.04057574
4.822334 | 0.255893 | 4.668081 | 0.222624 | 2.815009 | 0.1246221 | 1.005106 | 0.04017384
4.950332 | 0.2559948 | 4.778812 | 0.2214621 | 2.876722 | 0.123426 | 1.024995 | 0.03977869
5.078379 | 0.2560953 | 4.888965 | 0.2203067 | 2.93784 | 0.1222357 | 1.044687 | 0.03938454
5.206477 | 0.2561943 | 4.998544 | 0.2191576 | 2.998366 | 0.1210514 | 1.064195 | 0.03901482
5.334623 | 0.2562919 | 5.107551 | 0.2180149 | 3.058302 | 0.119873 | 1.083505 | 0.03862039
5.462816 | 0.2563879 | 5.21599 | 0.2168786 | 3.117653 | 0.1187006 | 1.102618 | 0.03822554
5.591058 | 0.2564824 | 5.323857 | 0.2157326 | 3.17642 | 0.1175342 | 1.121533 | 0.03783041
5.719345 | 0.2565752 | 5.431162 | 0.2146101 | 3.234606 | 0.1163738 | 1.14025 | 0.03743502
5.847678 | 0.2566662 | 5.537909 | 0.213494 | 3.292216 | 0.1152193 | 1.158771 | 0.03704117
5.976056 | 0.2567555 | 5.644101 | 0.2123843 | 3.349252 | 0.1140709 | 1.177094 | 0.03664723
6.104478 | 0.2568428 | 5.749741 | 0.2112809 | 3.405716 | 0.1129285 | 1.195221 | 0.0362531
6.232942 | 0.2569282 | 5.854833 | 0.2101838 | 3.461612 | 0.1117922 | 1.21315 | 0.03585879
6.361447 | 0.2570115 | 5.95938 | 0.2090931 | 3.516943 | 0.1106619 | 1.230883 | 0.03546432
6.489994 | 0.2570926 | 6.063376 | 0.2079928 | 3.571712 | 0.1095376 | 1.248417 | 0.03506973
6.618579 | 0.2571716 | 6.166835 | 0.206917 | 3.625921 | 0.1084195 | 1.265755 | 0.03467502
6.747204 | 0.2572482 | 6.269759 | 0.2058475 | 3.679575 | 0.1073074 | 1.282895 | 0.03428023
6.875865 | 0.2573224 | 6.372151 | 0.2047844 | 3.732676 | 0.1062015 | 1.299838 | 0.03388538
7.004562 | 0.2573941 | 6.474007 | 0.2037129 | 3.785227 | 0.1051016 | 1.316583 | 0.03349049
7.133293 | 0.2574632 | 6.57534 | 0.2026666 | 3.837231 | 0.1040079 | 1.333131 | 0.03309622
7.262058 | 0.2575296 | 6.676147 | 0.2016138 | 3.888691 | 0.1029203 | 1.349482 | 0.03270201
7.390855 | 0.2575932 | 6.776437 | 0.200579 | 3.93961 | 0.1018389 | 1.365636 | 0.03230784
7.519682 | 0.2576538 | 6.876232 | 0.1995897 | 3.989992 | 0.1007636 | 1.381593 | 0.03191376
7.648537 | 0.2577114 | 6.97551 | 0.1985565 | 4.039839 | 0.09969448 | 1.397353 | 0.03151977
7.77742 | 0.2577659 | 7.074275 | 0.1975304 | 4.089155 | 0.09863157 | 1.412916 | 0.03112593
7.906329 | 0.2578171 | 7.172536 | 0.1965221 | 4.137942 | 0.09757485 | 1.428282 | 0.03073225
8.035261 | 0.2578649 | 7.270296 | 0.1955202 | 4.186205 | 0.09652435 | 1.443451 | 0.03033877
8.164216 | 0.2579091 | 7.367548 | 0.1945034 | 4.233945 | 0.09548007 | 1.458424 | 0.02994551
8.293191 | 0.2579497 | 7.464303 | 0.1935103 | 4.281166 | 0.09444202 | 1.4732 | 0.02955253
8.422184 | 0.2579866 | 7.560565 | 0.1925238 | 4.327871 | 0.09341021 | 1.48778 | 0.02915984
8.551194 | 0.2580195 | 7.656337 | 0.1915437 | 4.374063 | 0.09238467 | 1.502164 | 0.02876749
8.680218 | 0.2580483 | 7.751613 | 0.190552 | 4.419746 | 0.09136538 | 1.516352 | 0.0283755
8.809254 | 0.2580729 | 7.846404 | 0.189583 | 4.464922 | 0.09035238 | 1.530344 | 0.02798393
8.938301 | 0.2580932 | 7.940715 | 0.1886205 | 4.509595 | 0.08934566 | 1.544159 | 0.02763122
9.067355 | 0.2581089 | 8.034547 | 0.1876645 | 4.553767 | 0.08834525 | 1.55778 | 0.02724054
9.196415 | 0.2581199 | 8.127904 | 0.1867151 | 4.597443 | 0.08735114 | 1.571205 | 0.02685012
9.325478 | 0.258126 | 8.220791 | 0.1857722 | 4.640625 | 0.08636335 | 1.584435 | 0.02646026
9.454542 | 0.2581272 | 8.313208 | 0.1848359 | 4.683316 | 0.08538189 | 1.59747 | 0.02607101
9.583603 | 0.2581231 | 8.405162 | 0.1839061 | 4.725519 | 0.08440676 | 1.610311 | 0.02568241
9.71266 | 0.2581136 | 8.496653 | 0.182983 | 4.767238 | 0.08343798 | 1.622959 | 0.02529452
9.84171 | 0.2580985 | 8.587686 | 0.1820665 | 4.808476 | 0.08247556 | 1.635412 | 0.02490737
9.970748 | 0.2580777 | 8.678265 | 0.1811566 | 4.849236 | 0.08151951 | 1.647673 | 0.02452102
10.09977 | 0.2580508 | 8.768391 | 0.1802535 | 4.88952 | 0.08056982 | 1.659741 | 0.0241357
10.22878 | 0.2580178 | 8.85806 | 0.1793378 | 4.929334 | 0.07962652 | 1.671617 | 0.02375178
10.35777 | 0.2579783 | 8.947284 | 0.1784472 | 4.968679 | 0.0786896 | 1.683301 | 0.02336882
10.48674 | 0.2579323 | 9.036066 | 0.1775633 | 5.007558 | 0.07775909 | 1.694794 | 0.02298685
10.61568 | 0.2578793 | 9.124409 | 0.1766863 | 5.045976 | 0.07683497 | 1.706097 | 0.02260594
10.74459 | 0.2578193 | 9.212317 | 0.1758161 | 5.083934 | 0.07591726 | 1.717211 | 0.02222613
10.87346 | 0.2577519 | 9.299793 | 0.1749527 | 5.121437 | 0.07500598 | 1.728134 | 0.02184749
11.0023 | 0.2576769 | 9.386841 | 0.1740962 | 5.158488 | 0.07410111 | 1.738869 | 0.02147007
11.1311 | 0.2575941 | 9.473464 | 0.1732466 | 5.195089 | 0.07320267 | 1.749416 | 0.02109393
11.25985 | 0.2575032 | 9.559666 | 0.1724039 | 5.231244 | 0.07231066 | 1.759776 | 0.02071913
11.38855 | 0.2574038 | 9.64545 | 0.1715682 | 5.266957 | 0.0714251 | 1.769949 | 0.02034573
11.5172 | 0.2572958 | 9.73082 | 0.1707395 | 5.30223 | 0.07054597 | 1.779936 | 0.0199738
11.64579 | 0.2571788 | 9.815779 | 0.1699179 | 5.337067 | 0.06967329 | 1.789737 | 0.01960339
11.77432 | 0.2570525 | 9.900331 | 0.1691033 | 5.37147 | 0.06880707 | 1.799355 | 0.01923457
11.90277 | 0.2569166 | 9.984479 | 0.1682959 | 5.405444 | 0.06794729 | 1.808788 | 0.01886741
12.03116 | 0.2567707 | 10.06823 | 0.1674957 | 5.438991 | 0.06709397 | 1.818039 | 0.01850198
12.15947 | 0.2566146 | 10.15158 | 0.1667027 | 5.472114 | 0.06624712 | 1.827108 | 0.01813834
12.28769 | 0.256448 | 10.23454 | 0.165917 | 5.504818 | 0.06540672 | 1.835997 | 0.01777656
12.41583 | 0.2562703 | 10.31711 | 0.1651386 | 5.537104 | 0.06457278 | 1.844705 | 0.01741672
12.54387 | 0.2560813 | 10.39929 | 0.1643677 | 5.568977 | 0.06374531 | 1.853235 | 0.01705888
12.67181 | 0.2558806 | 10.48109 | 0.1636041 | 5.600439 | 0.0629243 | 1.861586 | 0.01670312

## Table 6 Data
Table 6: Comparison between anaerobic membrane bioreactors for treatment of liquid effluents and biomethanization reactors with membranes as bubble-less gas transfer facilitator
Reference | V (m3) | System configuration | Memb mat | Pore size (μm) | OD (mm) | A (m2) | SMA (m2 m-3) | SMA (m m-3) | Full reference
AnMBR
Martin-Garcia et al. (2011) | 1.2 | side-stream | PVDF | 0.08 | 1.3 | 12.5 | 10.41667 | 2550.56 | Impact of membrane configuration on fouling in anaerobic membrane bioreactors I. Martin-Garcia, V. Monsalvo, M. Pidou, P. Le-Clech, S.J. Judd, E.J. McAdam, B. Jefferson. 2011
Martin-Garcia et al. (2011) | 0.123 | side-stream | - | 0.04 | 1.9 | 0.93 | 7.560976 | 1266.702 | Impact of membrane configuration on fouling in anaerobic membrane bioreactors I. Martin-Garcia, V. Monsalvo, M. Pidou, P. Le-Clech, S.J. Judd, E.J. McAdam, B. Jefferson. 2011
Robles et al. (2013) | 2.1 | 2 units as side-stream | PES | 0.05 | 2.6 | 30 | 14.28571 | 1748.955 | Sub-critical long-term operation of industrial scale hollow-fibre membranes in a submerged anaerobic MBR (HF-SAnMBR) system. A. Robles, M.V. Ruano, J. Ribes, J. Ferrer, 2012 and Experimental study of the anaerobic urban wastewater treatment in a submerged hollow-fibre membrane bioreactor at pilot scale, J.B. Giménez, A. Robles, L. Carretero and performance of industrial scale hollow*fibre membrane in a submerged anaerobic MBR system at mesophilic and psychrophilic conditions 2013
Lew et al. (2009) | 0.18 | side-stream | - | 0.2 | - | 4 | 22.22222 | - | Anaerobic membrane bioreactor (AnMBR) for domestic wastewater treatment B. Lew, S. Tarre, M. Beliavski, C. Dosoretz, M. Green 2009
Gouveia et al. (2009) | 0.15 | submerged post UASB | PVDF | 0.045 | 2 | 0.93 | 6.2 | 986.7606 | Long-term operation of a pilot scale anaerobic membrane bioreactor (AnMBR) for the treatment of municipal wastewater under psychrophilic conditions J. Gouveia, F. Plaza, G. Garralon, F. Fdz-Polanco, M. Peña .2015
Ramos et al. (2014) | 0.18 | submerged post UASB | PVDF | 0.04 | 2.4 | 3.5 | 19.44444 | 2578.9 | Performance of an AnMBR pilot plant treating highstrength lipid wastewater: Biological and filtration processes. C. Ramos, A. Garcı´a, V. Diez 2014
Shin et al. (2014) | 2.17 | submerged post AFBR | PVDF | 0.03 | - | 39.5 | 18.20276 |  | Pilot-scale temperate-climate treatment of domestic wastewater with a staged anaerobic fluidized membrane bioreactor (SAF-MBR) Chungheon Shin, Perry L. McCarty, Jeonghwan Kim, Jaeho Bae 2014
Biomethanisation
Grasso et al. (1995) | 0.002 | side-stream | PP | 0.05 | 0.24 | 4.712389 | 3208 | 412500 | Uncoupling mass transfer limitations of microbial systems gaseous substrates in microbial systems.Domenic Grasso, Keith Strevett, Robert Fisher, The Chemical Engineering Journal, 1995, 59, 195-204
Luo and Angelidaki (2013a) | 0.0006 | submerged | PU | - | 0.284 | 0.0713 | 118.8333 | 133333.3 | Hollow fiber membrane based H2 diffusion for efficient in situ biogas upgrading in an anaerobic reactor. Gang Luo and Irini Angelidaki. 2013. 97, 3739,3744
Diaz et al. (2015) | 0.031 | submerged | PVDF | 0.4 | 2.31997 | 0.93 | 30 | 4116.129 | A feasibility study on the bioconversion of CO2 and H2 to biomethane by gas sparging through polymeric membranes. I. Díaz, C. Pérez, N. Alfaro, F. Fdz-Polanco. 2015, Bioresource Technology 185, 246-253
Wang et al. (2013) | 0.002 | submerged | PU | - | 0.284 | 0.1247 | 62.35 | 70000 | Performance and microbial cummunity analysis of the anaerobic reactor with coke oven gas biomethanation and in situ biogas upgrading. W. Wang, L. Xie, G. Luo, Q. Zhou, I. Angelidaki. 2013 146 234-239
Luo et al. (2013) | 0.0004 | submerged | PP | 0.04 | 0.3 | 0.113 | 282.5 | 300000 | Anaerobic Digestion for Simultaneous Sewage Sludge Treatment and CO Biomethanation: Process Performance and Microbial Ecology. 2013. G. Luo, W. Wang and I. Angelidaki. Environ. Sci. Technol. 47, 10685-10693

## Table 6 Background Data
Background data for Table 6: Comparison between anaerobic membrane bioreactors for treatment of liquid effluents and biomethanization reactors with membranes as bubble-less gas transfer facilitator
| Volume reactor | system configuration | membrane material | pore size | Outer diameter membrane (inside d) | wall thickness | Membrane area | Membrane length | m2/m3 | m/m3 | m3 membrane/m3 reactor | Reference
| m3 |  |  | μm | mm | μm | m2 | m
Anaerobic Membrane Bioreactor (AnMBR) | 0.003 | submerged | hydrophilic | 0.4 | 0.54 | 90 | 0.1 | 58.94628 | 33.33333 | 19648.76 | 0.0045 | Treatment of Dilute Wastewaters Using a Novel Submerged Anaerobic Membrane Bioreactor; Alan Y. Hu and David C. Stuckey; 2006
| 0.01 | side-stream | - | 0.1 | - | - | 0.1 | - | 10 | - |  | Lab-scale Study of an Anaerobic Membrane Bioreactor (AnMBR) for Dilute Municipal Wastewater Treatment; Seung Hyuk Baek, Krishna R. Pagilla, and Hyung-Jin Kim; 2010
| 0.002 | submerged 0.95-m long | PVDF | 0.1 | 1.9 |  | 0.091 | 9.6554 | 45.5 | 4827.7 | 0.034125 | Anaerobic Fluidized Bed Membrane Bioreactor for Wastewater Treatment; Kim J, Kim K, Ye H, Lee E, Shin C, McCarty PL, Bae J; 2011
| 1.2 | side-stream | PVDF | 0.08 | 1.3 |  | 12.5 | 3060.672 | 10.41667 | 2550.56 | 0.003385417 | Impact of membrane configuration on fouling in anaerobic membrane bioreactors; I. Martin-Garcia, V. Monsalvo, M. Pidou, P. Le-Clech, S.J. Judd, E.J. McAdam, B. Jefferson; 2011
| 0.123 | granular AnMBR | - | 0.04 | 1.9 (0.8) | 0.55 | 0.93 | 155.8043 | 7.560976 | 1266.702 | 0.003591463 | Impact of membrane configuration on fouling in anaerobic membrane bioreactors; I. Martin-Garcia, V. Monsalvo, M. Pidou, P. Le-Clech, S.J. Judd, E.J. McAdam, B. Jefferson; 2011
| 0.004 | side-stream | PTFE | 1 | - | - | 0.09 | - | 22.5 |  |  | Methanogenic activities in anaerobic membrane bioreactors (AnMBR) treating synthetic municipal wastewater; Jaeho Ho, Shihwu Sung; 2010
| 0.0045 | side-stream | - | 0.1 | - | - | 0.0168 | - | 3.733333 |  |  | Flux Enhancement with Powdered Activated Carbon Addition in the Membrane Anaerobic bioreactor; Park, H., Kwang-Ho C. and Chung-Hak, L; 1999
| 0.05 | side-stream | PVDF on PE | 100kDa | - | - | 1 | - | 20 |  |  | Anaerobic membrane bioreactor treatment of domestic wastewater in Tunisia; Saddoud A., Ellouze M., Dhouib A., Sayadi S; 2007
| 2.1 | 2x side-stream | PES | 0.05 | 2.6 |  | 30 | 3672.806 | 14.28571 | 1748.955 | 0.009285714 | Sub-critical long-term operation of industrial scale hollow-fibre membranes in a submerged anaerobic MBR (HF-SAnMBR) system; A. Robles, M.V. Ruano, J. Ribes, J. Ferrer; 2012 and Experimental study of the anaerobic urban wastewater treatment in a submerged hollow-fibre membrane bioreactor at pilot scale; J.B. Giménez, A. Robles, L. Carretero and performance of industrial scale hollow fibre membrane in a submerged anaerobic MBR system at mesophilic and psychrophilic conditions 2013
| 0.0101 | membrane in a UASB | PVDF | 0.1 | - |  | 1 |  | 99.0099 |  |  | The ratio of food-to-microorganism (F/M) on membrane fouling of anaerobic membrane bioreactors treating low-strength wastewater; Yin Liu, Haining Liu, Li Cui, Kaisong Zhang; 2012
| 0.00433 | membrane in a UASB | PVDF | 100kDa | 9 |  | 0.0085 | 0.300626 | 1.963048 | 69.42864 | 0.004416859 | Intermittent filtrationandgasbubblingforfoulingreductioninanaerobic membrane bioreactors A. Cero n-Vivas, J.M.Morgan-Sagastume,A.Noyola, 2012
| 0.18 | side-stream | - | 0.2 | - | - | 4 | - | 22.22222 | - |  | Anaerobic membrane bioreactor (AnMBR) for domestic wastewater treatment B. Lew, S. Tarre, M. Beliavski, C. Dosoretz, M. Green 2009
| 0.029 | submerged | - | 0.1 | - |  | 0.46 |  | 15.86207 |  |  | Landfill leachate treatment by means of anaerobic membrane bioreactor, Bohdziewicz, J., Nechzaj, E., Kwarciak, A. 2008
| 0.2 | submerged | PVDF | 0.04 | 2 |  | 0.93 | 148.0141 | 4.65 | 740.0705 | 0.002325 | Anaerobic membrane bioreactors enable high rate treatment of slaughterhouse wastewater. P.D. Jensen,∗, S.D. Yap, A. Boyle-Gotla, J. Janoschka, C. Carney, M. Pidoua,D.J. Batstone 2015
| 0.15 | submerged but post UASB | PVDF | 0.045 | 2 |  | 0.93 | 148.0141 | 6.2 | 986.7606 | 0.0031 | Long-term operation of a pilot scale anaerobic membrane bioreactor (AnMBR) for the treatment of municipal wastewater under psychrophilic conditions J. Gouveia, F. Plaza, G. Garralon, F. Fdz-Polanco, M. Peña .2015
| 0.18 | submerged but post UASB | PVDF | 0.04 | 2.4 |  | 3.5 | 464.2019 | 19.44444 | 2578.9 | 0.01166667 | Performance of an AnMBR pilot plant treating highstrength lipid wastewater: Biological and filtration processes. C. Ramos, A. Garcı´a, V. Diez 2014
| 0.0078-0.024 | submerged but postreatment (acidogenesis+methanogenesis) | polyetherimide | 0.45 | - |  | 0.045 | 1.435 | 2 to 6 | 184 to 60 |  | Two-stage anaerobic membrane bioreactor for the treatment of sugarcane vinasse: Assessment on biological activity and filtration performance. Vera Tainá Mota, Fábio S. Santos, Míriam C.S. Amaral
| 0.0058 | carbon filter + membrane | - | 0.4 | - |  | 0.19 |  | 32.75862 |  |  | Integrated anaerobic fluidized-bed membrane bioreactor for domestic wastewater treatment. Da-Wen Gao, Qi Hu, Chen Yao, Nan-Qi Ren, Wei-Min Wu 2014
| 0.0006 | submerged | PP | 0.45 | - |  | 0.003 |  | 5 |  |  | Effects of the hydraulic retention time on the fouling characteristics of an anaerobic membrane bioreactor for treating acidifi ed wastewater Emma Jeong , Hyun-Woo Kim , Joo-Youn Nam , Yong-Tae Ahn & Hang-Sik Shin 2012
| 0.000687 | submerged but post AFBR | PVDF | 0.1 | 1.9 |  | 0.0215 | 2.281221 | 31.29549 | 3320.554 | 0.02347162 | Effect of temperature on the treatment of domestic wastewater with a staged anaerobic fluidized membrane bioreactor R. H. Yoo, J. H. Kim, P. L. McCarty and J. H. Bae 2014 and Anaerobic treatment of municipal wastewater with a staged anaerobic fluidized membrane bioreactor (SAF-MBR) system. Rihye Yoo, Jeonghwan Kim, Perry L. McCarty, Jaeho Bae 2012
| 2.17 | submerged but post AFBR | PVDF | 0.03 | - |  | 39.5 |  | 18.20276 |  |  | Pilot-scale temperate-climate treatment of domestic wastewater with a staged anaerobic fluidized membrane bioreactor (SAF-MBR) Chungheon Shin, Perry L. McCarty, Jeonghwan Kim, Jaeho Bae 2014
| 0.00215708 | submerged but post AFBR | PVDF | 0.1 | 1.9 |  | 0.091 | 9.6554 | 42.18667 | 4476.144 | 0.03164 | Anaerobic Fluidized Bed Membrane Bioreactor for Wastewater Treatment. J. Kim, K. Kim, H. Ye, E. L., C. Shin, P. L. McCarty, J. Bae 2010
| 0.008 | submerged | PVDF | 0.2 | - |  | 0.2 |  | 25 |  |  | Characterization of organic membrane foulants in a forward osmosis membrane bioreactor treating anaerobic membrane bioreactor effluentYi Ding, Yu Tian, Zhipeng Li, Feng Liu, Hong You
| 0.05 | side-stream | - | 100 kDa | - |  | 1 |  | 20 |  |  | Application of acidogenic fixed-bed reactor prior to anaerobic membrane bioreactor for sustainable slaughterhouse wastewater treatment Ahlem Saddoud, Sami Sayadi
| 0.003 | submerged | PVDF | 0.04 | 1.9 |  | 0.047 | 7.873981 | 15.66667 | 2624.66 | 0.007441667 | A novel rotating HF membrane to control fouling on anaerobic membrane bioreactors treating wastewater. Ignacio Ruigómez, Luisa Vera, Enrique González, Gerásimo Juan Rodríguez-Sevilla 2016González,
Hollow fiber for mass transfer | 0.0006 | submerged | PU |  | 0.284 |  | 0.0713 | 80 | 118.8333 | 133333.3 | 0.008446277 | Hollow fiber membrane based H2 diffusion for efficient in situ biogas upgrading in an anaerobic reactor. Gang Luo and Irini Angelidaki. 2013. 97, 3739,3744
| 0.002 | side-stream | PP | 0.05 | 0.24 | 0.03 | 4.712389 | 825 | 3208 | 412500 | 0.01866106 | Uncoupling mass transfer limitations of microbial systems gaseous substrates in microbial systems.Domenic Grasso, Keith Strevett, Robert Fisher, The Chemical Engineering Journal, 1995, 59, 195-204
| 0.031 | submerged | PVDF | 0.4 | 2.31997 |  | 0.93 | 127.6 | 30 | 4116.129 | 0.01739978 | A feasibility study on the bioconversion of CO2 and H2 to biomethane by gas sparging through polymeric membranes. I. Díaz, C. Pérez, N. Alfaro, F. Fdz-Polanco. 2015, Bioresource Technology 185, 246-253
| 0.000195 | submerged | polysulfone | [8 empty] | Effects of pH conditions on the biological conversion of carbon dioxide to methane in a hollow-fiber membrane biofilm reactor (Hf–MBfR). 2008. Dong-Hun Ju, Jeong-Hoon Shin, Hong-Kyun Lee, Sung-Ho Kong, Jong-Il Kim, Byoung-In Sang. Desalination. 234, 409-415
| 0.002 | submerged | PU |  | 0.284 |  | 0.1247 | 140 | 62.35 | 70000 | 0.004434295 | Performance and microbial cummunity analysis of the anaerobic reactor with coke oven gas biomethanation and in situ biogas upgrading. W. Wang, L. Xie, G. Luo, Q. Zhou, I. Angelidaki. 2013 146 234-239
| 0.0004 | submerged | PP | 0.04 | 0.3 (0.22) |  | 0.113 | 120 | 282.5 | 300000 | 0.02120575 | Anaerobic Digestion for Simultaneous Sewage Sludge Treatment and CO Biomethanation: Process Performance and Microbial Ecology. 2013. G. Luo, W. Wang and I. Angelidaki. Environ. Sci. Technol. 47, 10685-10693
Aerobic Membrane Bioreactor (AMBR) | 0.056 | side-stream | PVDF | 0.04 | 2 |  | 0.9 | 143.2394 | 16.07143 | 2557.847 | 0.008035714 | Feasibility of combined UASB and MBR system in dairy wastewater treatment at ambient temperatures. D. Buntner, A. Sánchez, J.M. Garrido. 2013
| 3.97 | side-stream/post | PVDF | 0.04 | 1.9 (0.8) | 0.55 | 31.6 | 5293.996 | 7.959698 | 1333.5 | 0.003780856 | Treatment of primary settled municipal wastewater in a pilot scale MBR. Ángela Iglesias-Obelleiro , Roberto Fernández-González & Juan Manuel Garrido-Fernández 2012
| 0.014 | submerged |  | 0.1 |  |  | 0.2 |  | 14.28571 |  |  | Impact of nitrogen loading rates on treatment performance of domestic wastewater and fouling propensity in submerged membrane bioreactor (MBR) Sher Jamal Khan, Shazia Ilyas, Zohaib-Ur-Rehman 2013
| 0.039 | submerged | PVDF | 0.22 |  |  | 1 |  | 25.64103 |  |  | Contribution of extracellular polymeric substances (EPS) and their subfractions to the sludge aggregation in membrane bioreactor coupled with worm reactor Zhipeng Li, Yu Tian, Yi Ding, Haoyu Wangb, Lin Chen 2013
| 0.035 | side-stream | PVDF | 0.1 |  |  | 0.2 |  | 5.714286 |  |  | Optimizing aeration rates for minimizing membrane fouling and its effect on sludge characteristics in a moving bed membrane bioreactor Yousef Rahimi, Ali Torabian, Naser Mehrdadi, Mehran Habibi-Rezaie, Hamid Pezeshk, Gholam-Reza Nabi-Bidhendi, 2011
| 1.89 | submerged | PVDF | 0.04 | 1.9 (0.8) | 0.55 | 95 | 15915.49 | 50.26455 | 8420.896 | 0.02387566 | Local hydrodynamic investigation of the aeration in a submerged hollow fibre membranes cassette. E. Nguyen Cong Duc, L. Fournier, C. Levecq, B. Lesjean, P. Grelier, A. Tazi-Pain 2008
| 0.007 | submerged | PE | 0.1 |  |  | 0.195 |  | 27.85714 |  |  | Evaluation of a novel sponge-submerged membrane bioreactor (SSMBR) for sustainable water reclamation. Huu-Hao Ngo. Wenshan Guo, Wen Xing 2008
| 0.05 | side-stream | PVDF | 0.04 | 1.9 |  | 0.9 | 150.5 | 18 | 3010 | 0.008534215 | Pilot plant study of a new rotating hollow fibre membrane module for improved performance of an anaerobic submerged MBR. Ignacio Ruigómez, Luisa Vera., Enrique González, Juan Rodríguez-Sevilla. 2016
| 0.03 | submerged | PVDF | 0.3 |  |  | 0.2 |  | 6.666667 |  |  | Impact of iron dosing of membrane bioreactors on membrane fouling. Yuan Wang, Greg L. Leslie, T. David Waite. 2014
| 0.06 | submerged | olydimethyl siloxane (PDMS) |  | 0.5 (0.3) | 0.1 | 4.1 | 2610.141 | 68.33333 | 43502.35 | 0.008541667 | Performance analysis of a pilot-scale membrane aerated biofilm reactor for the treatment of landfill leachate. Eoin Syron, Michael J. Semmens, Eoin Casey. 2015
| 0.18 | submerged | PVDF | 0.2 | 2 |  | 0.93 | 148.0141 | 5.166667 | 822.3005 | 0.002583333 | Effect of solid retention time on sludge filterability and biomass activity: Long-term experiment on a pilot-scale membrane bioreactor treating municipal wastewater, Gianpaolo Sabia, Marco Ferraris, Alessandro Spagni. 2013