## READ ME
READ ME
Allison Shaw
avb2g12@soton.ac.uk
Electronic Power Engineering
This document contains the raw data for the paper entitled "On the Effect of Organoclay Loading and Matrix Morphology on Charge Transport and Dielectric Breakdown in a Designed Ethylene-based Polymer Blend"
Submitted to the Journal of Materials Science
Date of Data Collection: January 2017 - November 2018
Information about geographic location of data collection: University of Southampton, UK
Date that the file was created: November 2018
In order of occurrence in the paper:
| Fig. 1 a | TGA traces and their respective derivative plots of PE/EVA/0/Q and PE/EVA/5/Q under both air and nitrogen.
| Fig. 1 b | TGA results from tests conducted in air and nitrogen atmospheres showing their respective temperature at 50 % material loss plotted against the derived organoclay loadings, with error bars representing one standard deviation. All data derived from PE/EVA/X/Q samples.
| Fig. 2 | XRD data of the PE/EVA/X/Q samples and the pristine organoclay, off-set for clarity, with a vertical line for a visual aid to assess the peak representative of interlayer distance differences seen between the samples.
| Fig. 3 | SEM micrographs, no associated data
| Fig. 4 | Graph representing the DC Conductivity of the PE/EVA/X/Q samples in a field of 3 kV/mm at different temperatures. The sensitivity limit of the measurement equipment corresponds to a conductivity of 1x10^-17 S/cm and results that fell below this value have been omitted.
| Fig. 5 | Graph summarising the DC conductivity at 70 °C for each of the thermal treatments and organoclay loadings.
| Fig. 6 | Weibull plot of DC breakdown data obtained from PE/EVA9/0/Y, the sample set containing no organoclay.
| Table 2 | Data summarising the breakdown strength values obtained from two parameter Weibull statistics on the DC dielectric breakdown data. The error values were calculated from the upper and lower 90 % limits in the Weibull distribution at 63.2 % probability of failure.
| Fig. 7 | AC dielectric breakdown strength data for the PE/EVA/X/Q samples. The X values with their corresponding alpha, beta and average sample thicknesses are given in the plot key.

## Fig. 1 a
Temperature/ °C | PE/EVA/0 air |  | Temperature/ °C | PE/EVA/0 nitrogen |  | Temperature/ °C | PE/EVA/5 air |  | Temperature/ °C | PE/EVA/5 nitrogen
| Derivative Weight | Weight Percent |  | Derivative Weight | Weight Percent |  | Derivative Weight | Weight Percent |  | Derivative Weight | Weight Percent
37.67 | 1.412 | 100.318 | 33.64 | 1.082 | 100.392 | 34.22 | 0.064 | 100.06 | 39.27 | -0.00803 | 100.059
38.66 | 0.905 | 100.337 | 34.89 | 0.648 | 100.401 | 35.55 | 0.029 | 100.063 | 40.45 | 0.02 | 100.065
39.69 | 0.631 | 100.346 | 36.17 | 0.445 | 100.41 | 36.92 | 0.013 | 100.065 | 41.67 | 0.016 | 100.069
40.74 | 0.462 | 100.346 | 37.45 | 0.256 | 100.42 | 38.27 | 0.00185 | 100.067 | 42.88 | 0.00821 | 100.069
41.77 | 0.341 | 100.342 | 38.7 | 0.144 | 100.42 | 39.55 | -0.00505 | 100.065 | 44.04 | 0.00235 | 100.072
42.77 | 0.259 | 100.346 | 39.89 | 0.068 | 100.42 | 40.76 | -0.0096 | 100.06 | 45.12 | -0.00243 | 100.072
43.7 | 0.21 | 100.346 | 41.03 | 0.013 | 100.42 | 41.88 | -0.013 | 100.058 | 46.12 | -0.00559 | 100.069
44.56 | 0.163 | 100.346 | 42.1 | -0.042 | 100.406 | 42.94 | -0.016 | 100.053 | 47.04 | -0.00709 | 100.067
45.37 | 0.131 | 100.342 | 43.09 | -0.056 | 100.401 | 43.91 | -0.017 | 100.048 | 47.88 | -0.00867 | 100.063
46.11 | 0.108 | 100.342 | 44.01 | -0.055 | 100.397 | 44.79 | -0.018 | 100.046 | 48.64 | -0.00992 | 100.061
46.82 | 0.093 | 100.337 | 44.86 | -0.052 | 100.397 | 45.58 | -0.018 | 100.041 | 49.33 | -0.011 | 100.057
47.48 | 0.078 | 100.337 | 45.64 | -0.045 | 100.388 | 46.29 | -0.019 | 100.038 | 49.96 | -0.012 | 100.053
48.09 | 0.064 | 100.332 | 46.36 | -0.042 | 100.383 | 46.94 | -0.019 | 100.034 | 50.54 | -0.012 | 100.049
48.63 | 0.069 | 100.337 | 47.03 | -0.039 | 100.383 | 47.54 | -0.019 | 100.029 | 51.08 | -0.012 | 100.045
49.14 | 0.077 | 100.332 | 47.63 | -0.032 | 100.374 | 48.09 | -0.019 | 100.024 | 51.57 | -0.013 | 100.043
49.61 | 0.078 | 100.332 | 48.2 | -0.019 | 100.36 | 48.59 | -0.019 | 100.021 | 52.02 | -0.012 | 100.043
50.05 | 0.072 | 100.323 | 48.75 | -0.00679 | 100.36 | 49.05 | -0.019 | 100.017 | 52.44 | -0.012 | 100.04
50.47 | 0.063 | 100.328 | 49.26 | 8.49e-05 | 100.36 | 49.48 | -0.019 | 100.012 | 52.83 | -0.013 | 100.036
50.87 | 0.062 | 100.328 | 49.73 | 0.0073 | 100.36 | 49.89 | -0.018 | 100.012 | 53.19 | -0.013 | 100.034
51.22 | 0.07 | 100.318 | 50.17 | 0.012 | 100.36 | 50.27 | -0.018 | 100.009 | 53.52 | -0.013 | 100.03
51.55 | 0.071 | 100.323 | 50.58 | 0.017 | 100.36 | 50.61 | -0.017 | 100.003 | 53.82 | -0.013 | 100.028
51.86 | 0.068 | 100.328 | 50.94 | 0.021 | 100.36 | 50.91 | -0.017 | 100.007 | 54.11 | -0.013 | 100.024
52.15 | 0.067 | 100.318 | 51.27 | 0.023 | 100.36 | 51.19 | -0.016 | 100.002 | 54.37 | -0.013 | 100.022
52.41 | 0.067 | 100.314 | 51.59 | 0.024 | 100.36 | 51.45 | -0.016 | 99.997 | 54.62 | -0.012 | 100.02
52.65 | 0.066 | 100.323 | 51.9 | 0.026 | 100.365 | 51.7 | -0.016 | 99.995 | 54.85 | -0.012 | 100.016
52.88 | 0.066 | 100.318 | 52.2 | 0.031 | 100.36 | 51.95 | -0.015 | 99.993 | 55.06 | -0.012 | 100.015
53.09 | 0.067 | 100.309 | 52.48 | 0.037 | 100.36 | 52.19 | -0.015 | 99.988 | 55.26 | -0.012 | 100.013
53.29 | 0.069 | 100.318 | 52.75 | 0.04 | 100.36 | 52.41 | -0.015 | 99.99 | 55.44 | -0.012 | 100.011
53.46 | 0.068 | 100.332 | 53.01 | 0.043 | 100.36 | 52.63 | -0.014 | 99.985 | 55.61 | -0.012 | 100.009
53.63 | 0.069 | 100.328 | 53.24 | 0.045 | 100.365 | 52.81 | -0.014 | 99.979 | 55.77 | -0.012 | 100.005
53.79 | 0.07 | 100.328 | 53.47 | 0.046 | 100.365 | 52.99 | -0.014 | 99.979 | 55.93 | -0.012 | 100.005
53.94 | 0.075 | 100.337 | 53.67 | 0.05 | 100.369 | 53.16 | -0.014 | 99.979 | 56.08 | -0.011 | 100.003
54.09 | 0.081 | 100.332 | 53.86 | 0.055 | 100.374 | 53.32 | -0.013 | 99.976 | 56.2 | -0.011 | 100.003
54.24 | 0.086 | 100.323 | 54.04 | 0.061 | 100.379 | 53.46 | -0.013 | 99.974 | 56.32 | -0.011 | 99.999
54.37 | 0.089 | 100.332 | 54.22 | 0.065 | 100.379 | 53.59 | -0.012 | 99.973 | 56.44 | -0.011 | 99.997
54.49 | 0.087 | 100.332 | 54.38 | 0.07 | 100.379 | 53.69 | -0.012 | 99.969 | 56.55 | -0.01 | 99.995
54.62 | 0.087 | 100.318 | 54.55 | 0.072 | 100.383 | 53.79 | -0.012 | 99.969 | 56.65 | -0.01 | 99.993
54.74 | 0.089 | 100.318 | 54.69 | 0.075 | 100.383 | 53.91 | -0.012 | 99.969 | 56.75 | -0.00985 | 99.991
54.86 | 0.093 | 100.337 | 54.81 | 0.079 | 100.388 | 54.04 | -0.011 | 99.966 | 56.84 | -0.00954 | 99.989
54.98 | 0.096 | 100.346 | 54.91 | 0.081 | 100.388 | 54.15 | -0.011 | 99.967 | 56.93 | -0.00932 | 99.988
55.08 | 0.096 | 100.332 | 55.02 | 0.082 | 100.388 | 54.26 | -0.011 | 99.966 | 57.01 | -0.00921 | 99.986
55.17 | 0.098 | 100.337 | 55.11 | 0.084 | 100.392 | 54.36 | -0.01 | 99.962 | 57.08 | -0.00894 | 99.984
55.24 | 0.099 | 100.346 | 55.2 | 0.086 | 100.392 | 54.45 | -0.01 | 99.966 | 57.15 | -0.00867 | 99.982
55.29 | 0.097 | 100.337 | 55.29 | 0.087 | 100.397 | 54.52 | -0.00994 | 99.964 | 57.22 | -0.00848 | 99.98
55.36 | 0.098 | 100.332 | 55.38 | 0.09 | 100.397 | 54.6 | -0.00974 | 99.961 | 57.29 | -0.00827 | 99.98
55.43 | 0.101 | 100.346 | 55.46 | 0.091 | 100.392 | 54.66 | -0.0095 | 99.962 | 57.34 | -0.00815 | 99.978
55.5 | 0.101 | 100.342 | 55.54 | 0.092 | 100.401 | 54.72 | -0.00936 | 99.961 | 57.4 | -0.00801 | 99.978
55.57 | 0.102 | 100.337 | 55.62 | 0.092 | 100.397 | 54.78 | -0.00911 | 99.959 | 57.44 | -0.00787 | 99.976
55.63 | 0.102 | 100.346 | 55.69 | 0.093 | 100.397 | 54.82 | -0.00895 | 99.957 | 57.49 | -0.00772 | 99.974
55.7 | 0.102 | 100.351 | 55.75 | 0.093 | 100.401 | 54.86 | -0.00879 | 99.959 | 57.53 | -0.00751 | 99.972
55.74 | 0.102 | 100.337 | 55.82 | 0.094 | 100.401 | 54.89 | -0.00864 | 99.956 | 57.57 | -0.00742 | 99.972
55.79 | 0.088 | 100.346 | 55.88 | 0.085 | 100.406 | 54.92 | -0.00929 | 99.954 | 57.61 | -0.00739 | 99.97
55.83 | 0.08 | 100.351 | 55.95 | 0.082 | 100.41 | 54.96 | -0.00941 | 99.954 | 57.64 | -0.00791 | 99.97
55.88 | 0.077 | 100.351 | 56.03 | 0.078 | 100.415 | 55.01 | -0.00953 | 99.954 | 57.68 | -0.00811 | 99.968
55.93 | 0.075 | 100.346 | 56.09 | 0.077 | 100.415 | 55.08 | -0.00947 | 99.952 | 57.72 | -0.0083 | 99.964
55.98 | 0.075 | 100.356 | 56.14 | 0.078 | 100.415 | 55.14 | -0.00931 | 99.952 | 57.76 | -0.00834 | 99.964
56.02 | 0.075 | 100.361 | 56.17 | 0.08 | 100.42 | 55.19 | -0.00907 | 99.95 | 57.8 | -0.00826 | 99.962
56.05 | 0.076 | 100.351 | 56.19 | 0.084 | 100.42 | 55.25 | -0.00882 | 99.95 | 57.83 | -0.00813 | 99.96
56.08 | 0.078 | 100.356 | 56.22 | 0.088 | 100.424 | 55.29 | -0.00854 | 99.95 | 57.87 | -0.00797 | 99.96
56.11 | 0.08 | 100.361 | 56.27 | 0.092 | 100.424 | 55.33 | -0.00826 | 99.949 | 57.9 | -0.00778 | 99.959
56.15 | 0.083 | 100.361 | 56.32 | 0.096 | 100.424 | 55.36 | -0.00796 | 99.949 | 57.93 | -0.00756 | 99.957
56.19 | 0.085 | 100.356 | 56.36 | 0.1 | 100.424 | 55.4 | -0.0077 | 99.947 | 57.96 | -0.00731 | 99.959
56.22 | 0.087 | 100.365 | 56.4 | 0.103 | 100.429 | 55.44 | -0.00742 | 99.947 | 57.99 | -0.00705 | 99.959
56.24 | 0.089 | 100.375 | 56.43 | 0.107 | 100.433 | 55.47 | -0.00712 | 99.945 | 58.02 | -0.00686 | 99.955
56.27 | 0.091 | 100.37 | 56.45 | 0.112 | 100.438 | 55.5 | -0.00679 | 99.945 | 58.05 | -0.00673 | 99.957
56.31 | 0.093 | 100.379 | 56.48 | 0.117 | 100.438 | 55.55 | -0.00646 | 99.945 | 58.09 | -0.0066 | 99.955
56.36 | 0.094 | 100.389 | 56.51 | 0.12 | 100.442 | 55.62 | -0.00616 | 99.947 | 58.15 | -0.00645 | 99.953
56.42 | 0.096 | 100.389 | 56.57 | 0.121 | 100.452 | 55.7 | -0.00593 | 99.947 | 58.21 | -0.00626 | 99.957
56.49 | 0.098 | 100.389 | 56.63 | 0.123 | 100.452 | 55.77 | -0.00569 | 99.945 | 58.28 | -0.0061 | 99.955
56.55 | 0.1 | 100.398 | 56.68 | 0.123 | 100.456 | 55.85 | -0.00549 | 99.945 | 58.36 | -0.00591 | 99.953
56.63 | 0.101 | 100.393 | 56.74 | 0.124 | 100.456 | 55.93 | -0.0053 | 99.947 | 58.44 | -0.00572 | 99.955
56.71 | 0.103 | 100.393 | 56.83 | 0.125 | 100.465 | 56.02 | -0.00515 | 99.945 | 58.54 | -0.00553 | 99.953
56.8 | 0.106 | 100.393 | 56.94 | 0.126 | 100.465 | 56.13 | -0.00495 | 99.945 | 58.65 | -0.00536 | 99.953
56.9 | 0.109 | 100.398 | 57.04 | 0.126 | 100.47 | 56.25 | -0.00475 | 99.945 | 58.78 | -0.00522 | 99.957
57.02 | 0.11 | 100.398 | 57.15 | 0.126 | 100.47 | 56.38 | -0.00453 | 99.945 | 58.91 | -0.00505 | 99.955
57.16 | 0.112 | 100.398 | 57.28 | 0.127 | 100.47 | 56.51 | -0.00436 | 99.945 | 59.05 | -0.00489 | 99.953
57.31 | 0.112 | 100.407 | 57.42 | 0.129 | 100.479 | 56.65 | -0.00414 | 99.945 | 59.19 | -0.00475 | 99.957
57.47 | 0.11 | 100.412 | 57.57 | 0.13 | 100.484 | 56.8 | -0.00394 | 99.944 | 59.35 | -0.00461 | 99.955
57.61 | 0.108 | 100.412 | 57.72 | 0.13 | 100.484 | 56.96 | -0.0037 | 99.944 | 59.5 | -0.00446 | 99.955
57.76 | 0.108 | 100.421 | 57.86 | 0.13 | 100.488 | 57.12 | -0.0035 | 99.944 | 59.66 | -0.00437 | 99.957
57.91 | 0.108 | 100.421 | 58.01 | 0.129 | 100.488 | 57.29 | -0.00338 | 99.944 | 59.83 | -0.00432 | 99.955
58.08 | 0.108 | 100.421 | 58.17 | 0.128 | 100.488 | 57.47 | -0.00329 | 99.944 | 60 | -0.00423 | 99.951
58.25 | 0.109 | 100.421 | 58.33 | 0.126 | 100.492 | 57.65 | -0.00316 | 99.945 | 60.18 | -0.00405 | 99.955
58.44 | 0.109 | 100.426 | 58.5 | 0.127 | 100.497 | 57.83 | -0.00299 | 99.945 | 60.36 | -0.00385 | 99.953
58.62 | 0.109 | 100.431 | 58.67 | 0.125 | 100.497 | 58.02 | -0.0028 | 99.945 | 60.54 | -0.0037 | 99.955
58.8 | 0.111 | 100.431 | 58.85 | 0.124 | 100.502 | 58.21 | -0.00266 | 99.945 | 60.73 | -0.00358 | 99.957
58.97 | 0.113 | 100.436 | 59.03 | 0.122 | 100.506 | 58.38 | -0.00252 | 99.945 | 60.92 | -0.00346 | 99.955
59.15 | 0.112 | 100.431 | 59.22 | 0.123 | 100.506 | 58.57 | -0.00245 | 99.945 | 61.11 | -0.00337 | 99.953
59.33 | 0.11 | 100.431 | 59.42 | 0.124 | 100.506 | 58.77 | -0.0024 | 99.945 | 61.31 | -0.00326 | 99.957
59.52 | 0.11 | 100.431 | 59.62 | 0.124 | 100.515 | 58.98 | -0.00234 | 99.944 | 61.51 | -0.00312 | 99.955
59.72 | 0.11 | 100.445 | 59.83 | 0.124 | 100.515 | 59.19 | -0.00229 | 99.945 | 61.71 | -0.00297 | 99.955
59.92 | 0.111 | 100.445 | 60.03 | 0.124 | 100.52 | 59.4 | -0.00224 | 99.945 | 61.91 | -0.00284 | 99.955
60.12 | 0.113 | 100.445 | 60.24 | 0.123 | 100.52 | 59.62 | -0.0022 | 99.945 | 62.12 | -0.00277 | 99.953
60.3 | 0.114 | 100.45 | 60.44 | 0.123 | 100.524 | 59.84 | -0.00214 | 99.944 | 62.33 | -0.00271 | 99.953
60.48 | 0.115 | 100.45 | 60.63 | 0.122 | 100.524 | 60.06 | -0.00207 | 99.944 | 62.54 | -0.00267 | 99.955
60.67 | 0.115 | 100.45 | 60.82 | 0.122 | 100.524 | 60.27 | -0.00203 | 99.945 | 62.74 | -0.00258 | 99.953
60.87 | 0.115 | 100.459 | 61.02 | 0.123 | 100.529 | 60.48 | -0.00196 | 99.945 | 62.95 | -0.00249 | 99.953
61.06 | 0.115 | 100.459 | 61.22 | 0.124 | 100.529 | 60.7 | -0.0019 | 99.945 | 63.15 | -0.0024 | 99.953
61.27 | 0.113 | 100.454 | 61.43 | 0.125 | 100.533 | 60.91 | -0.00183 | 99.944 | 63.36 | -0.00233 | 99.953
61.48 | 0.113 | 100.459 | 61.62 | 0.125 | 100.533 | 61.12 | -0.00176 | 99.944 | 63.57 | -0.00224 | 99.955
61.69 | 0.115 | 100.464 | 61.82 | 0.123 | 100.533 | 61.32 | -0.00163 | 99.945 | 63.79 | -0.00213 | 99.955
61.9 | 0.115 | 100.459 | 62.02 | 0.12 | 100.538 | 61.53 | -0.00153 | 99.944 | 64 | -0.00204 | 99.953
62.1 | 0.115 | 100.464 | 62.21 | 0.117 | 100.543 | 61.75 | -0.00144 | 99.944 | 64.21 | -0.00195 | 99.951
62.29 | 0.116 | 100.464 | 62.41 | 0.118 | 100.543 | 61.98 | -0.00137 | 99.944 | 64.42 | -0.00186 | 99.953
62.49 | 0.115 | 100.464 | 62.62 | 0.118 | 100.543 | 62.22 | -0.00129 | 99.944 | 64.63 | -0.00175 | 99.951
62.71 | 0.113 | 100.464 | 62.82 | 0.117 | 100.547 | 62.46 | -0.00124 | 99.944 | 64.84 | -0.00165 | 99.951
62.93 | 0.113 | 100.473 | 63.03 | 0.116 | 100.547 | 62.7 | -0.00119 | 99.944 | 65.06 | -0.00155 | 99.951
63.15 | 0.112 | 100.473 | 63.25 | 0.116 | 100.547 | 62.92 | -0.00117 | 99.944 | 65.29 | -0.00147 | 99.951
63.37 | 0.11 | 100.473 | 63.47 | 0.116 | 100.552 | 63.14 | -0.00114 | 99.944 | 65.51 | -0.00141 | 99.951
63.57 | 0.11 | 100.473 | 63.69 | 0.116 | 100.552 | 63.37 | -0.0011 | 99.944 | 65.74 | -0.00135 | 99.951
63.79 | 0.109 | 100.478 | 63.9 | 0.117 | 100.556 | 63.59 | -0.00106 | 99.942 | 65.96 | -0.00132 | 99.951
64 | 0.107 | 100.478 | 64.12 | 0.117 | 100.561 | 63.83 | -0.0009968 | 99.944 | 66.19 | -0.00128 | 99.951
64.22 | 0.106 | 100.483 | 64.34 | 0.117 | 100.561 | 64.05 | -0.0009396 | 99.944 | 66.42 | -0.00126 | 99.951
64.43 | 0.106 | 100.483 | 64.55 | 0.116 | 100.561 | 64.27 | -0.0008738 | 99.942 | 66.64 | -0.00121 | 99.951
64.67 | 0.106 | 100.487 | 64.77 | 0.115 | 100.561 | 64.49 | -0.000877 | 99.94 | 66.87 | -0.00116 | 99.951
64.9 | 0.103 | 100.487 | 65 | 0.114 | 100.565 | 64.7 | -0.0009046 | 99.942 | 67.09 | -0.00113 | 99.951
65.14 | 0.101 | 100.487 | 65.23 | 0.113 | 100.565 | 64.9 | -0.0009491 | 99.94 | 67.31 | -0.00109 | 99.949
65.38 | 0.1 | 100.487 | 65.47 | 0.11 | 100.57 | 65.12 | -0.000948 | 99.942 | 67.51 | -0.00107 | 99.949
65.61 | 0.099 | 100.492 | 65.71 | 0.109 | 100.565 | 65.34 | -0.0009656 | 99.942 | 67.72 | -0.00104 | 99.949
65.85 | 0.098 | 100.487 | 65.94 | 0.107 | 100.57 | 65.58 | -0.0009822 | 99.94 | 67.94 | -0.00102 | 99.947
66.08 | 0.098 | 100.496 | 66.17 | 0.106 | 100.57 | 65.83 | -0.0009943 | 99.94 | 68.15 | -0.00101 | 99.949
66.31 | 0.099 | 100.492 | 66.41 | 0.104 | 100.57 | 66.07 | -0.0009734 | 99.942 | 68.37 | -0.00102 | 99.947
66.52 | 0.098 | 100.496 | 66.64 | 0.104 | 100.57 | 66.31 | -0.0009805 | 99.94 | 68.59 | -0.00105 | 99.947
66.73 | 0.097 | 100.501 | 66.88 | 0.104 | 100.575 | 66.53 | -0.0009893 | 99.94 | 68.81 | -0.00106 | 99.949
66.95 | 0.096 | 100.506 | 67.12 | 0.103 | 100.575 | 66.75 | -0.001 | 99.94 | 69.04 | -0.00109 | 99.947
67.19 | 0.094 | 100.506 | 67.36 | 0.101 | 100.575 | 66.98 | -0.0009692 | 99.938 | 69.28 | -0.00112 | 99.945
67.43 | 0.091 | 100.506 | 67.59 | 0.099 | 100.575 | 67.21 | -0.000926 | 99.938 | 69.5 | -0.00117 | 99.947
67.66 | 0.089 | 100.506 | 67.81 | 0.097 | 100.579 | 67.45 | -0.0008796 | 99.94 | 69.73 | -0.00117 | 99.947
67.86 | 0.087 | 100.506 | 68.02 | 0.096 | 100.579 | 67.69 | -0.0008571 | 99.938 | 69.95 | -0.00118 | 99.945
68.08 | 0.085 | 100.506 | 68.23 | 0.096 | 100.584 | 67.92 | -0.0008226 | 99.94 | 70.17 | -0.00114 | 99.947
68.31 | 0.084 | 100.506 | 68.45 | 0.095 | 100.584 | 68.15 | -0.0007981 | 99.938 | 70.4 | -0.00112 | 99.945
68.53 | 0.083 | 100.515 | 68.66 | 0.094 | 100.584 | 68.38 | -0.0007796 | 99.938 | 70.63 | -0.00108 | 99.945
68.77 | 0.082 | 100.515 | 68.88 | 0.093 | 100.584 | 68.61 | -0.0007922 | 99.938 | 70.87 | -0.0011 | 99.941
68.99 | 0.08 | 100.511 | 69.1 | 0.093 | 100.584 | 68.84 | -0.0007969 | 99.937 | 71.1 | -0.00111 | 99.945
69.21 | 0.079 | 100.515 | 69.33 | 0.092 | 100.588 | 69.06 | -0.0008214 | 99.937 | 71.33 | -0.00114 | 99.947
69.43 | 0.079 | 100.515 | 69.56 | 0.09 | 100.593 | 69.29 | -0.0008392 | 99.938 | 71.57 | -0.00114 | 99.947
69.67 | 0.08 | 100.511 | 69.8 | 0.09 | 100.593 | 69.53 | -0.000853 | 99.938 | 71.8 | -0.00116 | 99.945
69.91 | 0.082 | 100.515 | 70.04 | 0.09 | 100.575 | 69.76 | -0.0008332 | 99.938 | 72.04 | -0.00114 | 99.945
70.14 | 0.082 | 100.515 | 70.29 | 0.09 | 100.593 | 70.01 | -0.0008361 | 99.938 | 72.28 | -0.00117 | 99.945
70.36 | 0.08 | 100.52 | 70.53 | 0.088 | 100.597 | 70.26 | -0.0008689 | 99.938 | 72.51 | -0.00119 | 99.943
70.58 | 0.078 | 100.52 | 70.78 | 0.087 | 100.597 | 70.52 | -0.0008899 | 99.937 | 72.74 | -0.00117 | 99.943
70.81 | 0.076 | 100.525 | 71.03 | 0.086 | 100.597 | 70.75 | -0.0008894 | 99.937 | 72.97 | -0.00112 | 99.945
71.05 | 0.075 | 100.525 | 71.27 | 0.085 | 100.602 | 70.98 | -0.0008382 | 99.937 | 73.21 | -0.00107 | 99.945
71.29 | 0.074 | 100.529 | 71.53 | 0.085 | 100.597 | 71.21 | -0.0008066 | 99.937 | 73.44 | -0.00103 | 99.943
71.53 | 0.074 | 100.534 | 71.79 | 0.086 | 100.602 | 71.45 | -0.0007794 | 99.937 | 73.67 | -0.00102 | 99.943
71.77 | 0.073 | 100.534 | 72.05 | 0.086 | 100.602 | 71.68 | -0.0008106 | 99.937 | 73.91 | -0.00101 | 99.941
72.01 | 0.072 | 100.534 | 72.31 | 0.086 | 100.602 | 71.92 | -0.0008317 | 99.937 | 74.14 | -0.00101 | 99.941
72.23 | 0.072 | 100.534 | 72.55 | 0.086 | 100.602 | 72.15 | -0.0008627 | 99.935 | 74.38 | -0.00107 | 99.943
72.45 | 0.072 | 100.539 | 72.78 | 0.085 | 100.607 | 72.38 | -0.000885 | 99.937 | 74.61 | -0.00115 | 99.943
72.67 | 0.072 | 100.534 | 73.01 | 0.085 | 100.611 | 72.62 | -0.0008981 | 99.935 | 74.85 | -0.00123 | 99.941
72.91 | 0.072 | 100.534 | 73.24 | 0.085 | 100.611 | 72.87 | -0.0008963 | 99.935 | 75.09 | -0.00125 | 99.941
73.15 | 0.072 | 100.534 | 73.47 | 0.084 | 100.611 | 73.11 | -0.0008423 | 99.937 | 75.32 | -0.00126 | 99.941
73.4 | 0.072 | 100.543 | 73.7 | 0.083 | 100.616 | 73.34 | -0.0008137 | 99.935 | 75.56 | -0.00125 | 99.943
73.64 | 0.071 | 100.543 | 73.94 | 0.082 | 100.593 | 73.58 | -0.0007776 | 99.937 | 75.8 | -0.00123 | 99.943
73.88 | 0.071 | 100.543 | 74.19 | 0.081 | 100.611 | 73.8 | -0.0007518 | 99.937 | 76.04 | -0.00119 | 99.941
74.11 | 0.069 | 100.548 | 74.44 | 0.081 | 100.616 | 74.03 | -0.0007408 | 99.937 | 76.27 | -0.00116 | 99.941
74.33 | 0.067 | 100.544 | 74.68 | 0.081 | 100.616 | 74.27 | -0.0007316 | 99.937 | 76.5 | -0.00117 | 99.941
74.56 | 0.066 | 100.544 | 74.91 | 0.08 | 100.611 | 74.5 | -0.0007395 | 99.937 | 76.73 | -0.00116 | 99.941
74.79 | 0.066 | 100.544 | 75.13 | 0.079 | 100.616 | 74.73 | -0.000696 | 99.935 | 76.96 | -0.00115 | 99.941
75.02 | 0.066 | 100.544 | 75.36 | 0.078 | 100.62 | 74.95 | -0.0006639 | 99.937 | 77.19 | -0.00113 | 99.941
75.26 | 0.065 | 100.539 | 75.57 | 0.076 | 100.62 | 75.18 | -0.0006488 | 99.935 | 77.42 | -0.0011 | 99.939
75.5 | 0.065 | 100.539 | 75.78 | 0.075 | 100.62 | 75.41 | -0.0006554 | 99.935 | 77.64 | -0.00112 | 99.939
75.74 | 0.065 | 100.548 | 76 | 0.074 | 100.62 | 75.65 | -0.0005992 | 99.935 | 77.87 | -0.00112 | 99.941
75.97 | 0.064 | 100.534 | 76.23 | 0.074 | 100.629 | 75.89 | -0.0005234 | 99.935 | 78.1 | -0.00115 | 99.939
76.2 | 0.064 | 100.544 | 76.48 | 0.074 | 100.629 | 76.14 | -0.0004276 | 99.935 | 78.34 | -0.00115 | 99.939
76.43 | 0.063 | 100.558 | 76.71 | 0.073 | 100.629 | 76.39 | -0.0003935 | 99.935 | 78.58 | -0.00115 | 99.939
76.68 | 0.064 | 100.558 | 76.92 | 0.073 | 100.629 | 76.63 | -0.000383 | 99.935 | 78.81 | -0.00111 | 99.939
76.93 | 0.064 | 100.548 | 77.12 | 0.073 | 100.634 | 76.87 | -0.000374 | 99.933 | 79.04 | -0.00104 | 99.939
77.19 | 0.064 | 100.553 | 77.33 | 0.073 | 100.634 | 77.1 | -0.0003637 | 99.935 | 79.27 | -0.0009862 | 99.939
77.44 | 0.062 | 100.558 | 77.56 | 0.074 | 100.634 | 77.33 | -0.0003732 | 99.933 | 79.51 | -0.0009242 | 99.941
77.68 | 0.061 | 100.562 | 77.78 | 0.074 | 100.634 | 77.56 | -0.0004101 | 99.933 | 79.74 | -0.0009068 | 99.939
77.9 | 0.059 | 100.558 | 78.02 | 0.075 | 100.634 | 77.79 | -0.0004193 | 99.933 | 79.97 | -0.0009204 | 99.939
78.14 | 0.057 | 100.558 | 78.27 | 0.075 | 100.638 | 78.02 | -0.0003834 | 99.933 | 80.2 | -0.0009574 | 99.939
78.39 | 0.055 | 100.562 | 78.51 | 0.075 | 100.638 | 78.25 | -0.0003127 | 99.933 | 80.42 | -0.0009701 | 99.939
78.62 | 0.055 | 100.562 | 78.76 | 0.075 | 100.643 | 78.48 | -0.0002701 | 99.933 | 80.65 | -0.0009232 | 99.939
78.85 | 0.056 | 100.558 | 79 | 0.075 | 100.643 | 78.71 | -0.0002501 | 99.932 | 80.89 | -0.0008938 | 99.939
79.09 | 0.056 | 100.558 | 79.25 | 0.075 | 100.643 | 78.94 | -0.0002367 | 99.933 | 81.12 | -0.0008742 | 99.939
79.32 | 0.057 | 100.558 | 79.48 | 0.074 | 100.643 | 79.16 | -0.0002358 | 99.933 | 81.36 | -0.0008926 | 99.937
79.55 | 0.058 | 100.558 | 79.71 | 0.074 | 100.643 | 79.37 | -0.000212 | 99.933 | 81.59 | -0.0008806 | 99.937
79.8 | 0.057 | 100.558 | 79.95 | 0.074 | 100.643 | 79.6 | -0.0001942 | 99.933 | 81.82 | -0.0008925 | 99.939
80.05 | 0.055 | 100.562 | 80.2 | 0.075 | 100.648 | 79.83 | -0.0001921 | 99.933 | 82.07 | -0.000808 | 99.939
80.3 | 0.054 | 100.558 | 80.45 | 0.075 | 100.648 | 80.07 | -0.000172 | 99.933 | 82.31 | -0.0007416 | 99.937
80.55 | 0.054 | 100.562 | 80.7 | 0.075 | 100.648 | 80.31 | -0.0001405 | 99.935 | 82.55 | -0.0007139 | 99.939
80.79 | 0.053 | 100.562 | 80.93 | 0.075 | 100.648 | 80.55 | -9.856e-05 | 99.935 | 82.79 | -0.0007928 | 99.937
81.01 | 0.052 | 100.558 | 81.16 | 0.074 | 100.652 | 80.77 | -7.229e-05 | 99.935 | 83.04 | -0.0008564 | 99.937
81.23 | 0.052 | 100.562 | 81.4 | 0.075 | 100.652 | 81.01 | -6.577e-05 | 99.935 | 83.28 | -0.0008634 | 99.939
81.46 | 0.052 | 100.562 | 81.66 | 0.076 | 100.652 | 81.25 | -3.74e-05 | 99.935 | 83.52 | -0.0008495 | 99.939
81.69 | 0.052 | 100.567 | 81.92 | 0.077 | 100.657 | 81.48 | -2.331e-05 | 99.933 | 83.77 | -0.0008223 | 99.937
81.92 | 0.05 | 100.572 | 82.18 | 0.076 | 100.657 | 81.69 | 7.66e-07 | 99.935 | 84.01 | -0.0007833 | 99.939
82.16 | 0.049 | 100.572 | 82.43 | 0.075 | 100.661 | 81.91 | 3.065e-05 | 99.935 | 84.25 | -0.0007527 | 99.937
82.4 | 0.048 | 100.572 | 82.69 | 0.074 | 100.661 | 82.13 | 8.818e-05 | 99.933 | 84.48 | -0.0007654 | 99.939
82.64 | 0.047 | 100.572 | 82.96 | 0.073 | 100.661 | 82.37 | 0.0001493 | 99.933 | 84.71 | -0.0007615 | 99.937
82.9 | 0.046 | 100.567 | 83.21 | 0.073 | 100.661 | 82.61 | 0.0001824 | 99.933 | 84.94 | -0.0007177 | 99.937
83.15 | 0.045 | 100.572 | 83.46 | 0.074 | 100.661 | 82.83 | 0.0002026 | 99.935 | 85.17 | -0.0006432 | 99.939
83.38 | 0.044 | 100.572 | 83.71 | 0.074 | 100.666 | 83.05 | 0.0001964 | 99.933 | 85.41 | -0.0005864 | 99.939
83.6 | 0.043 | 100.572 | 83.95 | 0.075 | 100.67 | 83.27 | 0.0002591 | 99.935 | 85.64 | -0.000601 | 99.939
83.83 | 0.042 | 100.576 | 84.16 | 0.075 | 100.67 | 83.5 | 0.0003178 | 99.935 | 85.87 | -0.0006322 | 99.939
84.06 | 0.043 | 100.576 | 84.37 | 0.075 | 100.675 | 83.73 | 0.0003942 | 99.935 | 86.11 | -0.0006843 | 99.939
84.29 | 0.044 | 100.576 | 84.58 | 0.074 | 100.675 | 83.95 | 0.0004446 | 99.933 | 86.35 | -0.0006696 | 99.937
84.5 | 0.046 | 100.576 | 84.8 | 0.074 | 100.675 | 84.18 | 0.0004664 | 99.933 | 86.59 | -0.000645 | 99.937
84.72 | 0.046 | 100.586 | 85.03 | 0.074 | 100.675 | 84.41 | 0.0004866 | 99.932 | 86.83 | -0.0006486 | 99.935
84.94 | 0.045 | 100.581 | 85.26 | 0.075 | 100.68 | 84.66 | 0.0004722 | 99.933 | 87.07 | -0.0007046 | 99.935
85.15 | 0.044 | 100.581 | 85.47 | 0.076 | 100.68 | 84.9 | 0.0004724 | 99.933 | 87.31 | -0.0007292 | 99.935
85.38 | 0.043 | 100.586 | 85.69 | 0.076 | 100.68 | 85.14 | 0.0004338 | 99.933 | 87.54 | -0.0006992 | 99.933
85.61 | 0.044 | 100.581 | 85.9 | 0.074 | 100.68 | 85.38 | 0.0003806 | 99.935 | 87.77 | -0.0006312 | 99.933
85.82 | 0.044 | 100.586 | 86.12 | 0.073 | 100.68 | 85.63 | 0.0003411 | 99.933 | 88 | -0.0005895 | 99.935
86.03 | 0.044 | 100.581 | 86.32 | 0.073 | 100.68 | 85.87 | 0.000362 | 99.935 | 88.23 | -0.0005695 | 99.935
86.24 | 0.044 | 100.581 | 86.53 | 0.072 | 100.684 | 86.11 | 0.0003998 | 99.935 | 88.46 | -0.000562 | 99.933
86.46 | 0.045 | 100.581 | 86.76 | 0.072 | 100.684 | 86.36 | 0.0004444 | 99.933 | 88.7 | -0.0005422 | 99.935
86.7 | 0.046 | 100.586 | 86.99 | 0.072 | 100.684 | 86.62 | 0.0004608 | 99.935 | 88.94 | -0.000499 | 99.933
86.94 | 0.045 | 100.586 | 87.22 | 0.074 | 100.684 | 86.87 | 0.0005086 | 99.935 | 89.18 | -0.0004908 | 99.935
87.19 | 0.046 | 100.586 | 87.46 | 0.074 | 100.684 | 87.12 | 0.0005606 | 99.935 | 89.42 | -0.000513 | 99.935
87.42 | 0.047 | 100.586 | 87.7 | 0.074 | 100.684 | 87.34 | 0.0006108 | 99.935 | 89.66 | -0.0005372 | 99.935
87.64 | 0.047 | 100.591 | 87.96 | 0.072 | 100.684 | 87.56 | 0.0006429 | 99.935 | 89.88 | -0.0005091 | 99.935
87.87 | 0.045 | 100.591 | 88.2 | 0.071 | 100.684 | 87.79 | 0.0006518 | 99.935 | 90.1 | -0.0004633 | 99.933
88.1 | 0.043 | 100.595 | 88.43 | 0.071 | 100.689 | 88.02 | 0.0006834 | 99.937 | 90.32 | -0.0004401 | 99.935
88.34 | 0.043 | 100.591 | 88.65 | 0.07 | 100.689 | 88.25 | 0.0006981 | 99.937 | 90.54 | -0.0004219 | 99.933
88.58 | 0.044 | 100.595 | 88.87 | 0.07 | 100.689 | 88.49 | 0.0007302 | 99.937 | 90.77 | -0.0004345 | 99.933
88.83 | 0.043 | 100.595 | 89.08 | 0.07 | 100.689 | 88.72 | 0.0007405 | 99.937 | 91.01 | -0.0004445 | 99.933
89.08 | 0.042 | 100.6 | 89.28 | 0.071 | 100.693 | 88.96 | 0.0007918 | 99.937 | 91.24 | -0.0004535 | 99.935
89.34 | 0.042 | 100.595 | 89.49 | 0.072 | 100.693 | 89.21 | 0.0008241 | 99.937 | 91.48 | -0.0004364 | 99.935
89.59 | 0.041 | 100.595 | 89.69 | 0.072 | 100.693 | 89.46 | 0.0008549 | 99.935 | 91.71 | -0.0004227 | 99.935
89.84 | 0.04 | 100.591 | 89.9 | 0.071 | 100.698 | 89.7 | 0.0008889 | 99.935 | 91.95 | -0.0004179 | 99.935
90.09 | 0.039 | 100.591 | 90.1 | 0.07 | 100.698 | 89.96 | 0.0009544 | 99.935 | 92.18 | -0.0004133 | 99.933
90.33 | 0.038 | 100.591 | 90.32 | 0.069 | 100.698 | 90.22 | 0.000997 | 99.937 | 92.42 | -0.0004163 | 99.933
90.56 | 0.039 | 100.595 | 90.53 | 0.069 | 100.702 | 90.47 | 0.00102 | 99.937 | 92.65 | -0.0004009 | 99.933
90.8 | 0.039 | 100.6 | 90.75 | 0.07 | 100.702 | 90.71 | 0.00103 | 99.937 | 92.89 | -0.0003663 | 99.933
91.02 | 0.039 | 100.6 | 90.97 | 0.07 | 100.702 | 90.95 | 0.00103 | 99.935 | 93.12 | -0.0003399 | 99.935
91.25 | 0.039 | 100.605 | 91.2 | 0.07 | 100.702 | 91.2 | 0.00104 | 99.937 | 93.35 | -0.0003508 | 99.933
91.46 | 0.039 | 100.605 | 91.44 | 0.07 | 100.702 | 91.44 | 0.00104 | 99.937 | 93.58 | -0.0003531 | 99.933
91.69 | 0.04 | 100.605 | 91.68 | 0.071 | 100.707 | 91.67 | 0.00104 | 99.937 | 93.82 | -0.0003811 | 99.933
91.92 | 0.04 | 100.6 | 91.93 | 0.071 | 100.711 | 91.9 | 0.00103 | 99.937 | 94.06 | -0.0003773 | 99.933
92.15 | 0.04 | 100.6 | 92.17 | 0.072 | 100.711 | 92.12 | 0.000987 | 99.937 | 94.3 | -0.0003764 | 99.933
92.39 | 0.039 | 100.605 | 92.42 | 0.071 | 100.711 | 92.35 | 0.0009831 | 99.935 | 94.54 | -0.0003443 | 99.935
92.64 | 0.04 | 100.605 | 92.67 | 0.07 | 100.711 | 92.59 | 0.0009924 | 99.937 | 94.78 | -0.0003675 | 99.933
92.89 | 0.04 | 100.6 | 92.91 | 0.07 | 100.711 | 92.84 | 0.00107 | 99.937 | 95.01 | -0.0003893 | 99.933
93.13 | 0.04 | 100.6 | 93.16 | 0.07 | 100.716 | 93.07 | 0.00112 | 99.937 | 95.23 | -0.000409 | 99.933
93.36 | 0.038 | 100.6 | 93.4 | 0.069 | 100.716 | 93.31 | 0.00115 | 99.938 | 95.45 | -0.000363 | 99.933
93.59 | 0.037 | 100.605 | 93.64 | 0.069 | 100.716 | 93.54 | 0.00114 | 99.938 | 95.66 | -0.0003813 | 99.933
93.83 | 0.036 | 100.6 | 93.9 | 0.069 | 100.721 | 93.78 | 0.00115 | 99.938 | 95.88 | -0.0003816 | 99.933
94.06 | 0.036 | 100.6 | 94.16 | 0.069 | 100.721 | 94.02 | 0.00119 | 99.938 | 96.12 | -0.0003724 | 99.933
94.3 | 0.036 | 100.6 | 94.41 | 0.068 | 100.721 | 94.25 | 0.00119 | 99.938 | 96.35 | -0.0003622 | 99.933
94.53 | 0.036 | 100.6 | 94.66 | 0.068 | 100.721 | 94.47 | 0.00119 | 99.938 | 96.59 | -0.0003885 | 99.933
94.76 | 0.036 | 100.605 | 94.89 | 0.067 | 100.721 | 94.7 | 0.00117 | 99.94 | 96.83 | -0.0004576 | 99.933
94.98 | 0.036 | 100.605 | 95.12 | 0.066 | 100.725 | 94.94 | 0.00115 | 99.94 | 97.08 | -0.0004972 | 99.935
95.2 | 0.035 | 100.605 | 95.34 | 0.065 | 100.725 | 95.19 | 0.00114 | 99.938 | 97.32 | -0.0005212 | 99.935
95.42 | 0.034 | 100.605 | 95.55 | 0.065 | 100.729 | 95.44 | 0.00116 | 99.94 | 97.56 | -0.000517 | 99.933
95.64 | 0.034 | 100.605 | 95.79 | 0.064 | 100.729 | 95.68 | 0.00122 | 99.94 | 97.79 | -0.0004995 | 99.933
95.87 | 0.034 | 100.605 | 96.03 | 0.065 | 100.729 | 95.92 | 0.00131 | 99.942 | 98.02 | -0.0004427 | 99.931
96.12 | 0.034 | 100.609 | 96.26 | 0.065 | 100.729 | 96.17 | 0.00133 | 99.942 | 98.25 | -0.0004051 | 99.933
96.37 | 0.033 | 100.614 | 96.49 | 0.064 | 100.734 | 96.41 | 0.00137 | 99.942 | 98.48 | -0.0003874 | 99.931
96.63 | 0.033 | 100.614 | 96.72 | 0.063 | 100.734 | 96.66 | 0.00137 | 99.942 | 98.72 | -0.000386 | 99.933
96.88 | 0.034 | 100.614 | 96.94 | 0.064 | 100.739 | 96.91 | 0.00137 | 99.942 | 98.95 | -0.0003438 | 99.931
97.14 | 0.034 | 100.614 | 97.17 | 0.065 | 100.739 | 97.15 | 0.00135 | 99.942 | 99.19 | -0.000289 | 99.931
97.39 | 0.035 | 100.614 | 97.41 | 0.065 | 100.734 | 97.37 | 0.00132 | 99.942 | 99.42 | -0.0002618 | 99.931
97.63 | 0.035 | 100.619 | 97.65 | 0.065 | 100.734 | 97.6 | 0.00129 | 99.942 | 99.67 | -0.0002466 | 99.933
97.87 | 0.036 | 100.619 | 97.89 | 0.064 | 100.734 | 97.83 | 0.00129 | 99.94 | 99.9 | -0.0002452 | 99.933
98.1 | 0.036 | 100.619 | 98.14 | 0.064 | 100.734 | 98.08 | 0.00126 | 99.94 | 100.14 | -0.0002142 | 99.933
98.33 | 0.035 | 100.619 | 98.37 | 0.064 | 100.734 | 98.32 | 0.00125 | 99.942 | 100.38 | -0.0002124 | 99.933
98.55 | 0.035 | 100.619 | 98.6 | 0.064 | 100.739 | 98.58 | 0.00121 | 99.942 | 100.61 | -0.0002349 | 99.933
98.76 | 0.035 | 100.619 | 98.83 | 0.064 | 100.739 | 98.82 | 0.00121 | 99.942 | 100.85 | -0.0002702 | 99.933
98.98 | 0.034 | 100.619 | 99.05 | 0.065 | 100.743 | 99.05 | 0.00122 | 99.942 | 101.09 | -0.0003052 | 99.933
99.21 | 0.033 | 100.619 | 99.27 | 0.066 | 100.748 | 99.28 | 0.00123 | 99.942 | 101.32 | -0.0002736 | 99.933
99.46 | 0.032 | 100.619 | 99.51 | 0.066 | 100.748 | 99.5 | 0.00119 | 99.944 | 101.55 | -0.0002556 | 99.931
99.7 | 0.031 | 100.623 | 99.74 | 0.066 | 100.748 | 99.75 | 0.00115 | 99.944 | 101.75 | -0.000226 | 99.931
99.95 | 0.031 | 100.623 | 99.98 | 0.066 | 100.748 | 100 | 0.00109 | 99.944 | 101.96 | -0.0002049 | 99.933
100.19 | 0.031 | 100.623 | 100.21 | 0.067 | 100.748 | 100.24 | 0.00111 | 99.944 | 102.18 | -0.0001895 | 99.933
100.43 | 0.031 | 100.623 | 100.44 | 0.068 | 100.748 | 100.47 | 0.00112 | 99.944 | 102.41 | -0.0001985 | 99.933
100.66 | 0.031 | 100.628 | 100.67 | 0.068 | 100.748 | 100.7 | 0.00112 | 99.944 | 102.64 | -0.0002273 | 99.933
100.91 | 0.032 | 100.628 | 100.9 | 0.067 | 100.752 | 100.93 | 0.00113 | 99.944 | 102.86 | -0.0002628 | 99.933
101.14 | 0.033 | 100.628 | 101.12 | 0.066 | 100.752 | 101.15 | 0.00113 | 99.944 | 103.08 | -0.0003075 | 99.933
101.37 | 0.034 | 100.628 | 101.35 | 0.065 | 100.757 | 101.39 | 0.00114 | 99.944 | 103.31 | -0.0003379 | 99.933
101.59 | 0.035 | 100.628 | 101.58 | 0.064 | 100.757 | 101.62 | 0.0011 | 99.945 | 103.54 | -0.0003345 | 99.933
101.82 | 0.035 | 100.628 | 101.81 | 0.064 | 100.757 | 101.85 | 0.00106 | 99.944 | 103.78 | -0.0003057 | 99.933
102.06 | 0.035 | 100.623 | 102.04 | 0.064 | 100.757 | 102.08 | 0.00101 | 99.945 | 104.01 | -0.0002816 | 99.933
102.3 | 0.033 | 100.623 | 102.27 | 0.063 | 100.757 | 102.33 | 0.001 | 99.947 | 104.25 | -0.0002958 | 99.933
102.53 | 0.032 | 100.623 | 102.51 | 0.063 | 100.757 | 102.58 | 0.001 | 99.945 | 104.49 | -0.0002999 | 99.933
102.77 | 0.031 | 100.623 | 102.74 | 0.063 | 100.761 | 102.83 | 0.001 | 99.945 | 104.74 | -0.0003292 | 99.933
103.01 | 0.031 | 100.623 | 102.97 | 0.064 | 100.761 | 103.06 | 0.0009883 | 99.947 | 104.98 | -0.0003247 | 99.933
103.26 | 0.031 | 100.623 | 103.21 | 0.063 | 100.761 | 103.29 | 0.0009573 | 99.947 | 105.22 | -0.000323 | 99.933
103.51 | 0.032 | 100.623 | 103.45 | 0.062 | 100.761 | 103.52 | 0.0009145 | 99.945 | 105.46 | -0.0002912 | 99.933
103.77 | 0.032 | 100.628 | 103.69 | 0.061 | 100.766 | 103.75 | 0.0008878 | 99.947 | 105.7 | -0.0003109 | 99.933
104.02 | 0.032 | 100.628 | 103.93 | 0.061 | 100.766 | 103.97 | 0.0008674 | 99.947 | 105.91 | -0.000348 | 99.933
104.27 | 0.031 | 100.633 | 104.17 | 0.061 | 100.771 | 104.19 | 0.0008863 | 99.947 | 106.12 | -0.0004007 | 99.931
104.51 | 0.031 | 100.623 | 104.41 | 0.061 | 100.771 | 104.41 | 0.0008757 | 99.947 | 106.35 | -0.00039 | 99.933
104.73 | 0.033 | 100.628 | 104.65 | 0.061 | 100.766 | 104.64 | 0.0008765 | 99.947 | 106.58 | -0.0003628 | 99.933
104.95 | 0.034 | 100.628 | 104.89 | 0.061 | 100.771 | 104.87 | 0.0008392 | 99.949 | 106.82 | -0.000305 | 99.933
105.15 | 0.035 | 100.633 | 105.12 | 0.06 | 100.771 | 105.1 | 0.000786 | 99.949 | 107.07 | -0.0002604 | 99.931
105.37 | 0.035 | 100.633 | 105.35 | 0.06 | 100.771 | 105.35 | 0.0007586 | 99.95 | 107.31 | -0.0002577 | 99.933
105.61 | 0.035 | 100.628 | 105.59 | 0.06 | 100.771 | 105.62 | 0.000742 | 99.949 | 107.55 | -0.0002812 | 99.933
105.84 | 0.036 | 100.633 | 105.85 | 0.06 | 100.775 | 105.87 | 0.0007443 | 99.949 | 107.79 | -0.0002979 | 99.933
106.07 | 0.036 | 100.633 | 106.09 | 0.06 | 100.78 | 106.13 | 0.0007039 | 99.949 | 108.03 | -0.0002945 | 99.931
106.3 | 0.036 | 100.633 | 106.34 | 0.06 | 100.775 | 106.39 | 0.0006505 | 99.949 | 108.27 | -0.0003285 | 99.933
106.51 | 0.035 | 100.628 | 106.58 | 0.059 | 100.775 | 106.64 | 0.0006215 | 99.949 | 108.51 | -0.0004019 | 99.933
106.72 | 0.035 | 100.633 | 106.82 | 0.059 | 100.775 | 106.87 | 0.0006103 | 99.949 | 108.74 | -0.0004498 | 99.931
106.94 | 0.035 | 100.633 | 107.06 | 0.058 | 100.775 | 107.11 | 0.0005916 | 99.949 | 108.96 | -0.0004609 | 99.931
107.17 | 0.036 | 100.633 | 107.3 | 0.058 | 100.78 | 107.35 | 0.0005412 | 99.949 | 109.19 | -0.0004156 | 99.931
107.41 | 0.036 | 100.633 | 107.53 | 0.058 | 100.78 | 107.59 | 0.0004667 | 99.949 | 109.43 | -0.000392 | 99.931
107.65 | 0.035 | 100.633 | 107.77 | 0.058 | 100.78 | 107.83 | 0.0003981 | 99.95 | 109.68 | -0.0003533 | 99.931
107.89 | 0.033 | 100.633 | 108 | 0.058 | 100.784 | 108.06 | 0.0003536 | 99.95 | 109.91 | -0.0003556 | 99.931
108.12 | 0.032 | 100.637 | 108.22 | 0.057 | 100.784 | 108.3 | 0.0003524 | 99.95 | 110.13 | -0.0003408 | 99.931
108.37 | 0.033 | 100.637 | 108.45 | 0.056 | 100.784 | 108.52 | 0.0003602 | 99.95 | 110.35 | -0.0003254 | 99.931
108.6 | 0.034 | 100.637 | 108.68 | 0.055 | 100.784 | 108.74 | 0.000346 | 99.949 | 110.57 | -0.0003173 | 99.93
108.84 | 0.035 | 100.637 | 108.91 | 0.055 | 100.784 | 108.97 | 0.0003065 | 99.952 | 110.81 | -0.0003286 | 99.93
109.07 | 0.035 | 100.642 | 109.13 | 0.056 | 100.789 | 109.2 | 0.0003013 | 99.95 | 111.05 | -0.0003624 | 99.93
109.31 | 0.035 | 100.642 | 109.34 | 0.057 | 100.793 | 109.45 | 0.0003281 | 99.95 | 111.29 | -0.0003806 | 99.931
109.55 | 0.035 | 100.642 | 109.55 | 0.058 | 100.789 | 109.7 | 0.0003482 | 99.95 | 111.53 | -0.0003889 | 99.931
109.78 | 0.034 | 100.642 | 109.78 | 0.059 | 100.789 | 109.95 | 0.0003457 | 99.95 | 111.77 | -0.0003943 | 99.931
110.01 | 0.035 | 100.642 | 110 | 0.059 | 100.789 | 110.2 | 0.000293 | 99.95 | 112 | -0.000397 | 99.931
110.24 | 0.035 | 100.642 | 110.24 | 0.058 | 100.793 | 110.44 | 0.0002585 | 99.95 | 112.24 | -0.0003977 | 99.931
110.46 | 0.036 | 100.642 | 110.47 | 0.057 | 100.793 | 110.68 | 0.000242 | 99.949 | 112.48 | -0.0004033 | 99.931
110.67 | 0.036 | 100.642 | 110.71 | 0.056 | 100.789 | 110.92 | 0.0002416 | 99.95 | 112.71 | -0.0003894 | 99.931
110.9 | 0.036 | 100.647 | 110.94 | 0.056 | 100.793 | 111.16 | 0.0002071 | 99.95 | 112.93 | -0.0003557 | 99.93
111.12 | 0.035 | 100.642 | 111.18 | 0.055 | 100.798 | 111.39 | 0.0001401 | 99.95 | 113.17 | -0.0003306 | 99.931
111.36 | 0.035 | 100.642 | 111.4 | 0.056 | 100.793 | 111.62 | 7.745e-05 | 99.95 | 113.39 | -0.0003353 | 99.931
111.59 | 0.035 | 100.642 | 111.62 | 0.056 | 100.798 | 111.84 | 4.216e-05 | 99.95 | 113.61 | -0.0003642 | 99.931
111.83 | 0.034 | 100.642 | 111.85 | 0.056 | 100.798 | 112.07 | 2.392e-05 | 99.949 | 113.83 | -0.0003816 | 99.931
112.07 | 0.033 | 100.647 | 112.1 | 0.057 | 100.803 | 112.3 | 1.322e-05 | 99.95 | 114.06 | -0.0003895 | 99.931
112.3 | 0.033 | 100.647 | 112.34 | 0.056 | 100.803 | 112.53 | 6.538e-06 | 99.95 | 114.3 | -0.0003946 | 99.931
112.53 | 0.033 | 100.647 | 112.58 | 0.056 | 100.807 | 112.75 | 8.847e-06 | 99.952 | 114.53 | -0.0003972 | 99.93
112.76 | 0.033 | 100.651 | 112.84 | 0.055 | 100.803 | 112.99 | -1.473e-05 | 99.95 | 114.77 | -0.0003978 | 99.931
112.99 | 0.033 | 100.651 | 113.08 | 0.055 | 100.803 | 113.23 | -2.216e-05 | 99.95 | 115.02 | -0.0004034 | 99.931
113.24 | 0.034 | 100.651 | 113.32 | 0.054 | 100.803 | 113.46 | -5.287e-05 | 99.95 | 115.27 | -0.0003895 | 99.93
113.47 | 0.035 | 100.651 | 113.56 | 0.055 | 100.803 | 113.69 | -0.0001372 | 99.949 | 115.52 | -0.0003567 | 99.93
113.7 | 0.036 | 100.651 | 113.81 | 0.055 | 100.803 | 113.93 | -0.0002354 | 99.949 | 115.76 | -0.0003256 | 99.93
113.92 | 0.036 | 100.651 | 114.06 | 0.056 | 100.807 | 114.16 | -0.0002998 | 99.949 | 116.01 | -0.0003517 | 99.93
114.15 | 0.037 | 100.651 | 114.29 | 0.055 | 100.807 | 114.38 | -0.0002962 | 99.949 | 116.25 | -0.0003956 | 99.93
114.38 | 0.038 | 100.651 | 114.53 | 0.055 | 100.807 | 114.6 | -0.0003327 | 99.949 | 116.5 | -0.000425 | 99.93
114.62 | 0.038 | 100.651 | 114.75 | 0.055 | 100.807 | 114.84 | -0.000387 | 99.949 | 116.73 | -0.0004159 | 99.93
114.86 | 0.038 | 100.656 | 114.98 | 0.054 | 100.812 | 115.08 | -0.0004214 | 99.949 | 116.96 | -0.0004072 | 99.93
115.1 | 0.038 | 100.656 | 115.22 | 0.054 | 100.812 | 115.32 | -0.0004167 | 99.949 | 117.19 | -0.0004056 | 99.928
115.34 | 0.037 | 100.656 | 115.46 | 0.054 | 100.812 | 115.57 | -0.000403 | 99.949 | 117.42 | -0.0003998 | 99.93
115.59 | 0.036 | 100.656 | 115.7 | 0.054 | 100.812 | 115.82 | -0.000418 | 99.947 | 117.65 | -0.0004171 | 99.93
115.84 | 0.036 | 100.656 | 115.93 | 0.054 | 100.812 | 116.07 | -0.0004413 | 99.947 | 117.89 | -0.0004431 | 99.93
116.09 | 0.038 | 100.656 | 116.17 | 0.053 | 100.812 | 116.31 | -0.0005061 | 99.947 | 118.13 | -0.000505 | 99.928
116.34 | 0.038 | 100.656 | 116.39 | 0.052 | 100.816 | 116.54 | -0.0005413 | 99.947 | 118.38 | -0.0005443 | 99.928
116.58 | 0.038 | 100.651 | 116.6 | 0.052 | 100.816 | 116.76 | -0.0005856 | 99.949 | 118.63 | -0.0005677 | 99.928
116.81 | 0.037 | 100.661 | 116.83 | 0.051 | 100.816 | 116.97 | -0.0005911 | 99.947 | 118.87 | -0.0005584 | 99.93
117.04 | 0.037 | 100.661 | 117.06 | 0.051 | 100.816 | 117.2 | -0.0005883 | 99.949 | 119.12 | -0.0005558 | 99.93
117.28 | 0.037 | 100.661 | 117.31 | 0.05 | 100.821 | 117.44 | -0.0005807 | 99.947 | 119.36 | -0.0005281 | 99.931
117.52 | 0.037 | 100.661 | 117.54 | 0.05 | 100.816 | 117.68 | -0.0006175 | 99.947 | 119.61 | -0.000531 | 99.93
117.74 | 0.037 | 100.661 | 117.78 | 0.049 | 100.821 | 117.93 | -0.0006639 | 99.949 | 119.85 | -0.0005376 | 99.928
117.96 | 0.038 | 100.661 | 118.02 | 0.05 | 100.825 | 118.17 | -0.0007174 | 99.947 | 120.09 | -0.0005488 | 99.93
118.18 | 0.039 | 100.661 | 118.24 | 0.051 | 100.821 | 118.42 | -0.000727 | 99.947 | 120.34 | -0.0005163 | 99.93
118.42 | 0.039 | 100.661 | 118.46 | 0.052 | 100.821 | 118.65 | -0.0007272 | 99.947 | 120.58 | -0.0004671 | 99.928
118.65 | 0.038 | 100.666 | 118.69 | 0.052 | 100.821 | 118.89 | -0.0007265 | 99.947 | 120.81 | -0.0004414 | 99.928
118.87 | 0.038 | 100.661 | 118.92 | 0.052 | 100.825 | 119.14 | -0.0007357 | 99.947 | 121.04 | -0.0004278 | 99.928
119.11 | 0.038 | 100.666 | 119.16 | 0.052 | 100.825 | 119.39 | -0.0007913 | 99.947 | 121.28 | -0.0004199 | 99.928
119.35 | 0.039 | 100.666 | 119.39 | 0.052 | 100.825 | 119.63 | -0.000826 | 99.945 | 121.51 | -0.0004147 | 99.928
119.58 | 0.039 | 100.666 | 119.62 | 0.052 | 100.825 | 119.87 | -0.0008481 | 99.947 | 121.75 | -0.000417 | 99.928
119.8 | 0.038 | 100.666 | 119.85 | 0.051 | 100.83 | 120.12 | -0.0008337 | 99.945 | 121.97 | -0.0003994 | 99.928
120.03 | 0.038 | 100.666 | 120.09 | 0.051 | 100.83 | 120.36 | -0.0008392 | 99.945 | 122.18 | -0.0003763 | 99.928
120.28 | 0.038 | 100.666 | 120.34 | 0.051 | 100.83 | 120.61 | -0.0008659 | 99.947 | 122.39 | -0.0003083 | 99.928
120.52 | 0.038 | 100.67 | 120.57 | 0.051 | 100.83 | 120.85 | -0.0009039 | 99.947 | 122.62 | -0.0002888 | 99.928
120.77 | 0.039 | 100.675 | 120.79 | 0.05 | 100.825 | 121.09 | -0.0009276 | 99.945 | 122.84 | -0.0002778 | 99.928
121.02 | 0.038 | 100.675 | 121 | 0.049 | 100.83 | 121.31 | -0.0009377 | 99.945 | 123.07 | -0.0002976 | 99.926
121.27 | 0.038 | 100.68 | 121.23 | 0.05 | 100.834 | 121.54 | -0.0009493 | 99.945 | 123.29 | -0.0002838 | 99.928
121.52 | 0.038 | 100.675 | 121.46 | 0.051 | 100.83 | 121.78 | -0.0009376 | 99.945 | 123.52 | -0.000288 | 99.928
121.77 | 0.037 | 100.675 | 121.69 | 0.051 | 100.834 | 122.02 | -0.0009105 | 99.945 | 123.76 | -0.0003157 | 99.928
122.01 | 0.037 | 100.68 | 121.92 | 0.051 | 100.839 | 122.27 | -0.0008711 | 99.945 | 124.01 | -0.0003607 | 99.928
122.25 | 0.037 | 100.675 | 122.15 | 0.051 | 100.834 | 122.52 | -0.0008471 | 99.945 | 124.25 | -0.0003711 | 99.928
122.5 | 0.037 | 100.68 | 122.39 | 0.051 | 100.834 | 122.77 | -0.0008358 | 99.944 | 124.49 | -0.0003524 | 99.928
122.73 | 0.038 | 100.68 | 122.63 | 0.051 | 100.839 | 123.02 | -0.0008278 | 99.945 | 124.72 | -0.0003172 | 99.928
122.96 | 0.038 | 100.68 | 122.86 | 0.051 | 100.839 | 123.27 | -0.0008298 | 99.945 | 124.96 | -0.0002935 | 99.928
123.19 | 0.038 | 100.68 | 123.1 | 0.051 | 100.839 | 123.52 | -0.0008085 | 99.945 | 125.2 | -0.0002823 | 99.928
123.42 | 0.038 | 100.68 | 123.35 | 0.051 | 100.844 | 123.76 | -0.0007895 | 99.944 | 125.45 | -0.0002745 | 99.928
123.65 | 0.038 | 100.68 | 123.61 | 0.05 | 100.839 | 123.99 | -0.0007873 | 99.944 | 125.69 | -0.0002774 | 99.928
123.9 | 0.038 | 100.684 | 123.87 | 0.049 | 100.844 | 124.23 | -0.000852 | 99.944 | 125.93 | -0.0002503 | 99.928
124.16 | 0.038 | 100.68 | 124.13 | 0.048 | 100.844 | 124.46 | -0.0009193 | 99.944 | 126.17 | -0.0002506 | 99.928
124.4 | 0.038 | 100.68 | 124.39 | 0.048 | 100.844 | 124.68 | -0.0009586 | 99.944 | 126.41 | -0.0002748 | 99.928
124.62 | 0.037 | 100.684 | 124.63 | 0.048 | 100.848 | 124.91 | -0.0009634 | 99.944 | 126.64 | -0.0003184 | 99.928
124.85 | 0.037 | 100.684 | 124.86 | 0.049 | 100.844 | 125.14 | -0.0009384 | 99.944 | 126.88 | -0.0003283 | 99.928
125.09 | 0.036 | 100.684 | 125.09 | 0.05 | 100.848 | 125.37 | -0.0009304 | 99.944 | 127.12 | -0.0003047 | 99.928
125.34 | 0.036 | 100.684 | 125.33 | 0.05 | 100.848 | 125.6 | -0.0008984 | 99.944 | 127.36 | -0.0002912 | 99.928
125.58 | 0.036 | 100.684 | 125.57 | 0.05 | 100.848 | 125.84 | -0.0009002 | 99.944 | 127.59 | -0.0002851 | 99.928
125.81 | 0.037 | 100.689 | 125.81 | 0.049 | 100.848 | 126.08 | -0.0009008 | 99.942 | 127.82 | -0.0002812 | 99.93
126.04 | 0.038 | 100.684 | 126.05 | 0.049 | 100.853 | 126.31 | -0.0009258 | 99.94 | 128.06 | -0.0002783 | 99.93
126.26 | 0.038 | 100.684 | 126.29 | 0.05 | 100.853 | 126.54 | -0.0009278 | 99.942 | 128.29 | -0.0002837 | 99.928
126.47 | 0.037 | 100.689 | 126.53 | 0.05 | 100.853 | 126.76 | -0.0008989 | 99.942 | 128.54 | -0.0002574 | 99.926
126.69 | 0.036 | 100.689 | 126.78 | 0.05 | 100.853 | 126.99 | -0.0008831 | 99.942 | 128.78 | -0.000263 | 99.928
126.91 | 0.035 | 100.689 | 127.02 | 0.05 | 100.853 | 127.23 | -0.0008735 | 99.94 | 129.03 | -0.0002647 | 99.928
127.14 | 0.035 | 100.689 | 127.26 | 0.049 | 100.853 | 127.46 | -0.0008714 | 99.94 | 129.28 | -0.0002964 | 99.928
127.38 | 0.035 | 100.689 | 127.48 | 0.049 | 100.857 | 127.7 | -0.0008517 | 99.942 | 129.52 | -0.0002791 | 99.928
127.62 | 0.035 | 100.689 | 127.69 | 0.049 | 100.857 | 127.94 | -0.0008124 | 99.942 | 129.77 | -0.0002374 | 99.928
127.85 | 0.035 | 100.689 | 127.9 | 0.048 | 100.857 | 128.18 | -0.0007982 | 99.942 | 130 | -0.0002065 | 99.926
128.06 | 0.034 | 100.689 | 128.12 | 0.048 | 100.862 | 128.43 | -0.0007616 | 99.94 | 130.23 | -0.0002254 | 99.926
128.28 | 0.033 | 100.694 | 128.35 | 0.049 | 100.857 | 128.66 | -0.000768 | 99.94 | 130.47 | -0.0002773 | 99.926
128.48 | 0.032 | 100.694 | 128.6 | 0.049 | 100.853 | 128.88 | -0.0007537 | 99.94 | 130.71 | -0.0003528 | 99.924
128.7 | 0.033 | 100.694 | 128.84 | 0.049 | 100.857 | 129.11 | -0.0007387 | 99.942 | 130.96 | -0.0004104 | 99.924
128.93 | 0.034 | 100.694 | 129.07 | 0.05 | 100.857 | 129.34 | -0.0007294 | 99.942 | 131.2 | -0.0003983 | 99.926
129.16 | 0.035 | 100.694 | 129.32 | 0.05 | 100.857 | 129.59 | -0.0007387 | 99.942 | 131.44 | -0.0003633 | 99.926
129.39 | 0.035 | 100.694 | 129.56 | 0.05 | 100.857 | 129.82 | -0.000777 | 99.942 | 131.67 | -0.0003379 | 99.926
129.61 | 0.036 | 100.694 | 129.8 | 0.05 | 100.857 | 130.03 | -0.0007796 | 99.94 | 131.91 | -0.0003529 | 99.926
129.85 | 0.035 | 100.694 | 130.04 | 0.05 | 100.862 | 130.24 | -0.0007585 | 99.938 | 132.15 | -0.0003477 | 99.924
130.09 | 0.036 | 100.698 | 130.27 | 0.049 | 100.862 | 130.48 | -0.0007224 | 99.94 | 132.39 | -0.0003154 | 99.926
130.32 | 0.036 | 100.698 | 130.52 | 0.049 | 100.862 | 130.71 | -0.000706 | 99.938 | 132.62 | -0.0002973 | 99.926
130.56 | 0.036 | 100.698 | 130.77 | 0.05 | 100.866 | 130.95 | -0.0006751 | 99.94 | 132.86 | -0.0002894 | 99.926
130.8 | 0.035 | 100.694 | 131.02 | 0.051 | 100.866 | 131.2 | -0.0006594 | 99.94 | 133.1 | -0.0002784 | 99.926
131.04 | 0.035 | 100.698 | 131.27 | 0.05 | 100.871 | 131.46 | -0.0006305 | 99.938 | 133.34 | -0.0002955 | 99.926
131.27 | 0.035 | 100.698 | 131.51 | 0.05 | 100.866 | 131.7 | -0.0006104 | 99.94 | 133.59 | -0.0003079 | 99.926
131.52 | 0.035 | 100.698 | 131.75 | 0.049 | 100.871 | 131.95 | -0.0005971 | 99.938 | 133.84 | -0.0003182 | 99.926
131.76 | 0.034 | 100.703 | 131.98 | 0.049 | 100.871 | 132.2 | -0.0006055 | 99.94 | 134.08 | -0.0003009 | 99.926
132 | 0.033 | 100.698 | 132.21 | 0.049 | 100.871 | 132.45 | -0.0006375 | 99.94 | 134.32 | -0.0002937 | 99.926
132.24 | 0.031 | 100.698 | 132.44 | 0.05 | 100.871 | 132.7 | -0.0006562 | 99.938 | 134.57 | -0.0002677 | 99.926
132.49 | 0.03 | 100.703 | 132.68 | 0.049 | 100.871 | 132.95 | -0.0006651 | 99.94 | 134.8 | -0.0002491 | 99.926
132.73 | 0.029 | 100.708 | 132.92 | 0.049 | 100.871 | 133.19 | -0.0006706 | 99.938 | 135.02 | -0.0002355 | 99.928
132.97 | 0.029 | 100.708 | 133.17 | 0.049 | 100.876 | 133.43 | -0.0006734 | 99.938 | 135.23 | -0.0002514 | 99.926
133.21 | 0.029 | 100.708 | 133.42 | 0.049 | 100.871 | 133.67 | -0.0006742 | 99.938 | 135.45 | -0.0002639 | 99.928
133.45 | 0.03 | 100.703 | 133.67 | 0.049 | 100.876 | 133.92 | -0.0006816 | 99.938 | 135.68 | -0.0002739 | 99.928
133.68 | 0.03 | 100.708 | 133.91 | 0.048 | 100.88 | 134.16 | -0.0006574 | 99.938 | 135.92 | -0.0002584 | 99.928
133.91 | 0.03 | 100.703 | 134.16 | 0.048 | 100.876 | 134.4 | -0.000659 | 99.94 | 136.16 | -0.0002413 | 99.926
134.15 | 0.029 | 100.703 | 134.39 | 0.049 | 100.876 | 134.63 | -0.0006763 | 99.938 | 136.4 | -0.0002463 | 99.926
134.38 | 0.028 | 100.708 | 134.64 | 0.049 | 100.88 | 134.86 | -0.0007375 | 99.94 | 136.64 | -0.0002928 | 99.926
134.6 | 0.028 | 100.708 | 134.88 | 0.049 | 100.88 | 135.1 | -0.0007589 | 99.94 | 136.89 | -0.000341 | 99.926
134.82 | 0.028 | 100.708 | 135.12 | 0.049 | 100.88 | 135.33 | -0.0007505 | 99.94 | 137.13 | -0.0003902 | 99.928
135.06 | 0.028 | 100.708 | 135.37 | 0.049 | 100.88 | 135.54 | -0.0007055 | 99.94 | 137.37 | -0.0004195 | 99.928
135.29 | 0.029 | 100.703 | 135.61 | 0.05 | 100.885 | 135.77 | -0.000657 | 99.94 | 137.62 | -0.0004405 | 99.928
135.52 | 0.029 | 100.708 | 135.84 | 0.049 | 100.885 | 135.99 | -0.0006081 | 99.94 | 137.86 | -0.0004239 | 99.928
135.75 | 0.029 | 100.708 | 136.07 | 0.048 | 100.88 | 136.21 | -0.0005788 | 99.94 | 138.1 | -0.0004336 | 99.928
135.99 | 0.028 | 100.712 | 136.29 | 0.048 | 100.885 | 136.44 | -0.0005587 | 99.938 | 138.34 | -0.0004456 | 99.928
136.23 | 0.027 | 100.712 | 136.52 | 0.046 | 100.885 | 136.66 | -0.0005697 | 99.938 | 138.57 | -0.0004486 | 99.928
136.48 | 0.027 | 100.712 | 136.74 | 0.046 | 100.885 | 136.89 | -0.0005781 | 99.938 | 138.81 | -0.0004525 | 99.926
136.73 | 0.028 | 100.712 | 136.96 | 0.046 | 100.885 | 137.12 | -0.0005904 | 99.938 | 139.05 | -0.0004481 | 99.926
136.97 | 0.028 | 100.712 | 137.17 | 0.046 | 100.889 | 137.35 | -0.0005638 | 99.938 | 139.29 | -0.0004689 | 99.926
137.22 | 0.027 | 100.712 | 137.39 | 0.046 | 100.889 | 137.59 | -0.0004985 | 99.938 | 139.53 | -0.0004824 | 99.926
137.47 | 0.027 | 100.712 | 137.62 | 0.045 | 100.889 | 137.84 | -0.0004437 | 99.937 | 139.76 | -0.000499 | 99.926
137.7 | 0.027 | 100.712 | 137.86 | 0.045 | 100.889 | 138.1 | -0.0003823 | 99.938 | 139.99 | -0.0004684 | 99.926
137.93 | 0.027 | 100.717 | 138.1 | 0.045 | 100.889 | 138.34 | -0.000377 | 99.937 | 140.21 | -0.0004149 | 99.926
138.15 | 0.026 | 100.717 | 138.34 | 0.045 | 100.889 | 138.57 | -0.0003558 | 99.937 | 140.43 | -0.0004036 | 99.926
138.37 | 0.026 | 100.717 | 138.56 | 0.045 | 100.894 | 138.8 | -0.0003357 | 99.937 | 140.67 | -0.0004255 | 99.926
138.6 | 0.027 | 100.712 | 138.78 | 0.045 | 100.898 | 139.04 | -0.0003228 | 99.938 | 140.91 | -0.0004448 | 99.926
138.83 | 0.027 | 100.717 | 139 | 0.045 | 100.894 | 139.28 | -0.0003315 | 99.938 | 141.15 | -0.0004302 | 99.926
139.05 | 0.028 | 100.712 | 139.23 | 0.044 | 100.894 | 139.52 | -0.0003712 | 99.937 | 141.39 | -0.0004238 | 99.924
139.26 | 0.028 | 100.712 | 139.47 | 0.044 | 100.894 | 139.76 | -0.0003752 | 99.937 | 141.63 | -0.0003972 | 99.926
139.47 | 0.027 | 100.717 | 139.7 | 0.044 | 100.894 | 140 | -0.0003543 | 99.937 | 141.85 | -0.0003821 | 99.926
139.7 | 0.026 | 100.712 | 139.94 | 0.045 | 100.894 | 140.25 | -0.0003127 | 99.937 | 142.07 | -0.0003534 | 99.926
139.92 | 0.025 | 100.712 | 140.18 | 0.045 | 100.894 | 140.5 | -0.0003002 | 99.938 | 142.3 | -0.0003336 | 99.926
140.14 | 0.025 | 100.712 | 140.41 | 0.046 | 100.898 | 140.73 | -0.0003408 | 99.938 | 142.53 | -0.0003203 | 99.924
140.36 | 0.026 | 100.712 | 140.64 | 0.045 | 100.903 | 140.96 | -0.0003905 | 99.938 | 142.75 | -0.0003288 | 99.924
140.59 | 0.026 | 100.712 | 140.87 | 0.046 | 100.898 | 141.19 | -0.0004288 | 99.938 | 142.98 | -0.00036 | 99.924
140.82 | 0.026 | 100.717 | 141.13 | 0.047 | 100.903 | 141.44 | -0.0004126 | 99.938 | 143.23 | -0.0003843 | 99.924
141.05 | 0.027 | 100.722 | 141.38 | 0.047 | 100.903 | 141.69 | -0.0003541 | 99.938 | 143.47 | -0.0003732 | 99.924
141.27 | 0.027 | 100.722 | 141.63 | 0.047 | 100.907 | 141.94 | -0.0003013 | 99.938 | 143.72 | -0.0003647 | 99.926
141.5 | 0.026 | 100.722 | 141.87 | 0.047 | 100.907 | 142.18 | -0.0002414 | 99.937 | 143.97 | -0.0003563 | 99.924
141.73 | 0.024 | 100.722 | 142.09 | 0.046 | 100.907 | 142.41 | -0.000235 | 99.937 | 144.21 | -0.0003739 | 99.924
141.96 | 0.024 | 100.722 | 142.31 | 0.046 | 100.903 | 142.66 | -0.0002141 | 99.938 | 144.45 | -0.0003887 | 99.924
142.21 | 0.025 | 100.722 | 142.54 | 0.045 | 100.903 | 142.9 | -0.0001944 | 99.938 | 144.7 | -0.0003886 | 99.924
142.44 | 0.026 | 100.726 | 142.78 | 0.045 | 100.907 | 143.14 | -0.0001934 | 99.938 | 144.94 | -0.0004087 | 99.924
142.68 | 0.025 | 100.722 | 143.01 | 0.045 | 100.912 | 143.37 | -0.0001684 | 99.938 | 145.16 | -0.0004418 | 99.924
142.91 | 0.025 | 100.726 | 143.23 | 0.045 | 100.912 | 143.59 | -0.000152 | 99.938 | 145.37 | -0.0004853 | 99.924
143.14 | 0.025 | 100.722 | 143.46 | 0.045 | 100.912 | 143.81 | -0.0001402 | 99.938 | 145.58 | -0.0005183 | 99.924
143.38 | 0.026 | 100.726 | 143.67 | 0.045 | 100.907 | 144.04 | -0.0001488 | 99.938 | 145.79 | -0.0005107 | 99.922
143.61 | 0.027 | 100.722 | 143.9 | 0.046 | 100.912 | 144.28 | -0.0001869 | 99.938 | 146.02 | -0.0004977 | 99.924
143.86 | 0.027 | 100.722 | 144.13 | 0.046 | 100.912 | 144.51 | -0.0001851 | 99.938 | 146.25 | -0.0005121 | 99.924
144.11 | 0.026 | 100.722 | 144.38 | 0.046 | 100.912 | 144.75 | -0.0001848 | 99.938 | 146.49 | -0.0005415 | 99.924
144.37 | 0.025 | 100.722 | 144.63 | 0.046 | 100.912 | 144.99 | -0.0001639 | 99.937 | 146.73 | -0.0005851 | 99.924
144.61 | 0.024 | 100.722 | 144.88 | 0.047 | 100.912 | 145.23 | -0.0001543 | 99.937 | 146.97 | -0.000604 | 99.924
144.84 | 0.024 | 100.726 | 145.12 | 0.047 | 100.912 | 145.47 | -0.0001228 | 99.937 | 147.22 | -0.0006436 | 99.924
145.07 | 0.025 | 100.726 | 145.36 | 0.047 | 100.917 | 145.69 | -0.0001253 | 99.937 | 147.45 | -0.0006461 | 99.924
145.31 | 0.026 | 100.726 | 145.6 | 0.048 | 100.917 | 145.91 | -0.0001222 | 99.937 | 147.67 | -0.00064 | 99.924
145.54 | 0.027 | 100.726 | 145.85 | 0.049 | 100.917 | 146.13 | -0.0001577 | 99.937 | 147.89 | -0.0006336 | 99.924
145.76 | 0.026 | 100.731 | 146.09 | 0.049 | 100.917 | 146.35 | -0.0002042 | 99.937 | 148.11 | -0.000646 | 99.924
145.99 | 0.026 | 100.726 | 146.33 | 0.05 | 100.917 | 146.57 | -0.0002451 | 99.937 | 148.33 | -0.0006764 | 99.926
146.23 | 0.026 | 100.726 | 146.57 | 0.051 | 100.921 | 146.77 | -0.000295 | 99.935 | 148.55 | -0.0007128 | 99.924
146.46 | 0.027 | 100.726 | 146.81 | 0.052 | 100.921 | 146.97 | -0.0003181 | 99.935 | 148.77 | -0.00076 | 99.922
146.7 | 0.027 | 100.726 | 147.03 | 0.052 | 100.921 | 147.17 | -0.0003514 | 99.935 | 149 | -0.000789 | 99.922
146.93 | 0.028 | 100.726 | 147.25 | 0.053 | 100.926 | 147.37 | -0.0003796 | 99.935 | 149.23 | -0.0007979 | 99.922
147.18 | 0.028 | 100.731 | 147.46 | 0.054 | 100.926 | 147.59 | -0.0003745 | 99.935 | 149.47 | -0.0008197 | 99.92
147.42 | 0.026 | 100.731 | 147.67 | 0.055 | 100.926 | 147.82 | -0.0003511 | 99.937 | 149.7 | -0.000864 | 99.922
147.64 | 0.025 | 100.731 | 147.89 | 0.055 | 100.926 | 148.06 | -0.0003187 | 99.937 | 149.93 | -0.0008708 | 99.922
147.86 | 0.024 | 100.731 | 148.12 | 0.056 | 100.926 | 148.3 | -0.0002808 | 99.937 | 150.16 | -0.0008514 | 99.922
148.08 | 0.025 | 100.726 | 148.34 | 0.057 | 100.921 | 148.53 | -0.0002401 | 99.937 | 150.4 | -0.0008093 | 99.92
148.3 | 0.025 | 100.726 | 148.54 | 0.058 | 100.921 | 148.75 | -0.0001985 | 99.937 | 150.62 | -0.0008065 | 99.922
148.52 | 0.025 | 100.736 | 148.76 | 0.058 | 100.926 | 148.96 | -0.0001496 | 99.935 | 150.84 | -0.0008109 | 99.922
148.74 | 0.026 | 100.731 | 148.98 | 0.058 | 100.926 | 149.17 | -0.0001266 | 99.937 | 151.05 | -0.0008099 | 99.92
148.95 | 0.025 | 100.731 | 149.19 | 0.059 | 100.926 | 149.39 | -9.174e-05 | 99.937 | 151.27 | -0.0008106 | 99.922
149.17 | 0.025 | 100.731 | 149.4 | 0.06 | 100.926 | 149.61 | -7.571e-05 | 99.937 | 151.5 | -0.0008105 | 99.922
149.4 | 0.025 | 100.731 | 149.62 | 0.06 | 100.926 | 149.83 | -3.616e-05 | 99.937 | 151.72 | -0.0008106 | 99.922
149.62 | 0.026 | 100.731 | 149.84 | 0.061 | 100.926 | 150.05 | -4.329e-05 | 99.937 | 151.94 | -0.0008098 | 99.922
149.83 | 0.027 | 100.731 | 150.05 | 0.061 | 100.93 | 150.27 | -0.0001022 | 99.938 | 152.17 | -0.0008154 | 99.922
150.05 | 0.028 | 100.731 | 150.27 | 0.061 | 100.93 | 150.51 | -0.0001466 | 99.937 | 152.4 | -0.0007954 | 99.922
150.28 | 0.029 | 100.736 | 150.48 | 0.061 | 100.926 | 150.75 | -0.0001343 | 99.937 | 152.63 | -0.0007824 | 99.92
150.5 | 0.029 | 100.736 | 150.71 | 0.061 | 100.93 | 150.99 | -7.577e-05 | 99.937 | 152.87 | -0.0007651 | 99.922
150.72 | 0.029 | 100.736 | 150.93 | 0.062 | 100.93 | 151.21 | -3.535e-05 | 99.937 | 153.11 | -0.0008015 | 99.922
150.94 | 0.028 | 100.736 | 151.16 | 0.063 | 100.93 | 151.43 | -3.424e-05 | 99.937 | 153.34 | -0.0008351 | 99.922
151.16 | 0.028 | 100.736 | 151.38 | 0.064 | 100.93 | 151.65 | -5.309e-05 | 99.937 | 153.57 | -0.0008313 | 99.92
151.38 | 0.028 | 100.736 | 151.62 | 0.063 | 100.935 | 151.89 | -8.824e-05 | 99.937 | 153.8 | -0.0008039 | 99.922
151.61 | 0.029 | 100.731 | 151.86 | 0.063 | 100.935 | 152.11 | -0.0001097 | 99.937 | 154.03 | -0.0007885 | 99.92
151.83 | 0.03 | 100.736 | 152.08 | 0.063 | 100.935 | 152.32 | -0.0001197 | 99.937 | 154.24 | -0.000783 | 99.92
152.06 | 0.03 | 100.736 | 152.31 | 0.064 | 100.93 | 152.54 | -0.000126 | 99.937 | 154.47 | -0.0007739 | 99.92
152.28 | 0.03 | 100.736 | 152.54 | 0.064 | 100.935 | 152.76 | -0.0001293 | 99.935 | 154.69 | -0.0007857 | 99.92
152.5 | 0.029 | 100.741 | 152.77 | 0.063 | 100.935 | 152.97 | -0.0001321 | 99.937 | 154.91 | -0.0008207 | 99.92
152.72 | 0.029 | 100.736 | 153 | 0.061 | 100.939 | 153.2 | -0.0001293 | 99.937 | 155.13 | -0.0008416 | 99.92
152.94 | 0.029 | 100.741 | 153.22 | 0.061 | 100.939 | 153.43 | -0.0001392 | 99.937 | 155.35 | -0.0008513 | 99.92
153.16 | 0.029 | 100.741 | 153.43 | 0.062 | 100.939 | 153.65 | -0.0001893 | 99.937 | 155.56 | -0.0008565 | 99.92
153.38 | 0.028 | 100.736 | 153.65 | 0.063 | 100.939 | 153.88 | -0.0002506 | 99.937 | 155.77 | -0.0008653 | 99.92
153.6 | 0.028 | 100.736 | 153.87 | 0.063 | 100.939 | 154.11 | -0.0002674 | 99.937 | 155.99 | -0.0008481 | 99.92
153.83 | 0.027 | 100.741 | 154.09 | 0.063 | 100.939 | 154.35 | -0.0002481 | 99.937 | 156.2 | -0.0008286 | 99.92
154.06 | 0.027 | 100.741 | 154.29 | 0.063 | 100.944 | 154.6 | -0.0002313 | 99.938 | 156.43 | -0.0008444 | 99.92
154.28 | 0.026 | 100.741 | 154.5 | 0.064 | 100.944 | 154.85 | -0.0002402 | 99.937 | 156.65 | -0.0008499 | 99.92
154.51 | 0.026 | 100.741 | 154.72 | 0.065 | 100.944 | 155.1 | -0.000273 | 99.937 | 156.88 | -0.0008746 | 99.918
154.73 | 0.027 | 100.741 | 154.95 | 0.065 | 100.944 | 155.34 | -0.000292 | 99.938 | 157.11 | -0.0008869 | 99.918
154.96 | 0.027 | 100.745 | 155.18 | 0.065 | 100.949 | 155.58 | -0.0003068 | 99.938 | 157.35 | -0.0009139 | 99.918
155.18 | 0.028 | 100.745 | 155.41 | 0.065 | 100.949 | 155.83 | -0.0002923 | 99.937 | 157.59 | -0.0009338 | 99.918
155.4 | 0.029 | 100.75 | 155.63 | 0.065 | 100.949 | 156.08 | -0.0002814 | 99.937 | 157.82 | -0.0009418 | 99.92
155.64 | 0.03 | 100.745 | 155.86 | 0.065 | 100.949 | 156.32 | -0.0002791 | 99.937 | 158.05 | -0.0009483 | 99.918
155.87 | 0.029 | 100.75 | 156.09 | 0.066 | 100.949 | 156.56 | -0.0002816 | 99.937 | 158.28 | -0.0009454 | 99.918
156.1 | 0.029 | 100.745 | 156.32 | 0.067 | 100.953 | 156.81 | -0.0002701 | 99.937 | 158.52 | -0.0009679 | 99.918
156.33 | 0.028 | 100.745 | 156.55 | 0.067 | 100.953 | 157.04 | -0.0002183 | 99.937 | 158.75 | -0.000979 | 99.918
156.56 | 0.028 | 100.75 | 156.79 | 0.068 | 100.957 | 157.25 | -0.0001589 | 99.937 | 158.99 | -0.001 | 99.918
156.79 | 0.027 | 100.75 | 157.01 | 0.069 | 100.957 | 157.46 | -0.0001305 | 99.938 | 159.22 | -0.00103 | 99.918
157.01 | 0.027 | 100.75 | 157.24 | 0.069 | 100.957 | 157.67 | -0.0001042 | 99.937 | 159.46 | -0.00108 | 99.918
157.22 | 0.028 | 100.75 | 157.46 | 0.068 | 100.962 | 157.87 | -4.605e-05 | 99.937 | 159.69 | -0.00108 | 99.916
157.44 | 0.029 | 100.75 | 157.68 | 0.067 | 100.962 | 158.08 | 1.936e-05 | 99.937 | 159.89 | -0.00102 | 99.916
157.65 | 0.029 | 100.75 | 157.9 | 0.067 | 100.967 | 158.32 | 3.739e-05 | 99.935 | 160.07 | -0.0009348 | 99.916
157.86 | 0.029 | 100.755 | 158.12 | 0.066 | 100.967 | 158.57 | 2.47e-05 | 99.937 | 160.25 | -0.0008639 | 99.916
158.09 | 0.029 | 100.75 | 158.34 | 0.066 | 100.971 | 158.82 | -9.34e-07 | 99.935 | 160.43 | -0.0008247 | 99.916
158.33 | 0.029 | 100.755 | 158.54 | 0.065 | 100.971 | 159.07 | -3.441e-05 | 99.935 | 160.59 | -0.0007983 | 99.916
158.56 | 0.029 | 100.755 | 158.75 | 0.065 | 100.976 | 159.31 | -7.784e-05 | 99.935 | 160.76 | -0.0008061 | 99.916
158.77 | 0.03 | 100.755 | 158.96 | 0.066 | 100.976 | 159.54 | -0.000104 | 99.935 | 160.92 | -0.0008144 | 99.916
158.97 | 0.031 | 100.75 | 159.17 | 0.067 | 100.976 | 159.77 | -0.0001171 | 99.935 | 161.07 | -0.0008162 | 99.914
159.18 | 0.032 | 100.75 | 159.39 | 0.067 | 100.98 | 159.97 | -0.0001212 | 99.935 | 161.24 | -0.0008192 | 99.914
159.4 | 0.031 | 100.755 | 159.61 | 0.067 | 100.98 | 160.15 | -0.0001416 | 99.935 | 161.4 | -0.0008152 | 99.916
159.61 | 0.03 | 100.755 | 159.83 | 0.067 | 100.985 | 160.31 | -0.0001812 | 99.937 | 161.57 | -0.000831 | 99.914
159.82 | 0.03 | 100.755 | 160.04 | 0.067 | 100.989 | 160.47 | -0.0002084 | 99.937 | 161.74 | -0.0008606 | 99.914
160.01 | 0.031 | 100.755 | 160.22 | 0.067 | 100.985 | 160.62 | -0.0002041 | 99.937 | 161.91 | -0.0009012 | 99.914
160.18 | 0.031 | 100.755 | 160.38 | 0.068 | 100.989 | 160.77 | -0.0001669 | 99.937 | 162.09 | -0.000926 | 99.914
160.35 | 0.031 | 100.759 | 160.54 | 0.067 | 100.989 | 160.94 | -0.0001738 | 99.937 | 162.26 | -0.0009377 | 99.914
160.51 | 0.031 | 100.755 | 160.7 | 0.067 | 100.989 | 161.1 | -0.0001594 | 99.937 | 162.43 | -0.0009459 | 99.914
160.67 | 0.031 | 100.759 | 160.85 | 0.066 | 100.994 | 161.26 | -0.0001503 | 99.937 | 162.61 | -0.000945 | 99.914
160.83 | 0.029 | 100.764 | 161.01 | 0.066 | 100.999 | 161.42 | -0.000126 | 99.937 | 162.78 | -0.0009634 | 99.914
160.98 | 0.029 | 100.764 | 161.16 | 0.065 | 100.999 | 161.59 | -0.0001073 | 99.935 | 162.94 | -0.000987 | 99.914
161.13 | 0.029 | 100.764 | 161.32 | 0.065 | 100.994 | 161.76 | -0.000101 | 99.935 | 163.1 | -0.00105 | 99.914
161.28 | 0.03 | 100.764 | 161.48 | 0.065 | 100.999 | 161.94 | -9.113e-05 | 99.937 | 163.26 | -0.00108 | 99.914
161.43 | 0.029 | 100.764 | 161.65 | 0.066 | 100.999 | 162.11 | -0.0001026 | 99.937 | 163.4 | -0.00108 | 99.914
161.59 | 0.029 | 100.759 | 161.82 | 0.065 | 100.999 | 162.28 | -0.0001374 | 99.937 | 163.55 | -0.00101 | 99.914
161.76 | 0.029 | 100.759 | 161.99 | 0.065 | 101.003 | 162.46 | -0.0001563 | 99.937 | 163.71 | -0.0009445 | 99.912
161.91 | 0.029 | 100.759 | 162.16 | 0.065 | 101.003 | 162.63 | -0.0001776 | 99.937 | 163.88 | -0.000905 | 99.914
162.07 | 0.03 | 100.759 | 162.33 | 0.066 | 101.003 | 162.81 | -0.0001423 | 99.937 | 164.05 | -0.000899 | 99.914
162.22 | 0.029 | 100.764 | 162.49 | 0.066 | 101.003 | 163 | -0.0001155 | 99.937 | 164.23 | -0.0009286 | 99.912
162.38 | 0.029 | 100.764 | 162.65 | 0.065 | 101.012 | 163.18 | -0.0001001 | 99.937 | 164.39 | -0.0009231 | 99.912
162.54 | 0.029 | 100.769 | 162.81 | 0.065 | 101.008 | 163.36 | -0.0001117 | 99.937 | 164.55 | -0.0009155 | 99.914
162.7 | 0.029 | 100.769 | 162.99 | 0.064 | 101.012 | 163.53 | -0.0001287 | 99.937 | 164.71 | -0.0009084 | 99.912
162.86 | 0.029 | 100.769 | 163.16 | 0.064 | 101.008 | 163.7 | -0.0001122 | 99.937 | 164.88 | -0.0009264 | 99.912
163.03 | 0.029 | 100.769 | 163.33 | 0.063 | 101.008 | 163.85 | -0.0001011 | 99.935 | 165.05 | -0.0009405 | 99.912
163.2 | 0.03 | 100.773 | 163.51 | 0.063 | 101.008 | 164.01 | -9.118e-05 | 99.935 | 165.23 | -0.0009448 | 99.912
163.38 | 0.03 | 100.769 | 163.68 | 0.063 | 101.012 | 164.17 | -0.0001079 | 99.935 | 165.4 | -0.0009533 | 99.91
163.55 | 0.03 | 100.769 | 163.85 | 0.062 | 101.012 | 164.34 | -0.0001222 | 99.933 | 165.57 | -0.0009393 | 99.912
163.72 | 0.031 | 100.769 | 164 | 0.062 | 101.012 | 164.51 | -0.0001221 | 99.935 | 165.74 | -0.0009156 | 99.912
163.88 | 0.031 | 100.773 | 164.16 | 0.062 | 101.017 | 164.67 | -0.0001392 | 99.937 | 165.91 | -0.0008537 | 99.912
164.05 | 0.031 | 100.764 | 164.32 | 0.062 | 101.017 | 164.82 | -0.0001796 | 99.935 | 166.08 | -0.0008134 | 99.912
164.22 | 0.031 | 100.769 | 164.48 | 0.062 | 101.021 | 164.98 | -0.0001906 | 99.935 | 166.24 | -0.0007829 | 99.91
164.38 | 0.03 | 100.769 | 164.64 | 0.061 | 101.021 | 165.14 | -0.0001573 | 99.935 | 166.39 | -0.0008131 | 99.91
164.53 | 0.029 | 100.769 | 164.8 | 0.061 | 101.021 | 165.29 | -8.827e-05 | 99.933 | 166.53 | -0.0008318 | 99.91
164.69 | 0.028 | 100.769 | 164.97 | 0.06 | 101.021 | 165.45 | -4.644e-05 | 99.935 | 166.67 | -0.0008621 | 99.91
164.86 | 0.028 | 100.773 | 165.14 | 0.06 | 101.021 | 165.59 | -2.783e-05 | 99.935 | 166.81 | -0.0008777 | 99.91
165.03 | 0.029 | 100.773 | 165.31 | 0.06 | 101.021 | 165.74 | -1.174e-05 | 99.933 | 166.97 | -0.0009131 | 99.91
165.19 | 0.029 | 100.773 | 165.47 | 0.059 | 101.021 | 165.9 | -1.415e-05 | 99.933 | 167.12 | -0.000919 | 99.91
165.35 | 0.029 | 100.773 | 165.64 | 0.059 | 101.026 | 166.07 | -6.437e-05 | 99.933 | 167.28 | -0.0008958 | 99.91
165.52 | 0.028 | 100.773 | 165.8 | 0.058 | 101.03 | 166.25 | -0.0001016 | 99.933 | 167.44 | -0.0008644 | 99.91
165.68 | 0.027 | 100.773 | 165.96 | 0.057 | 101.03 | 166.43 | -0.0001062 | 99.935 | 167.61 | -0.0008207 | 99.908
165.84 | 0.026 | 100.773 | 166.12 | 0.056 | 101.03 | 166.61 | -6.649e-05 | 99.937 | 167.78 | -0.0007972 | 99.91
166 | 0.026 | 100.773 | 166.29 | 0.055 | 101.035 | 166.78 | -1.495e-05 | 99.935 | 167.94 | -0.0007812 | 99.908
166.16 | 0.024 | 100.773 | 166.47 | 0.054 | 101.035 | 166.96 | 6.858e-06 | 99.935 | 168.1 | -0.0007965 | 99.908
166.33 | 0.024 | 100.778 | 166.64 | 0.053 | 101.03 | 167.12 | 4.289e-05 | 99.937 | 168.27 | -0.0008091 | 99.908
166.51 | 0.024 | 100.778 | 166.81 | 0.051 | 101.035 | 167.28 | 5.579e-05 | 99.937 | 168.44 | -0.0008123 | 99.91
166.69 | 0.025 | 100.773 | 166.98 | 0.05 | 101.03 | 167.43 | 0.0001012 | 99.935 | 168.62 | -0.0008208 | 99.91
166.85 | 0.025 | 100.778 | 167.13 | 0.049 | 101.035 | 167.57 | 0.000152 | 99.935 | 168.79 | -0.0008065 | 99.91
167.02 | 0.025 | 100.778 | 167.29 | 0.048 | 101.035 | 167.72 | 0.0002006 | 99.935 | 168.96 | -0.0007734 | 99.91
167.19 | 0.025 | 100.778 | 167.45 | 0.047 | 101.035 | 167.88 | 0.0002361 | 99.935 | 169.13 | -0.0007422 | 99.91
167.37 | 0.025 | 100.783 | 167.61 | 0.046 | 101.035 | 168.04 | 0.0002347 | 99.935 | 169.31 | -0.0007682 | 99.91
167.55 | 0.025 | 100.783 | 167.77 | 0.045 | 101.035 | 168.21 | 0.0002201 | 99.935 | 169.48 | -0.0008121 | 99.91
167.74 | 0.024 | 100.783 | 167.92 | 0.043 | 101.04 | 168.36 | 0.0001644 | 99.935 | 169.65 | -0.0008412 | 99.908
167.92 | 0.025 | 100.783 | 168.08 | 0.042 | 101.035 | 168.51 | 0.0001285 | 99.935 | 169.81 | -0.0008335 | 99.91
168.1 | 0.026 | 100.783 | 168.25 | 0.041 | 101.035 | 168.66 | 0.0001071 | 99.933 | 169.96 | -0.0008257 | 99.91
168.29 | 0.025 | 100.783 | 168.42 | 0.04 | 101.04 | 168.82 | 0.0001166 | 99.933 | 170.11 | -0.000824 | 99.908
168.47 | 0.025 | 100.783 | 168.58 | 0.04 | 101.04 | 168.97 | 0.0001262 | 99.933 | 170.26 | -0.0008221 | 99.908
168.64 | 0.025 | 100.783 | 168.73 | 0.039 | 101.04 | 169.12 | 0.0001296 | 99.935 | 170.41 | -0.0008214 | 99.908
168.8 | 0.025 | 100.783 | 168.89 | 0.037 | 101.04 | 169.28 | 0.0001282 | 99.935 | 170.56 | -0.0008208 | 99.908
168.94 | 0.024 | 100.783 | 169.06 | 0.036 | 101.04 | 169.45 | 0.0001379 | 99.935 | 170.72 | -0.0008206 | 99.908
169.09 | 0.023 | 100.788 | 169.24 | 0.036 | 101.04 | 169.63 | 0.0001925 | 99.935 | 170.88 | -0.0008204 | 99.908
169.24 | 0.021 | 100.778 | 169.42 | 0.035 | 101.04 | 169.81 | 0.0002321 | 99.937 | 171.04 | -0.0008204 | 99.908
169.4 | 0.02 | 100.783 | 169.6 | 0.035 | 101.04 | 169.97 | 0.000238 | 99.935 | 171.21 | -0.0008194 | 99.906
169.57 | 0.02 | 100.783 | 169.77 | 0.035 | 101.035 | 170.13 | 0.0001991 | 99.935 | 171.38 | -0.0008262 | 99.906
169.74 | 0.021 | 100.788 | 169.93 | 0.035 | 101.04 | 170.28 | 0.0001488 | 99.937 | 171.54 | -0.0007992 | 99.906
169.9 | 0.022 | 100.788 | 170.1 | 0.034 | 101.044 | 170.44 | 0.0001217 | 99.935 | 171.69 | -0.0008041 | 99.904
170.08 | 0.023 | 100.783 | 170.25 | 0.033 | 101.04 | 170.6 | 0.0001066 | 99.935 | 171.86 | -0.0008055 | 99.906
170.26 | 0.023 | 100.783 | 170.41 | 0.032 | 101.044 | 170.76 | 0.000104 | 99.935 | 172.02 | -0.0008392 | 99.908
170.43 | 0.023 | 100.783 | 170.57 | 0.031 | 101.044 | 170.91 | 7.951e-05 | 99.933 | 172.17 | -0.0008091 | 99.908
170.59 | 0.022 | 100.788 | 170.73 | 0.03 | 101.044 | 171.07 | 6.206e-05 | 99.935 | 172.33 | -0.0008054 | 99.908
170.75 | 0.021 | 100.783 | 170.89 | 0.03 | 101.044 | 171.23 | 5.591e-05 | 99.935 | 172.48 | -0.0008067 | 99.906
170.91 | 0.02 | 100.788 | 171.06 | 0.03 | 101.044 | 171.38 | 4.718e-05 | 99.935 | 172.64 | -0.000832 | 99.906
171.08 | 0.021 | 100.788 | 171.23 | 0.03 | 101.044 | 171.54 | 5.445e-05 | 99.935 | 172.79 | -0.0008261 | 99.906
171.25 | 0.021 | 100.788 | 171.4 | 0.03 | 101.044 | 171.69 | 0.0001023 | 99.935 | 172.94 | -0.0008215 | 99.908
171.43 | 0.021 | 100.788 | 171.57 | 0.031 | 101.049 | 171.85 | 0.0001556 | 99.935 | 173.1 | -0.0007999 | 99.906
171.6 | 0.021 | 100.788 | 171.73 | 0.031 | 101.044 | 172.02 | 0.0001925 | 99.935 | 173.27 | -0.0007836 | 99.906
171.77 | 0.022 | 100.788 | 171.9 | 0.03 | 101.044 | 172.19 | 0.0001891 | 99.937 | 173.44 | -0.0007724 | 99.906
171.93 | 0.021 | 100.788 | 172.06 | 0.03 | 101.049 | 172.35 | 0.0001841 | 99.935 | 173.6 | -0.0007812 | 99.906
172.08 | 0.02 | 100.792 | 172.21 | 0.029 | 101.044 | 172.51 | 0.0001831 | 99.935 | 173.77 | -0.0008194 | 99.906
172.23 | 0.02 | 100.792 | 172.37 | 0.028 | 101.044 | 172.68 | 0.0001753 | 99.937 | 173.93 | -0.0008177 | 99.906
172.37 | 0.021 | 100.792 | 172.54 | 0.027 | 101.049 | 172.85 | 0.0001942 | 99.935 | 174.1 | -0.0008183 | 99.908
172.51 | 0.02 | 100.792 | 172.71 | 0.026 | 101.049 | 173.01 | 0.000209 | 99.935 | 174.27 | -0.0007927 | 99.906
172.67 | 0.02 | 100.792 | 172.87 | 0.025 | 101.049 | 173.18 | 0.000222 | 99.935 | 174.42 | -0.0007966 | 99.908
172.83 | 0.02 | 100.797 | 173.02 | 0.025 | 101.049 | 173.35 | 0.0002017 | 99.935 | 174.58 | -0.0008056 | 99.906
173 | 0.02 | 100.797 | 173.17 | 0.025 | 101.053 | 173.51 | 0.0002047 | 99.937 | 174.75 | -0.0008069 | 99.906
173.18 | 0.02 | 100.792 | 173.33 | 0.025 | 101.049 | 173.66 | 0.0002251 | 99.937 | 174.93 | -0.0008108 | 99.906
173.35 | 0.02 | 100.792 | 173.49 | 0.025 | 101.049 | 173.82 | 0.0002837 | 99.937 | 175.1 | -0.0007999 | 99.906
173.52 | 0.02 | 100.797 | 173.65 | 0.024 | 101.049 | 173.97 | 0.0003273 | 99.937 | 175.27 | -0.0008424 | 99.904
173.69 | 0.02 | 100.797 | 173.81 | 0.024 | 101.053 | 174.13 | 0.0003336 | 99.937 | 175.44 | -0.0008671 | 99.904
173.85 | 0.02 | 100.797 | 173.98 | 0.023 | 101.053 | 174.28 | 0.0002936 | 99.937 | 175.61 | -0.0009126 | 99.904
174.02 | 0.021 | 100.792 | 174.15 | 0.022 | 101.053 | 174.44 | 0.00024 | 99.935 | 175.78 | -0.0008976 | 99.906
174.19 | 0.022 | 100.797 | 174.32 | 0.022 | 101.053 | 174.6 | 0.0002152 | 99.935 | 175.95 | -0.0008791 | 99.906
174.37 | 0.022 | 100.792 | 174.49 | 0.022 | 101.049 | 174.78 | 0.0001908 | 99.937 | 176.12 | -0.0008702 | 99.906
174.54 | 0.021 | 100.792 | 174.66 | 0.021 | 101.053 | 174.95 | 0.0001337 | 99.937 | 176.28 | -0.0008798 | 99.906
174.71 | 0.021 | 100.792 | 174.83 | 0.021 | 101.053 | 175.12 | 6.89e-05 | 99.937 | 176.45 | -0.0009129 | 99.904
174.88 | 0.021 | 100.788 | 175.01 | 0.022 | 101.053 | 175.28 | 5.032e-05 | 99.937 | 176.62 | -0.0009322 | 99.904
175.05 | 0.021 | 100.792 | 175.18 | 0.022 | 101.053 | 175.44 | 6.791e-05 | 99.937 | 176.8 | -0.0009413 | 99.904
175.22 | 0.02 | 100.797 | 175.35 | 0.021 | 101.053 | 175.6 | 7.839e-05 | 99.937 | 176.97 | -0.000947 | 99.904
175.38 | 0.019 | 100.797 | 175.51 | 0.02 | 101.053 | 175.77 | 8.356e-05 | 99.937 | 177.13 | -0.0009499 | 99.904
175.55 | 0.018 | 100.797 | 175.68 | 0.02 | 101.053 | 175.95 | 8.091e-05 | 99.938 | 177.3 | -0.0009525 | 99.904
175.7 | 0.017 | 100.797 | 175.83 | 0.021 | 101.053 | 176.12 | 0.0001033 | 99.938 | 177.46 | -0.0009488 | 99.906
175.86 | 0.017 | 100.792 | 175.99 | 0.021 | 101.053 | 176.28 | 0.000114 | 99.938 | 177.62 | -0.0009628 | 99.904
176.02 | 0.017 | 100.792 | 176.15 | 0.021 | 101.053 | 176.44 | 0.0001356 | 99.938 | 177.79 | -0.001 | 99.902
176.18 | 0.017 | 100.792 | 176.32 | 0.021 | 101.053 | 176.6 | 0.000175 | 99.937 | 177.96 | -0.00101 | 99.902
176.34 | 0.017 | 100.797 | 176.48 | 0.021 | 101.053 | 176.78 | 0.0002103 | 99.938 | 178.12 | -0.0009895 | 99.902
176.49 | 0.016 | 100.797 | 176.65 | 0.02 | 101.053 | 176.94 | 0.0001924 | 99.937 | 178.29 | -0.0009486 | 99.902
176.65 | 0.015 | 100.801 | 176.82 | 0.02 | 101.053 | 177.11 | 0.0001338 | 99.938 | 178.46 | -0.0009528 | 99.902
176.81 | 0.016 | 100.797 | 176.99 | 0.019 | 101.058 | 177.27 | 7.303e-05 | 99.938 | 178.63 | -0.0009379 | 99.902
176.96 | 0.016 | 100.797 | 177.16 | 0.019 | 101.053 | 177.44 | 4.483e-05 | 99.938 | 178.8 | -0.0009224 | 99.902
177.12 | 0.016 | 100.801 | 177.34 | 0.019 | 101.053 | 177.62 | 7.547e-06 | 99.938 | 178.97 | -0.0009176 | 99.902
177.28 | 0.016 | 100.801 | 177.51 | 0.02 | 101.053 | 177.79 | -1.757e-05 | 99.938 | 179.14 | -0.0009136 | 99.902
177.45 | 0.017 | 100.801 | 177.68 | 0.02 | 101.053 | 177.95 | -2.871e-05 | 99.938 | 179.29 | -0.0009117 | 99.902
177.61 | 0.016 | 100.797 | 177.83 | 0.02 | 101.058 | 178.11 | -3.596e-05 | 99.938 | 179.44 | -0.0009101 | 99.902
177.78 | 0.015 | 100.797 | 177.99 | 0.021 | 101.058 | 178.27 | -3.875e-05 | 99.94 | 179.59 | -0.0009146 | 99.902
177.96 | 0.014 | 100.797 | 178.15 | 0.021 | 101.053 | 178.43 | -4.654e-05 | 99.938 | 179.75 | -0.0008885 | 99.902
178.13 | 0.015 | 100.797 | 178.31 | 0.02 | 101.058 | 178.58 | -2.869e-05 | 99.938 | 179.92 | -0.0008879 | 99.902
178.3 | 0.016 | 100.797 | 178.48 | 0.02 | 101.058 | 178.74 | -9.42e-06 | 99.938 | 180.09 | -0.0009108 | 99.902
178.47 | 0.017 | 100.801 | 178.64 | 0.02 | 101.058 | 178.89 | -1.955e-05 | 99.937 | 180.26 | -0.0009584 | 99.902
178.64 | 0.016 | 100.797 | 178.82 | 0.019 | 101.058 | 179.05 | -5.205e-05 | 99.938 | 180.43 | -0.0009461 | 99.901
178.81 | 0.016 | 100.801 | 178.98 | 0.019 | 101.053 | 179.2 | -7.727e-05 | 99.938 | 180.6 | -0.0009135 | 99.902
178.97 | 0.015 | 100.801 | 179.15 | 0.019 | 101.053 | 179.36 | -7.117e-05 | 99.937 | 180.76 | -0.0008694 | 99.901
179.12 | 0.015 | 100.797 | 179.32 | 0.019 | 101.058 | 179.52 | -3.97e-05 | 99.937 | 180.93 | -0.0008594 | 99.902
179.28 | 0.015 | 100.801 | 179.49 | 0.018 | 101.062 | 179.68 | -2.259e-05 | 99.938 | 181.1 | -0.000878 | 99.901
179.45 | 0.016 | 100.801 | 179.65 | 0.018 | 101.062 | 179.85 | -2.316e-06 | 99.937 | 181.27 | -0.0009055 | 99.901
179.62 | 0.016 | 100.806 | 179.81 | 0.018 | 101.058 | 180.02 | -3.817e-05 | 99.937 | 181.43 | -0.0009472 | 99.901
179.78 | 0.017 | 100.806 | 179.96 | 0.018 | 101.058 | 180.18 | -6.523e-05 | 99.938 | 181.59 | -0.0009651 | 99.901
179.94 | 0.018 | 100.806 | 180.11 | 0.018 | 101.062 | 180.36 | -8.125e-05 | 99.938 | 181.74 | -0.001 | 99.901
180.09 | 0.017 | 100.806 | 180.26 | 0.019 | 101.062 | 180.54 | -6.745e-05 | 99.937 | 181.9 | -0.0009989 | 99.901
180.25 | 0.015 | 100.806 | 180.41 | 0.019 | 101.062 | 180.72 | -5.508e-05 | 99.937 | 182.07 | -0.00102 | 99.901
180.42 | 0.014 | 100.801 | 180.56 | 0.018 | 101.062 | 180.9 | -5.086e-05 | 99.937 | 182.24 | -0.00101 | 99.901
180.59 | 0.013 | 100.801 | 180.71 | 0.017 | 101.062 | 181.08 | -5.088e-05 | 99.938 | 182.41 | -0.00103 | 99.901
180.76 | 0.011 | 100.806 | 180.86 | 0.017 | 101.062 | 181.27 | -3.885e-05 | 99.938 | 182.58 | -0.001 | 99.899
180.94 | 0.01 | 100.801 | 181.01 | 0.016 | 101.062 | 181.45 | -8.195e-05 | 99.937 | 182.76 | -0.0009824 | 99.901
181.11 | 0.00903 | 100.801 | 181.17 | 0.016 | 101.062 | 181.64 | -9.957e-05 | 99.938 | 182.94 | -0.0009423 | 99.899
181.28 | 0.00984 | 100.801 | 181.34 | 0.016 | 101.062 | 181.83 | -0.0001524 | 99.937 | 183.11 | -0.0009655 | 99.899
181.45 | 0.011 | 100.806 | 181.5 | 0.016 | 101.067 | 182 | -0.0001843 | 99.937 | 183.29 | -0.0009694 | 99.899
181.62 | 0.011 | 100.806 | 181.65 | 0.016 | 101.062 | 182.17 | -0.0002252 | 99.937 | 183.47 | -0.0009507 | 99.899
181.78 | 0.00959 | 100.806 | 181.82 | 0.015 | 101.062 | 182.34 | -0.0002414 | 99.938 | 183.65 | -0.0008829 | 99.899
181.95 | 0.00948 | 100.806 | 181.98 | 0.015 | 101.062 | 182.51 | -0.0002019 | 99.937 | 183.82 | -0.0008753 | 99.899
182.12 | 0.009 | 100.806 | 182.15 | 0.014 | 101.067 | 182.68 | -0.0001485 | 99.938 | 184 | -0.0009192 | 99.899
182.28 | 0.00907 | 100.806 | 182.32 | 0.014 | 101.067 | 182.85 | -0.000132 | 99.938 | 184.18 | -0.000991 | 99.895
182.42 | 0.00905 | 100.811 | 182.49 | 0.014 | 101.067 | 183.01 | -0.0001698 | 99.937 | 184.34 | -0.00104 | 99.897
182.57 | 0.00977 | 100.811 | 182.65 | 0.014 | 101.067 | 183.16 | -0.0002184 | 99.938 | 184.51 | -0.00105 | 99.897
182.74 | 0.011 | 100.811 | 182.81 | 0.014 | 101.072 | 183.31 | -0.0002449 | 99.938 | 184.66 | -0.00102 | 99.897
182.91 | 0.011 | 100.811 | 182.96 | 0.014 | 101.072 | 183.46 | -0.0002586 | 99.937 | 184.82 | -0.0009468 | 99.897
183.08 | 0.012 | 100.811 | 183.13 | 0.014 | 101.067 | 183.6 | -0.0002684 | 99.937 | 184.97 | -0.0008992 | 99.895
183.23 | 0.011 | 100.811 | 183.28 | 0.014 | 101.067 | 183.76 | -0.0002634 | 99.937 | 185.11 | -0.0008954 | 99.897
183.4 | 0.00959 | 100.811 | 183.45 | 0.014 | 101.072 | 183.92 | -0.0002964 | 99.935 | 185.27 | -0.0009066 | 99.897
183.57 | 0.00924 | 100.811 | 183.62 | 0.013 | 101.072 | 184.08 | -0.0003562 | 99.937 | 185.43 | -0.0009574 | 99.897
183.75 | 0.00985 | 100.811 | 183.8 | 0.014 | 101.067 | 184.25 | -0.0004362 | 99.937 | 185.6 | -0.00101 | 99.897
183.92 | 0.011 | 100.811 | 183.97 | 0.013 | 101.067 | 184.41 | -0.0004971 | 99.935 | 185.76 | -0.00106 | 99.897
184.07 | 0.012 | 100.806 | 184.14 | 0.013 | 101.072 | 184.58 | -0.0004799 | 99.937 | 185.92 | -0.00104 | 99.897
184.22 | 0.013 | 100.811 | 184.31 | 0.013 | 101.072 | 184.75 | -0.0004722 | 99.937 | 186.09 | -0.001 | 99.897
184.37 | 0.013 | 100.811 | 184.47 | 0.013 | 101.072 | 184.91 | -0.0004374 | 99.937 | 186.25 | -0.0009791 | 99.895
184.52 | 0.012 | 100.811 | 184.63 | 0.013 | 101.072 | 185.06 | -0.0004596 | 99.937 | 186.42 | -0.0009681 | 99.895
184.68 | 0.012 | 100.811 | 184.79 | 0.012 | 101.076 | 185.22 | -0.0004767 | 99.937 | 186.59 | -0.0009617 | 99.895
184.84 | 0.012 | 100.811 | 184.94 | 0.012 | 101.072 | 185.37 | -0.0005028 | 99.937 | 186.77 | -0.0009582 | 99.897
185 | 0.012 | 100.806 | 185.09 | 0.012 | 101.072 | 185.52 | -0.0005234 | 99.935 | 186.94 | -0.0009563 | 99.895
185.17 | 0.011 | 100.806 | 185.24 | 0.013 | 101.072 | 185.67 | -0.0005314 | 99.935 | 187.12 | -0.0009552 | 99.895
185.33 | 0.00999 | 100.811 | 185.4 | 0.013 | 101.072 | 185.84 | -0.000538 | 99.935 | 187.29 | -0.0009545 | 99.895
185.49 | 0.00997 | 100.811 | 185.56 | 0.013 | 101.072 | 186.01 | -0.0005343 | 99.935 | 187.46 | -0.0009551 | 99.897
185.64 | 0.01 | 100.811 | 185.72 | 0.013 | 101.072 | 186.17 | -0.0005616 | 99.935 | 187.63 | -0.0009502 | 99.895
185.79 | 0.011 | 100.811 | 185.88 | 0.012 | 101.076 | 186.33 | -0.0005565 | 99.935 | 187.79 | -0.0009653 | 99.895
185.93 | 0.011 | 100.811 | 186.05 | 0.011 | 101.072 | 186.49 | -0.0005534 | 99.935 | 187.94 | -0.0009945 | 99.895
186.07 | 0.011 | 100.811 | 186.21 | 0.01 | 101.072 | 186.64 | -0.0005321 | 99.935 | 188.09 | -0.00103 | 99.893
186.23 | 0.00991 | 100.806 | 186.37 | 0.00932 | 101.076 | 186.8 | -0.0005161 | 99.935 | 188.24 | -0.00106 | 99.893
186.38 | 0.01 | 100.811 | 186.53 | 0.00896 | 101.076 | 186.96 | -0.0005042 | 99.935 | 188.39 | -0.00106 | 99.893
186.54 | 0.00983 | 100.811 | 186.68 | 0.00956 | 101.076 | 187.13 | -0.0005187 | 99.935 | 188.55 | -0.00103 | 99.895
186.69 | 0.00952 | 100.816 | 186.83 | 0.011 | 101.076 | 187.3 | -0.000537 | 99.935 | 188.71 | -0.00101 | 99.893
186.85 | 0.00956 | 100.811 | 186.99 | 0.012 | 101.076 | 187.47 | -0.0005213 | 99.933 | 188.87 | -0.00102 | 99.895
187.01 | 0.00904 | 100.811 | 187.16 | 0.012 | 101.076 | 187.64 | -0.0005098 | 99.933 | 189.03 | -0.00105 | 99.895
187.17 | 0.00894 | 100.811 | 187.33 | 0.011 | 101.076 | 187.81 | -0.0005057 | 99.933 | 189.2 | -0.00106 | 99.895
187.34 | 0.00794 | 100.811 | 187.49 | 0.00964 | 101.076 | 187.97 | -0.0005044 | 99.935 | 189.37 | -0.00103 | 99.895
187.51 | 0.00733 | 100.811 | 187.65 | 0.01 | 101.076 | 188.12 | -0.0004926 | 99.935 | 189.54 | -0.00101 | 99.895
187.68 | 0.00649 | 100.816 | 187.81 | 0.011 | 101.076 | 188.28 | -0.0005251 | 99.935 | 189.7 | -0.00102 | 99.895
187.86 | 0.00628 | 100.816 | 187.97 | 0.011 | 101.072 | 188.45 | -0.0005791 | 99.935 | 189.87 | -0.00105 | 99.893
188.04 | 0.00655 | 100.816 | 188.14 | 0.011 | 101.076 | 188.62 | -0.0005916 | 99.935 | 190.04 | -0.00106 | 99.893
188.22 | 0.00754 | 100.82 | 188.32 | 0.011 | 101.076 | 188.79 | -0.0005666 | 99.933 | 190.21 | -0.00109 | 99.891
188.39 | 0.00874 | 100.82 | 188.49 | 0.011 | 101.076 | 188.96 | -0.0005627 | 99.935 | 190.37 | -0.00111 | 99.893
188.57 | 0.00938 | 100.816 | 188.66 | 0.01 | 101.081 | 189.12 | -0.0006121 | 99.935 | 190.53 | -0.00111 | 99.891
188.74 | 0.00974 | 100.816 | 188.82 | 0.00924 | 101.076 | 189.28 | -0.0006431 | 99.935 | 190.68 | -0.00109 | 99.893
188.91 | 0.00979 | 100.811 | 188.97 | 0.0087 | 101.076 | 189.44 | -0.0006631 | 99.935 | 190.83 | -0.00105 | 99.893
189.08 | 0.01 | 100.811 | 189.13 | 0.00868 | 101.076 | 189.61 | -0.0006466 | 99.935 | 190.98 | -0.00103 | 99.893
189.24 | 0.01 | 100.811 | 189.3 | 0.00772 | 101.076 | 189.79 | -0.0006571 | 99.933 | 191.15 | -0.0009979 | 99.893
189.4 | 0.01 | 100.806 | 189.48 | 0.00718 | 101.076 | 189.95 | -0.0006635 | 99.935 | 191.33 | -0.0009771 | 99.895
189.57 | 0.01 | 100.811 | 189.65 | 0.00638 | 101.076 | 190.1 | -0.0006865 | 99.933 | 191.5 | -0.0009633 | 99.893
189.74 | 0.01 | 100.811 | 189.82 | 0.00639 | 101.076 | 190.26 | -0.0007035 | 99.935 | 191.68 | -0.0009705 | 99.893
189.9 | 0.01 | 100.816 | 189.97 | 0.0062 | 101.076 | 190.42 | -0.000715 | 99.933 | 191.86 | -0.00101 | 99.891
190.07 | 0.00993 | 100.811 | 190.13 | 0.00548 | 101.076 | 190.58 | -0.0007056 | 99.933 | 192.04 | -0.00101 | 99.893
190.23 | 0.00921 | 100.811 | 190.29 | 0.00506 | 101.076 | 190.74 | -0.0006731 | 99.933 | 192.21 | -0.000989 | 99.893
190.4 | 0.00869 | 100.811 | 190.46 | 0.00497 | 101.076 | 190.89 | -0.000654 | 99.935 | 192.38 | -0.0009394 | 99.893
190.56 | 0.00867 | 100.811 | 190.62 | 0.00454 | 101.076 | 191.04 | -0.0006441 | 99.935 | 192.54 | -0.0009564 | 99.891
190.72 | 0.00979 | 100.806 | 190.78 | 0.00375 | 101.076 | 191.2 | -0.0006432 | 99.933 | 192.72 | -0.000981 | 99.891
190.88 | 0.01 | 100.811 | 190.94 | 0.00316 | 101.076 | 191.36 | -0.0006251 | 99.933 | 192.88 | -0.0009719 | 99.891
191.04 | 0.00963 | 100.811 | 191.1 | 0.00336 | 101.076 | 191.53 | -0.000595 | 99.933 | 193.03 | -0.0009414 | 99.891
191.2 | 0.00835 | 100.811 | 191.25 | 0.00358 | 101.076 | 191.7 | -0.0005488 | 99.933 | 193.19 | -0.0009162 | 99.891
191.36 | 0.00706 | 100.811 | 191.41 | 0.00339 | 101.076 | 191.87 | -0.000538 | 99.933 | 193.35 | -0.0009274 | 99.893
191.52 | 0.00635 | 100.811 | 191.57 | 0.00406 | 101.076 | 192.04 | -0.0005609 | 99.933 | 193.49 | -0.0009366 | 99.893
191.67 | 0.00584 | 100.811 | 191.72 | 0.00526 | 101.076 | 192.21 | -0.0005731 | 99.933 | 193.64 | -0.0009393 | 99.891
191.83 | 0.00613 | 100.811 | 191.88 | 0.00532 | 101.076 | 192.37 | -0.0005855 | 99.933 | 193.8 | -0.0009408 | 99.891
191.99 | 0.00603 | 100.811 | 192.04 | 0.00402 | 101.076 | 192.53 | -0.0005637 | 99.932 | 193.95 | -0.0009466 | 99.891
192.14 | 0.00539 | 100.816 | 192.21 | 0.00221 | 101.076 | 192.69 | -0.0005716 | 99.932 | 194.1 | -0.000933 | 99.889
192.31 | 0.00484 | 100.816 | 192.37 | 0.00129 | 101.076 | 192.86 | -0.0005773 | 99.932 | 194.25 | -0.0008999 | 99.889
192.47 | 0.00531 | 100.816 | 192.52 | 0.00038 | 101.072 | 193.03 | -0.0005929 | 99.932 | 194.4 | -0.0008703 | 99.889
192.63 | 0.00659 | 100.816 | 192.67 | -0.0001896 | 101.076 | 193.2 | -0.000636 | 99.933 | 194.55 | -0.0008962 | 99.889
192.8 | 0.00769 | 100.816 | 192.84 | -0.0006712 | 101.076 | 193.37 | -0.0006371 | 99.932 | 194.69 | -0.000947 | 99.889
192.96 | 0.00889 | 100.816 | 193.01 | -0.0001455 | 101.072 | 193.53 | -0.0006337 | 99.932 | 194.84 | -0.0009629 | 99.889
193.12 | 0.00919 | 100.82 | 193.19 | 0.0006612 | 101.076 | 193.69 | -0.000636 | 99.932 | 194.99 | -0.0009138 | 99.889
193.28 | 0.00901 | 100.82 | 193.37 | 0.0014 | 101.076 | 193.85 | -0.0006408 | 99.932 | 195.15 | -0.0009002 | 99.889
193.44 | 0.00792 | 100.816 | 193.53 | 0.00247 | 101.076 | 194 | -0.0006318 | 99.932 | 195.32 | -0.000912 | 99.889
193.61 | 0.0073 | 100.816 | 193.69 | 0.00253 | 101.076 | 194.17 | -0.0005747 | 99.932 | 195.48 | -0.0009723 | 99.889
193.77 | 0.00658 | 100.816 | 193.85 | 0.0028 | 101.076 | 194.34 | -0.0005389 | 99.932 | 195.65 | -0.0009875 | 99.889
193.94 | 0.00595 | 100.82 | 194.01 | 0.00345 | 101.076 | 194.52 | -0.0005173 | 99.932 | 195.83 | -0.0009994 | 99.889
194.11 | 0.00603 | 100.816 | 194.17 | 0.00434 | 101.076 | 194.7 | -0.0005268 | 99.932 | 196 | -0.0009643 | 99.889
194.29 | 0.00646 | 100.816 | 194.34 | 0.00479 | 101.076 | 194.88 | -0.0005363 | 99.932 | 196.16 | -0.0009356 | 99.889
194.47 | 0.00749 | 100.816 | 194.51 | 0.0035 | 101.072 | 195.05 | -0.0005379 | 99.933 | 196.33 | -0.0009255 | 99.887
194.64 | 0.00717 | 100.811 | 194.67 | 0.00272 | 101.072 | 195.22 | -0.0005453 | 99.932 | 196.5 | -0.0009178 | 99.887
194.82 | 0.0068 | 100.816 | 194.83 | 0.00207 | 101.072 | 195.38 | -0.00053 | 99.932 | 196.68 | -0.000916 | 99.887
194.99 | 0.00658 | 100.816 | 195 | 0.00124 | 101.072 | 195.55 | -0.0005012 | 99.932 | 196.86 | -0.0009025 | 99.887
195.16 | 0.00702 | 100.816 | 195.16 | 0.0003517 | 101.076 | 195.72 | -0.000448 | 99.932 | 197.03 | -0.0009413 | 99.887
195.32 | 0.00683 | 100.816 | 195.33 | -0.0004172 | 101.076 | 195.88 | -0.0004545 | 99.93 | 197.21 | -0.0009704 | 99.889
195.48 | 0.00669 | 100.816 | 195.5 | 3.123e-05 | 101.076 | 196.04 | -0.0005048 | 99.932 | 197.38 | -0.0009813 | 99.885
195.65 | 0.00631 | 100.816 | 195.67 | 0.0006143 | 101.076 | 196.2 | -0.0005839 | 99.932 | 197.55 | -0.0009902 | 99.887
195.82 | 0.00575 | 100.811 | 195.84 | 0.00194 | 101.076 | 196.36 | -0.0006307 | 99.93 | 197.72 | -0.0009866 | 99.885
195.98 | 0.00456 | 100.816 | 196.01 | 0.00243 | 101.076 | 196.52 | -0.0006654 | 99.932 | 197.89 | -0.00102 | 99.887
196.15 | 0.00342 | 100.816 | 196.19 | 0.0023 | 101.076 | 196.69 | -0.000636 | 99.932 | 198.06 | -0.0009993 | 99.887
196.31 | 0.00235 | 100.816 | 196.35 | 0.00144 | 101.081 | 196.86 | -0.0006184 | 99.93 | 198.22 | -0.000968 | 99.885
196.47 | 0.00163 | 100.816 | 196.51 | 0.0003767 | 101.081 | 197.02 | -0.0005833 | 99.93 | 198.38 | -0.0009016 | 99.885
196.63 | 0.0014 | 100.82 | 196.66 | -0.0001767 | 101.081 | 197.18 | -0.0005832 | 99.93 | 198.55 | -0.0008754 | 99.885
196.79 | 0.00255 | 100.82 | 196.81 | -0.0005895 | 101.081 | 197.34 | -0.0005833 | 99.93 | 198.72 | -0.0008867 | 99.885
196.95 | 0.00425 | 100.82 | 196.95 | -0.0003837 | 101.081 | 197.51 | -0.0006105 | 99.93 | 198.88 | -0.0009162 | 99.883
197.11 | 0.00555 | 100.82 | 197.1 | -7.052e-05 | 101.076 | 197.68 | -0.0006055 | 99.93 | 199.04 | -0.0009293 | 99.885
197.26 | 0.00677 | 100.82 | 197.25 | -0.00041 | 101.076 | 197.84 | -0.0006037 | 99.928 | 199.19 | -0.0009565 | 99.885
197.42 | 0.00746 | 100.82 | 197.41 | -0.0006369 | 101.076 | 198 | -0.000568 | 99.93 | 199.34 | -0.0009806 | 99.885
197.58 | 0.00805 | 100.82 | 197.58 | -0.0008211 | 101.076 | 198.16 | -0.0005996 | 99.93 | 199.5 | -0.0009802 | 99.885
197.74 | 0.00747 | 100.82 | 197.76 | -0.0005842 | 101.076 | 198.32 | -0.0005968 | 99.928 | 199.66 | -0.0009319 | 99.885
197.9 | 0.00688 | 100.82 | 197.93 | -3.282e-05 | 101.072 | 198.48 | -0.0006149 | 99.928 | 199.82 | -0.0008955 | 99.885
198.06 | 0.00695 | 100.825 | 198.1 | 0.0007543 | 101.076 | 198.66 | -0.0006037 | 99.928 | 199.97 | -0.0008906 | 99.885
198.21 | 0.00786 | 100.825 | 198.27 | 0.00123 | 101.072 | 198.83 | -0.000608 | 99.928 | 200.13 | -0.0009362 | 99.885
198.37 | 0.00881 | 100.82 | 198.44 | 0.0015 | 101.072 | 198.99 | -0.0006375 | 99.928 | 200.3 | -0.0009652 | 99.883
198.52 | 0.00993 | 100.825 | 198.61 | 0.00141 | 101.076 | 199.16 | -0.0006761 | 99.93 | 200.46 | -0.0009881 | 99.883
198.67 | 0.01 | 100.82 | 198.78 | 0.00229 | 101.072 | 199.33 | -0.000705 | 99.93 | 200.63 | -0.0009625 | 99.883
198.82 | 0.01 | 100.82 | 198.94 | 0.00302 | 101.076 | 199.5 | -0.0006939 | 99.93 | 200.8 | -0.0009188 | 99.883
198.98 | 0.00968 | 100.83 | 199.11 | 0.00309 | 101.076 | 199.67 | -0.0006838 | 99.93 | 200.96 | -0.0008858 | 99.883
199.13 | 0.00855 | 100.83 | 199.26 | 0.00225 | 101.072 | 199.84 | -0.0006858 | 99.93 | 201.12 | -0.0009029 | 99.881
199.29 | 0.00655 | 100.83 | 199.42 | 0.00132 | 101.076 | 200.01 | -0.0006691 | 99.93 | 201.29 | -0.0009598 | 99.883
199.44 | 0.00479 | 100.825 | 199.58 | 0.0003687 | 101.076 | 200.18 | -0.0006332 | 99.93 | 201.46 | -0.00102 | 99.883
199.59 | 0.00386 | 100.82 | 199.74 | -0.0001846 | 101.072 | 200.33 | -0.000612 | 99.93 | 201.62 | -0.00105 | 99.883
199.74 | 0.00347 | 100.82 | 199.9 | -0.0006724 | 101.076 | 200.48 | -0.0006011 | 99.93 | 201.77 | -0.00107 | 99.883
199.89 | 0.0028 | 100.82 | 200.06 | -0.0001271 | 101.081 | 200.63 | -0.0006004 | 99.928 | 201.94 | -0.00106 | 99.883
200.04 | 0.00223 | 100.82 | 200.21 | 0.0005316 | 101.081 | 200.78 | -0.0005781 | 99.928 | 202.1 | -0.00104 | 99.883
200.2 | 0.00237 | 100.82 | 200.37 | 0.00189 | 101.076 | 200.93 | -0.0005557 | 99.93 | 202.27 | -0.0009957 | 99.883
200.37 | 0.00283 | 100.82 | 200.53 | 0.00244 | 101.072 | 201.08 | -0.000569 | 99.928 | 202.44 | -0.0009765 | 99.883
200.53 | 0.00374 | 100.816 | 200.68 | 0.00213 | 101.072 | 201.23 | -0.0005783 | 99.93 | 202.61 | -0.000945 | 99.883
200.69 | 0.00389 | 100.816 | 200.84 | 0.00187 | 101.072 | 201.39 | -0.0005872 | 99.93 | 202.76 | -0.0009246 | 99.883
200.85 | 0.00351 | 100.825 | 201.01 | 0.00205 | 101.072 | 201.55 | -0.00057 | 99.928 | 202.92 | -0.0009036 | 99.883
201.01 | 0.00274 | 100.825 | 201.17 | 0.0029 | 101.072 | 201.71 | -0.0005563 | 99.928 | 203.08 | -0.0009387 | 99.881
201.17 | 0.00252 | 100.825 | 201.34 | 0.00259 | 101.072 | 201.87 | -0.0005506 | 99.928 | 203.23 | -0.0009654 | 99.881
201.35 | 0.00336 | 100.825 | 201.51 | 0.00189 | 101.072 | 202.04 | -0.0005516 | 99.928 | 203.39 | -0.0009812 | 99.881
201.51 | 0.00449 | 100.825 | 201.67 | 0.0011 | 101.076 | 202.21 | -0.0005355 | 99.926 | 203.54 | -0.0009673 | 99.883
201.68 | 0.00478 | 100.82 | 201.83 | 0.0004731 | 101.076 | 202.39 | -0.0005004 | 99.926 | 203.7 | -0.0009548 | 99.883
201.85 | 0.00435 | 100.825 | 201.97 | 0.0006335 | 101.076 | 202.57 | -0.0004755 | 99.928 | 203.85 | -0.0009501 | 99.881
202.01 | 0.004 | 100.82 | 202.12 | 0.0007621 | 101.081 | 202.75 | -0.0004742 | 99.928 | 204.02 | -0.0009525 | 99.881
202.18 | 0.00404 | 100.82 | 202.28 | 0.0009086 | 101.076 | 202.91 | -0.0005228 | 99.93 | 204.19 | -0.0009307 | 99.879
202.34 | 0.0052 | 100.82 | 202.43 | 0.0005469 | 101.081 | 203.07 | -0.000555 | 99.928 | 204.34 | -0.0009169 | 99.881
202.5 | 0.00567 | 100.82 | 202.58 | 0.0002468 | 101.085 | 203.23 | -0.0005693 | 99.928 | 204.49 | -0.0009073 | 99.879
202.67 | 0.00503 | 100.82 | 202.74 | 0.0002385 | 101.081 | 203.39 | -0.0005729 | 99.928 | 204.65 | -0.0009266 | 99.881
202.83 | 0.00361 | 100.825 | 202.91 | -0.0001423 | 101.081 | 203.56 | -0.0005974 | 99.928 | 204.8 | -0.0009347 | 99.879
202.98 | 0.00285 | 100.825 | 203.08 | -0.0007609 | 101.076 | 203.72 | -0.000615 | 99.928 | 204.95 | -0.0009655 | 99.881
203.13 | 0.0022 | 100.82 | 203.24 | -0.00159 | 101.081 | 203.88 | -0.0006212 | 99.928 | 205.11 | -0.0009625 | 99.881
203.29 | 0.00103 | 100.825 | 203.39 | -0.00208 | 101.076 | 204.03 | -0.0006308 | 99.928 | 205.28 | -0.0009681 | 99.881
203.45 | 0.00113 | 100.825 | 203.54 | -0.00243 | 101.072 | 204.19 | -0.000618 | 99.928 | 205.43 | -0.0009174 | 99.881
203.62 | 0.00205 | 100.82 | 203.69 | -0.00218 | 101.076 | 204.35 | -0.0005911 | 99.928 | 205.59 | -0.0009213 | 99.879
203.78 | 0.00372 | 100.82 | 203.84 | -0.00199 | 101.076 | 204.52 | -0.0005458 | 99.926 | 205.75 | -0.0009529 | 99.881
203.94 | 0.00412 | 100.825 | 203.99 | -0.00172 | 101.081 | 204.67 | -0.0005415 | 99.926 | 205.92 | -0.0009952 | 99.881
204.1 | 0.00479 | 100.82 | 204.15 | -0.00235 | 101.081 | 204.83 | -0.0005441 | 99.926 | 206.1 | -0.00101 | 99.879
204.26 | 0.00496 | 100.82 | 204.32 | -0.00331 | 101.081 | 204.98 | -0.0005473 | 99.926 | 206.27 | -0.0009809 | 99.879
204.41 | 0.00455 | 100.82 | 204.48 | -0.00378 | 101.076 | 205.14 | -0.0005325 | 99.926 | 206.43 | -0.000974 | 99.877
204.57 | 0.00385 | 100.82 | 204.64 | -0.00426 | 101.076 | 205.3 | -0.000503 | 99.928 | 206.6 | -0.0009432 | 99.879
204.73 | 0.00341 | 100.82 | 204.8 | -0.00371 | 101.076 | 205.46 | -0.0004625 | 99.926 | 206.76 | -0.0009397 | 99.881
204.89 | 0.00319 | 100.82 | 204.96 | -0.00293 | 101.076 | 205.62 | -0.0004387 | 99.928 | 206.94 | -0.0009613 | 99.879
205.05 | 0.00319 | 100.82 | 205.12 | -0.00195 | 101.076 | 205.78 | -0.0004214 | 99.928 | 207.11 | -0.0009965 | 99.879
205.22 | 0.00268 | 100.825 | 205.29 | -0.00177 | 101.076 | 205.95 | -0.0004341 | 99.926 | 207.29 | -0.00102 | 99.879
205.39 | 0.00232 | 100.825 | 205.46 | -0.00201 | 101.076 | 206.12 | -0.0004452 | 99.926 | 207.46 | -0.00102 | 99.879
205.56 | 0.00213 | 100.82 | 205.63 | -0.00128 | 101.076 | 206.28 | -0.0004487 | 99.928 | 207.62 | -0.00105 | 99.879
205.73 | 0.00224 | 100.825 | 205.8 | -0.0002854 | 101.072 | 206.45 | -0.0004516 | 99.926 | 207.78 | -0.00107 | 99.879
205.89 | 0.00153 | 100.825 | 205.96 | 0.0002281 | 101.076 | 206.63 | -0.0004528 | 99.926 | 207.94 | -0.00107 | 99.879
206.06 | 0.0001426 | 100.82 | 206.11 | 0.000618 | 101.076 | 206.8 | -0.0004537 | 99.926 | 208.11 | -0.00104 | 99.881
206.24 | -0.0013 | 100.825 | 206.28 | 0.0003465 | 101.076 | 206.98 | -0.000455 | 99.926 | 208.27 | -0.00101 | 99.879
206.41 | -0.00173 | 100.825 | 206.45 | 0.0003614 | 101.081 | 207.16 | -0.0004505 | 99.925 | 208.42 | -0.00102 | 99.879
206.58 | -0.00143 | 100.825 | 206.62 | -0.0004968 | 101.081 | 207.33 | -0.0004668 | 99.926 | 208.58 | -0.00104 | 99.879
206.76 | -0.0009956 | 100.83 | 206.79 | -0.00114 | 101.076 | 207.5 | -0.0004914 | 99.926 | 208.75 | -0.00103 | 99.877
206.92 | -0.00148 | 100.83 | 206.94 | -0.00139 | 101.081 | 207.68 | -0.0005463 | 99.925 | 208.93 | -0.0009793 | 99.877
207.09 | -0.00298 | 100.825 | 207.1 | -0.00157 | 101.081 | 207.86 | -0.000605 | 99.925 | 209.1 | -0.0009401 | 99.877
207.26 | -0.0036 | 100.825 | 207.26 | -0.00166 | 101.085 | 208.03 | -0.0006419 | 99.925 | 209.27 | -0.0009334 | 99.879
207.43 | -0.00308 | 100.83 | 207.41 | -0.00171 | 101.081 | 208.2 | -0.0006428 | 99.925 | 209.44 | -0.0009796 | 99.879
207.6 | -0.00173 | 100.82 | 207.58 | -0.00177 | 101.076 | 208.37 | -0.0006281 | 99.925 | 209.61 | -0.00101 | 99.877
207.76 | -0.0009066 | 100.816 | 207.75 | -0.00157 | 101.076 | 208.54 | -0.0005795 | 99.925 | 209.78 | -0.00102 | 99.877
207.9 | -0.0005281 | 100.816 | 207.91 | -0.00233 | 101.076 | 208.7 | -0.0005183 | 99.926 | 209.94 | -0.00103 | 99.877
208.05 | -0.0002869 | 100.816 | 208.09 | -0.0031 | 101.072 | 208.87 | -0.0005039 | 99.926 | 210.1 | -0.00105 | 99.876
208.21 | -0.0001448 | 100.816 | 208.25 | -0.00285 | 101.076 | 209.04 | -0.0005115 | 99.925 | 210.25 | -0.00107 | 99.876
208.37 | -0.0002062 | 100.816 | 208.43 | -0.00134 | 101.076 | 209.21 | -0.0005627 | 99.925 | 210.42 | -0.00108 | 99.876
208.53 | 0.0003459 | 100.816 | 208.61 | 7.451e-05 | 101.081 | 209.37 | -0.0005953 | 99.925 | 210.58 | -0.00108 | 99.876
208.69 | 0.0003204 | 100.82 | 208.79 | 0.0009523 | 101.081 | 209.52 | -0.0006201 | 99.925 | 210.75 | -0.00109 | 99.876
208.86 | -7.904e-05 | 100.825 | 208.96 | 0.0008348 | 101.081 | 209.68 | -0.0005955 | 99.925 | 210.9 | -0.00107 | 99.876
209.02 | -0.00129 | 100.82 | 209.14 | 0.00128 | 101.076 | 209.84 | -0.0005506 | 99.925 | 211.05 | -0.00104 | 99.876
209.19 | -0.00207 | 100.825 | 209.31 | 0.00118 | 101.076 | 210 | -0.0005259 | 99.925 | 211.2 | -0.00101 | 99.877
209.36 | -0.00254 | 100.82 | 209.48 | 0.00108 | 101.081 | 210.16 | -0.0005229 | 99.925 | 211.36 | -0.00101 | 99.876
209.52 | -0.00229 | 100.82 | 209.65 | 0.0007254 | 101.081 | 210.32 | -0.000479 | 99.925 | 211.52 | -0.00108 | 99.876
209.69 | -0.0023 | 100.825 | 209.83 | 0.0002096 | 101.081 | 210.48 | -0.0004253 | 99.925 | 211.67 | -0.00114 | 99.873
209.86 | -0.00146 | 100.825 | 210.01 | -0.00101 | 101.076 | 210.63 | -0.0003861 | 99.925 | 211.83 | -0.00121 | 99.876
210.02 | -0.0005382 | 100.825 | 210.17 | -0.00181 | 101.076 | 210.8 | -0.0004139 | 99.925 | 211.99 | -0.00119 | 99.876
210.18 | 0.0008197 | 100.825 | 210.34 | -0.00219 | 101.076 | 210.97 | -0.0004307 | 99.926 | 212.15 | -0.00115 | 99.876
210.35 | 0.00218 | 100.825 | 210.52 | -0.00222 | 101.076 | 211.12 | -0.0004586 | 99.926 | 212.32 | -0.00108 | 99.876
210.51 | 0.003 | 100.82 | 210.69 | -0.00314 | 101.081 | 211.27 | -0.0004738 | 99.925 | 212.49 | -0.00106 | 99.876
210.66 | 0.00322 | 100.825 | 210.86 | -0.00393 | 101.076 | 211.43 | -0.000502 | 99.925 | 212.66 | -0.00105 | 99.876
210.83 | 0.00215 | 100.825 | 211.02 | -0.00377 | 101.072 | 211.59 | -0.0005227 | 99.925 | 212.82 | -0.00106 | 99.876
210.99 | 0.00193 | 100.825 | 211.2 | -0.00362 | 101.072 | 211.75 | -0.0005311 | 99.925 | 212.97 | -0.00108 | 99.873
211.15 | 0.00196 | 100.82 | 211.37 | -0.00368 | 101.072 | 211.9 | -0.000537 | 99.925 | 213.13 | -0.00108 | 99.873
211.31 | 0.00203 | 100.816 | 211.54 | -0.00339 | 101.072 | 212.07 | -0.0005389 | 99.923 | 213.3 | -0.00111 | 99.873
211.47 | 0.0015 | 100.82 | 211.69 | -0.00259 | 101.072 | 212.23 | -0.0005466 | 99.923 | 213.47 | -0.0011 | 99.873
211.64 | 0.00162 | 100.82 | 211.84 | -0.0024 | 101.072 | 212.4 | -0.0005261 | 99.923 | 213.63 | -0.00111 | 99.873
211.82 | 0.00182 | 100.811 | 212 | -0.0032 | 101.072 | 212.57 | -0.0005116 | 99.923 | 213.8 | -0.00111 | 99.873
212 | 0.0019 | 100.816 | 212.16 | -0.00418 | 101.072 | 212.73 | -0.0004999 | 99.923 | 213.97 | -0.00114 | 99.873
212.18 | 0.00169 | 100.825 | 212.31 | -0.00479 | 101.072 | 212.89 | -0.0005189 | 99.925 | 214.13 | -0.00115 | 99.873
212.36 | 0.00266 | 100.82 | 212.46 | -0.00474 | 101.076 | 213.05 | -0.0005221 | 99.925 | 214.3 | -0.00111 | 99.872
212.53 | 0.00295 | 100.825 | 212.6 | -0.00432 | 101.072 | 213.22 | -0.0005645 | 99.925 | 214.47 | -0.00107 | 99.872
212.69 | 0.00267 | 100.825 | 212.74 | -0.00359 | 101.076 | 213.38 | -0.0006075 | 99.923 | 214.64 | -0.00107 | 99.872
212.85 | 0.00153 | 100.825 | 212.9 | -0.00315 | 101.072 | 213.53 | -0.0006771 | 99.923 | 214.81 | -0.00111 | 99.872
213.01 | 0.0008898 | 100.825 | 213.05 | -0.00294 | 101.072 | 213.68 | -0.0007223 | 99.923 | 214.97 | -0.00116 | 99.872
213.17 | 0.0001514 | 100.825 | 213.2 | -0.00281 | 101.076 | 213.84 | -0.0007487 | 99.925 | 215.14 | -0.00118 | 99.872
213.32 | -0.0004951 | 100.825 | 213.36 | -0.00273 | 101.072 | 214 | -0.0007406 | 99.925 | 215.31 | -0.00122 | 99.872
213.47 | -0.0004302 | 100.825 | 213.51 | -0.00279 | 101.076 | 214.17 | -0.0007313 | 99.925 | 215.48 | -0.00124 | 99.87
213.62 | 0.0002838 | 100.825 | 213.68 | -0.00248 | 101.076 | 214.33 | -0.0007283 | 99.923 | 215.66 | -0.00126 | 99.87
213.78 | 0.0003224 | 100.825 | 213.84 | -0.00181 | 101.072 | 214.5 | -0.0007321 | 99.925 | 215.83 | -0.00124 | 99.872
213.95 | -0.0001145 | 100.82 | 214 | -0.0012 | 101.072 | 214.68 | -0.000709 | 99.923 | 215.99 | -0.00125 | 99.87
214.13 | -0.00113 | 100.825 | 214.16 | -0.0016 | 101.076 | 214.85 | -0.000698 | 99.923 | 216.15 | -0.00126 | 99.87
214.31 | -0.0007699 | 100.825 | 214.34 | -0.00287 | 101.076 | 215.03 | -0.0006717 | 99.923 | 216.31 | -0.00126 | 99.87
214.48 | -0.0004067 | 100.825 | 214.51 | -0.00375 | 101.076 | 215.2 | -0.0006522 | 99.921 | 216.47 | -0.00127 | 99.87
214.65 | -3.213e-05 | 100.82 | 214.68 | -0.00368 | 101.072 | 215.37 | -0.0006435 | 99.923 | 216.63 | -0.00125 | 99.872
214.82 | -0.0008061 | 100.816 | 214.84 | -0.00362 | 101.076 | 215.53 | -0.0006427 | 99.923 | 216.79 | -0.00125 | 99.87
215 | -0.00119 | 100.82 | 215 | -0.00337 | 101.072 | 215.69 | -0.0006257 | 99.923 | 216.97 | -0.00119 | 99.868
215.17 | -0.0002609 | 100.82 | 215.15 | -0.00427 | 101.072 | 215.86 | -0.0005892 | 99.925 | 217.14 | -0.00119 | 99.868
215.35 | 0.0003242 | 100.82 | 215.32 | -0.00455 | 101.072 | 216.04 | -0.0005678 | 99.923 | 217.31 | -0.00122 | 99.87
215.52 | 0.0005317 | 100.825 | 215.49 | -0.00432 | 101.072 | 216.2 | -0.0005585 | 99.921 | 217.47 | -0.00126 | 99.87
215.68 | 0.0008211 | 100.82 | 215.65 | -0.00325 | 101.072 | 216.37 | -0.0005475 | 99.921 | 217.63 | -0.00127 | 99.87
215.83 | 0.00238 | 100.82 | 215.81 | -0.00252 | 101.072 | 216.53 | -0.0005585 | 99.921 | 217.79 | -0.00125 | 99.87
215.98 | 0.00391 | 100.825 | 215.97 | -0.0022 | 101.072 | 216.69 | -0.0005914 | 99.921 | 217.95 | -0.00124 | 99.868
216.14 | 0.00468 | 100.82 | 216.13 | -0.00214 | 101.072 | 216.85 | -0.00061 | 99.923 | 218.11 | -0.00122 | 99.868
216.3 | 0.0051 | 100.82 | 216.3 | -0.00144 | 101.072 | 217.02 | -0.0006248 | 99.923 | 218.28 | -0.00121 | 99.87
216.47 | 0.00542 | 100.82 | 216.47 | -0.0018 | 101.076 | 217.19 | -0.0006097 | 99.923 | 218.46 | -0.00117 | 99.868
216.63 | 0.00538 | 100.82 | 216.65 | -0.0024 | 101.072 | 217.37 | -0.0006033 | 99.923 | 218.62 | -0.00117 | 99.868
216.79 | 0.00429 | 100.82 | 216.82 | -0.00371 | 101.072 | 217.55 | -0.0005795 | 99.921 | 218.79 | -0.00118 | 99.868
216.95 | 0.00372 | 100.82 | 216.99 | -0.00425 | 101.076 | 217.72 | -0.0005614 | 99.921 | 218.95 | -0.00119 | 99.868
217.12 | 0.00284 | 100.816 | 217.15 | -0.00394 | 101.076 | 217.9 | -0.0005544 | 99.921 | 219.1 | -0.00123 | 99.868
217.28 | 0.00285 | 100.82 | 217.3 | -0.00356 | 101.072 | 218.06 | -0.0005494 | 99.921 | 219.26 | -0.00125 | 99.868
217.45 | 0.00265 | 100.82 | 217.46 | -0.00417 | 101.076 | 218.23 | -0.0005478 | 99.921 | 219.42 | -0.00127 | 99.868
217.63 | 0.00196 | 100.82 | 217.63 | -0.00521 | 101.072 | 218.4 | -0.0005416 | 99.923 | 219.58 | -0.00123 | 99.868
217.8 | 0.00136 | 100.82 | 217.79 | -0.00553 | 101.076 | 218.57 | -0.0005561 | 99.921 | 219.75 | -0.00122 | 99.868
217.96 | -0.0001757 | 100.82 | 217.96 | -0.00477 | 101.072 | 218.74 | -0.000584 | 99.921 | 219.92 | -0.00124 | 99.866
218.11 | -0.0006225 | 100.82 | 218.13 | -0.00391 | 101.076 | 218.91 | -0.0006299 | 99.921 | 220.09 | -0.00127 | 99.868
218.25 | -0.0008434 | 100.82 | 218.29 | -0.00299 | 101.076 | 219.09 | -0.0006344 | 99.923 | 220.27 | -0.0013 | 99.864
218.39 | -0.0004202 | 100.82 | 218.45 | -0.0024 | 101.072 | 219.27 | -0.0006329 | 99.923 | 220.45 | -0.00128 | 99.864
218.54 | -0.0005751 | 100.825 | 218.62 | -0.0022 | 101.072 | 219.45 | -0.0006233 | 99.923 | 220.63 | -0.0013 | 99.864
218.68 | -0.0007754 | 100.825 | 218.78 | -0.00184 | 101.076 | 219.62 | -0.0006629 | 99.923 | 220.82 | -0.00131 | 99.866
218.83 | -0.00103 | 100.825 | 218.95 | -0.0007913 | 101.076 | 219.78 | -0.0006911 | 99.923 | 221 | -0.00132 | 99.866
218.99 | -0.0004327 | 100.83 | 219.12 | 0.0004573 | 101.076 | 219.95 | -0.0007127 | 99.921 | 221.17 | -0.0013 | 99.866
219.15 | 0.0009422 | 100.825 | 219.29 | 0.000802 | 101.072 | 220.13 | -0.0006866 | 99.921 | 221.34 | -0.00128 | 99.866
219.32 | 0.00215 | 100.825 | 219.46 | 0.0004558 | 101.076 | 220.3 | -0.0006408 | 99.921 | 221.5 | -0.00129 | 99.864
219.49 | 0.00322 | 100.825 | 219.62 | 0.0001274 | 101.072 | 220.47 | -0.0006179 | 99.921 | 221.65 | -0.00132 | 99.866
219.66 | 0.00404 | 100.83 | 219.79 | 0.0004358 | 101.072 | 220.64 | -0.0006006 | 99.921 | 221.8 | -0.00133 | 99.866
219.84 | 0.00573 | 100.825 | 219.95 | 0.0006357 | 101.072 | 220.82 | -0.0006095 | 99.921 | 221.95 | -0.00134 | 99.866
220 | 0.00588 | 100.825 | 220.11 | 0.0009413 | 101.072 | 220.98 | -0.0006292 | 99.921 | 222.11 | -0.00135 | 99.864
220.15 | 0.0055 | 100.825 | 220.27 | 0.0001913 | 101.072 | 221.15 | -0.0006857 | 99.921 | 222.26 | -0.00135 | 99.866
220.31 | 0.00436 | 100.825 | 220.43 | -0.0002434 | 101.067 | 221.31 | -0.0007343 | 99.921 | 222.41 | -0.00135 | 99.864
220.46 | 0.00371 | 100.825 | 220.59 | -0.000959 | 101.072 | 221.47 | -0.0007166 | 99.92 | 222.57 | -0.00135 | 99.864
220.62 | 0.00294 | 100.825 | 220.76 | -0.00101 | 101.072 | 221.63 | -0.0006787 | 99.92 | 222.74 | -0.00135 | 99.864
220.78 | 0.00238 | 100.825 | 220.93 | -0.0008995 | 101.072 | 221.8 | -0.0006524 | 99.92 | 222.92 | -0.00136 | 99.864
220.94 | 0.00224 | 100.83 | 221.1 | -0.0009319 | 101.072 | 221.96 | -0.0006618 | 99.92 | 223.1 | -0.00134 | 99.864
221.09 | 0.00179 | 100.82 | 221.25 | -0.000783 | 101.072 | 222.1 | -0.0006696 | 99.918 | 223.27 | -0.00133 | 99.864
221.25 | 0.0009973 | 100.82 | 221.41 | -0.00129 | 101.072 | 222.25 | -0.0006775 | 99.918 | 223.42 | -0.00132 | 99.864
221.39 | 0.0005495 | 100.82 | 221.57 | -0.00115 | 101.072 | 222.41 | -0.0006597 | 99.918 | 223.58 | -0.00133 | 99.862
221.55 | 0.0002019 | 100.82 | 221.74 | -0.00119 | 101.072 | 222.57 | -0.0006466 | 99.918 | 223.75 | -0.00137 | 99.862
221.72 | 0.0005202 | 100.82 | 221.91 | -0.0003793 | 101.072 | 222.72 | -0.000636 | 99.918 | 223.92 | -0.00137 | 99.862
221.89 | 0.00064 | 100.825 | 222.07 | 0.0003513 | 101.072 | 222.87 | -0.0006513 | 99.918 | 224.08 | -0.00136 | 99.86
222.05 | 0.00127 | 100.825 | 222.23 | 0.0003402 | 101.072 | 223.02 | -0.00067 | 99.918 | 224.24 | -0.0013 | 99.862
222.2 | 0.0011 | 100.825 | 222.4 | -0.0003848 | 101.072 | 223.18 | -0.0006545 | 99.918 | 224.41 | -0.00126 | 99.862
222.36 | 0.00126 | 100.82 | 222.58 | -2.665e-05 | 101.076 | 223.34 | -0.0006441 | 99.918 | 224.57 | -0.00126 | 99.862
222.53 | 0.00188 | 100.82 | 222.76 | 0.0007865 | 101.072 | 223.5 | -0.0006353 | 99.918 | 224.73 | -0.00127 | 99.862
222.7 | 0.00269 | 100.82 | 222.94 | 0.00144 | 101.067 | 223.67 | -0.0006466 | 99.918 | 224.89 | -0.00126 | 99.862
222.87 | 0.00344 | 100.83 | 223.11 | 0.0008704 | 101.072 | 223.84 | -0.0006801 | 99.918 | 225.06 | -0.0012 | 99.862
223.04 | 0.00296 | 100.825 | 223.27 | 0.0004084 | 101.076 | 224.01 | -0.0006985 | 99.918 | 225.22 | -0.00118 | 99.86
223.19 | 0.00206 | 100.825 | 223.43 | 0.0002557 | 101.072 | 224.19 | -0.0007145 | 99.918 | 225.39 | -0.00121 | 99.862
223.36 | 0.00145 | 100.825 | 223.58 | 0.0001328 | 101.072 | 224.35 | -0.0007014 | 99.918 | 225.56 | -0.00128 | 99.86
223.52 | 0.00164 | 100.83 | 223.74 | 5.872e-05 | 101.076 | 224.51 | -0.0006984 | 99.918 | 225.73 | -0.0013 | 99.862
223.69 | 0.00182 | 100.83 | 223.91 | 0.0001238 | 101.072 | 224.67 | -0.0006752 | 99.918 | 225.9 | -0.0013 | 99.86
223.86 | 0.00186 | 100.825 | 224.08 | -0.0002377 | 101.076 | 224.83 | -0.0006578 | 99.918 | 226.08 | -0.00124 | 99.86
224.03 | 0.00191 | 100.825 | 224.25 | -0.0007612 | 101.076 | 225 | -0.0006367 | 99.918 | 226.26 | -0.00123 | 99.86
224.21 | 0.00193 | 100.825 | 224.41 | -0.00203 | 101.072 | 225.16 | -0.0006717 | 99.918 | 226.44 | -0.00123 | 99.86
224.39 | 0.00194 | 100.825 | 224.58 | -0.00287 | 101.072 | 225.32 | -0.0006972 | 99.918 | 226.62 | -0.00125 | 99.86
224.58 | 0.00194 | 100.825 | 224.75 | -0.00316 | 101.072 | 225.49 | -0.0007191 | 99.918 | 226.78 | -0.00125 | 99.858
224.77 | 0.00196 | 100.825 | 224.92 | -0.00359 | 101.072 | 225.65 | -0.0006919 | 99.918 | 226.95 | -0.00124 | 99.86
224.96 | 0.00195 | 100.825 | 225.09 | -0.00467 | 101.076 | 225.81 | -0.0006459 | 99.916 | 227.1 | -0.00123 | 99.858
225.14 | 0.00181 | 100.825 | 225.25 | -0.00592 | 101.072 | 225.96 | -0.0006176 | 99.918 | 227.26 | -0.00123 | 99.86
225.31 | 0.00223 | 100.825 | 225.41 | -0.00639 | 101.072 | 226.11 | -0.0006145 | 99.918 | 227.41 | -0.00123 | 99.858
225.46 | 0.00258 | 100.825 | 225.57 | -0.00562 | 101.072 | 226.27 | -0.0006645 | 99.918 | 227.57 | -0.00123 | 99.858
225.63 | 0.00272 | 100.83 | 225.72 | -0.00524 | 101.072 | 226.44 | -0.0006964 | 99.918 | 227.74 | -0.00125 | 99.858
225.8 | 0.00282 | 100.825 | 225.88 | -0.00453 | 101.072 | 226.62 | -0.0007167 | 99.918 | 227.9 | -0.00125 | 99.858
225.96 | 0.00287 | 100.825 | 226.03 | -0.00449 | 101.072 | 226.81 | -0.0007013 | 99.918 | 228.06 | -0.0013 | 99.858
226.12 | 0.00288 | 100.825 | 226.19 | -0.00459 | 101.067 | 226.99 | -0.0007063 | 99.918 | 228.23 | -0.00131 | 99.858
226.29 | 0.003 | 100.82 | 226.36 | -0.00469 | 101.072 | 227.15 | -0.0007327 | 99.918 | 228.4 | -0.00132 | 99.858
226.45 | 0.00267 | 100.825 | 226.52 | -0.00431 | 101.072 | 227.3 | -0.0007706 | 99.916 | 228.57 | -0.00128 | 99.856
226.62 | 0.00201 | 100.82 | 226.68 | -0.00402 | 101.072 | 227.45 | -0.0007933 | 99.916 | 228.74 | -0.00126 | 99.856
226.79 | 0.00124 | 100.825 | 226.84 | -0.00385 | 101.072 | 227.6 | -0.000808 | 99.918 | 228.91 | -0.00128 | 99.858
226.94 | 0.0003117 | 100.825 | 226.99 | -0.00396 | 101.076 | 227.75 | -0.0008056 | 99.92 | 229.08 | -0.00131 | 99.856
227.1 | -0.0003275 | 100.82 | 227.14 | -0.00305 | 101.076 | 227.9 | -0.0007585 | 99.916 | 229.24 | -0.00134 | 99.858
227.25 | -0.0004408 | 100.82 | 227.31 | -0.00251 | 101.072 | 228.06 | -0.000706 | 99.916 | 229.4 | -0.00133 | 99.856
227.41 | 0.0006122 | 100.825 | 227.48 | -0.00184 | 101.076 | 228.22 | -0.0006649 | 99.914 | 229.56 | -0.00132 | 99.856
227.58 | 0.0009551 | 100.825 | 227.64 | -0.00147 | 101.076 | 228.38 | -0.0006908 | 99.916 | 229.72 | -0.00131 | 99.856
227.75 | 0.0005231 | 100.825 | 227.81 | -0.0008937 | 101.072 | 228.55 | -0.0007117 | 99.916 | 229.88 | -0.00133 | 99.856
227.92 | 0.000168 | 100.825 | 227.97 | -0.000342 | 101.072 | 228.72 | -0.0007241 | 99.916 | 230.04 | -0.00132 | 99.854
228.08 | 0.0004482 | 100.825 | 228.13 | -0.0005891 | 101.072 | 228.89 | -0.0007098 | 99.916 | 230.2 | -0.00134 | 99.854
228.25 | 0.0008161 | 100.83 | 228.28 | -0.0007847 | 101.072 | 229.06 | -0.0006969 | 99.914 | 230.36 | -0.00133 | 99.854
228.41 | 0.0003896 | 100.825 | 228.44 | -0.0008447 | 101.076 | 229.23 | -0.0006974 | 99.916 | 230.51 | -0.00135 | 99.854
228.57 | 0.0004417 | 100.83 | 228.61 | -0.0008958 | 101.072 | 229.39 | -0.0006721 | 99.914 | 230.66 | -0.00131 | 99.854
228.74 | 0.00107 | 100.825 | 228.78 | -0.000899 | 101.072 | 229.55 | -0.0006528 | 99.914 | 230.82 | -0.00131 | 99.854
228.89 | 0.00144 | 100.83 | 228.94 | -0.00105 | 101.072 | 229.72 | -0.0006445 | 99.914 | 230.97 | -0.00131 | 99.852
229.04 | 0.00155 | 100.83 | 229.11 | -0.0005328 | 101.072 | 229.89 | -0.0006391 | 99.916 | 231.12 | -0.00133 | 99.852
229.18 | 0.00191 | 100.825 | 229.28 | -0.000526 | 101.072 | 230.06 | -0.0006363 | 99.916 | 231.29 | -0.00135 | 99.852
229.32 | 0.00294 | 100.83 | 229.44 | -0.00111 | 101.072 | 230.22 | -0.0006329 | 99.914 | 231.47 | -0.00134 | 99.852
229.47 | 0.00443 | 100.83 | 229.6 | -0.00166 | 101.072 | 230.39 | -0.0006423 | 99.914 | 231.65 | -0.00132 | 99.852
229.61 | 0.00581 | 100.825 | 229.75 | -0.00122 | 101.072 | 230.54 | -0.0006075 | 99.916 | 231.83 | -0.00128 | 99.854
229.76 | 0.00653 | 100.825 | 229.91 | -1.312e-05 | 101.072 | 230.7 | -0.0005584 | 99.916 | 232.02 | -0.00124 | 99.852
229.92 | 0.00704 | 100.825 | 230.07 | 0.00125 | 101.072 | 230.86 | -0.0005264 | 99.916 | 232.19 | -0.00123 | 99.85
230.08 | 0.00657 | 100.825 | 230.24 | 0.00173 | 101.076 | 231.03 | -0.0005325 | 99.916 | 232.35 | -0.00124 | 99.85
230.24 | 0.00722 | 100.825 | 230.41 | 0.00111 | 101.072 | 231.19 | -0.0005402 | 99.916 | 232.52 | -0.00128 | 99.85
230.4 | 0.00764 | 100.825 | 230.58 | 0.000109 | 101.076 | 231.37 | -0.0005367 | 99.914 | 232.69 | -0.00129 | 99.852
230.55 | 0.0086 | 100.825 | 230.76 | -8.763e-05 | 101.076 | 231.54 | -0.0005536 | 99.914 | 232.87 | -0.00126 | 99.852
230.71 | 0.00804 | 100.83 | 230.94 | 0.0004685 | 101.072 | 231.7 | -0.0005834 | 99.914 | 233.05 | -0.00125 | 99.852
230.88 | 0.00658 | 100.825 | 231.11 | 0.000458 | 101.076 | 231.87 | -0.0006253 | 99.914 | 233.23 | -0.00123 | 99.852
231.05 | 0.00527 | 100.825 | 231.29 | -0.0001643 | 101.081 | 232.03 | -0.0006441 | 99.914 | 233.4 | -0.00125 | 99.852
231.22 | 0.00461 | 100.825 | 231.47 | -0.0004162 | 101.076 | 232.19 | -0.0006774 | 99.914 | 233.57 | -0.00126 | 99.852
231.4 | 0.00396 | 100.825 | 231.63 | -0.0009222 | 101.072 | 232.36 | -0.0007007 | 99.914 | 233.73 | -0.00129 | 99.852
231.57 | 0.00292 | 100.825 | 231.8 | -0.00154 | 101.072 | 232.53 | -0.0007115 | 99.914 | 233.88 | -0.00127 | 99.852
231.74 | 0.00269 | 100.82 | 231.96 | -0.00283 | 101.072 | 232.69 | -0.0007131 | 99.914 | 234.02 | -0.00124 | 99.85
231.92 | 0.003 | 100.825 | 232.12 | -0.00377 | 101.072 | 232.87 | -0.0007308 | 99.913 | 234.18 | -0.00118 | 99.85
232.09 | 0.00378 | 100.825 | 232.28 | -0.00392 | 101.072 | 233.05 | -0.0007762 | 99.913 | 234.34 | -0.00115 | 99.85
232.26 | 0.00379 | 100.825 | 232.44 | -0.00325 | 101.072 | 233.24 | -0.0007778 | 99.913 | 234.49 | -0.00117 | 99.852
232.44 | 0.00369 | 100.825 | 232.6 | -0.00184 | 101.072 | 233.42 | -0.000773 | 99.914 | 234.65 | -0.00118 | 99.85
232.6 | 0.00359 | 100.825 | 232.76 | -0.0008657 | 101.067 | 233.59 | -0.0007724 | 99.914 | 234.81 | -0.00119 | 99.852
232.76 | 0.00395 | 100.825 | 232.91 | -0.0008789 | 101.067 | 233.76 | -0.000779 | 99.914 | 234.98 | -0.00115 | 99.85
232.93 | 0.00437 | 100.82 | 233.08 | -0.0008042 | 101.067 | 233.93 | -0.0007577 | 99.913 | 235.15 | -0.00118 | 99.85
233.1 | 0.00407 | 100.825 | 233.24 | -0.00122 | 101.067 | 234.09 | -0.0007489 | 99.914 | 235.32 | -0.0012 | 99.85
233.27 | 0.00389 | 100.825 | 233.4 | -0.00145 | 101.067 | 234.24 | -0.0007157 | 99.913 | 235.48 | -0.00122 | 99.85
233.45 | 0.0036 | 100.82 | 233.55 | -0.002 | 101.062 | 234.39 | -0.0007187 | 99.914 | 235.65 | -0.00119 | 99.85
233.62 | 0.00426 | 100.82 | 233.72 | -0.00252 | 101.062 | 234.55 | -0.000715 | 99.914 | 235.83 | -0.00114 | 99.85
233.78 | 0.00514 | 100.825 | 233.88 | -0.00237 | 101.062 | 234.7 | -0.0007577 | 99.913 | 236.01 | -0.00113 | 99.85
233.95 | 0.00606 | 100.825 | 234.05 | -0.00177 | 101.067 | 234.85 | -0.0007846 | 99.913 | 236.19 | -0.00114 | 99.85
234.12 | 0.00669 | 100.825 | 234.21 | -0.00128 | 101.067 | 235.01 | -0.0008166 | 99.913 | 236.37 | -0.00118 | 99.85
234.29 | 0.00684 | 100.825 | 234.36 | -0.00142 | 101.067 | 235.16 | -0.0008404 | 99.913 | 236.54 | -0.00119 | 99.848
234.45 | 0.00756 | 100.825 | 234.52 | -0.00207 | 101.067 | 235.32 | -0.000852 | 99.913 | 236.71 | -0.00116 | 99.848
234.62 | 0.00766 | 100.825 | 234.68 | -0.00236 | 101.067 | 235.48 | -0.0008476 | 99.913 | 236.86 | -0.00115 | 99.847
234.78 | 0.00712 | 100.825 | 234.84 | -0.00282 | 101.067 | 235.64 | -0.0008899 | 99.913 | 237.01 | -0.00113 | 99.847
234.94 | 0.00671 | 100.825 | 235.01 | -0.00362 | 101.067 | 235.81 | -0.0009247 | 99.913 | 237.16 | -0.00117 | 99.847
235.11 | 0.00687 | 100.825 | 235.17 | -0.00409 | 101.067 | 235.98 | -0.0009339 | 99.913 | 237.32 | -0.00119 | 99.847
235.29 | 0.00763 | 100.825 | 235.34 | -0.00432 | 101.067 | 236.15 | -0.0008687 | 99.913 | 237.49 | -0.00123 | 99.847
235.47 | 0.00757 | 100.825 | 235.5 | -0.00442 | 101.072 | 236.33 | -0.000818 | 99.913 | 237.66 | -0.00123 | 99.847
235.64 | 0.0075 | 100.825 | 235.66 | -0.00469 | 101.072 | 236.5 | -0.0008139 | 99.913 | 237.83 | -0.00123 | 99.847
235.81 | 0.00704 | 100.825 | 235.84 | -0.0041 | 101.072 | 236.66 | -0.0008341 | 99.914 | 238 | -0.00121 | 99.847
235.97 | 0.00683 | 100.83 | 236.02 | -0.00293 | 101.072 | 236.82 | -0.0008596 | 99.913 | 238.18 | -0.00118 | 99.847
236.15 | 0.00616 | 100.83 | 236.19 | -0.00116 | 101.072 | 237 | -0.0008247 | 99.913 | 238.36 | -0.00114 | 99.847
236.31 | 0.0063 | 100.825 | 236.36 | -0.0005688 | 101.072 | 237.17 | -0.0008054 | 99.911 | 238.53 | -0.00111 | 99.847
236.47 | 0.00588 | 100.825 | 236.53 | -0.0002576 | 101.072 | 237.33 | -0.0007696 | 99.913 | 238.71 | -0.00112 | 99.847
236.64 | 0.00622 | 100.83 | 236.69 | -0.000582 | 101.072 | 237.49 | -0.0007751 | 99.913 | 238.89 | -0.00113 | 99.847
236.8 | 0.00562 | 100.825 | 236.83 | -0.0004073 | 101.067 | 237.64 | -0.0007508 | 99.913 | 239.06 | -0.00114 | 99.845
236.96 | 0.00505 | 100.825 | 236.97 | -0.0001712 | 101.067 | 237.8 | -0.0007697 | 99.913 | 239.23 | -0.0011 | 99.847
237.12 | 0.00489 | 100.825 | 237.12 | -0.0001157 | 101.072 | 237.97 | -0.0008141 | 99.911 | 239.39 | -0.00108 | 99.845
237.28 | 0.00462 | 100.83 | 237.28 | -7.639e-05 | 101.067 | 238.14 | -0.0008418 | 99.913 | 239.55 | -0.00105 | 99.847
237.45 | 0.005 | 100.83 | 237.44 | 6.607e-05 | 101.072 | 238.32 | -0.0008367 | 99.911 | 239.7 | -0.00103 | 99.845
237.61 | 0.00505 | 100.83 | 237.61 | -0.000344 | 101.072 | 238.49 | -0.0008136 | 99.911 | 239.87 | -0.00101 | 99.845
237.78 | 0.00585 | 100.825 | 237.77 | -0.0006718 | 101.072 | 238.65 | -0.0008605 | 99.911 | 240.04 | -0.00102 | 99.845
237.93 | 0.00694 | 100.83 | 237.93 | -0.0006756 | 101.067 | 238.82 | -0.0009422 | 99.909 | 240.2 | -0.00104 | 99.845
238.1 | 0.00751 | 100.83 | 238.08 | -0.0012 | 101.067 | 239 | -0.0009929 | 99.909 | 240.38 | -0.00104 | 99.845
238.26 | 0.00783 | 100.834 | 238.24 | -0.00128 | 101.072 | 239.18 | -0.001 | 99.911 | 240.56 | -0.00103 | 99.845
238.42 | 0.00787 | 100.834 | 238.41 | -0.00238 | 101.076 | 239.36 | -0.0009815 | 99.913 | 240.74 | -0.00107 | 99.845
238.57 | 0.00853 | 100.834 | 238.59 | -0.00253 | 101.076 | 239.53 | -0.0009623 | 99.911 | 240.92 | -0.0011 | 99.845
238.72 | 0.00836 | 100.839 | 238.76 | -0.00305 | 101.076 | 239.7 | -0.0009791 | 99.911 | 241.08 | -0.00114 | 99.843
238.89 | 0.00879 | 100.834 | 238.92 | -0.00289 | 101.072 | 239.87 | -0.0009854 | 99.911 | 241.25 | -0.00116 | 99.843
239.05 | 0.00854 | 100.839 | 239.09 | -0.0032 | 101.072 | 240.05 | -0.00101 | 99.911 | 241.41 | -0.00119 | 99.845
239.21 | 0.00883 | 100.834 | 239.28 | -0.00313 | 101.072 | 240.22 | -0.00102 | 99.911 | 241.57 | -0.00119 | 99.845
239.38 | 0.00868 | 100.834 | 239.46 | -0.00269 | 101.072 | 240.38 | -0.00106 | 99.909 | 241.72 | -0.00119 | 99.845
239.56 | 0.00829 | 100.834 | 239.63 | -0.00166 | 101.072 | 240.55 | -0.00106 | 99.909 | 241.88 | -0.00118 | 99.845
239.72 | 0.00869 | 100.83 | 239.8 | -0.0004981 | 101.072 | 240.71 | -0.00106 | 99.909 | 242.04 | -0.0012 | 99.843
239.88 | 0.00881 | 100.834 | 239.97 | 0.000109 | 101.072 | 240.86 | -0.00103 | 99.909 | 242.2 | -0.00121 | 99.843
240.04 | 0.00947 | 100.83 | 240.14 | 0.0005327 | 101.072 | 241.01 | -0.00102 | 99.908 | 242.38 | -0.00121 | 99.843
240.21 | 0.00941 | 100.83 | 240.32 | 0.0004279 | 101.067 | 241.18 | -0.0009911 | 99.909 | 242.55 | -0.00124 | 99.843
240.37 | 0.0094 | 100.834 | 240.49 | -7.893e-05 | 101.067 | 241.34 | -0.0009867 | 99.909 | 242.73 | -0.00123 | 99.845
240.53 | 0.00875 | 100.834 | 240.66 | -0.0008288 | 101.067 | 241.49 | -0.00101 | 99.908 | 242.9 | -0.00125 | 99.845
240.69 | 0.00901 | 100.83 | 240.82 | -0.0014 | 101.067 | 241.66 | -0.00105 | 99.908 | 243.08 | -0.00123 | 99.845
240.86 | 0.01 | 100.834 | 240.98 | -0.0013 | 101.072 | 241.84 | -0.00105 | 99.908 | 243.25 | -0.00127 | 99.843
241.03 | 0.012 | 100.83 | 241.14 | -0.0007064 | 101.072 | 242.02 | -0.00105 | 99.909 | 243.42 | -0.00127 | 99.843
241.2 | 0.012 | 100.83 | 241.3 | -0.000455 | 101.072 | 242.2 | -0.00103 | 99.908 | 243.58 | -0.00128 | 99.843
241.36 | 0.012 | 100.834 | 241.47 | 7.093e-06 | 101.072 | 242.37 | -0.00103 | 99.908 | 243.74 | -0.00129 | 99.843
241.51 | 0.012 | 100.834 | 241.63 | 0.0006919 | 101.072 | 242.53 | -0.00104 | 99.908 | 243.91 | -0.00132 | 99.843
241.67 | 0.013 | 100.83 | 241.79 | 0.00154 | 101.072 | 242.69 | -0.00104 | 99.909 | 244.08 | -0.00134 | 99.841
241.83 | 0.013 | 100.83 | 241.95 | 0.00207 | 101.067 | 242.85 | -0.00105 | 99.908 | 244.24 | -0.00134 | 99.841
241.99 | 0.013 | 100.834 | 242.12 | 0.00248 | 101.067 | 243.02 | -0.00104 | 99.911 | 244.41 | -0.00135 | 99.843
242.14 | 0.013 | 100.834 | 242.29 | 0.00225 | 101.067 | 243.17 | -0.00106 | 99.908 | 244.58 | -0.00134 | 99.843
242.3 | 0.013 | 100.839 | 242.46 | 0.00216 | 101.067 | 243.33 | -0.00107 | 99.908 | 244.76 | -0.00131 | 99.843
242.47 | 0.013 | 100.839 | 242.64 | 0.00168 | 101.072 | 243.49 | -0.00108 | 99.908 | 244.93 | -0.00122 | 99.841
242.65 | 0.013 | 100.834 | 242.8 | 0.00133 | 101.067 | 243.66 | -0.00108 | 99.908 | 245.11 | -0.00114 | 99.841
242.83 | 0.014 | 100.834 | 242.96 | 0.00109 | 101.067 | 243.83 | -0.00109 | 99.906 | 245.28 | -0.00109 | 99.841
243 | 0.014 | 100.839 | 243.12 | 0.00127 | 101.067 | 243.99 | -0.00109 | 99.906 | 245.46 | -0.0011 | 99.841
243.17 | 0.014 | 100.834 | 243.28 | 0.00205 | 101.067 | 244.15 | -0.00108 | 99.906 | 245.61 | -0.00112 | 99.841
243.34 | 0.013 | 100.834 | 243.44 | 0.00223 | 101.067 | 244.31 | -0.0011 | 99.906 | 245.77 | -0.00113 | 99.841
243.51 | 0.012 | 100.834 | 243.6 | 0.00147 | 101.067 | 244.49 | -0.00111 | 99.906 | 245.94 | -0.00113 | 99.841
243.68 | 0.012 | 100.834 | 243.76 | 0.0001235 | 101.067 | 244.66 | -0.00114 | 99.906 | 246.11 | -0.00114 | 99.839
243.85 | 0.011 | 100.834 | 243.92 | -0.00132 | 101.067 | 244.82 | -0.00115 | 99.906 | 246.28 | -0.0012 | 99.839
244.03 | 0.011 | 100.839 | 244.08 | -0.00164 | 101.067 | 244.98 | -0.00119 | 99.906 | 246.45 | -0.00123 | 99.839
244.21 | 0.011 | 100.834 | 244.25 | -0.0017 | 101.067 | 245.14 | -0.00119 | 99.906 | 246.63 | -0.00127 | 99.839
244.39 | 0.012 | 100.839 | 244.41 | -0.00177 | 101.067 | 245.31 | -0.00118 | 99.904 | 246.8 | -0.00129 | 99.839
244.56 | 0.012 | 100.834 | 244.57 | -0.00202 | 101.072 | 245.48 | -0.00118 | 99.906 | 246.98 | -0.00133 | 99.839
244.73 | 0.013 | 100.834 | 244.73 | -0.0013 | 101.072 | 245.65 | -0.00118 | 99.906 | 247.16 | -0.00131 | 99.839
244.9 | 0.013 | 100.839 | 244.9 | -0.0003828 | 101.076 | 245.83 | -0.00118 | 99.906 | 247.33 | -0.00129 | 99.839
245.06 | 0.013 | 100.839 | 245.05 | 0.0006852 | 101.072 | 246 | -0.00115 | 99.906 | 247.5 | -0.00125 | 99.839
245.21 | 0.013 | 100.834 | 245.21 | 0.000847 | 101.072 | 246.17 | -0.00118 | 99.906 | 247.67 | -0.00128 | 99.837
245.37 | 0.012 | 100.839 | 245.36 | 0.0008276 | 101.072 | 246.33 | -0.0012 | 99.904 | 247.84 | -0.00128 | 99.839
245.52 | 0.011 | 100.834 | 245.53 | 0.0008061 | 101.072 | 246.5 | -0.00122 | 99.906 | 248.01 | -0.00128 | 99.837
245.67 | 0.012 | 100.834 | 245.69 | 0.0009771 | 101.072 | 246.67 | -0.00119 | 99.904 | 248.17 | -0.00126 | 99.839
245.83 | 0.012 | 100.839 | 245.87 | 0.00208 | 101.072 | 246.84 | -0.00113 | 99.904 | 248.33 | -0.00122 | 99.837
245.99 | 0.012 | 100.834 | 246.03 | 0.0029 | 101.072 | 247 | -0.00107 | 99.906 | 248.48 | -0.0012 | 99.839
246.15 | 0.011 | 100.839 | 246.2 | 0.00315 | 101.072 | 247.17 | -0.00103 | 99.904 | 248.64 | -0.00119 | 99.839
246.31 | 0.01 | 100.839 | 246.37 | 0.00206 | 101.067 | 247.34 | -0.00106 | 99.904 | 248.81 | -0.0012 | 99.839
246.47 | 0.00997 | 100.839 | 246.54 | 0.0004512 | 101.072 | 247.52 | -0.00113 | 99.902 | 248.98 | -0.00122 | 99.837
246.63 | 0.00954 | 100.839 | 246.69 | -0.00102 | 101.072 | 247.69 | -0.00119 | 99.902 | 249.15 | -0.0012 | 99.837
246.81 | 0.01 | 100.839 | 246.86 | -0.0015 | 101.067 | 247.87 | -0.00121 | 99.904 | 249.31 | -0.00117 | 99.835
246.97 | 0.00932 | 100.839 | 247.02 | -0.00132 | 101.072 | 248.05 | -0.00119 | 99.904 | 249.48 | -0.00115 | 99.835
247.14 | 0.00922 | 100.839 | 247.18 | -0.000749 | 101.067 | 248.22 | -0.0012 | 99.902 | 249.63 | -0.00115 | 99.835
247.31 | 0.00914 | 100.844 | 247.34 | -0.0004058 | 101.072 | 248.4 | -0.00122 | 99.902 | 249.78 | -0.0012 | 99.837
247.47 | 0.00982 | 100.839 | 247.51 | -0.0001455 | 101.067 | 248.57 | -0.00123 | 99.901 | 249.93 | -0.00123 | 99.835
247.64 | 0.011 | 100.844 | 247.67 | -0.0003477 | 101.072 | 248.74 | -0.00121 | 99.902 | 250.09 | -0.00125 | 99.835
247.8 | 0.011 | 100.839 | 247.82 | -0.001 | 101.072 | 248.89 | -0.0012 | 99.901 | 250.24 | -0.00124 | 99.835
247.97 | 0.012 | 100.839 | 247.98 | -0.00161 | 101.076 | 249.06 | -0.00119 | 99.901 | 250.39 | -0.00123 | 99.837
248.14 | 0.013 | 100.839 | 248.15 | -0.00117 | 101.072 | 249.21 | -0.00119 | 99.901 | 250.55 | -0.00122 | 99.835
248.31 | 0.013 | 100.839 | 248.32 | 8.102e-05 | 101.072 | 249.37 | -0.00118 | 99.902 | 250.72 | -0.00124 | 99.835
248.47 | 0.012 | 100.839 | 248.5 | 0.0013 | 101.076 | 249.54 | -0.00119 | 99.901 | 250.89 | -0.00126 | 99.833
248.63 | 0.01 | 100.839 | 248.68 | 0.0021 | 101.072 | 249.7 | -0.00117 | 99.901 | 251.06 | -0.00132 | 99.833
248.79 | 0.00931 | 100.844 | 248.86 | 0.00213 | 101.072 | 249.86 | -0.00113 | 99.901 | 251.23 | -0.00134 | 99.833
248.94 | 0.00919 | 100.839 | 249.03 | 0.00172 | 101.072 | 250.03 | -0.00114 | 99.901 | 251.41 | -0.00135 | 99.833
249.1 | 0.00962 | 100.839 | 249.19 | 0.0009514 | 101.067 | 250.2 | -0.00117 | 99.901 | 251.59 | -0.00133 | 99.835
249.25 | 0.01 | 100.839 | 249.34 | 0.0005914 | 101.062 | 250.37 | -0.00122 | 99.901 | 251.78 | -0.00134 | 99.833
249.4 | 0.00968 | 100.848 | 249.49 | 7.11e-05 | 101.067 | 250.54 | -0.00122 | 99.901 | 251.96 | -0.00135 | 99.833
249.56 | 0.00965 | 100.844 | 249.66 | -0.0007889 | 101.067 | 250.72 | -0.00125 | 99.901 | 252.13 | -0.00134 | 99.831
249.72 | 0.011 | 100.844 | 249.83 | -0.00138 | 101.067 | 250.89 | -0.00128 | 99.901 | 252.3 | -0.00131 | 99.833
249.87 | 0.012 | 100.844 | 250.01 | -0.00144 | 101.067 | 251.06 | -0.00138 | 99.901 | 252.46 | -0.00128 | 99.831
250.05 | 0.012 | 100.844 | 250.18 | -0.0004213 | 101.067 | 251.23 | -0.00142 | 99.901 | 252.62 | -0.00128 | 99.831
250.22 | 0.011 | 100.844 | 250.34 | 0.0002546 | 101.067 | 251.39 | -0.00142 | 99.901 | 252.77 | -0.00134 | 99.831
250.4 | 0.011 | 100.844 | 250.51 | 0.0005366 | 101.067 | 251.55 | -0.00137 | 99.901 | 252.92 | -0.00136 | 99.831
250.58 | 0.011 | 100.848 | 250.68 | 0.0007472 | 101.072 | 251.72 | -0.00136 | 99.899 | 253.08 | -0.00135 | 99.831
250.76 | 0.012 | 100.848 | 250.85 | 0.0007222 | 101.072 | 251.88 | -0.00136 | 99.899 | 253.23 | -0.0013 | 99.831
250.94 | 0.012 | 100.844 | 251.03 | 0.00123 | 101.067 | 252.05 | -0.00135 | 99.899 | 253.38 | -0.00125 | 99.831
251.11 | 0.013 | 100.848 | 251.2 | 0.00143 | 101.072 | 252.22 | -0.00129 | 99.899 | 253.52 | -0.0012 | 99.833
251.29 | 0.014 | 100.848 | 251.36 | 0.0021 | 101.067 | 252.39 | -0.00126 | 99.899 | 253.66 | -0.00115 | 99.833
251.47 | 0.015 | 100.848 | 251.53 | 0.00219 | 101.067 | 252.55 | -0.00124 | 99.899 | 253.81 | -0.00113 | 99.831
251.63 | 0.015 | 100.848 | 251.7 | 0.00173 | 101.072 | 252.72 | -0.00123 | 99.899 | 253.96 | -0.0011 | 99.831
251.8 | 0.015 | 100.848 | 251.88 | 0.0009835 | 101.072 | 252.89 | -0.00123 | 99.899 | 254.12 | -0.00106 | 99.829
251.96 | 0.016 | 100.844 | 252.07 | 0.0005145 | 101.072 | 253.05 | -0.00121 | 99.899 | 254.28 | -0.00101 | 99.831
252.12 | 0.016 | 100.844 | 252.25 | 0.0002996 | 101.072 | 253.21 | -0.0012 | 99.897 | 254.45 | -0.000981 | 99.831
252.28 | 0.015 | 100.844 | 252.43 | 0.0001628 | 101.067 | 253.38 | -0.00117 | 99.899 | 254.63 | -0.0009822 | 99.829
252.45 | 0.016 | 100.844 | 252.6 | 5.575e-05 | 101.067 | 253.55 | -0.00117 | 99.899 | 254.8 | -0.00101 | 99.829
252.61 | 0.016 | 100.844 | 252.76 | 0.0002267 | 101.067 | 253.72 | -0.00116 | 99.897 | 254.97 | -0.00102 | 99.827
252.76 | 0.016 | 100.848 | 252.92 | -0.0005191 | 101.072 | 253.9 | -0.0012 | 99.897 | 255.13 | -0.00103 | 99.829
252.92 | 0.016 | 100.848 | 253.08 | -0.00144 | 101.067 | 254.07 | -0.00123 | 99.897 | 255.29 | -0.00104 | 99.827
253.08 | 0.015 | 100.848 | 253.24 | -0.00253 | 101.067 | 254.24 | -0.00125 | 99.897 | 255.45 | -0.00104 | 99.827
253.25 | 0.015 | 100.848 | 253.4 | -0.00274 | 101.072 | 254.41 | -0.00124 | 99.897 | 255.62 | -0.00103 | 99.827
253.43 | 0.015 | 100.848 | 253.56 | -0.00272 | 101.072 | 254.58 | -0.00125 | 99.899 | 255.79 | -0.0009924 | 99.829
253.61 | 0.016 | 100.848 | 253.72 | -0.00291 | 101.067 | 254.76 | -0.00126 | 99.897 | 255.97 | -0.0009728 | 99.827
253.78 | 0.016 | 100.844 | 253.88 | -0.00249 | 101.076 | 254.93 | -0.00126 | 99.897 | 256.16 | -0.000962 | 99.827
253.95 | 0.016 | 100.848 | 254.04 | -0.00217 | 101.067 | 255.08 | -0.00126 | 99.896 | 256.33 | -0.0009574 | 99.827
254.12 | 0.016 | 100.848 | 254.21 | -0.00214 | 101.072 | 255.23 | -0.00126 | 99.896 | 256.5 | -0.0009481 | 99.827
254.28 | 0.015 | 100.848 | 254.37 | -0.00184 | 101.076 | 255.4 | -0.00127 | 99.897 | 256.67 | -0.000972 | 99.827
254.44 | 0.014 | 100.848 | 254.54 | -0.0007817 | 101.076 | 255.57 | -0.00124 | 99.897 | 256.83 | -0.0009747 | 99.827
254.6 | 0.013 | 100.848 | 254.7 | 0.000404 | 101.076 | 255.73 | -0.00119 | 99.897 | 257 | -0.0009392 | 99.829
254.77 | 0.012 | 100.848 | 254.87 | 0.00107 | 101.072 | 255.9 | -0.00117 | 99.897 | 257.17 | -0.0008507 | 99.827
254.94 | 0.012 | 100.848 | 255.04 | 0.00127 | 101.072 | 256.06 | -0.00121 | 99.897 | 257.32 | -0.0007718 | 99.827
255.1 | 0.013 | 100.848 | 255.2 | 0.00202 | 101.072 | 256.22 | -0.00126 | 99.896 | 257.47 | -0.0007237 | 99.827
255.27 | 0.013 | 100.853 | 255.35 | 0.00199 | 101.072 | 256.38 | -0.00128 | 99.896 | 257.62 | -0.0007254 | 99.827
255.44 | 0.014 | 100.853 | 255.5 | 0.00202 | 101.072 | 256.54 | -0.00124 | 99.896 | 257.77 | -0.0007113 | 99.827
255.62 | 0.013 | 100.853 | 255.66 | 0.00147 | 101.072 | 256.69 | -0.00122 | 99.896 | 257.92 | -0.000687 | 99.827
255.78 | 0.013 | 100.848 | 255.83 | 0.00176 | 101.072 | 256.86 | -0.00118 | 99.897 | 258.07 | -0.000621 | 99.827
255.94 | 0.013 | 100.853 | 255.99 | 0.0011 | 101.072 | 257.02 | -0.00117 | 99.894 | 258.22 | -0.0006011 | 99.827
256.11 | 0.014 | 100.853 | 256.14 | 0.0006135 | 101.072 | 257.18 | -0.00113 | 99.894 | 258.38 | -0.0005969 | 99.825
256.27 | 0.015 | 100.853 | 256.3 | 2.259e-05 | 101.072 | 257.35 | -0.00112 | 99.896 | 258.54 | -0.0006014 | 99.827
256.44 | 0.016 | 100.853 | 256.46 | -0.0004313 | 101.067 | 257.51 | -0.00115 | 99.894 | 258.7 | -0.0005636 | 99.825
256.61 | 0.016 | 100.853 | 256.63 | -0.000596 | 101.067 | 257.66 | -0.00117 | 99.894 | 258.85 | -0.0005227 | 99.825
256.77 | 0.016 | 100.853 | 256.81 | -0.0008159 | 101.072 | 257.82 | -0.00116 | 99.894 | 259.01 | -0.0004616 | 99.825
256.92 | 0.016 | 100.853 | 256.98 | -0.0005629 | 101.072 | 257.97 | -0.00114 | 99.894 | 259.16 | -0.0003966 | 99.825
257.07 | 0.016 | 100.848 | 257.14 | -9.022e-05 | 101.072 | 258.12 | -0.00115 | 99.894 | 259.32 | -0.0003672 | 99.825
257.21 | 0.016 | 100.848 | 257.3 | 0.00102 | 101.072 | 258.27 | -0.00118 | 99.894 | 259.48 | -0.0003308 | 99.825
257.35 | 0.015 | 100.844 | 257.45 | 0.00224 | 101.072 | 258.43 | -0.0012 | 99.894 | 259.65 | -0.0003001 | 99.823
257.5 | 0.014 | 100.848 | 257.61 | 0.00302 | 101.072 | 258.59 | -0.00121 | 99.894 | 259.81 | -0.0002101 | 99.825
257.66 | 0.013 | 100.848 | 257.77 | 0.00296 | 101.072 | 258.75 | -0.00123 | 99.892 | 259.99 | -0.0001562 | 99.823
257.82 | 0.012 | 100.848 | 257.93 | 0.00296 | 101.072 | 258.92 | -0.00126 | 99.892 | 260.16 | -0.0001098 | 99.823
257.99 | 0.012 | 100.848 | 258.09 | 0.00264 | 101.072 | 259.07 | -0.0013 | 99.892 | 260.34 | -8.258e-05 | 99.823
258.16 | 0.012 | 100.848 | 258.25 | 0.00199 | 101.067 | 259.23 | -0.00131 | 99.892 | 260.52 | -5.316e-05 | 99.823
258.32 | 0.012 | 100.853 | 258.41 | 0.00111 | 101.067 | 259.38 | -0.0013 | 99.89 | 260.71 | -1.29e-05 | 99.823
258.48 | 0.012 | 100.853 | 258.57 | 0.0006962 | 101.067 | 259.55 | -0.00125 | 99.89 | 260.89 | 2.195e-05 | 99.823
258.63 | 0.011 | 100.853 | 258.75 | -3.832e-07 | 101.067 | 259.72 | -0.00121 | 99.89 | 261.06 | 8.371e-05 | 99.823
258.79 | 0.01 | 100.853 | 258.92 | -0.0003358 | 101.072 | 259.89 | -0.00119 | 99.89 | 261.23 | 0.0001458 | 99.823
258.94 | 0.011 | 100.853 | 259.1 | -0.00108 | 101.067 | 260.06 | -0.0012 | 99.892 | 261.38 | 0.0001865 | 99.821
259.1 | 0.011 | 100.858 | 259.28 | -0.00111 | 101.072 | 260.24 | -0.00123 | 99.89 | 261.54 | 0.0001809 | 99.823
259.26 | 0.012 | 100.858 | 259.44 | -0.0009992 | 101.072 | 260.4 | -0.00126 | 99.889 | 261.69 | 0.0001889 | 99.823
259.44 | 0.012 | 100.858 | 259.59 | -0.0009063 | 101.067 | 260.57 | -0.0013 | 99.89 | 261.85 | 0.0002215 | 99.823
259.61 | 0.012 | 100.858 | 259.75 | -0.00119 | 101.072 | 260.73 | -0.00131 | 99.89 | 262.01 | 0.0003338 | 99.825
259.78 | 0.012 | 100.863 | 259.91 | -0.00193 | 101.072 | 260.89 | -0.0013 | 99.89 | 262.16 | 0.0004261 | 99.825
259.94 | 0.013 | 100.863 | 260.08 | -0.00235 | 101.072 | 261.05 | -0.00126 | 99.89 | 262.32 | 0.0004986 | 99.825
260.1 | 0.014 | 100.858 | 260.25 | -0.00263 | 101.067 | 261.22 | -0.00125 | 99.89 | 262.49 | 0.0005338 | 99.825
260.26 | 0.014 | 100.863 | 260.42 | -0.00243 | 101.067 | 261.39 | -0.00128 | 99.89 | 262.65 | 0.0005803 | 99.825
260.42 | 0.014 | 100.863 | 260.6 | -0.00174 | 101.067 | 261.55 | -0.0013 | 99.89 | 262.82 | 0.0006809 | 99.825
260.59 | 0.014 | 100.863 | 260.77 | -0.00136 | 101.067 | 261.71 | -0.00129 | 99.892 | 262.98 | 0.0007596 | 99.825
260.76 | 0.013 | 100.863 | 260.95 | -0.00121 | 101.067 | 261.87 | -0.00126 | 99.89 | 263.15 | 0.0008261 | 99.825
260.92 | 0.012 | 100.863 | 261.12 | -0.0009683 | 101.067 | 262.03 | -0.00124 | 99.89 | 263.32 | 0.0008543 | 99.823
261.09 | 0.012 | 100.863 | 261.28 | -0.0014 | 101.072 | 262.2 | -0.00123 | 99.89 | 263.5 | 0.0009146 | 99.823
261.25 | 0.012 | 100.863 | 261.43 | -0.00137 | 101.072 | 262.36 | -0.00124 | 99.89 | 263.67 | 0.0009514 | 99.825
261.4 | 0.012 | 100.863 | 261.58 | -0.000878 | 101.067 | 262.53 | -0.00125 | 99.889 | 263.83 | 0.0009851 | 99.823
261.55 | 0.012 | 100.863 | 261.74 | -4.283e-07 | 101.067 | 262.7 | -0.00127 | 99.89 | 264 | 0.00102 | 99.823
261.7 | 0.012 | 100.863 | 261.89 | 0.0001891 | 101.067 | 262.87 | -0.00123 | 99.89 | 264.17 | 0.00108 | 99.823
261.86 | 0.012 | 100.863 | 262.05 | -0.0002251 | 101.067 | 263.04 | -0.0012 | 99.889 | 264.32 | 0.00114 | 99.825
262.02 | 0.012 | 100.863 | 262.22 | -0.0007253 | 101.067 | 263.2 | -0.0012 | 99.889 | 264.48 | 0.00119 | 99.823
262.18 | 0.011 | 100.863 | 262.39 | -0.00185 | 101.067 | 263.36 | -0.00125 | 99.889 | 264.65 | 0.00125 | 99.825
262.36 | 0.011 | 100.863 | 262.56 | -0.00326 | 101.072 | 263.52 | -0.0013 | 99.889 | 264.82 | 0.00128 | 99.823
262.53 | 0.011 | 100.863 | 262.72 | -0.00333 | 101.067 | 263.68 | -0.00132 | 99.889 | 264.99 | 0.00131 | 99.825
262.69 | 0.012 | 100.863 | 262.88 | -0.00228 | 101.067 | 263.84 | -0.00136 | 99.889 | 265.17 | 0.00134 | 99.825
262.84 | 0.013 | 100.858 | 263.04 | -0.00134 | 101.072 | 264.01 | -0.00138 | 99.889 | 265.35 | 0.00142 | 99.823
263 | 0.013 | 100.858 | 263.19 | -0.00215 | 101.076 | 264.17 | -0.0014 | 99.889 | 265.53 | 0.0015 | 99.825
263.16 | 0.013 | 100.858 | 263.34 | -0.00338 | 101.072 | 264.33 | -0.00139 | 99.889 | 265.71 | 0.0016 | 99.827
263.33 | 0.012 | 100.858 | 263.49 | -0.00388 | 101.072 | 264.48 | -0.00137 | 99.887 | 265.87 | 0.00168 | 99.825
263.5 | 0.012 | 100.863 | 263.65 | -0.00259 | 101.076 | 264.63 | -0.00139 | 99.887 | 266.02 | 0.00172 | 99.825
263.68 | 0.012 | 100.867 | 263.82 | -0.00194 | 101.072 | 264.78 | -0.00138 | 99.887 | 266.17 | 0.00174 | 99.825
263.85 | 0.012 | 100.863 | 263.97 | -0.00247 | 101.072 | 264.93 | -0.00137 | 99.887 | 266.31 | 0.00177 | 99.825
264.03 | 0.011 | 100.863 | 264.12 | -0.00389 | 101.072 | 265.09 | -0.00136 | 99.887 | 266.47 | 0.0018 | 99.827
264.21 | 0.00999 | 100.863 | 264.27 | -0.00441 | 101.072 | 265.24 | -0.00137 | 99.887 | 266.64 | 0.00186 | 99.827
264.38 | 0.00997 | 100.863 | 264.44 | -0.00395 | 101.076 | 265.41 | -0.00141 | 99.887 | 266.82 | 0.00193 | 99.827
264.55 | 0.01 | 100.867 | 264.6 | -0.00404 | 101.072 | 265.57 | -0.00142 | 99.887 | 267 | 0.00201 | 99.827
264.72 | 0.011 | 100.867 | 264.75 | -0.00452 | 101.072 | 265.74 | -0.00144 | 99.887 | 267.17 | 0.0021 | 99.827
264.9 | 0.011 | 100.867 | 264.91 | -0.00553 | 101.072 | 265.89 | -0.00141 | 99.887 | 267.33 | 0.00217 | 99.827
265.07 | 0.011 | 100.867 | 265.07 | -0.00532 | 101.072 | 266.05 | -0.00136 | 99.885 | 267.48 | 0.00222 | 99.827
265.23 | 0.011 | 100.867 | 265.23 | -0.00467 | 101.072 | 266.19 | -0.00133 | 99.887 | 267.64 | 0.00229 | 99.827
265.39 | 0.012 | 100.867 | 265.39 | -0.00391 | 101.072 | 266.34 | -0.00135 | 99.887 | 267.8 | 0.00235 | 99.829
265.56 | 0.012 | 100.867 | 265.55 | -0.00332 | 101.072 | 266.5 | -0.00134 | 99.885 | 267.97 | 0.00243 | 99.829
265.72 | 0.012 | 100.867 | 265.71 | -0.00338 | 101.072 | 266.65 | -0.00131 | 99.885 | 268.15 | 0.00249 | 99.829
265.88 | 0.012 | 100.863 | 265.88 | -0.00392 | 101.072 | 266.82 | -0.00128 | 99.885 | 268.33 | 0.00256 | 99.831
266.04 | 0.012 | 100.867 | 266.04 | -0.0043 | 101.072 | 266.97 | -0.00129 | 99.885 | 268.5 | 0.00263 | 99.831
266.21 | 0.012 | 100.863 | 266.21 | -0.00422 | 101.072 | 267.13 | -0.00131 | 99.885 | 268.66 | 0.00268 | 99.831
266.38 | 0.011 | 100.863 | 266.37 | -0.00328 | 101.072 | 267.29 | -0.00129 | 99.884 | 268.82 | 0.00273 | 99.831
266.55 | 0.011 | 100.863 | 266.54 | -0.00218 | 101.072 | 267.45 | -0.00126 | 99.884 | 268.99 | 0.00278 | 99.831
266.71 | 0.01 | 100.863 | 266.7 | -0.00164 | 101.067 | 267.62 | -0.00124 | 99.884 | 269.14 | 0.00282 | 99.831
266.88 | 0.00996 | 100.867 | 266.85 | -0.00125 | 101.067 | 267.79 | -0.00125 | 99.885 | 269.31 | 0.00289 | 99.831
267.05 | 0.00905 | 100.863 | 267.02 | -0.00141 | 101.067 | 267.97 | -0.00126 | 99.885 | 269.47 | 0.00295 | 99.833
267.2 | 0.008 | 100.863 | 267.19 | -0.00194 | 101.072 | 268.15 | -0.00125 | 99.885 | 269.63 | 0.00299 | 99.833
267.36 | 0.00708 | 100.863 | 267.35 | -0.00259 | 101.067 | 268.33 | -0.00122 | 99.884 | 269.78 | 0.00301 | 99.835
267.52 | 0.00617 | 100.867 | 267.5 | -0.00347 | 101.067 | 268.51 | -0.00119 | 99.884 | 269.94 | 0.00302 | 99.835
267.68 | 0.00515 | 100.867 | 267.64 | -0.00387 | 101.067 | 268.69 | -0.0012 | 99.884 | 270.09 | 0.00303 | 99.835
267.83 | 0.00434 | 100.867 | 267.8 | -0.00455 | 101.067 | 268.86 | -0.00121 | 99.882 | 270.25 | 0.00303 | 99.835
267.98 | 0.0047 | 100.872 | 267.96 | -0.005 | 101.067 | 269.02 | -0.00122 | 99.882 | 270.41 | 0.00303 | 99.837
268.14 | 0.00374 | 100.867 | 268.13 | -0.00516 | 101.067 | 269.18 | -0.00122 | 99.882 | 270.57 | 0.00305 | 99.837
268.29 | 0.00393 | 100.867 | 268.29 | -0.00524 | 101.067 | 269.33 | -0.00121 | 99.884 | 270.73 | 0.00307 | 99.839
268.44 | 0.00421 | 100.867 | 268.45 | -0.00525 | 101.067 | 269.49 | -0.00125 | 99.884 | 270.9 | 0.00309 | 99.839
268.59 | 0.00654 | 100.872 | 268.61 | -0.00539 | 101.067 | 269.66 | -0.00129 | 99.882 | 271.07 | 0.00312 | 99.839
268.75 | 0.00693 | 100.867 | 268.76 | -0.005 | 101.062 | 269.82 | -0.00134 | 99.882 | 271.24 | 0.00317 | 99.839
268.92 | 0.00598 | 100.867 | 268.93 | -0.00474 | 101.067 | 269.98 | -0.00137 | 99.882 | 271.41 | 0.00325 | 99.841
269.08 | 0.00461 | 100.867 | 269.1 | -0.00455 | 101.067 | 270.14 | -0.00141 | 99.882 | 271.58 | 0.00329 | 99.841
269.24 | 0.0037 | 100.867 | 269.26 | -0.00502 | 101.067 | 270.29 | -0.00141 | 99.882 | 271.75 | 0.00333 | 99.841
269.4 | 0.0033 | 100.867 | 269.43 | -0.00487 | 101.067 | 270.44 | -0.0014 | 99.882 | 271.93 | 0.00337 | 99.841
269.56 | 0.00304 | 100.867 | 269.58 | -0.00464 | 101.067 | 270.6 | -0.00142 | 99.882 | 272.11 | 0.00344 | 99.841
269.73 | 0.00289 | 100.872 | 269.73 | -0.00446 | 101.062 | 270.76 | -0.00146 | 99.882 | 272.29 | 0.00348 | 99.843
269.9 | 0.00291 | 100.867 | 269.88 | -0.0048 | 101.076 | 270.92 | -0.00146 | 99.882 | 272.46 | 0.00352 | 99.843
270.07 | 0.00256 | 100.867 | 270.04 | -0.00505 | 101.072 | 271.08 | -0.00144 | 99.882 | 272.63 | 0.00354 | 99.843
270.24 | 0.00191 | 100.867 | 270.19 | -0.00528 | 101.072 | 271.23 | -0.00142 | 99.882 | 272.79 | 0.00358 | 99.845
270.42 | 0.00117 | 100.867 | 270.35 | -0.00498 | 101.067 | 271.38 | -0.00143 | 99.882 | 272.95 | 0.00359 | 99.845
270.59 | 0.0003203 | 100.867 | 270.51 | -0.00476 | 101.072 | 271.53 | -0.00144 | 99.88 | 273.12 | 0.00358 | 99.845
270.75 | -0.0005431 | 100.867 | 270.68 | -0.00444 | 101.067 | 271.68 | -0.00146 | 99.88 | 273.28 | 0.00358 | 99.847
270.93 | -0.00154 | 100.863 | 270.86 | -0.00519 | 101.067 | 271.84 | -0.00148 | 99.88 | 273.44 | 0.00359 | 99.847
271.1 | -0.00212 | 100.867 | 271.03 | -0.0058 | 101.072 | 272.01 | -0.00149 | 99.88 | 273.61 | 0.00357 | 99.847
271.28 | -0.0023 | 100.872 | 271.22 | -0.00606 | 101.072 | 272.19 | -0.00148 | 99.88 | 273.77 | 0.00354 | 99.848
271.45 | -0.00269 | 100.872 | 271.39 | -0.00613 | 101.072 | 272.37 | -0.00145 | 99.878 | 273.94 | 0.00351 | 99.848
271.61 | -0.00383 | 100.872 | 271.56 | -0.0065 | 101.067 | 272.55 | -0.00141 | 99.878 | 274.1 | 0.00354 | 99.85
271.76 | -0.00504 | 100.872 | 271.71 | -0.00726 | 101.058 | 272.72 | -0.00138 | 99.878 | 274.26 | 0.00357 | 99.852
271.92 | -0.00593 | 100.872 | 271.87 | -0.0076 | 101.067 | 272.89 | -0.00137 | 99.878 | 274.41 | 0.00356 | 99.852
272.07 | -0.0056 | 100.872 | 272.04 | -0.00811 | 101.072 | 273.06 | -0.00136 | 99.878 | 274.57 | 0.00352 | 99.852
272.21 | -0.00471 | 100.872 | 272.21 | -0.00881 | 101.072 | 273.22 | -0.00136 | 99.878 | 274.74 | 0.00348 | 99.852
272.36 | -0.00451 | 100.872 | 272.37 | -0.00979 | 101.062 | 273.38 | -0.00137 | 99.878 | 274.92 | 0.00347 | 99.852
272.51 | -0.00518 | 100.867 | 272.53 | -0.00992 | 101.062 | 273.55 | -0.0014 | 99.877 | 275.1 | 0.00346 | 99.852
272.68 | -0.00659 | 100.867 | 272.69 | -0.0099 | 101.062 | 273.72 | -0.00144 | 99.877 | 275.27 | 0.00344 | 99.854
272.84 | -0.00745 | 100.872 | 272.86 | -0.00983 | 101.062 | 273.89 | -0.00145 | 99.877 | 275.44 | 0.00342 | 99.854
272.99 | -0.00787 | 100.872 | 273.02 | -0.01 | 101.062 | 274.06 | -0.00144 | 99.875 | 275.6 | 0.00342 | 99.856
273.14 | -0.008 | 100.872 | 273.17 | -0.011 | 101.058 | 274.23 | -0.00144 | 99.875 | 275.76 | 0.0034 | 99.856
273.31 | -0.00852 | 100.872 | 273.32 | -0.011 | 101.062 | 274.39 | -0.00145 | 99.877 | 275.92 | 0.00337 | 99.858
273.48 | -0.009 | 100.867 | 273.47 | -0.011 | 101.062 | 274.55 | -0.00149 | 99.878 | 276.08 | 0.00332 | 99.858
273.64 | -0.00885 | 100.867 | 273.62 | -0.011 | 101.067 | 274.7 | -0.00151 | 99.877 | 276.25 | 0.00324 | 99.858
273.8 | -0.00837 | 100.867 | 273.78 | -0.011 | 101.067 | 274.86 | -0.00153 | 99.877 | 276.41 | 0.00316 | 99.86
273.96 | -0.00746 | 100.867 | 273.94 | -0.011 | 101.067 | 275.01 | -0.00152 | 99.877 | 276.58 | 0.00308 | 99.86
274.12 | -0.00752 | 100.867 | 274.11 | -0.011 | 101.067 | 275.17 | -0.00149 | 99.877 | 276.75 | 0.00304 | 99.86
274.28 | -0.00721 | 100.867 | 274.27 | -0.012 | 101.062 | 275.33 | -0.00147 | 99.877 | 276.93 | 0.003 | 99.862
274.44 | -0.00678 | 100.872 | 274.43 | -0.012 | 101.062 | 275.49 | -0.00147 | 99.875 | 277.11 | 0.00296 | 99.862
274.59 | -0.00697 | 100.867 | 274.59 | -0.012 | 101.062 | 275.66 | -0.00152 | 99.875 | 277.28 | 0.00292 | 99.862
274.76 | -0.00756 | 100.872 | 274.75 | -0.011 | 101.062 | 275.82 | -0.00157 | 99.875 | 277.45 | 0.00286 | 99.864
274.92 | -0.00818 | 100.867 | 274.92 | -0.011 | 101.067 | 275.99 | -0.0016 | 99.875 | 277.62 | 0.0028 | 99.864
275.09 | -0.00755 | 100.872 | 275.1 | -0.011 | 101.067 | 276.15 | -0.0016 | 99.875 | 277.79 | 0.00268 | 99.864
275.26 | -0.00696 | 100.867 | 275.27 | -0.01 | 101.067 | 276.31 | -0.00158 | 99.875 | 277.94 | 0.00256 | 99.866
275.43 | -0.00711 | 100.867 | 275.45 | -0.00977 | 101.067 | 276.48 | -0.00156 | 99.875 | 278.1 | 0.00246 | 99.866
275.59 | -0.00748 | 100.867 | 275.63 | -0.00933 | 101.067 | 276.64 | -0.00155 | 99.875 | 278.25 | 0.00238 | 99.866
275.76 | -0.00858 | 100.867 | 275.8 | -0.0093 | 101.062 | 276.81 | -0.00155 | 99.875 | 278.41 | 0.00231 | 99.866
275.94 | -0.00951 | 100.867 | 275.98 | -0.00864 | 101.062 | 276.98 | -0.00153 | 99.875 | 278.56 | 0.00227 | 99.868
276.12 | -0.011 | 100.863 | 276.16 | -0.00869 | 101.062 | 277.15 | -0.00152 | 99.875 | 278.72 | 0.00219 | 99.868
276.31 | -0.012 | 100.867 | 276.32 | -0.00881 | 101.062 | 277.32 | -0.00155 | 99.875 | 278.88 | 0.00208 | 99.868
276.48 | -0.012 | 100.872 | 276.48 | -0.00908 | 101.062 | 277.49 | -0.00157 | 99.875 | 279.04 | 0.00193 | 99.87
276.64 | -0.012 | 100.867 | 276.63 | -0.00819 | 101.058 | 277.64 | -0.00158 | 99.875 | 279.22 | 0.00183 | 99.868
276.8 | -0.013 | 100.858 | 276.79 | -0.00793 | 101.058 | 277.8 | -0.00156 | 99.875 | 279.39 | 0.00171 | 99.87
276.95 | -0.014 | 100.881 | 276.94 | -0.00822 | 101.058 | 277.94 | -0.00157 | 99.875 | 279.58 | 0.00161 | 99.87
277.11 | -0.013 | 100.876 | 277.1 | -0.00931 | 101.058 | 278.1 | -0.00157 | 99.873 | 279.76 | 0.00149 | 99.87
277.27 | -0.013 | 100.876 | 277.27 | -0.01 | 101.058 | 278.26 | -0.0016 | 99.873 | 279.94 | 0.00138 | 99.872
277.43 | -0.013 | 100.867 | 277.44 | -0.011 | 101.062 | 278.43 | -0.00161 | 99.873 | 280.13 | 0.00129 | 99.872
277.61 | -0.014 | 100.867 | 277.6 | -0.01 | 101.062 | 278.61 | -0.00162 | 99.872 | 280.31 | 0.00117 | 99.872
277.78 | -0.014 | 100.867 | 277.77 | -0.011 | 101.062 | 278.78 | -0.00162 | 99.872 | 280.49 | 0.00107 | 99.872
277.95 | -0.015 | 100.867 | 277.93 | -0.011 | 101.058 | 278.94 | -0.00164 | 99.873 | 280.66 | 0.000949 | 99.873
278.12 | -0.014 | 100.867 | 278.1 | -0.013 | 101.062 | 279.11 | -0.00167 | 99.872 | 280.83 | 0.0008448 | 99.873
278.29 | -0.014 | 100.867 | 278.26 | -0.014 | 101.058 | 279.27 | -0.00172 | 99.87 | 280.99 | 0.0007303 | 99.873
278.45 | -0.015 | 100.867 | 278.43 | -0.015 | 101.058 | 279.43 | -0.00173 | 99.872 | 281.15 | 0.0006093 | 99.876
278.6 | -0.016 | 100.867 | 278.59 | -0.014 | 101.058 | 279.59 | -0.00171 | 99.872 | 281.3 | 0.0004568 | 99.876
278.76 | -0.016 | 100.863 | 278.75 | -0.014 | 101.058 | 279.74 | -0.00168 | 99.87 | 281.45 | 0.0003133 | 99.876
278.94 | -0.017 | 100.863 | 278.91 | -0.014 | 101.062 | 279.9 | -0.00165 | 99.872 | 281.6 | 0.0001503 | 99.876
279.11 | -0.017 | 100.863 | 279.07 | -0.014 | 101.062 | 280.05 | -0.00166 | 99.87 | 281.75 | -9.692e-07 | 99.876
279.28 | -0.018 | 100.858 | 279.22 | -0.016 | 101.058 | 280.21 | -0.00167 | 99.87 | 281.91 | -0.0001609 | 99.876
279.43 | -0.019 | 100.853 | 279.38 | -0.017 | 101.062 | 280.38 | -0.00168 | 99.87 | 282.07 | -0.0003317 | 99.876
279.59 | -0.02 | 100.853 | 279.54 | -0.016 | 101.062 | 280.54 | -0.00166 | 99.87 | 282.24 | -0.0005045 | 99.876
279.75 | -0.021 | 100.853 | 279.7 | -0.015 | 101.062 | 280.69 | -0.00164 | 99.87 | 282.41 | -0.000688 | 99.876
279.91 | -0.022 | 100.853 | 279.87 | -0.014 | 101.062 | 280.84 | -0.00165 | 99.87 | 282.57 | -0.0008543 | 99.876
280.06 | -0.022 | 100.853 | 280.04 | -0.016 | 101.062 | 280.99 | -0.00168 | 99.87 | 282.73 | -0.00101 | 99.876
280.23 | -0.022 | 100.853 | 280.21 | -0.017 | 101.058 | 281.14 | -0.00172 | 99.87 | 282.88 | -0.00115 | 99.877
280.39 | -0.022 | 100.853 | 280.38 | -0.016 | 101.058 | 281.3 | -0.00173 | 99.87 | 283.03 | -0.00129 | 99.876
280.56 | -0.021 | 100.853 | 280.54 | -0.015 | 101.058 | 281.47 | -0.0017 | 99.87 | 283.19 | -0.00145 | 99.876
280.72 | -0.021 | 100.858 | 280.7 | -0.014 | 101.053 | 281.63 | -0.00163 | 99.87 | 283.36 | -0.00159 | 99.876
280.89 | -0.021 | 100.858 | 280.86 | -0.014 | 101.058 | 281.8 | -0.00157 | 99.87 | 283.51 | -0.00177 | 99.877
281.05 | -0.023 | 100.853 | 281.01 | -0.014 | 101.053 | 281.95 | -0.00154 | 99.868 | 283.68 | -0.00194 | 99.876
281.2 | -0.024 | 100.853 | 281.17 | -0.015 | 101.058 | 282.11 | -0.00152 | 99.868 | 283.86 | -0.00216 | 99.876
281.36 | -0.025 | 100.853 | 281.33 | -0.015 | 101.053 | 282.26 | -0.00158 | 99.868 | 284.04 | -0.00238 | 99.876
281.51 | -0.024 | 100.853 | 281.49 | -0.016 | 101.053 | 282.41 | -0.00166 | 99.868 | 284.21 | -0.00255 | 99.876
281.65 | -0.024 | 100.853 | 281.65 | -0.017 | 101.053 | 282.57 | -0.00173 | 99.868 | 284.38 | -0.00272 | 99.876
281.8 | -0.024 | 100.853 | 281.81 | -0.018 | 101.053 | 282.73 | -0.00175 | 99.868 | 284.54 | -0.00291 | 99.876
281.95 | -0.025 | 100.848 | 281.97 | -0.018 | 101.053 | 282.9 | -0.00175 | 99.866 | 284.7 | -0.00309 | 99.876
282.12 | -0.025 | 100.853 | 282.13 | -0.018 | 101.053 | 283.08 | -0.00178 | 99.865 | 284.86 | -0.00327 | 99.873
282.3 | -0.026 | 100.853 | 282.3 | -0.017 | 101.053 | 283.27 | -0.00179 | 99.866 | 285.03 | -0.00344 | 99.873
282.47 | -0.026 | 100.853 | 282.46 | -0.015 | 101.053 | 283.45 | -0.00182 | 99.866 | 285.22 | -0.00364 | 99.873
282.63 | -0.026 | 100.853 | 282.62 | -0.015 | 101.053 | 283.62 | -0.00183 | 99.866 | 285.4 | -0.00386 | 99.873
282.78 | -0.026 | 100.848 | 282.78 | -0.015 | 101.049 | 283.78 | -0.00182 | 99.866 | 285.58 | -0.00406 | 99.873
282.94 | -0.026 | 100.853 | 282.94 | -0.015 | 101.049 | 283.95 | -0.00182 | 99.865 | 285.75 | -0.00425 | 99.872
283.09 | -0.026 | 100.853 | 283.1 | -0.016 | 101.049 | 284.12 | -0.00183 | 99.863 | 285.93 | -0.00443 | 99.872
283.25 | -0.026 | 100.848 | 283.26 | -0.016 | 101.049 | 284.28 | -0.00188 | 99.865 | 286.09 | -0.00462 | 99.872
283.43 | -0.027 | 100.848 | 283.44 | -0.017 | 101.053 | 284.45 | -0.00193 | 99.865 | 286.26 | -0.00481 | 99.87
283.6 | -0.027 | 100.853 | 283.61 | -0.017 | 101.049 | 284.61 | -0.00198 | 99.865 | 286.44 | -0.00495 | 99.87
283.76 | -0.027 | 100.853 | 283.79 | -0.017 | 101.053 | 284.76 | -0.002 | 99.865 | 286.6 | -0.0051 | 99.868
283.94 | -0.026 | 100.853 | 283.95 | -0.016 | 101.053 | 284.92 | -0.00203 | 99.865 | 286.76 | -0.00528 | 99.868
284.11 | -0.027 | 100.853 | 284.09 | -0.016 | 101.049 | 285.08 | -0.00207 | 99.863 | 286.92 | -0.00544 | 99.868
284.28 | -0.028 | 100.853 | 284.24 | -0.015 | 101.053 | 285.25 | -0.00212 | 99.863 | 287.08 | -0.00564 | 99.866
284.44 | -0.03 | 100.848 | 284.4 | -0.015 | 101.053 | 285.42 | -0.00215 | 99.863 | 287.24 | -0.00583 | 99.868
284.61 | -0.03 | 100.848 | 284.56 | -0.015 | 101.053 | 285.58 | -0.00216 | 99.863 | 287.39 | -0.00604 | 99.868
284.78 | -0.03 | 100.844 | 284.74 | -0.015 | 101.049 | 285.76 | -0.00218 | 99.863 | 287.56 | -0.00622 | 99.864
284.95 | -0.031 | 100.848 | 284.91 | -0.015 | 101.053 | 285.93 | -0.00217 | 99.863 | 287.72 | -0.00641 | 99.864
285.13 | -0.034 | 100.848 | 285.09 | -0.015 | 101.053 | 286.1 | -0.00214 | 99.863 | 287.9 | -0.00662 | 99.862
285.29 | -0.035 | 100.844 | 285.27 | -0.016 | 101.053 | 286.28 | -0.0021 | 99.861 | 288.07 | -0.00684 | 99.862
285.45 | -0.035 | 100.844 | 285.44 | -0.017 | 101.049 | 286.47 | -0.00207 | 99.863 | 288.24 | -0.00705 | 99.86
285.62 | -0.034 | 100.844 | 285.62 | -0.019 | 101.049 | 286.65 | -0.00206 | 99.861 | 288.42 | -0.00723 | 99.86
285.78 | -0.033 | 100.848 | 285.79 | -0.02 | 101.049 | 286.83 | -0.00205 | 99.861 | 288.59 | -0.00744 | 99.858
285.93 | -0.034 | 100.844 | 285.96 | -0.02 | 101.049 | 287 | -0.00205 | 99.861 | 288.76 | -0.00764 | 99.856
286.09 | -0.034 | 100.844 | 286.12 | -0.02 | 101.049 | 287.17 | -0.00203 | 99.861 | 288.94 | -0.00782 | 99.856
286.25 | -0.035 | 100.844 | 286.27 | -0.02 | 101.049 | 287.34 | -0.00201 | 99.861 | 289.12 | -0.00796 | 99.854
286.4 | -0.036 | 100.844 | 286.44 | -0.019 | 101.049 | 287.51 | -0.00202 | 99.861 | 289.3 | -0.00814 | 99.854
286.56 | -0.036 | 100.844 | 286.6 | -0.018 | 101.049 | 287.68 | -0.00204 | 99.86 | 289.48 | -0.00835 | 99.852
286.72 | -0.036 | 100.844 | 286.76 | -0.017 | 101.044 | 287.85 | -0.00209 | 99.86 | 289.65 | -0.00857 | 99.852
286.88 | -0.037 | 100.839 | 286.92 | -0.018 | 101.044 | 288 | -0.00208 | 99.86 | 289.82 | -0.00877 | 99.85
287.02 | -0.037 | 100.839 | 287.08 | -0.018 | 101.044 | 288.15 | -0.0021 | 99.86 | 289.99 | -0.00897 | 99.848
287.18 | -0.036 | 100.839 | 287.25 | -0.019 | 101.049 | 288.31 | -0.00211 | 99.86 | 290.16 | -0.00914 | 99.847
287.34 | -0.035 | 100.834 | 287.41 | -0.02 | 101.044 | 288.48 | -0.00213 | 99.86 | 290.34 | -0.00929 | 99.847
287.51 | -0.033 | 100.834 | 287.58 | -0.02 | 101.044 | 288.64 | -0.00217 | 99.86 | 290.51 | -0.00945 | 99.843
287.69 | -0.032 | 100.839 | 287.75 | -0.021 | 101.04 | 288.82 | -0.00221 | 99.858 | 290.68 | -0.00963 | 99.843
287.86 | -0.032 | 100.839 | 287.92 | -0.022 | 101.04 | 288.99 | -0.00225 | 99.858 | 290.85 | -0.0098 | 99.841
288.03 | -0.033 | 100.834 | 288.09 | -0.022 | 101.04 | 289.15 | -0.0023 | 99.858 | 291.01 | -0.00999 | 99.839
288.19 | -0.033 | 100.834 | 288.27 | -0.022 | 101.044 | 289.32 | -0.00234 | 99.858 | 291.18 | -0.01 | 99.839
288.35 | -0.034 | 100.834 | 288.44 | -0.022 | 101.04 | 289.49 | -0.00239 | 99.858 | 291.35 | -0.01 | 99.837
288.5 | -0.035 | 100.834 | 288.61 | -0.021 | 101.04 | 289.65 | -0.00243 | 99.856 | 291.53 | -0.011 | 99.835
288.65 | -0.037 | 100.834 | 288.77 | -0.021 | 101.04 | 289.81 | -0.00248 | 99.856 | 291.69 | -0.011 | 99.833
288.81 | -0.039 | 100.834 | 288.93 | -0.021 | 101.04 | 289.97 | -0.00251 | 99.856 | 291.86 | -0.011 | 99.831
288.98 | -0.039 | 100.834 | 289.08 | -0.022 | 101.04 | 290.13 | -0.00252 | 99.856 | 292.04 | -0.011 | 99.829
289.15 | -0.039 | 100.834 | 289.22 | -0.022 | 101.04 | 290.29 | -0.00252 | 99.858 | 292.21 | -0.011 | 99.827
289.31 | -0.04 | 100.834 | 289.37 | -0.023 | 101.04 | 290.45 | -0.00255 | 99.858 | 292.39 | -0.011 | 99.827
289.47 | -0.04 | 100.83 | 289.53 | -0.022 | 101.035 | 290.6 | -0.00256 | 99.856 | 292.57 | -0.012 | 99.823
289.63 | -0.04 | 100.825 | 289.7 | -0.022 | 101.035 | 290.76 | -0.0026 | 99.856 | 292.74 | -0.012 | 99.821
289.79 | -0.04 | 100.83 | 289.87 | -0.022 | 101.035 | 290.93 | -0.00266 | 99.856 | 292.92 | -0.012 | 99.819
289.95 | -0.04 | 100.83 | 290.04 | -0.022 | 101.035 | 291.11 | -0.00269 | 99.855 | 293.08 | -0.012 | 99.818
290.11 | -0.041 | 100.825 | 290.19 | -0.022 | 101.035 | 291.29 | -0.00268 | 99.855 | 293.23 | -0.012 | 99.818
290.26 | -0.042 | 100.825 | 290.35 | -0.023 | 101.035 | 291.45 | -0.00269 | 99.855 | 293.38 | -0.012 | 99.814
290.42 | -0.043 | 100.825 | 290.51 | -0.022 | 101.035 | 291.61 | -0.00273 | 99.855 | 293.55 | -0.013 | 99.812
290.58 | -0.043 | 100.82 | 290.69 | -0.021 | 101.035 | 291.78 | -0.00281 | 99.855 | 293.72 | -0.013 | 99.812
290.75 | -0.043 | 100.825 | 290.86 | -0.021 | 101.04 | 291.94 | -0.00283 | 99.853 | 293.89 | -0.013 | 99.808
290.9 | -0.044 | 100.825 | 291.02 | -0.021 | 101.04 | 292.11 | -0.00284 | 99.853 | 294.06 | -0.013 | 99.806
291.05 | -0.044 | 100.825 | 291.18 | -0.021 | 101.04 | 292.26 | -0.00283 | 99.851 | 294.23 | -0.013 | 99.804
291.2 | -0.044 | 100.825 | 291.35 | -0.022 | 101.035 | 292.42 | -0.00283 | 99.853 | 294.41 | -0.013 | 99.8
291.37 | -0.044 | 100.825 | 291.52 | -0.022 | 101.04 | 292.58 | -0.00286 | 99.853 | 294.58 | -0.014 | 99.8
291.53 | -0.044 | 100.825 | 291.68 | -0.023 | 101.04 | 292.75 | -0.00289 | 99.851 | 294.75 | -0.014 | 99.798
291.69 | -0.045 | 100.825 | 291.84 | -0.023 | 101.04 | 292.91 | -0.00295 | 99.851 | 294.91 | -0.014 | 99.794
291.84 | -0.047 | 100.82 | 292.01 | -0.024 | 101.035 | 293.07 | -0.00301 | 99.849 | 295.07 | -0.014 | 99.794
291.99 | -0.049 | 100.82 | 292.18 | -0.024 | 101.04 | 293.23 | -0.00304 | 99.849 | 295.23 | -0.014 | 99.792
292.14 | -0.05 | 100.825 | 292.35 | -0.025 | 101.035 | 293.39 | -0.00306 | 99.849 | 295.38 | -0.014 | 99.79
292.31 | -0.051 | 100.82 | 292.52 | -0.027 | 101.035 | 293.56 | -0.00308 | 99.849 | 295.54 | -0.014 | 99.789
292.48 | -0.051 | 100.82 | 292.69 | -0.027 | 101.04 | 293.72 | -0.00313 | 99.848 | 295.7 | -0.015 | 99.787
292.65 | -0.051 | 100.816 | 292.84 | -0.027 | 101.035 | 293.88 | -0.00319 | 99.848 | 295.87 | -0.015 | 99.785
292.82 | -0.051 | 100.816 | 293 | -0.026 | 101.035 | 294.04 | -0.00324 | 99.848 | 296.03 | -0.015 | 99.781
292.98 | -0.052 | 100.816 | 293.15 | -0.027 | 101.035 | 294.18 | -0.00327 | 99.848 | 296.19 | -0.015 | 99.779
293.15 | -0.052 | 100.816 | 293.3 | -0.027 | 101.035 | 294.33 | -0.00331 | 99.848 | 296.36 | -0.015 | 99.777
293.31 | -0.052 | 100.816 | 293.45 | -0.026 | 101.03 | 294.5 | -0.00333 | 99.848 | 296.52 | -0.015 | 99.775
293.48 | -0.052 | 100.816 | 293.61 | -0.025 | 101.03 | 294.67 | -0.00336 | 99.848 | 296.68 | -0.015 | 99.771
293.65 | -0.052 | 100.811 | 293.76 | -0.025 | 101.03 | 294.84 | -0.00339 | 99.848 | 296.85 | -0.015 | 99.769
293.82 | -0.053 | 100.816 | 293.93 | -0.025 | 101.03 | 295 | -0.00343 | 99.848 | 297.01 | -0.015 | 99.767
293.98 | -0.053 | 100.811 | 294.1 | -0.025 | 101.026 | 295.18 | -0.00347 | 99.846 | 297.16 | -0.016 | 99.765
294.14 | -0.053 | 100.811 | 294.27 | -0.025 | 101.026 | 295.35 | -0.00352 | 99.846 | 297.32 | -0.016 | 99.761
294.31 | -0.054 | 100.811 | 294.44 | -0.026 | 101.026 | 295.51 | -0.00355 | 99.848 | 297.48 | -0.016 | 99.76
294.48 | -0.054 | 100.806 | 294.61 | -0.026 | 101.026 | 295.67 | -0.00356 | 99.846 | 297.63 | -0.016 | 99.76
294.63 | -0.055 | 100.806 | 294.78 | -0.026 | 101.026 | 295.83 | -0.00356 | 99.846 | 297.79 | -0.016 | 99.758
294.79 | -0.054 | 100.806 | 294.95 | -0.025 | 101.03 | 295.99 | -0.00358 | 99.846 | 297.96 | -0.016 | 99.756
294.95 | -0.054 | 100.806 | 295.12 | -0.026 | 101.03 | 296.15 | -0.00362 | 99.844 | 298.13 | -0.016 | 99.752
295.11 | -0.054 | 100.801 | 295.29 | -0.027 | 101.03 | 296.3 | -0.00365 | 99.844 | 298.29 | -0.016 | 99.75
295.28 | -0.055 | 100.801 | 295.45 | -0.027 | 101.03 | 296.46 | -0.00371 | 99.844 | 298.45 | -0.016 | 99.746
295.43 | -0.055 | 100.797 | 295.61 | -0.027 | 101.03 | 296.63 | -0.00377 | 99.844 | 298.62 | -0.016 | 99.744
295.58 | -0.056 | 100.801 | 295.78 | -0.027 | 101.026 | 296.81 | -0.00383 | 99.843 | 298.77 | -0.017 | 99.742
295.75 | -0.057 | 100.801 | 295.94 | -0.026 | 101.026 | 296.99 | -0.00385 | 99.843 | 298.92 | -0.017 | 99.74
295.91 | -0.057 | 100.797 | 296.1 | -0.026 | 101.026 | 297.16 | -0.0039 | 99.843 | 299.06 | -0.017 | 99.738
296.08 | -0.057 | 100.801 | 296.27 | -0.027 | 101.026 | 297.33 | -0.00396 | 99.841 | 299.21 | -0.017 | 99.735
296.25 | -0.057 | 100.801 | 296.43 | -0.028 | 101.026 | 297.49 | -0.00401 | 99.841 | 299.37 | -0.017 | 99.733
296.41 | -0.058 | 100.792 | 296.58 | -0.028 | 101.021 | 297.66 | -0.00405 | 99.841 | 299.54 | -0.017 | 99.731
296.58 | -0.059 | 100.797 | 296.74 | -0.027 | 101.021 | 297.82 | -0.00406 | 99.839 | 299.7 | -0.017 | 99.727
296.75 | -0.06 | 100.797 | 296.91 | -0.027 | 101.026 | 297.98 | -0.00408 | 99.839 | 299.86 | -0.017 | 99.725
296.92 | -0.061 | 100.792 | 297.07 | -0.027 | 101.021 | 298.14 | -0.00412 | 99.839 | 300.01 | -0.017 | 99.721
297.1 | -0.061 | 100.788 | 297.23 | -0.027 | 101.021 | 298.3 | -0.00422 | 99.837 | 300.18 | -0.017 | 99.721
297.27 | -0.062 | 100.788 | 297.41 | -0.027 | 101.017 | 298.46 | -0.0043 | 99.837 | 300.34 | -0.017 | 99.717
297.43 | -0.062 | 100.788 | 297.57 | -0.026 | 101.017 | 298.62 | -0.00434 | 99.837 | 300.51 | -0.017 | 99.713
297.6 | -0.061 | 100.788 | 297.74 | -0.026 | 101.017 | 298.78 | -0.00437 | 99.836 | 300.69 | -0.017 | 99.711
297.76 | -0.06 | 100.783 | 297.91 | -0.026 | 101.017 | 298.94 | -0.00438 | 99.836 | 300.85 | -0.017 | 99.709
297.92 | -0.06 | 100.788 | 298.07 | -0.026 | 101.017 | 299.11 | -0.00439 | 99.836 | 301.01 | -0.017 | 99.707
298.08 | -0.062 | 100.788 | 298.23 | -0.027 | 101.017 | 299.27 | -0.00439 | 99.836 | 301.18 | -0.018 | 99.704
298.25 | -0.064 | 100.783 | 298.38 | -0.028 | 101.017 | 299.43 | -0.00442 | 99.832 | 301.34 | -0.018 | 99.702
298.42 | -0.065 | 100.783 | 298.54 | -0.029 | 101.017 | 299.6 | -0.00449 | 99.832 | 301.5 | -0.018 | 99.7
298.59 | -0.065 | 100.783 | 298.71 | -0.03 | 101.012 | 299.76 | -0.00455 | 99.832 | 301.67 | -0.018 | 99.698
298.74 | -0.065 | 100.778 | 298.87 | -0.031 | 101.017 | 299.94 | -0.00458 | 99.832 | 301.83 | -0.018 | 99.694
298.89 | -0.066 | 100.778 | 299.04 | -0.033 | 101.017 | 300.11 | -0.00454 | 99.831 | 302.01 | -0.018 | 99.69
299.04 | -0.065 | 100.778 | 299.2 | -0.034 | 101.021 | 300.28 | -0.00451 | 99.831 | 302.17 | -0.018 | 99.688
299.2 | -0.066 | 100.778 | 299.36 | -0.035 | 101.012 | 300.45 | -0.0045 | 99.829 | 302.34 | -0.018 | 99.684
299.35 | -0.066 | 100.778 | 299.51 | -0.034 | 101.012 | 300.61 | -0.00455 | 99.831 | 302.51 | -0.018 | 99.682
299.51 | -0.067 | 100.773 | 299.67 | -0.035 | 101.012 | 300.77 | -0.00459 | 99.827 | 302.67 | -0.018 | 99.68
299.67 | -0.069 | 100.778 | 299.84 | -0.035 | 101.012 | 300.93 | -0.0046 | 99.829 | 302.83 | -0.018 | 99.678
299.83 | -0.07 | 100.773 | 300.01 | -0.035 | 101.012 | 301.09 | -0.00463 | 99.829 | 303 | -0.018 | 99.675
300.01 | -0.072 | 100.778 | 300.18 | -0.035 | 101.012 | 301.26 | -0.00466 | 99.827 | 303.16 | -0.018 | 99.673
300.18 | -0.072 | 100.773 | 300.35 | -0.034 | 101.012 | 301.44 | -0.00472 | 99.827 | 303.31 | -0.018 | 99.671
300.36 | -0.073 | 100.769 | 300.52 | -0.034 | 101.012 | 301.62 | -0.00477 | 99.825 | 303.46 | -0.018 | 99.667
300.53 | -0.073 | 100.769 | 300.69 | -0.033 | 101.008 | 301.81 | -0.00484 | 99.824 | 303.61 | -0.018 | 99.663
300.69 | -0.074 | 100.764 | 300.85 | -0.034 | 101.008 | 301.98 | -0.0049 | 99.825 | 303.76 | -0.018 | 99.659
300.87 | -0.074 | 100.764 | 301.02 | -0.034 | 101.003 | 302.16 | -0.00495 | 99.824 | 303.92 | -0.018 | 99.657
301.05 | -0.075 | 100.759 | 301.19 | -0.035 | 101.008 | 302.32 | -0.00498 | 99.822 | 304.07 | -0.018 | 99.655
301.22 | -0.076 | 100.764 | 301.35 | -0.035 | 101.008 | 302.49 | -0.00502 | 99.822 | 304.23 | -0.018 | 99.653
301.4 | -0.077 | 100.759 | 301.52 | -0.035 | 101.008 | 302.65 | -0.00505 | 99.822 | 304.38 | -0.018 | 99.651
301.57 | -0.079 | 100.759 | 301.69 | -0.036 | 101.008 | 302.8 | -0.00511 | 99.82 | 304.54 | -0.018 | 99.648
301.73 | -0.08 | 100.755 | 301.86 | -0.036 | 101.008 | 302.95 | -0.00517 | 99.82 | 304.69 | -0.018 | 99.646
301.89 | -0.081 | 100.759 | 302.03 | -0.036 | 101.008 | 303.11 | -0.00523 | 99.82 | 304.85 | -0.018 | 99.644
302.06 | -0.081 | 100.755 | 302.2 | -0.036 | 101.008 | 303.27 | -0.00527 | 99.819 | 305 | -0.018 | 99.642
302.22 | -0.082 | 100.759 | 302.35 | -0.036 | 101.008 | 303.43 | -0.00534 | 99.819 | 305.14 | -0.018 | 99.638
302.37 | -0.082 | 100.755 | 302.5 | -0.036 | 101.008 | 303.57 | -0.0054 | 99.817 | 305.3 | -0.018 | 99.634
302.53 | -0.083 | 100.755 | 302.66 | -0.036 | 101.008 | 303.72 | -0.00545 | 99.817 | 305.45 | -0.018 | 99.632
302.69 | -0.082 | 100.75 | 302.81 | -0.037 | 101.003 | 303.88 | -0.00548 | 99.817 | 305.61 | -0.018 | 99.63
302.85 | -0.082 | 100.755 | 302.97 | -0.038 | 101.003 | 304.05 | -0.00553 | 99.815 | 305.78 | -0.019 | 99.626
303.01 | -0.083 | 100.75 | 303.12 | -0.039 | 101.003 | 304.22 | -0.00559 | 99.815 | 305.95 | -0.019 | 99.623
303.17 | -0.083 | 100.75 | 303.27 | -0.039 | 101.003 | 304.39 | -0.00564 | 99.815 | 306.12 | -0.019 | 99.621
303.32 | -0.084 | 100.75 | 303.43 | -0.04 | 101.003 | 304.56 | -0.00569 | 99.813 | 306.28 | -0.019 | 99.619
303.48 | -0.085 | 100.75 | 303.59 | -0.04 | 100.999 | 304.72 | -0.00572 | 99.813 | 306.45 | -0.019 | 99.615
303.64 | -0.087 | 100.745 | 303.75 | -0.04 | 100.999 | 304.87 | -0.00575 | 99.813 | 306.63 | -0.019 | 99.613
303.8 | -0.088 | 100.741 | 303.91 | -0.04 | 100.999 | 305.04 | -0.00579 | 99.812 | 306.8 | -0.019 | 99.611
303.96 | -0.089 | 100.745 | 304.07 | -0.039 | 100.999 | 305.2 | -0.00583 | 99.81 | 306.96 | -0.019 | 99.609
304.12 | -0.09 | 100.741 | 304.24 | -0.038 | 100.999 | 305.38 | -0.00588 | 99.81 | 307.12 | -0.019 | 99.605
304.28 | -0.09 | 100.736 | 304.41 | -0.038 | 100.994 | 305.54 | -0.0059 | 99.808 | 307.28 | -0.019 | 99.603
304.44 | -0.091 | 100.741 | 304.57 | -0.039 | 100.999 | 305.69 | -0.00593 | 99.808 | 307.43 | -0.019 | 99.601
304.6 | -0.092 | 100.741 | 304.72 | -0.04 | 100.994 | 305.84 | -0.00597 | 99.807 | 307.59 | -0.019 | 99.597
304.76 | -0.093 | 100.736 | 304.88 | -0.041 | 100.994 | 305.99 | -0.00601 | 99.807 | 307.75 | -0.019 | 99.595
304.93 | -0.093 | 100.736 | 305.04 | -0.042 | 100.989 | 306.14 | -0.00603 | 99.805 | 307.92 | -0.019 | 99.592
305.1 | -0.093 | 100.731 | 305.22 | -0.042 | 100.999 | 306.28 | -0.00607 | 99.805 | 308.09 | -0.019 | 99.588
305.26 | -0.093 | 100.731 | 305.38 | -0.041 | 100.994 | 306.43 | -0.00609 | 99.805 | 308.25 | -0.019 | 99.588
305.43 | -0.094 | 100.731 | 305.55 | -0.04 | 100.994 | 306.59 | -0.00612 | 99.803 | 308.42 | -0.019 | 99.584
305.6 | -0.095 | 100.731 | 305.72 | -0.039 | 100.994 | 306.75 | -0.00614 | 99.803 | 308.59 | -0.019 | 99.582
305.77 | -0.094 | 100.726 | 305.88 | -0.039 | 100.994 | 306.91 | -0.00616 | 99.801 | 308.74 | -0.019 | 99.58
305.94 | -0.095 | 100.726 | 306.05 | -0.04 | 100.994 | 307.08 | -0.00623 | 99.801 | 308.9 | -0.019 | 99.576
306.11 | -0.096 | 100.726 | 306.22 | -0.041 | 100.994 | 307.25 | -0.00624 | 99.801 | 309.06 | -0.019 | 99.574
306.29 | -0.098 | 100.731 | 306.38 | -0.041 | 100.989 | 307.42 | -0.00624 | 99.8 | 309.23 | -0.019 | 99.57
306.46 | -0.099 | 100.726 | 306.54 | -0.042 | 100.989 | 307.58 | -0.00625 | 99.8 | 309.4 | -0.019 | 99.568
306.62 | -0.1 | 100.717 | 306.71 | -0.042 | 100.989 | 307.74 | -0.00632 | 99.8 | 309.56 | -0.019 | 99.566
306.78 | -0.101 | 100.712 | 306.87 | -0.042 | 100.985 | 307.9 | -0.00641 | 99.798 | 309.73 | -0.019 | 99.563
306.95 | -0.102 | 100.712 | 307.03 | -0.044 | 100.985 | 308.07 | -0.00646 | 99.796 | 309.89 | -0.019 | 99.559
307.11 | -0.103 | 100.712 | 307.2 | -0.045 | 100.985 | 308.23 | -0.00648 | 99.796 | 310.06 | -0.019 | 99.557
307.27 | -0.104 | 100.712 | 307.36 | -0.046 | 100.98 | 308.38 | -0.00654 | 99.795 | 310.22 | -0.019 | 99.555
307.42 | -0.105 | 100.717 | 307.52 | -0.045 | 100.98 | 308.55 | -0.00658 | 99.796 | 310.38 | -0.019 | 99.553
307.57 | -0.106 | 100.712 | 307.68 | -0.045 | 100.976 | 308.72 | -0.00666 | 99.796 | 310.54 | -0.019 | 99.549
307.71 | -0.106 | 100.717 | 307.83 | -0.045 | 100.98 | 308.89 | -0.0067 | 99.795 | 310.7 | -0.019 | 99.547
307.86 | -0.107 | 100.712 | 307.99 | -0.045 | 100.98 | 309.06 | -0.00674 | 99.795 | 310.87 | -0.019 | 99.543
308.01 | -0.108 | 100.708 | 308.15 | -0.046 | 100.98 | 309.23 | -0.00676 | 99.793 | 311.05 | -0.019 | 99.541
308.17 | -0.109 | 100.703 | 308.32 | -0.047 | 100.976 | 309.39 | -0.00673 | 99.793 | 311.24 | -0.019 | 99.539
308.33 | -0.11 | 100.698 | 308.48 | -0.047 | 100.98 | 309.56 | -0.00671 | 99.791 | 311.42 | -0.019 | 99.536
308.49 | -0.111 | 100.698 | 308.65 | -0.048 | 100.98 | 309.71 | -0.00674 | 99.789 | 311.6 | -0.019 | 99.534
308.65 | -0.111 | 100.698 | 308.81 | -0.047 | 100.98 | 309.88 | -0.00679 | 99.789 | 311.77 | -0.019 | 99.532
308.8 | -0.11 | 100.698 | 308.97 | -0.047 | 100.98 | 310.05 | -0.00682 | 99.788 | 311.93 | -0.019 | 99.53
308.94 | -0.11 | 100.694 | 309.13 | -0.048 | 100.98 | 310.22 | -0.00682 | 99.786 | 312.09 | -0.019 | 99.526
309.1 | -0.11 | 100.694 | 309.29 | -0.049 | 100.98 | 310.4 | -0.00686 | 99.784 | 312.26 | -0.019 | 99.524
309.25 | -0.112 | 100.689 | 309.46 | -0.051 | 100.976 | 310.57 | -0.00693 | 99.784 | 312.42 | -0.019 | 99.52
309.4 | -0.112 | 100.689 | 309.62 | -0.052 | 100.976 | 310.75 | -0.00699 | 99.784 | 312.57 | -0.019 | 99.52
309.55 | -0.113 | 100.684 | 309.78 | -0.053 | 100.976 | 310.92 | -0.00704 | 99.784 | 312.73 | -0.019 | 99.516
309.7 | -0.114 | 100.68 | 309.93 | -0.053 | 100.971 | 311.08 | -0.00707 | 99.783 | 312.89 | -0.019 | 99.514
309.84 | -0.116 | 100.68 | 310.07 | -0.054 | 100.967 | 311.23 | -0.00711 | 99.783 | 313.06 | -0.019 | 99.51
309.99 | -0.117 | 100.675 | 310.22 | -0.055 | 100.971 | 311.38 | -0.00711 | 99.781 | 313.22 | -0.019 | 99.51
310.15 | -0.119 | 100.675 | 310.37 | -0.056 | 100.967 | 311.54 | -0.00713 | 99.781 | 313.38 | -0.019 | 99.505
310.31 | -0.119 | 100.675 | 310.53 | -0.057 | 100.967 | 311.69 | -0.00716 | 99.779 | 313.56 | -0.019 | 99.503
310.47 | -0.119 | 100.675 | 310.7 | -0.057 | 100.967 | 311.85 | -0.00721 | 99.777 | 313.73 | -0.019 | 99.501
310.63 | -0.12 | 100.666 | 310.87 | -0.057 | 100.967 | 312.01 | -0.00728 | 99.777 | 313.89 | -0.019 | 99.499
310.78 | -0.122 | 100.67 | 311.04 | -0.057 | 100.962 | 312.16 | -0.00735 | 99.777 | 314.05 | -0.019 | 99.497
310.94 | -0.123 | 100.67 | 311.2 | -0.058 | 100.962 | 312.32 | -0.00742 | 99.776 | 314.22 | -0.019 | 99.493
311.1 | -0.124 | 100.666 | 311.36 | -0.058 | 100.962 | 312.49 | -0.00748 | 99.776 | 314.39 | -0.019 | 99.491
311.26 | -0.125 | 100.666 | 311.51 | -0.057 | 100.967 | 312.66 | -0.00755 | 99.772 | 314.57 | -0.019 | 99.487
311.43 | -0.125 | 100.661 | 311.66 | -0.057 | 100.962 | 312.83 | -0.0076 | 99.772 | 314.74 | -0.019 | 99.483
311.59 | -0.126 | 100.656 | 311.81 | -0.058 | 100.962 | 313 | -0.00763 | 99.772 | 314.92 | -0.019 | 99.483
311.75 | -0.126 | 100.651 | 311.96 | -0.059 | 100.962 | 313.17 | -0.00763 | 99.771 | 315.1 | -0.019 | 99.48
311.9 | -0.126 | 100.651 | 312.12 | -0.059 | 100.957 | 313.33 | -0.00762 | 99.771 | 315.27 | -0.019 | 99.478
312.06 | -0.127 | 100.647 | 312.29 | -0.059 | 100.962 | 313.49 | -0.00762 | 99.769 | 315.43 | -0.019 | 99.476
312.23 | -0.127 | 100.647 | 312.46 | -0.059 | 100.962 | 313.65 | -0.00762 | 99.767 | 315.6 | -0.019 | 99.472
312.39 | -0.128 | 100.647 | 312.62 | -0.06 | 100.962 | 313.82 | -0.00763 | 99.767 | 315.76 | -0.019 | 99.47
312.54 | -0.129 | 100.647 | 312.79 | -0.059 | 100.962 | 313.99 | -0.00764 | 99.765 | 315.92 | -0.019 | 99.468
312.69 | -0.129 | 100.642 | 312.94 | -0.06 | 100.953 | 314.15 | -0.00767 | 99.765 | 316.07 | -0.019 | 99.464
312.85 | -0.129 | 100.637 | 313.09 | -0.06 | 100.953 | 314.32 | -0.00768 | 99.764 | 316.24 | -0.019 | 99.462
313.02 | -0.13 | 100.637 | 313.24 | -0.062 | 100.953 | 314.49 | -0.00771 | 99.762 | 316.4 | -0.019 | 99.458
313.18 | -0.131 | 100.633 | 313.4 | -0.063 | 100.949 | 314.65 | -0.00774 | 99.762 | 316.56 | -0.019 | 99.456
313.35 | -0.133 | 100.637 | 313.55 | -0.063 | 100.953 | 314.81 | -0.00778 | 99.762 | 316.71 | -0.019 | 99.455
313.52 | -0.134 | 100.628 | 313.7 | -0.063 | 100.949 | 314.97 | -0.00782 | 99.759 | 316.86 | -0.019 | 99.451
313.69 | -0.135 | 100.623 | 313.85 | -0.064 | 100.953 | 315.13 | -0.00787 | 99.76 | 317.02 | -0.019 | 99.449
313.87 | -0.136 | 100.628 | 314 | -0.064 | 100.953 | 315.29 | -0.00791 | 99.759 | 317.17 | -0.019 | 99.447
314.03 | -0.138 | 100.628 | 314.14 | -0.064 | 100.949 | 315.46 | -0.00797 | 99.757 | 317.32 | -0.019 | 99.445
314.19 | -0.139 | 100.623 | 314.3 | -0.064 | 100.949 | 315.62 | -0.00805 | 99.757 | 317.49 | -0.019 | 99.445
314.35 | -0.138 | 100.619 | 314.46 | -0.064 | 100.949 | 315.79 | -0.00811 | 99.755 | 317.66 | -0.019 | 99.441
314.5 | -0.138 | 100.619 | 314.62 | -0.064 | 100.944 | 315.95 | -0.00818 | 99.755 | 317.83 | -0.019 | 99.437
314.66 | -0.137 | 100.614 | 314.77 | -0.063 | 100.944 | 316.11 | -0.00825 | 99.753 | 318 | -0.019 | 99.433
314.81 | -0.137 | 100.609 | 314.93 | -0.063 | 100.944 | 316.26 | -0.0083 | 99.75 | 318.17 | -0.019 | 99.431
314.98 | -0.138 | 100.605 | 315.1 | -0.063 | 100.944 | 316.4 | -0.00837 | 99.75 | 318.35 | -0.019 | 99.429
315.14 | -0.139 | 100.605 | 315.26 | -0.064 | 100.939 | 316.56 | -0.00845 | 99.748 | 318.51 | -0.019 | 99.426
315.31 | -0.141 | 100.605 | 315.43 | -0.065 | 100.939 | 316.72 | -0.00854 | 99.748 | 318.67 | -0.019 | 99.424
315.48 | -0.143 | 100.6 | 315.61 | -0.065 | 100.939 | 316.89 | -0.00862 | 99.747 | 318.83 | -0.019 | 99.42
315.64 | -0.145 | 100.595 | 315.77 | -0.065 | 100.935 | 317.06 | -0.00865 | 99.745 | 318.98 | -0.019 | 99.416
315.81 | -0.145 | 100.6 | 315.94 | -0.065 | 100.939 | 317.23 | -0.00871 | 99.743 | 319.14 | -0.019 | 99.414
315.98 | -0.144 | 100.595 | 316.1 | -0.065 | 100.935 | 317.38 | -0.00874 | 99.743 | 319.31 | -0.019 | 99.412
316.15 | -0.143 | 100.595 | 316.26 | -0.067 | 100.935 | 317.55 | -0.00878 | 99.743 | 319.49 | -0.019 | 99.408
316.31 | -0.144 | 100.591 | 316.43 | -0.068 | 100.935 | 317.7 | -0.00882 | 99.742 | 319.66 | -0.019 | 99.406
316.48 | -0.146 | 100.586 | 316.6 | -0.069 | 100.93 | 317.85 | -0.00887 | 99.743 | 319.83 | -0.019 | 99.402
316.64 | -0.148 | 100.581 | 316.76 | -0.069 | 100.93 | 318.01 | -0.0089 | 99.742 | 319.99 | -0.019 | 99.4
316.82 | -0.148 | 100.581 | 316.91 | -0.07 | 100.93 | 318.17 | -0.0089 | 99.738 | 320.14 | -0.019 | 99.398
316.98 | -0.148 | 100.576 | 317.08 | -0.072 | 100.926 | 318.32 | -0.00887 | 99.738 | 320.3 | -0.019 | 99.395
317.15 | -0.148 | 100.581 | 317.25 | -0.072 | 100.93 | 318.48 | -0.00886 | 99.738 | 320.47 | -0.019 | 99.393
317.32 | -0.149 | 100.576 | 317.42 | -0.073 | 100.921 | 318.63 | -0.0089 | 99.736 | 320.64 | -0.019 | 99.391
317.49 | -0.149 | 100.572 | 317.6 | -0.074 | 100.921 | 318.78 | -0.00897 | 99.735 | 320.81 | -0.02 | 99.387
317.66 | -0.15 | 100.572 | 317.76 | -0.074 | 100.921 | 318.93 | -0.00902 | 99.733 | 320.97 | -0.02 | 99.385
317.82 | -0.151 | 100.567 | 317.93 | -0.075 | 100.917 | 319.09 | -0.00902 | 99.731 | 321.13 | -0.02 | 99.381
317.97 | -0.152 | 100.567 | 318.1 | -0.074 | 100.917 | 319.25 | -0.00901 | 99.731 | 321.28 | -0.02 | 99.379
318.12 | -0.152 | 100.562 | 318.26 | -0.075 | 100.917 | 319.41 | -0.00904 | 99.73 | 321.45 | -0.02 | 99.377
318.27 | -0.152 | 100.558 | 318.43 | -0.075 | 100.917 | 319.57 | -0.00911 | 99.73 | 321.61 | -0.02 | 99.373
318.42 | -0.153 | 100.553 | 318.6 | -0.075 | 100.912 | 319.75 | -0.00916 | 99.728 | 321.77 | -0.02 | 99.369
318.57 | -0.155 | 100.553 | 318.76 | -0.076 | 100.912 | 319.92 | -0.00922 | 99.728 | 321.93 | -0.02 | 99.368
318.73 | -0.156 | 100.553 | 318.91 | -0.077 | 100.907 | 320.08 | -0.00926 | 99.726 | 322.09 | -0.02 | 99.364
318.87 | -0.158 | 100.553 | 319.07 | -0.076 | 100.907 | 320.24 | -0.00934 | 99.724 | 322.25 | -0.02 | 99.362
319.03 | -0.158 | 100.544 | 319.24 | -0.076 | 100.907 | 320.39 | -0.00938 | 99.723 | 322.42 | -0.02 | 99.36
319.19 | -0.157 | 100.544 | 319.41 | -0.077 | 100.907 | 320.54 | -0.00941 | 99.721 | 322.58 | -0.02 | 99.356
319.37 | -0.156 | 100.539 | 319.56 | -0.078 | 100.903 | 320.69 | -0.00947 | 99.721 | 322.75 | -0.02 | 99.352
319.55 | -0.154 | 100.539 | 319.71 | -0.078 | 100.907 | 320.84 | -0.00954 | 99.718 | 322.91 | -0.02 | 99.35
319.73 | -0.155 | 100.539 | 319.86 | -0.078 | 100.903 | 320.99 | -0.00963 | 99.718 | 323.08 | -0.02 | 99.346
319.91 | -0.156 | 100.529 | 320.01 | -0.078 | 100.903 | 321.16 | -0.00968 | 99.716 | 323.24 | -0.02 | 99.344
320.09 | -0.157 | 100.534 | 320.18 | -0.079 | 100.898 | 321.33 | -0.00972 | 99.716 | 323.4 | -0.02 | 99.343
320.27 | -0.157 | 100.529 | 320.33 | -0.08 | 100.898 | 321.5 | -0.00977 | 99.714 | 323.56 | -0.02 | 99.34
320.44 | -0.157 | 100.525 | 320.5 | -0.081 | 100.898 | 321.67 | -0.00981 | 99.714 | 323.72 | -0.02 | 99.337
320.61 | -0.159 | 100.525 | 320.66 | -0.081 | 100.898 | 321.84 | -0.00986 | 99.712 | 323.88 | -0.02 | 99.335
320.77 | -0.161 | 100.525 | 320.82 | -0.081 | 100.894 | 322 | -0.00989 | 99.712 | 324.04 | -0.02 | 99.331
320.93 | -0.162 | 100.52 | 320.98 | -0.08 | 100.894 | 322.17 | -0.0099 | 99.711 | 324.2 | -0.02 | 99.327
321.09 | -0.162 | 100.52 | 321.14 | -0.079 | 100.894 | 322.33 | -0.00992 | 99.709 | 324.37 | -0.02 | 99.327
321.26 | -0.163 | 100.516 | 321.3 | -0.079 | 100.894 | 322.5 | -0.00998 | 99.709 | 324.54 | -0.02 | 99.321
321.42 | -0.164 | 100.516 | 321.45 | -0.08 | 100.889 | 322.66 | -0.01 | 99.707 | 324.7 | -0.02 | 99.319
321.57 | -0.164 | 100.511 | 321.61 | -0.082 | 100.889 | 322.83 | -0.01 | 99.707 | 324.86 | -0.02 | 99.317
321.72 | -0.164 | 100.506 | 321.76 | -0.084 | 100.885 | 323 | -0.01 | 99.706 | 325.01 | -0.02 | 99.314
321.86 | -0.165 | 100.501 | 321.93 | -0.085 | 100.889 | 323.18 | -0.01 | 99.704 | 325.17 | -0.021 | 99.312
322 | -0.168 | 100.501 | 322.08 | -0.086 | 100.885 | 323.34 | -0.01 | 99.702 | 325.33 | -0.021 | 99.31
322.14 | -0.169 | 100.497 | 322.25 | -0.086 | 100.885 | 323.5 | -0.01 | 99.702 | 325.49 | -0.021 | 99.308
322.28 | -0.171 | 100.492 | 322.41 | -0.086 | 100.885 | 323.65 | -0.01 | 99.7 | 325.65 | -0.021 | 99.304
322.42 | -0.173 | 100.492 | 322.56 | -0.086 | 100.885 | 323.8 | -0.01 | 99.699 | 325.81 | -0.021 | 99.3
322.58 | -0.174 | 100.492 | 322.72 | -0.087 | 100.88 | 323.96 | -0.01 | 99.697 | 325.98 | -0.021 | 99.298
322.75 | -0.174 | 100.487 | 322.87 | -0.087 | 100.88 | 324.12 | -0.01 | 99.695 | 326.15 | -0.021 | 99.296
322.92 | -0.174 | 100.483 | 323.01 | -0.088 | 100.88 | 324.28 | -0.01 | 99.695 | 326.33 | -0.021 | 99.292
323.08 | -0.174 | 100.483 | 323.17 | -0.087 | 100.88 | 324.45 | -0.01 | 99.69 | 326.51 | -0.021 | 99.288
323.23 | -0.174 | 100.483 | 323.33 | -0.087 | 100.88 | 324.62 | -0.01 | 99.69 | 326.68 | -0.021 | 99.285
323.39 | -0.174 | 100.478 | 323.49 | -0.087 | 100.871 | 324.78 | -0.01 | 99.69 | 326.85 | -0.021 | 99.281
323.56 | -0.175 | 100.478 | 323.64 | -0.088 | 100.871 | 324.94 | -0.01 | 99.687 | 327.02 | -0.021 | 99.279
323.73 | -0.175 | 100.473 | 323.8 | -0.088 | 100.866 | 325.08 | -0.01 | 99.687 | 327.19 | -0.021 | 99.277
323.9 | -0.176 | 100.469 | 323.96 | -0.09 | 100.871 | 325.23 | -0.01 | 99.687 | 327.36 | -0.021 | 99.273
324.06 | -0.177 | 100.464 | 324.12 | -0.09 | 100.871 | 325.39 | -0.011 | 99.683 | 327.52 | -0.021 | 99.271
324.22 | -0.178 | 100.464 | 324.28 | -0.091 | 100.871 | 325.54 | -0.011 | 99.683 | 327.68 | -0.021 | 99.269
324.38 | -0.178 | 100.464 | 324.44 | -0.091 | 100.866 | 325.69 | -0.011 | 99.682 | 327.85 | -0.021 | 99.265
324.54 | -0.179 | 100.459 | 324.6 | -0.09 | 100.862 | 325.86 | -0.011 | 99.68 | 328.02 | -0.021 | 99.261
324.71 | -0.179 | 100.454 | 324.76 | -0.09 | 100.862 | 326.03 | -0.011 | 99.678 | 328.19 | -0.021 | 99.259
324.88 | -0.18 | 100.445 | 324.92 | -0.092 | 100.866 | 326.2 | -0.011 | 99.676 | 328.37 | -0.021 | 99.256
325.03 | -0.181 | 100.445 | 325.08 | -0.092 | 100.862 | 326.37 | -0.011 | 99.675 | 328.54 | -0.021 | 99.252
325.19 | -0.182 | 100.445 | 325.25 | -0.093 | 100.857 | 326.54 | -0.011 | 99.675 | 328.71 | -0.022 | 99.25
325.34 | -0.183 | 100.445 | 325.42 | -0.093 | 100.857 | 326.72 | -0.011 | 99.673 | 328.89 | -0.022 | 99.246
325.5 | -0.184 | 100.441 | 325.58 | -0.093 | 100.853 | 326.88 | -0.011 | 99.673 | 329.07 | -0.022 | 99.246
325.65 | -0.185 | 100.436 | 325.74 | -0.093 | 100.853 | 327.05 | -0.011 | 99.671 | 329.24 | -0.022 | 99.242
325.81 | -0.187 | 100.431 | 325.89 | -0.093 | 100.848 | 327.23 | -0.011 | 99.67 | 329.41 | -0.022 | 99.238
325.97 | -0.188 | 100.426 | 326.04 | -0.093 | 100.844 | 327.4 | -0.011 | 99.668 | 329.57 | -0.022 | 99.236
326.13 | -0.188 | 100.422 | 326.18 | -0.093 | 100.844 | 327.57 | -0.011 | 99.67 | 329.73 | -0.022 | 99.232
326.29 | -0.187 | 100.417 | 326.33 | -0.093 | 100.844 | 327.75 | -0.011 | 99.668 | 329.89 | -0.022 | 99.229
326.46 | -0.188 | 100.422 | 326.48 | -0.093 | 100.844 | 327.93 | -0.011 | 99.666 | 330.05 | -0.022 | 99.227
326.62 | -0.19 | 100.417 | 326.65 | -0.093 | 100.839 | 328.09 | -0.011 | 99.663 | 330.19 | -0.022 | 99.223
326.77 | -0.191 | 100.412 | 326.82 | -0.094 | 100.839 | 328.24 | -0.011 | 99.661 | 330.34 | -0.022 | 99.219
326.93 | -0.192 | 100.403 | 326.99 | -0.095 | 100.834 | 328.4 | -0.011 | 99.661 | 330.5 | -0.022 | 99.217
327.07 | -0.193 | 100.403 | 327.17 | -0.096 | 100.834 | 328.56 | -0.012 | 99.659 | 330.66 | -0.022 | 99.215
327.22 | -0.194 | 100.398 | 327.36 | -0.097 | 100.834 | 328.73 | -0.012 | 99.658 | 330.82 | -0.022 | 99.211
327.38 | -0.196 | 100.403 | 327.54 | -0.099 | 100.834 | 328.9 | -0.012 | 99.656 | 330.99 | -0.022 | 99.207
327.54 | -0.197 | 100.403 | 327.71 | -0.101 | 100.834 | 329.07 | -0.012 | 99.654 | 331.16 | -0.022 | 99.203
327.7 | -0.198 | 100.403 | 327.88 | -0.102 | 100.83 | 329.24 | -0.012 | 99.652 | 331.32 | -0.022 | 99.202
327.86 | -0.198 | 100.398 | 328.05 | -0.102 | 100.83 | 329.39 | -0.012 | 99.649 | 331.49 | -0.023 | 99.198
328.01 | -0.199 | 100.394 | 328.21 | -0.102 | 100.83 | 329.54 | -0.012 | 99.649 | 331.67 | -0.023 | 99.196
328.16 | -0.2 | 100.379 | 328.38 | -0.103 | 100.83 | 329.7 | -0.012 | 99.647 | 331.84 | -0.023 | 99.192
328.32 | -0.201 | 100.384 | 328.55 | -0.103 | 100.825 | 329.86 | -0.012 | 99.646 | 332.02 | -0.023 | 99.188
328.48 | -0.202 | 100.384 | 328.73 | -0.103 | 100.825 | 330.01 | -0.012 | 99.644 | 332.2 | -0.023 | 99.186
328.64 | -0.203 | 100.379 | 328.91 | -0.103 | 100.825 | 330.15 | -0.012 | 99.642 | 332.38 | -0.023 | 99.184
328.81 | -0.203 | 100.375 | 329.08 | -0.103 | 100.821 | 330.3 | -0.012 | 99.64 | 332.55 | -0.023 | 99.18
328.97 | -0.204 | 100.365 | 329.25 | -0.103 | 100.821 | 330.44 | -0.012 | 99.64 | 332.73 | -0.023 | 99.176
329.13 | -0.205 | 100.365 | 329.41 | -0.104 | 100.821 | 330.6 | -0.012 | 99.639 | 332.89 | -0.023 | 99.174
329.29 | -0.205 | 100.361 | 329.57 | -0.104 | 100.821 | 330.75 | -0.012 | 99.637 | 333.06 | -0.023 | 99.169
329.45 | -0.206 | 100.361 | 329.73 | -0.104 | 100.816 | 330.91 | -0.012 | 99.635 | 333.23 | -0.023 | 99.167
329.61 | -0.208 | 100.356 | 329.88 | -0.105 | 100.812 | 331.07 | -0.012 | 99.634 | 333.4 | -0.023 | 99.163
329.77 | -0.209 | 100.351 | 330.03 | -0.106 | 100.807 | 331.23 | -0.012 | 99.632 | 333.57 | -0.023 | 99.159
329.93 | -0.21 | 100.351 | 330.2 | -0.108 | 100.807 | 331.39 | -0.012 | 99.63 | 333.73 | -0.023 | 99.157
330.08 | -0.211 | 100.342 | 330.36 | -0.109 | 100.807 | 331.55 | -0.013 | 99.629 | 333.89 | -0.024 | 99.155
330.24 | -0.213 | 100.342 | 330.52 | -0.109 | 100.803 | 331.73 | -0.013 | 99.627 | 334.06 | -0.024 | 99.149
330.39 | -0.215 | 100.333 | 330.67 | -0.11 | 100.803 | 331.9 | -0.013 | 99.627 | 334.21 | -0.024 | 99.147
330.54 | -0.216 | 100.328 | 330.83 | -0.11 | 100.803 | 332.08 | -0.013 | 99.625 | 334.37 | -0.024 | 99.144
330.69 | -0.217 | 100.323 | 330.99 | -0.111 | 100.798 | 332.26 | -0.013 | 99.623 | 334.53 | -0.024 | 99.142
330.85 | -0.218 | 100.319 | 331.14 | -0.113 | 100.798 | 332.43 | -0.013 | 99.622 | 334.69 | -0.024 | 99.138
331.01 | -0.219 | 100.314 | 331.31 | -0.113 | 100.793 | 332.6 | -0.013 | 99.622 | 334.85 | -0.024 | 99.134
331.16 | -0.22 | 100.314 | 331.47 | -0.114 | 100.798 | 332.76 | -0.013 | 99.62 | 335 | -0.024 | 99.13
331.31 | -0.221 | 100.314 | 331.63 | -0.115 | 100.793 | 332.92 | -0.013 | 99.617 | 335.15 | -0.024 | 99.128
331.45 | -0.222 | 100.309 | 331.8 | -0.115 | 100.793 | 333.07 | -0.013 | 99.617 | 335.3 | -0.024 | 99.124
331.6 | -0.222 | 100.304 | 331.96 | -0.115 | 100.789 | 333.21 | -0.013 | 99.615 | 335.44 | -0.024 | 99.12
331.76 | -0.222 | 100.304 | 332.13 | -0.117 | 100.789 | 333.35 | -0.013 | 99.613 | 335.59 | -0.024 | 99.118
331.91 | -0.223 | 100.3 | 332.29 | -0.117 | 100.784 | 333.5 | -0.013 | 99.611 | 335.74 | -0.024 | 99.115
332.07 | -0.224 | 100.295 | 332.44 | -0.118 | 100.784 | 333.66 | -0.013 | 99.611 | 335.89 | -0.024 | 99.111
332.24 | -0.226 | 100.295 | 332.6 | -0.117 | 100.78 | 333.82 | -0.013 | 99.61 | 336.05 | -0.025 | 99.107
332.39 | -0.227 | 100.29 | 332.76 | -0.117 | 100.78 | 333.98 | -0.013 | 99.606 | 336.22 | -0.025 | 99.103
332.54 | -0.227 | 100.281 | 332.93 | -0.117 | 100.78 | 334.14 | -0.013 | 99.606 | 336.39 | -0.025 | 99.101
332.68 | -0.227 | 100.281 | 333.09 | -0.119 | 100.78 | 334.3 | -0.013 | 99.605 | 336.57 | -0.025 | 99.097
332.83 | -0.229 | 100.276 | 333.24 | -0.121 | 100.775 | 334.45 | -0.013 | 99.601 | 336.75 | -0.025 | 99.093
332.99 | -0.231 | 100.276 | 333.39 | -0.121 | 100.771 | 334.62 | -0.013 | 99.601 | 336.92 | -0.025 | 99.089
333.15 | -0.232 | 100.272 | 333.55 | -0.121 | 100.766 | 334.77 | -0.013 | 99.599 | 337.1 | -0.025 | 99.086
333.32 | -0.233 | 100.267 | 333.72 | -0.121 | 100.771 | 334.92 | -0.013 | 99.598 | 337.28 | -0.025 | 99.084
333.48 | -0.234 | 100.262 | 333.89 | -0.12 | 100.761 | 335.08 | -0.013 | 99.596 | 337.46 | -0.025 | 99.078
333.64 | -0.235 | 100.258 | 334.06 | -0.12 | 100.761 | 335.24 | -0.013 | 99.594 | 337.63 | -0.025 | 99.076
333.81 | -0.234 | 100.253 | 334.22 | -0.12 | 100.761 | 335.41 | -0.014 | 99.593 | 337.79 | -0.025 | 99.072
333.97 | -0.235 | 100.248 | 334.37 | -0.12 | 100.761 | 335.57 | -0.014 | 99.591 | 337.94 | -0.025 | 99.068
334.12 | -0.236 | 100.244 | 334.52 | -0.121 | 100.761 | 335.73 | -0.014 | 99.589 | 338.1 | -0.025 | 99.064
334.29 | -0.238 | 100.244 | 334.68 | -0.122 | 100.757 | 335.9 | -0.014 | 99.587 | 338.26 | -0.025 | 99.062
334.44 | -0.238 | 100.239 | 334.85 | -0.122 | 100.757 | 336.07 | -0.014 | 99.586 | 338.43 | -0.026 | 99.059
334.6 | -0.238 | 100.234 | 335.02 | -0.123 | 100.752 | 336.24 | -0.014 | 99.584 | 338.58 | -0.026 | 99.055
334.75 | -0.238 | 100.229 | 335.18 | -0.123 | 100.752 | 336.4 | -0.014 | 99.582 | 338.74 | -0.026 | 99.051
334.92 | -0.24 | 100.225 | 335.33 | -0.125 | 100.748 | 336.55 | -0.014 | 99.579 | 338.91 | -0.026 | 99.047
335.09 | -0.242 | 100.22 | 335.47 | -0.127 | 100.743 | 336.71 | -0.014 | 99.577 | 339.07 | -0.026 | 99.041
335.25 | -0.246 | 100.215 | 335.63 | -0.128 | 100.743 | 336.87 | -0.014 | 99.575 | 339.25 | -0.026 | 99.037
335.42 | -0.248 | 100.211 | 335.78 | -0.128 | 100.739 | 337.02 | -0.014 | 99.575 | 339.43 | -0.026 | 99.035
335.58 | -0.25 | 100.206 | 335.94 | -0.128 | 100.734 | 337.18 | -0.014 | 99.574 | 339.61 | -0.026 | 99.032
335.75 | -0.251 | 100.201 | 336.1 | -0.129 | 100.729 | 337.33 | -0.014 | 99.57 | 339.79 | -0.026 | 99.028
335.92 | -0.251 | 100.201 | 336.26 | -0.13 | 100.729 | 337.49 | -0.014 | 99.57 | 339.96 | -0.026 | 99.024
336.1 | -0.251 | 100.197 | 336.43 | -0.131 | 100.725 | 337.66 | -0.014 | 99.567 | 340.12 | -0.026 | 99.02
336.28 | -0.253 | 100.192 | 336.59 | -0.132 | 100.725 | 337.82 | -0.014 | 99.565 | 340.28 | -0.027 | 99.016
336.46 | -0.255 | 100.187 | 336.76 | -0.132 | 100.725 | 337.97 | -0.014 | 99.563 | 340.45 | -0.027 | 99.012
336.63 | -0.256 | 100.182 | 336.92 | -0.133 | 100.721 | 338.12 | -0.014 | 99.562 | 340.62 | -0.027 | 99.008
336.8 | -0.257 | 100.182 | 337.08 | -0.134 | 100.725 | 338.28 | -0.014 | 99.558 | 340.79 | -0.027 | 99.005
336.95 | -0.257 | 100.178 | 337.24 | -0.135 | 100.721 | 338.44 | -0.014 | 99.557 | 340.95 | -0.027 | 99.003
337.11 | -0.259 | 100.173 | 337.39 | -0.136 | 100.721 | 338.6 | -0.014 | 99.557 | 341.11 | -0.027 | 98.997
337.27 | -0.26 | 100.173 | 337.55 | -0.137 | 100.716 | 338.75 | -0.014 | 99.553 | 341.27 | -0.027 | 98.993
337.43 | -0.261 | 100.169 | 337.69 | -0.137 | 100.716 | 338.9 | -0.014 | 99.551 | 341.43 | -0.027 | 98.989
337.58 | -0.263 | 100.164 | 337.85 | -0.137 | 100.711 | 339.06 | -0.015 | 99.551 | 341.6 | -0.027 | 98.985
337.73 | -0.264 | 100.154 | 338 | -0.137 | 100.711 | 339.21 | -0.015 | 99.548 | 341.76 | -0.027 | 98.983
337.88 | -0.265 | 100.15 | 338.16 | -0.138 | 100.707 | 339.37 | -0.015 | 99.548 | 341.92 | -0.027 | 98.979
338.03 | -0.265 | 100.145 | 338.31 | -0.139 | 100.702 | 339.53 | -0.015 | 99.546 | 342.08 | -0.027 | 98.974
338.17 | -0.265 | 100.14 | 338.47 | -0.14 | 100.702 | 339.69 | -0.015 | 99.545 | 342.25 | -0.027 | 98.974
338.32 | -0.265 | 100.136 | 338.63 | -0.141 | 100.698 | 339.85 | -0.015 | 99.541 | 342.42 | -0.028 | 98.968
338.47 | -0.264 | 100.126 | 338.78 | -0.142 | 100.698 | 340 | -0.015 | 99.539 | 342.59 | -0.028 | 98.964
338.63 | -0.264 | 100.126 | 338.93 | -0.143 | 100.698 | 340.15 | -0.015 | 99.538 | 342.76 | -0.028 | 98.96
338.78 | -0.265 | 100.122 | 339.08 | -0.144 | 100.693 | 340.31 | -0.015 | 99.536 | 342.93 | -0.028 | 98.956
338.93 | -0.267 | 100.117 | 339.24 | -0.145 | 100.689 | 340.46 | -0.015 | 99.534 | 343.11 | -0.028 | 98.952
339.07 | -0.269 | 100.112 | 339.38 | -0.147 | 100.689 | 340.62 | -0.015 | 99.533 | 343.28 | -0.028 | 98.948
339.21 | -0.271 | 100.112 | 339.54 | -0.148 | 100.684 | 340.79 | -0.015 | 99.531 | 343.45 | -0.028 | 98.945
339.36 | -0.273 | 100.107 | 339.68 | -0.149 | 100.68 | 340.96 | -0.015 | 99.529 | 343.61 | -0.028 | 98.941
339.52 | -0.275 | 100.103 | 339.83 | -0.15 | 100.675 | 341.12 | -0.015 | 99.527 | 343.78 | -0.028 | 98.937
339.69 | -0.277 | 100.098 | 339.99 | -0.15 | 100.675 | 341.28 | -0.015 | 99.526 | 343.94 | -0.028 | 98.933
339.86 | -0.278 | 100.094 | 340.15 | -0.15 | 100.675 | 341.43 | -0.016 | 99.524 | 344.1 | -0.029 | 98.929
340.02 | -0.281 | 100.089 | 340.32 | -0.151 | 100.67 | 341.59 | -0.016 | 99.522 | 344.26 | -0.029 | 98.923
340.18 | -0.283 | 100.089 | 340.48 | -0.152 | 100.67 | 341.76 | -0.016 | 99.519 | 344.42 | -0.029 | 98.92
340.34 | -0.284 | 100.08 | 340.65 | -0.153 | 100.67 | 341.92 | -0.016 | 99.517 | 344.58 | -0.029 | 98.916
340.51 | -0.285 | 100.075 | 340.83 | -0.155 | 100.666 | 342.08 | -0.016 | 99.516 | 344.74 | -0.029 | 98.912
340.68 | -0.286 | 100.07 | 341 | -0.157 | 100.67 | 342.23 | -0.016 | 99.516 | 344.9 | -0.029 | 98.908
340.83 | -0.287 | 100.065 | 341.18 | -0.156 | 100.661 | 342.38 | -0.016 | 99.512 | 345.05 | -0.029 | 98.904
340.99 | -0.288 | 100.061 | 341.36 | -0.156 | 100.657 | 342.53 | -0.016 | 99.509 | 345.2 | -0.029 | 98.9
341.15 | -0.289 | 100.056 | 341.54 | -0.156 | 100.652 | 342.68 | -0.016 | 99.509 | 345.36 | -0.029 | 98.896
341.3 | -0.29 | 100.051 | 341.7 | -0.157 | 100.652 | 342.84 | -0.016 | 99.505 | 345.52 | -0.029 | 98.893
341.45 | -0.291 | 100.047 | 341.85 | -0.158 | 100.652 | 343 | -0.016 | 99.504 | 345.68 | -0.029 | 98.889
341.61 | -0.293 | 100.042 | 342 | -0.159 | 100.648 | 343.15 | -0.016 | 99.502 | 345.85 | -0.03 | 98.883
341.78 | -0.294 | 100.032 | 342.16 | -0.161 | 100.648 | 343.3 | -0.016 | 99.5 | 346.01 | -0.03 | 98.879
341.94 | -0.295 | 100.032 | 342.31 | -0.161 | 100.643 | 343.46 | -0.016 | 99.497 | 346.17 | -0.03 | 98.875
342.1 | -0.296 | 100.028 | 342.45 | -0.162 | 100.643 | 343.61 | -0.017 | 99.495 | 346.34 | -0.03 | 98.871
342.26 | -0.298 | 100.023 | 342.62 | -0.163 | 100.638 | 343.77 | -0.017 | 99.493 | 346.52 | -0.03 | 98.867
342.42 | -0.299 | 100.018 | 342.78 | -0.163 | 100.638 | 343.94 | -0.017 | 99.492 | 346.69 | -0.03 | 98.865
342.59 | -0.3 | 100.014 | 342.95 | -0.164 | 100.634 | 344.11 | -0.017 | 99.49 | 346.85 | -0.03 | 98.86
342.76 | -0.301 | 100.009 | 343.13 | -0.164 | 100.629 | 344.29 | -0.017 | 99.488 | 347.01 | -0.03 | 98.854
342.92 | -0.302 | 100.009 | 343.3 | -0.165 | 100.629 | 344.46 | -0.017 | 99.486 | 347.17 | -0.03 | 98.85
343.08 | -0.304 | 100 | 343.46 | -0.167 | 100.625 | 344.63 | -0.017 | 99.483 | 347.35 | -0.03 | 98.846
343.24 | -0.305 | 99.99 | 343.62 | -0.168 | 100.62 | 344.8 | -0.017 | 99.483 | 347.53 | -0.03 | 98.842
343.41 | -0.306 | 99.986 | 343.79 | -0.169 | 100.616 | 344.98 | -0.017 | 99.48 | 347.7 | -0.03 | 98.839
343.58 | -0.308 | 99.981 | 343.96 | -0.168 | 100.616 | 345.15 | -0.017 | 99.48 | 347.87 | -0.031 | 98.835
343.74 | -0.309 | 99.976 | 344.13 | -0.167 | 100.616 | 345.33 | -0.017 | 99.476 | 348.03 | -0.031 | 98.829
343.9 | -0.311 | 99.976 | 344.29 | -0.167 | 100.616 | 345.51 | -0.017 | 99.474 | 348.19 | -0.031 | 98.825
344.06 | -0.313 | 99.967 | 344.44 | -0.168 | 100.607 | 345.69 | -0.017 | 99.473 | 348.36 | -0.031 | 98.821
344.23 | -0.314 | 99.962 | 344.6 | -0.168 | 100.607 | 345.87 | -0.017 | 99.471 | 348.53 | -0.031 | 98.815
344.39 | -0.315 | 99.957 | 344.76 | -0.169 | 100.607 | 346.06 | -0.017 | 99.469 | 348.69 | -0.031 | 98.811
344.55 | -0.317 | 99.953 | 344.93 | -0.17 | 100.602 | 346.24 | -0.017 | 99.468 | 348.85 | -0.031 | 98.807
344.71 | -0.32 | 99.948 | 345.1 | -0.172 | 100.597 | 346.41 | -0.017 | 99.466 | 349.02 | -0.031 | 98.804
344.88 | -0.322 | 99.939 | 345.28 | -0.174 | 100.597 | 346.57 | -0.018 | 99.462 | 349.17 | -0.031 | 98.8
345.06 | -0.324 | 99.934 | 345.44 | -0.175 | 100.593 | 346.72 | -0.018 | 99.461 | 349.32 | -0.031 | 98.796
345.23 | -0.326 | 99.93 | 345.61 | -0.176 | 100.593 | 346.89 | -0.018 | 99.457 | 349.48 | -0.031 | 98.79
345.4 | -0.327 | 99.92 | 345.78 | -0.176 | 100.588 | 347.06 | -0.018 | 99.456 | 349.64 | -0.032 | 98.786
345.58 | -0.329 | 99.92 | 345.94 | -0.177 | 100.584 | 347.24 | -0.018 | 99.454 | 349.79 | -0.032 | 98.782
345.76 | -0.328 | 99.915 | 346.1 | -0.178 | 100.579 | 347.4 | -0.018 | 99.45 | 349.95 | -0.032 | 98.777
345.92 | -0.328 | 99.906 | 346.26 | -0.178 | 100.579 | 347.57 | -0.018 | 99.447 | 350.11 | -0.032 | 98.775
346.09 | -0.329 | 99.901 | 346.42 | -0.179 | 100.575 | 347.72 | -0.018 | 99.445 | 350.26 | -0.032 | 98.769
346.26 | -0.33 | 99.897 | 346.58 | -0.179 | 100.57 | 347.87 | -0.018 | 99.444 | 350.42 | -0.032 | 98.765
346.43 | -0.332 | 99.892 | 346.74 | -0.181 | 100.57 | 348.03 | -0.018 | 99.442 | 350.59 | -0.032 | 98.759
346.6 | -0.333 | 99.887 | 346.91 | -0.182 | 100.565 | 348.19 | -0.018 | 99.44 | 350.76 | -0.032 | 98.755
346.75 | -0.334 | 99.887 | 347.07 | -0.184 | 100.561 | 348.35 | -0.018 | 99.437 | 350.92 | -0.033 | 98.75
346.92 | -0.335 | 99.878 | 347.24 | -0.185 | 100.556 | 348.49 | -0.018 | 99.435 | 351.08 | -0.033 | 98.748
347.08 | -0.337 | 99.873 | 347.4 | -0.187 | 100.556 | 348.65 | -0.019 | 99.432 | 351.24 | -0.033 | 98.742
347.25 | -0.34 | 99.864 | 347.58 | -0.187 | 100.552 | 348.81 | -0.019 | 99.428 | 351.4 | -0.033 | 98.738
347.42 | -0.343 | 99.859 | 347.75 | -0.187 | 100.547 | 348.99 | -0.019 | 99.426 | 351.55 | -0.033 | 98.732
347.58 | -0.345 | 99.854 | 347.92 | -0.187 | 100.543 | 349.17 | -0.019 | 99.425 | 351.7 | -0.033 | 98.726
347.76 | -0.346 | 99.85 | 348.09 | -0.188 | 100.538 | 349.35 | -0.019 | 99.421 | 351.87 | -0.033 | 98.723
347.94 | -0.348 | 99.84 | 348.25 | -0.19 | 100.538 | 349.52 | -0.019 | 99.421 | 352.03 | -0.033 | 98.717
348.12 | -0.349 | 99.835 | 348.43 | -0.193 | 100.533 | 349.68 | -0.019 | 99.418 | 352.2 | -0.033 | 98.713
348.3 | -0.351 | 99.831 | 348.6 | -0.194 | 100.533 | 349.83 | -0.019 | 99.416 | 352.36 | -0.033 | 98.709
348.48 | -0.352 | 99.822 | 348.77 | -0.196 | 100.529 | 349.99 | -0.019 | 99.414 | 352.53 | -0.033 | 98.705
348.66 | -0.353 | 99.817 | 348.94 | -0.197 | 100.524 | 350.15 | -0.019 | 99.411 | 352.69 | -0.034 | 98.699
348.82 | -0.354 | 99.808 | 349.11 | -0.199 | 100.524 | 350.31 | -0.019 | 99.409 | 352.84 | -0.034 | 98.694
348.99 | -0.356 | 99.803 | 349.26 | -0.202 | 100.515 | 350.47 | -0.019 | 99.406 | 353 | -0.034 | 98.69
349.17 | -0.359 | 99.798 | 349.41 | -0.202 | 100.511 | 350.64 | -0.02 | 99.404 | 353.15 | -0.034 | 98.684
349.34 | -0.361 | 99.793 | 349.57 | -0.203 | 100.511 | 350.81 | -0.02 | 99.401 | 353.31 | -0.034 | 98.678
349.51 | -0.363 | 99.789 | 349.73 | -0.204 | 100.506 | 350.97 | -0.02 | 99.399 | 353.47 | -0.034 | 98.674
349.66 | -0.364 | 99.784 | 349.89 | -0.205 | 100.511 | 351.13 | -0.02 | 99.396 | 353.64 | -0.034 | 98.67
349.8 | -0.366 | 99.779 | 350.07 | -0.207 | 100.502 | 351.28 | -0.02 | 99.394 | 353.8 | -0.034 | 98.665
349.95 | -0.367 | 99.77 | 350.24 | -0.209 | 100.497 | 351.43 | -0.02 | 99.391 | 353.96 | -0.035 | 98.661
350.12 | -0.368 | 99.765 | 350.4 | -0.211 | 100.492 | 351.58 | -0.02 | 99.389 | 354.14 | -0.035 | 98.655
350.28 | -0.37 | 99.756 | 350.57 | -0.213 | 100.488 | 351.74 | -0.02 | 99.385 | 354.32 | -0.035 | 98.651
350.43 | -0.372 | 99.751 | 350.73 | -0.213 | 100.488 | 351.91 | -0.02 | 99.384 | 354.49 | -0.035 | 98.645
350.58 | -0.373 | 99.746 | 350.88 | -0.214 | 100.488 | 352.08 | -0.02 | 99.38 | 354.66 | -0.035 | 98.641
350.75 | -0.375 | 99.742 | 351.04 | -0.215 | 100.484 | 352.24 | -0.02 | 99.379 | 354.82 | -0.035 | 98.636
350.92 | -0.377 | 99.733 | 351.21 | -0.215 | 100.479 | 352.39 | -0.021 | 99.375 | 354.98 | -0.035 | 98.632
351.09 | -0.38 | 99.728 | 351.38 | -0.215 | 100.479 | 352.55 | -0.021 | 99.372 | 355.14 | -0.035 | 98.626
351.25 | -0.382 | 99.723 | 351.56 | -0.216 | 100.474 | 352.7 | -0.021 | 99.37 | 355.31 | -0.035 | 98.622
351.4 | -0.384 | 99.714 | 351.73 | -0.217 | 100.47 | 352.85 | -0.021 | 99.367 | 355.48 | -0.035 | 98.616
351.56 | -0.385 | 99.709 | 351.89 | -0.217 | 100.465 | 353.01 | -0.021 | 99.365 | 355.65 | -0.036 | 98.613
351.71 | -0.386 | 99.7 | 352.06 | -0.219 | 100.456 | 353.18 | -0.021 | 99.363 | 355.81 | -0.036 | 98.607
351.87 | -0.388 | 99.695 | 352.22 | -0.222 | 100.452 | 353.34 | -0.021 | 99.36 | 355.96 | -0.036 | 98.603
352.03 | -0.39 | 99.686 | 352.39 | -0.223 | 100.452 | 353.5 | -0.021 | 99.358 | 356.13 | -0.036 | 98.597
352.19 | -0.393 | 99.681 | 352.56 | -0.225 | 100.447 | 353.65 | -0.022 | 99.355 | 356.29 | -0.036 | 98.593
352.35 | -0.395 | 99.676 | 352.72 | -0.226 | 100.452 | 353.81 | -0.022 | 99.351 | 356.46 | -0.036 | 98.587
352.51 | -0.397 | 99.667 | 352.86 | -0.227 | 100.442 | 353.97 | -0.022 | 99.349 | 356.64 | -0.036 | 98.582
352.67 | -0.4 | 99.662 | 353.01 | -0.229 | 100.442 | 354.13 | -0.022 | 99.348 | 356.82 | -0.037 | 98.578
352.84 | -0.402 | 99.658 | 353.17 | -0.231 | 100.438 | 354.29 | -0.022 | 99.344 | 357 | -0.037 | 98.572
353.01 | -0.403 | 99.648 | 353.33 | -0.233 | 100.438 | 354.45 | -0.022 | 99.343 | 357.17 | -0.037 | 98.568
353.18 | -0.404 | 99.643 | 353.5 | -0.234 | 100.429 | 354.62 | -0.022 | 99.339 | 357.35 | -0.037 | 98.56
353.33 | -0.406 | 99.634 | 353.66 | -0.236 | 100.429 | 354.8 | -0.022 | 99.336 | 357.54 | -0.037 | 98.556
353.49 | -0.408 | 99.625 | 353.83 | -0.238 | 100.424 | 354.98 | -0.022 | 99.334 | 357.72 | -0.037 | 98.551
353.65 | -0.409 | 99.625 | 354 | -0.24 | 100.42 | 355.14 | -0.022 | 99.331 | 357.88 | -0.037 | 98.547
353.81 | -0.41 | 99.615 | 354.15 | -0.241 | 100.415 | 355.31 | -0.022 | 99.329 | 358.04 | -0.038 | 98.541
353.97 | -0.412 | 99.606 | 354.3 | -0.241 | 100.415 | 355.46 | -0.023 | 99.325 | 358.19 | -0.038 | 98.533
354.14 | -0.414 | 99.601 | 354.46 | -0.242 | 100.415 | 355.61 | -0.023 | 99.322 | 358.35 | -0.038 | 98.529
354.31 | -0.417 | 99.596 | 354.62 | -0.244 | 100.401 | 355.78 | -0.023 | 99.32 | 358.5 | -0.038 | 98.524
354.49 | -0.42 | 99.596 | 354.78 | -0.245 | 100.401 | 355.95 | -0.023 | 99.319 | 358.66 | -0.038 | 98.518
354.66 | -0.423 | 99.582 | 354.95 | -0.247 | 100.401 | 356.13 | -0.023 | 99.315 | 358.83 | -0.038 | 98.514
354.82 | -0.426 | 99.573 | 355.12 | -0.248 | 100.392 | 356.3 | -0.023 | 99.312 | 359.01 | -0.038 | 98.508
354.98 | -0.428 | 99.568 | 355.29 | -0.249 | 100.392 | 356.47 | -0.023 | 99.308 | 359.18 | -0.038 | 98.502
355.14 | -0.43 | 99.564 | 355.46 | -0.25 | 100.388 | 356.63 | -0.023 | 99.307 | 359.36 | -0.039 | 98.499
355.3 | -0.432 | 99.554 | 355.63 | -0.251 | 100.379 | 356.79 | -0.023 | 99.303 | 359.53 | -0.039 | 98.493
355.47 | -0.433 | 99.55 | 355.79 | -0.251 | 100.374 | 356.94 | -0.023 | 99.3 | 359.7 | -0.039 | 98.487
355.64 | -0.435 | 99.54 | 355.94 | -0.252 | 100.369 | 357.09 | -0.024 | 99.298 | 359.88 | -0.039 | 98.483
355.81 | -0.437 | 99.531 | 356.1 | -0.253 | 100.369 | 357.25 | -0.024 | 99.293 | 360.05 | -0.039 | 98.477
355.97 | -0.438 | 99.526 | 356.26 | -0.254 | 100.365 | 357.41 | -0.024 | 99.291 | 360.23 | -0.039 | 98.472
356.11 | -0.439 | 99.517 | 356.44 | -0.256 | 100.36 | 357.58 | -0.024 | 99.29 | 360.4 | -0.039 | 98.466
356.25 | -0.44 | 99.512 | 356.61 | -0.258 | 100.356 | 357.74 | -0.024 | 99.286 | 360.58 | -0.04 | 98.462
356.41 | -0.442 | 99.503 | 356.79 | -0.26 | 100.347 | 357.89 | -0.024 | 99.283 | 360.76 | -0.04 | 98.456
356.56 | -0.443 | 99.498 | 356.96 | -0.262 | 100.342 | 358.05 | -0.024 | 99.281 | 360.93 | -0.04 | 98.45
356.72 | -0.443 | 99.493 | 357.13 | -0.263 | 100.337 | 358.21 | -0.024 | 99.278 | 361.1 | -0.04 | 98.443
356.87 | -0.444 | 99.484 | 357.3 | -0.265 | 100.337 | 358.38 | -0.024 | 99.276 | 361.26 | -0.04 | 98.439
357.04 | -0.447 | 99.479 | 357.48 | -0.266 | 100.333 | 358.54 | -0.025 | 99.271 | 361.42 | -0.04 | 98.433
357.2 | -0.45 | 99.47 | 357.64 | -0.267 | 100.324 | 358.71 | -0.025 | 99.269 | 361.57 | -0.04 | 98.427
357.37 | -0.453 | 99.461 | 357.81 | -0.27 | 100.319 | 358.88 | -0.025 | 99.266 | 361.73 | -0.04 | 98.421
357.54 | -0.456 | 99.451 | 357.97 | -0.272 | 100.315 | 359.04 | -0.025 | 99.264 | 361.89 | -0.041 | 98.415
357.71 | -0.458 | 99.442 | 358.14 | -0.274 | 100.31 | 359.2 | -0.025 | 99.26 | 362.07 | -0.041 | 98.41
357.87 | -0.46 | 99.437 | 358.31 | -0.275 | 100.306 | 359.37 | -0.025 | 99.257 | 362.23 | -0.041 | 98.404
358.04 | -0.462 | 99.428 | 358.48 | -0.276 | 100.301 | 359.52 | -0.025 | 99.252 | 362.4 | -0.041 | 98.398
358.2 | -0.463 | 99.423 | 358.65 | -0.278 | 100.296 | 359.67 | -0.025 | 99.248 | 362.57 | -0.041 | 98.392
358.36 | -0.465 | 99.414 | 358.81 | -0.279 | 100.287 | 359.82 | -0.025 | 99.247 | 362.73 | -0.041 | 98.386
358.51 | -0.468 | 99.409 | 358.98 | -0.281 | 100.283 | 359.98 | -0.026 | 99.243 | 362.89 | -0.041 | 98.383
358.68 | -0.471 | 99.399 | 359.14 | -0.283 | 100.283 | 360.14 | -0.026 | 99.24 | 363.05 | -0.042 | 98.377
358.84 | -0.474 | 99.395 | 359.31 | -0.285 | 100.278 | 360.3 | -0.026 | 99.236 | 363.21 | -0.042 | 98.369
359 | -0.476 | 99.386 | 359.48 | -0.286 | 100.274 | 360.46 | -0.026 | 99.233 | 363.38 | -0.042 | 98.365
359.17 | -0.478 | 99.376 | 359.63 | -0.287 | 100.269 | 360.63 | -0.026 | 99.231 | 363.56 | -0.042 | 98.36
359.33 | -0.479 | 99.371 | 359.79 | -0.289 | 100.269 | 360.78 | -0.026 | 99.226 | 363.73 | -0.042 | 98.354
359.5 | -0.48 | 99.362 | 359.94 | -0.29 | 100.264 | 360.94 | -0.026 | 99.224 | 363.89 | -0.042 | 98.348
359.66 | -0.482 | 99.348 | 360.09 | -0.291 | 100.26 | 361.1 | -0.026 | 99.221 | 364.06 | -0.043 | 98.342
359.82 | -0.483 | 99.343 | 360.25 | -0.293 | 100.256 | 361.26 | -0.027 | 99.218 | 364.22 | -0.043 | 98.334
359.99 | -0.484 | 99.334 | 360.4 | -0.294 | 100.246 | 361.43 | -0.027 | 99.214 | 364.38 | -0.043 | 98.329
360.16 | -0.486 | 99.329 | 360.55 | -0.297 | 100.242 | 361.6 | -0.027 | 99.211 | 364.55 | -0.043 | 98.321
360.34 | -0.488 | 99.32 | 360.71 | -0.298 | 100.237 | 361.78 | -0.027 | 99.206 | 364.72 | -0.043 | 98.315
360.51 | -0.491 | 99.311 | 360.88 | -0.301 | 100.232 | 361.94 | -0.027 | 99.202 | 364.89 | -0.043 | 98.311
360.67 | -0.494 | 99.301 | 361.05 | -0.304 | 100.228 | 362.1 | -0.027 | 99.2 | 365.06 | -0.044 | 98.303
360.84 | -0.496 | 99.292 | 361.22 | -0.307 | 100.224 | 362.25 | -0.027 | 99.197 | 365.23 | -0.044 | 98.298
361.01 | -0.499 | 99.282 | 361.39 | -0.31 | 100.219 | 362.41 | -0.027 | 99.195 | 365.38 | -0.044 | 98.292
361.17 | -0.502 | 99.273 | 361.55 | -0.312 | 100.21 | 362.58 | -0.028 | 99.19 | 365.53 | -0.044 | 98.286
361.33 | -0.504 | 99.268 | 361.71 | -0.314 | 100.205 | 362.75 | -0.028 | 99.187 | 365.67 | -0.044 | 98.28
361.49 | -0.505 | 99.259 | 361.88 | -0.315 | 100.201 | 362.93 | -0.028 | 99.183 | 365.81 | -0.044 | 98.273
361.65 | -0.507 | 99.249 | 362.05 | -0.316 | 100.196 | 363.1 | -0.028 | 99.18 | 365.96 | -0.045 | 98.267
361.8 | -0.51 | 99.24 | 362.21 | -0.318 | 100.187 | 363.26 | -0.028 | 99.177 | 366.13 | -0.045 | 98.261
361.97 | -0.512 | 99.231 | 362.38 | -0.32 | 100.183 | 363.42 | -0.028 | 99.173 | 366.29 | -0.045 | 98.255
362.13 | -0.515 | 99.226 | 362.55 | -0.322 | 100.178 | 363.59 | -0.028 | 99.171 | 366.45 | -0.045 | 98.248
362.29 | -0.518 | 99.221 | 362.73 | -0.324 | 100.173 | 363.75 | -0.029 | 99.166 | 366.62 | -0.045 | 98.242
362.44 | -0.522 | 99.212 | 362.89 | -0.325 | 100.169 | 363.91 | -0.029 | 99.163 | 366.78 | -0.045 | 98.234
362.59 | -0.525 | 99.198 | 363.05 | -0.327 | 100.164 | 364.07 | -0.029 | 99.159 | 366.94 | -0.046 | 98.228
362.73 | -0.527 | 99.189 | 363.21 | -0.329 | 100.16 | 364.23 | -0.029 | 99.156 | 367.09 | -0.046 | 98.222
362.89 | -0.53 | 99.174 | 363.37 | -0.33 | 100.151 | 364.38 | -0.029 | 99.153 | 367.26 | -0.046 | 98.217
363.06 | -0.534 | 99.17 | 363.52 | -0.332 | 100.146 | 364.54 | -0.029 | 99.149 | 367.42 | -0.046 | 98.209
363.22 | -0.537 | 99.16 | 363.66 | -0.334 | 100.141 | 364.69 | -0.029 | 99.144 | 367.58 | -0.046 | 98.205
363.39 | -0.539 | 99.156 | 363.8 | -0.336 | 100.137 | 364.84 | -0.03 | 99.141 | 367.75 | -0.047 | 98.197
363.56 | -0.541 | 99.142 | 363.94 | -0.337 | 100.132 | 365 | -0.03 | 99.137 | 367.92 | -0.047 | 98.191
363.73 | -0.542 | 99.137 | 364.09 | -0.339 | 100.128 | 365.16 | -0.03 | 99.134 | 368.08 | -0.047 | 98.184
363.89 | -0.543 | 99.123 | 364.24 | -0.341 | 100.123 | 365.33 | -0.03 | 99.13 | 368.25 | -0.047 | 98.178
364.05 | -0.545 | 99.118 | 364.39 | -0.344 | 100.119 | 365.48 | -0.03 | 99.125 | 368.42 | -0.047 | 98.17
364.21 | -0.547 | 99.109 | 364.55 | -0.346 | 100.11 | 365.63 | -0.03 | 99.123 | 368.6 | -0.048 | 98.164
364.38 | -0.549 | 99.099 | 364.71 | -0.347 | 100.105 | 365.79 | -0.031 | 99.118 | 368.77 | -0.048 | 98.159
364.54 | -0.552 | 99.095 | 364.87 | -0.347 | 100.096 | 365.95 | -0.031 | 99.117 | 368.94 | -0.048 | 98.151
364.7 | -0.555 | 99.085 | 365.03 | -0.349 | 100.096 | 366.12 | -0.031 | 99.111 | 369.1 | -0.048 | 98.143
364.87 | -0.558 | 99.076 | 365.19 | -0.351 | 100.087 | 366.29 | -0.031 | 99.108 | 369.26 | -0.048 | 98.137
365.02 | -0.56 | 99.067 | 365.36 | -0.353 | 100.082 | 366.46 | -0.031 | 99.105 | 369.42 | -0.048 | 98.132
365.18 | -0.563 | 99.062 | 365.52 | -0.355 | 100.073 | 366.63 | -0.031 | 99.101 | 369.57 | -0.049 | 98.124
365.33 | -0.566 | 99.052 | 365.68 | -0.357 | 100.068 | 366.81 | -0.032 | 99.096 | 369.72 | -0.049 | 98.118
365.5 | -0.568 | 99.039 | 365.84 | -0.359 | 100.059 | 366.98 | -0.032 | 99.091 | 369.88 | -0.049 | 98.11
365.66 | -0.57 | 99.025 | 366 | -0.36 | 100.055 | 367.14 | -0.032 | 99.087 | 370.04 | -0.049 | 98.105
365.82 | -0.572 | 99.02 | 366.15 | -0.362 | 100.05 | 367.3 | -0.032 | 99.084 | 370.21 | -0.049 | 98.097
365.97 | -0.575 | 99.01 | 366.31 | -0.365 | 100.041 | 367.47 | -0.032 | 99.081 | 370.38 | -0.05 | 98.091
366.13 | -0.579 | 99.001 | 366.45 | -0.366 | 100.041 | 367.63 | -0.032 | 99.077 | 370.55 | -0.05 | 98.083
366.28 | -0.582 | 98.992 | 366.6 | -0.367 | 100.032 | 367.8 | -0.032 | 99.072 | 370.72 | -0.05 | 98.078
366.44 | -0.585 | 98.982 | 366.75 | -0.368 | 100.023 | 367.97 | -0.033 | 99.069 | 370.9 | -0.051 | 98.07
366.59 | -0.588 | 98.973 | 366.9 | -0.371 | 100.018 | 368.14 | -0.033 | 99.065 | 371.07 | -0.051 | 98.064
366.76 | -0.591 | 98.964 | 367.05 | -0.374 | 100.014 | 368.3 | -0.033 | 99.06 | 371.24 | -0.051 | 98.056
366.93 | -0.593 | 98.95 | 367.19 | -0.377 | 100.009 | 368.47 | -0.033 | 99.055 | 371.4 | -0.052 | 98.049
367.11 | -0.596 | 98.94 | 367.34 | -0.379 | 100 | 368.63 | -0.033 | 99.052 | 371.56 | -0.052 | 98.041
367.28 | -0.599 | 98.931 | 367.49 | -0.381 | 99.996 | 368.8 | -0.033 | 99.048 | 371.72 | -0.052 | 98.033
367.44 | -0.601 | 98.921 | 367.65 | -0.384 | 99.996 | 368.96 | -0.034 | 99.045 | 371.88 | -0.053 | 98.027
367.61 | -0.603 | 98.912 | 367.82 | -0.387 | 99.987 | 369.12 | -0.034 | 99.04 | 372.03 | -0.053 | 98.02
367.77 | -0.605 | 98.907 | 367.98 | -0.389 | 99.982 | 369.28 | -0.034 | 99.034 | 372.18 | -0.053 | 98.014
367.93 | -0.608 | 98.893 | 368.13 | -0.39 | 99.973 | 369.44 | -0.034 | 99.031 | 372.33 | -0.054 | 98.006
368.09 | -0.611 | 98.888 | 368.28 | -0.391 | 99.964 | 369.6 | -0.034 | 99.029 | 372.5 | -0.054 | 98
368.25 | -0.615 | 98.879 | 368.44 | -0.393 | 99.955 | 369.76 | -0.034 | 99.022 | 372.66 | -0.054 | 97.993
368.41 | -0.617 | 98.87 | 368.59 | -0.395 | 99.95 | 369.92 | -0.035 | 99.019 | 372.81 | -0.054 | 97.983
368.57 | -0.62 | 98.856 | 368.75 | -0.397 | 99.945 | 370.07 | -0.035 | 99.014 | 372.98 | -0.055 | 97.977
368.74 | -0.623 | 98.846 | 368.9 | -0.4 | 99.941 | 370.22 | -0.035 | 99.01 | 373.16 | -0.055 | 97.969
368.92 | -0.626 | 98.837 | 369.06 | -0.402 | 99.932 | 370.37 | -0.035 | 99.007 | 373.33 | -0.055 | 97.962
369.08 | -0.629 | 98.823 | 369.23 | -0.404 | 99.923 | 370.52 | -0.035 | 99.004 | 373.5 | -0.056 | 97.952
369.25 | -0.633 | 98.813 | 369.39 | -0.405 | 99.913 | 370.69 | -0.035 | 98.997 | 373.65 | -0.056 | 97.946
369.42 | -0.637 | 98.804 | 369.55 | -0.408 | 99.909 | 370.85 | -0.036 | 98.993 | 373.81 | -0.056 | 97.939
369.59 | -0.64 | 98.79 | 369.71 | -0.41 | 99.9 | 371.01 | -0.036 | 98.988 | 373.98 | -0.056 | 97.931
369.76 | -0.643 | 98.781 | 369.87 | -0.413 | 99.895 | 371.17 | -0.036 | 98.983 | 374.14 | -0.056 | 97.925
369.93 | -0.647 | 98.771 | 370.02 | -0.415 | 99.891 | 371.32 | -0.036 | 98.98 | 374.3 | -0.057 | 97.917
370.09 | -0.65 | 98.767 | 370.17 | -0.417 | 99.886 | 371.49 | -0.036 | 98.974 | 374.45 | -0.057 | 97.908
370.26 | -0.654 | 98.748 | 370.31 | -0.419 | 99.877 | 371.64 | -0.037 | 98.971 | 374.62 | -0.057 | 97.902
370.42 | -0.658 | 98.738 | 370.46 | -0.421 | 99.868 | 371.79 | -0.037 | 98.966 | 374.79 | -0.057 | 97.892
370.57 | -0.661 | 98.729 | 370.62 | -0.424 | 99.863 | 371.94 | -0.037 | 98.963 | 374.95 | -0.058 | 97.886
370.72 | -0.662 | 98.715 | 370.77 | -0.425 | 99.859 | 372.09 | -0.037 | 98.957 | 375.11 | -0.058 | 97.877
370.88 | -0.664 | 98.706 | 370.93 | -0.428 | 99.85 | 372.25 | -0.037 | 98.952 | 375.27 | -0.058 | 97.869
371.03 | -0.666 | 98.692 | 371.09 | -0.429 | 99.845 | 372.4 | -0.037 | 98.949 | 375.43 | -0.058 | 97.861
371.18 | -0.67 | 98.682 | 371.26 | -0.432 | 99.836 | 372.55 | -0.037 | 98.944 | 375.59 | -0.059 | 97.854
371.34 | -0.673 | 98.668 | 371.42 | -0.435 | 99.831 | 372.71 | -0.038 | 98.939 | 375.76 | -0.059 | 97.846
371.49 | -0.677 | 98.654 | 371.58 | -0.437 | 99.822 | 372.87 | -0.038 | 98.933 | 375.93 | -0.059 | 97.838
371.66 | -0.681 | 98.645 | 371.76 | -0.44 | 99.813 | 373.03 | -0.038 | 98.93 | 376.1 | -0.06 | 97.828
371.82 | -0.685 | 98.635 | 371.93 | -0.443 | 99.804 | 373.19 | -0.038 | 98.925 | 376.27 | -0.06 | 97.823
371.98 | -0.69 | 98.626 | 372.09 | -0.445 | 99.799 | 373.35 | -0.038 | 98.92 | 376.45 | -0.06 | 97.813
372.14 | -0.694 | 98.617 | 372.25 | -0.448 | 99.795 | 373.52 | -0.039 | 98.914 | 376.63 | -0.06 | 97.805
372.29 | -0.699 | 98.607 | 372.41 | -0.449 | 99.781 | 373.68 | -0.039 | 98.909 | 376.8 | -0.06 | 97.798
372.44 | -0.703 | 98.598 | 372.57 | -0.451 | 99.777 | 373.85 | -0.039 | 98.906 | 376.97 | -0.061 | 97.79
372.6 | -0.707 | 98.584 | 372.71 | -0.453 | 99.768 | 374.01 | -0.039 | 98.901 | 377.14 | -0.061 | 97.78
372.76 | -0.711 | 98.574 | 372.86 | -0.456 | 99.763 | 374.16 | -0.039 | 98.894 | 377.3 | -0.061 | 97.772
372.92 | -0.715 | 98.56 | 373.01 | -0.458 | 99.754 | 374.32 | -0.04 | 98.889 | 377.45 | -0.061 | 97.765
373.07 | -0.72 | 98.551 | 373.17 | -0.46 | 99.749 | 374.49 | -0.04 | 98.885 | 377.6 | -0.061 | 97.757
373.22 | -0.725 | 98.541 | 373.34 | -0.462 | 99.74 | 374.65 | -0.04 | 98.882 | 377.76 | -0.062 | 97.749
373.37 | -0.729 | 98.528 | 373.51 | -0.464 | 99.731 | 374.81 | -0.04 | 98.875 | 377.92 | -0.062 | 97.74
373.53 | -0.732 | 98.513 | 373.68 | -0.466 | 99.722 | 374.97 | -0.04 | 98.87 | 378.07 | -0.062 | 97.732
373.7 | -0.735 | 98.504 | 373.84 | -0.468 | 99.713 | 375.14 | -0.041 | 98.865 | 378.23 | -0.062 | 97.724
373.86 | -0.739 | 98.485 | 374.01 | -0.471 | 99.708 | 375.32 | -0.041 | 98.86 | 378.38 | -0.062 | 97.715
374.02 | -0.743 | 98.481 | 374.18 | -0.474 | 99.699 | 375.49 | -0.041 | 98.855 | 378.54 | -0.063 | 97.707
374.17 | -0.749 | 98.466 | 374.34 | -0.476 | 99.69 | 375.65 | -0.041 | 98.85 | 378.69 | -0.063 | 97.697
374.32 | -0.753 | 98.453 | 374.51 | -0.478 | 99.681 | 375.81 | -0.041 | 98.846 | 378.84 | -0.063 | 97.687
374.47 | -0.758 | 98.438 | 374.69 | -0.481 | 99.676 | 375.98 | -0.042 | 98.841 | 379 | -0.063 | 97.678
374.63 | -0.761 | 98.424 | 374.86 | -0.484 | 99.667 | 376.13 | -0.042 | 98.834 | 379.16 | -0.064 | 97.666
374.79 | -0.765 | 98.415 | 375.01 | -0.488 | 99.663 | 376.28 | -0.042 | 98.831 | 379.33 | -0.064 | 97.657
374.95 | -0.769 | 98.406 | 375.16 | -0.49 | 99.649 | 376.44 | -0.042 | 98.825 | 379.5 | -0.064 | 97.645
375.12 | -0.774 | 98.391 | 375.31 | -0.492 | 99.64 | 376.61 | -0.042 | 98.819 | 379.67 | -0.064 | 97.635
375.27 | -0.778 | 98.382 | 375.45 | -0.494 | 99.635 | 376.79 | -0.043 | 98.813 | 379.84 | -0.064 | 97.626
375.42 | -0.784 | 98.368 | 375.61 | -0.498 | 99.626 | 376.95 | -0.043 | 98.808 | 380 | -0.064 | 97.614
375.58 | -0.789 | 98.354 | 375.76 | -0.501 | 99.622 | 377.11 | -0.043 | 98.805 | 380.17 | -0.065 | 97.604
375.73 | -0.794 | 98.345 | 375.92 | -0.503 | 99.608 | 377.25 | -0.043 | 98.798 | 380.34 | -0.065 | 97.593
375.88 | -0.799 | 98.331 | 376.08 | -0.506 | 99.599 | 377.41 | -0.043 | 98.793 | 380.51 | -0.065 | 97.583
376.03 | -0.804 | 98.321 | 376.23 | -0.507 | 99.599 | 377.58 | -0.044 | 98.788 | 380.67 | -0.065 | 97.572
376.17 | -0.81 | 98.302 | 376.39 | -0.509 | 99.59 | 377.74 | -0.044 | 98.781 | 380.84 | -0.065 | 97.562
376.32 | -0.815 | 98.289 | 376.55 | -0.512 | 99.576 | 377.9 | -0.044 | 98.776 | 381 | -0.066 | 97.55
376.47 | -0.82 | 98.279 | 376.72 | -0.515 | 99.571 | 378.06 | -0.044 | 98.771 | 381.15 | -0.066 | 97.541
376.63 | -0.825 | 98.265 | 376.88 | -0.518 | 99.563 | 378.22 | -0.044 | 98.766 | 381.32 | -0.066 | 97.531
376.79 | -0.83 | 98.251 | 377.05 | -0.52 | 99.553 | 378.38 | -0.045 | 98.76 | 381.48 | -0.066 | 97.521
376.95 | -0.836 | 98.232 | 377.23 | -0.522 | 99.544 | 378.54 | -0.045 | 98.755 | 381.65 | -0.066 | 97.51
377.11 | -0.84 | 98.223 | 377.4 | -0.523 | 99.535 | 378.7 | -0.045 | 98.748 | 381.83 | -0.066 | 97.502
377.28 | -0.845 | 98.209 | 377.57 | -0.526 | 99.531 | 378.87 | -0.045 | 98.743 | 382.02 | -0.067 | 97.492
377.44 | -0.851 | 98.19 | 377.73 | -0.529 | 99.517 | 379.03 | -0.045 | 98.738 | 382.21 | -0.067 | 97.483
377.61 | -0.857 | 98.176 | 377.89 | -0.532 | 99.508 | 379.18 | -0.045 | 98.731 | 382.39 | -0.067 | 97.473
377.77 | -0.862 | 98.166 | 378.06 | -0.534 | 99.499 | 379.32 | -0.046 | 98.726 | 382.56 | -0.067 | 97.464
377.94 | -0.867 | 98.148 | 378.23 | -0.537 | 99.49 | 379.48 | -0.046 | 98.721 | 382.72 | -0.068 | 97.454
378.1 | -0.872 | 98.134 | 378.39 | -0.539 | 99.476 | 379.65 | -0.046 | 98.716 | 382.88 | -0.068 | 97.442
378.26 | -0.877 | 98.124 | 378.55 | -0.541 | 99.471 | 379.81 | -0.046 | 98.704 | 383.04 | -0.068 | 97.432
378.42 | -0.882 | 98.106 | 378.72 | -0.544 | 99.462 | 379.97 | -0.047 | 98.707 | 383.2 | -0.068 | 97.423
378.58 | -0.887 | 98.096 | 378.88 | -0.547 | 99.453 | 380.14 | -0.047 | 98.702 | 383.37 | -0.069 | 97.413
378.74 | -0.893 | 98.082 | 379.04 | -0.55 | 99.448 | 380.32 | -0.047 | 98.695 | 383.54 | -0.069 | 97.404
378.9 | -0.898 | 98.068 | 379.19 | -0.552 | 99.435 | 380.5 | -0.047 | 98.688 | 383.71 | -0.069 | 97.394
379.06 | -0.903 | 98.054 | 379.35 | -0.554 | 99.43 | 380.68 | -0.047 | 98.68 | 383.89 | -0.069 | 97.384
379.22 | -0.908 | 98.04 | 379.51 | -0.556 | 99.416 | 380.85 | -0.048 | 98.675 | 384.06 | -0.07 | 97.375
379.39 | -0.914 | 98.026 | 379.68 | -0.557 | 99.407 | 381.02 | -0.048 | 98.67 | 384.23 | -0.07 | 97.363
379.56 | -0.921 | 98.012 | 379.84 | -0.559 | 99.398 | 381.18 | -0.048 | 98.663 | 384.39 | -0.07 | 97.353
379.73 | -0.928 | 97.993 | 380 | -0.561 | 99.389 | 381.33 | -0.048 | 98.656 | 384.55 | -0.07 | 97.344
379.9 | -0.936 | 97.979 | 380.16 | -0.564 | 99.38 | 381.49 | -0.048 | 98.651 | 384.7 | -0.071 | 97.334
380.08 | -0.944 | 97.96 | 380.32 | -0.566 | 99.371 | 381.64 | -0.049 | 98.644 | 384.85 | -0.071 | 97.324
380.26 | -0.951 | 97.946 | 380.47 | -0.566 | 99.362 | 381.79 | -0.049 | 98.637 | 385 | -0.071 | 97.315
380.43 | -0.957 | 97.927 | 380.64 | -0.568 | 99.353 | 381.96 | -0.049 | 98.632 | 385.17 | -0.072 | 97.303
380.61 | -0.963 | 97.913 | 380.81 | -0.569 | 99.343 | 382.11 | -0.049 | 98.625 | 385.33 | -0.072 | 97.295
380.77 | -0.969 | 97.899 | 380.98 | -0.57 | 99.335 | 382.25 | -0.049 | 98.62 | 385.49 | -0.072 | 97.286
380.93 | -0.976 | 97.885 | 381.16 | -0.572 | 99.325 | 382.4 | -0.05 | 98.615 | 385.65 | -0.073 | 97.276
381.09 | -0.983 | 97.871 | 381.33 | -0.574 | 99.316 | 382.55 | -0.05 | 98.606 | 385.82 | -0.073 | 97.266
381.26 | -0.989 | 97.852 | 381.5 | -0.576 | 99.303 | 382.7 | -0.05 | 98.601 | 385.98 | -0.074 | 97.259
381.42 | -0.995 | 97.838 | 381.67 | -0.577 | 99.294 | 382.86 | -0.05 | 98.594 | 386.16 | -0.074 | 97.249
381.58 | -1 | 97.82 | 381.84 | -0.58 | 99.284 | 383.02 | -0.051 | 98.589 | 386.34 | -0.074 | 97.239
381.74 | -1.007 | 97.801 | 382.01 | -0.584 | 99.275 | 383.19 | -0.051 | 98.582 | 386.52 | -0.075 | 97.228
381.91 | -1.013 | 97.787 | 382.19 | -0.589 | 99.266 | 383.35 | -0.051 | 98.576 | 386.7 | -0.075 | 97.218
382.08 | -1.02 | 97.773 | 382.35 | -0.593 | 99.252 | 383.52 | -0.051 | 98.57 | 386.88 | -0.076 | 97.209
382.24 | -1.026 | 97.759 | 382.5 | -0.595 | 99.243 | 383.69 | -0.051 | 98.564 | 387.06 | -0.076 | 97.201
382.41 | -1.031 | 97.735 | 382.65 | -0.597 | 99.234 | 383.87 | -0.052 | 98.557 | 387.22 | -0.077 | 97.189
382.58 | -1.036 | 97.721 | 382.8 | -0.598 | 99.225 | 384.04 | -0.052 | 98.55 | 387.38 | -0.077 | 97.182
382.75 | -1.042 | 97.702 | 382.95 | -0.6 | 99.216 | 384.21 | -0.052 | 98.545 | 387.55 | -0.077 | 97.17
382.91 | -1.049 | 97.688 | 383.1 | -0.601 | 99.202 | 384.38 | -0.052 | 98.538 | 387.72 | -0.078 | 97.16
383.06 | -1.057 | 97.67 | 383.25 | -0.602 | 99.189 | 384.53 | -0.052 | 98.531 | 387.89 | -0.078 | 97.149
383.21 | -1.064 | 97.655 | 383.4 | -0.604 | 99.179 | 384.68 | -0.053 | 98.524 | 388.07 | -0.078 | 97.141
383.36 | -1.07 | 97.632 | 383.55 | -0.606 | 99.17 | 384.83 | -0.053 | 98.519 | 388.23 | -0.079 | 97.131
383.52 | -1.076 | 97.618 | 383.69 | -0.609 | 99.166 | 384.98 | -0.053 | 98.51 | 388.39 | -0.079 | 97.122
383.68 | -1.083 | 97.599 | 383.84 | -0.611 | 99.152 | 385.14 | -0.053 | 98.504 | 388.55 | -0.079 | 97.114
383.85 | -1.091 | 97.58 | 383.98 | -0.614 | 99.143 | 385.29 | -0.053 | 98.497 | 388.71 | -0.08 | 97.102
384.01 | -1.097 | 97.562 | 384.14 | -0.617 | 99.129 | 385.44 | -0.054 | 98.49 | 388.87 | -0.08 | 97.093
384.18 | -1.103 | 97.548 | 384.29 | -0.619 | 99.12 | 385.58 | -0.054 | 98.485 | 389.02 | -0.081 | 97.083
384.35 | -1.109 | 97.533 | 384.45 | -0.621 | 99.106 | 385.73 | -0.054 | 98.478 | 389.18 | -0.081 | 97.073
384.51 | -1.115 | 97.51 | 384.61 | -0.622 | 99.097 | 385.88 | -0.054 | 98.471 | 389.35 | -0.082 | 97.062
384.68 | -1.12 | 97.491 | 384.76 | -0.624 | 99.088 | 386.04 | -0.054 | 98.463 | 389.52 | -0.082 | 97.05
384.83 | -1.126 | 97.473 | 384.92 | -0.626 | 99.075 | 386.2 | -0.055 | 98.457 | 389.68 | -0.082 | 97.043
384.98 | -1.132 | 97.454 | 385.09 | -0.628 | 99.066 | 386.35 | -0.055 | 98.451 | 389.84 | -0.083 | 97.033
385.13 | -1.138 | 97.435 | 385.26 | -0.63 | 99.052 | 386.52 | -0.055 | 98.444 | 389.99 | -0.083 | 97.023
385.29 | -1.143 | 97.412 | 385.43 | -0.632 | 99.043 | 386.68 | -0.055 | 98.437 | 390.14 | -0.083 | 97.012
385.43 | -1.149 | 97.393 | 385.58 | -0.634 | 99.034 | 386.85 | -0.055 | 98.43 | 390.3 | -0.084 | 97
385.58 | -1.155 | 97.379 | 385.74 | -0.635 | 99.02 | 387.01 | -0.056 | 98.423 | 390.47 | -0.084 | 96.99
385.72 | -1.161 | 97.355 | 385.9 | -0.636 | 99.011 | 387.17 | -0.056 | 98.416 | 390.65 | -0.084 | 96.979
385.87 | -1.167 | 97.332 | 386.06 | -0.637 | 98.997 | 387.32 | -0.056 | 98.409 | 390.82 | -0.085 | 96.967
386.01 | -1.173 | 97.318 | 386.21 | -0.638 | 98.988 | 387.47 | -0.056 | 98.404 | 390.99 | -0.085 | 96.957
386.18 | -1.179 | 97.299 | 386.36 | -0.64 | 98.979 | 387.62 | -0.056 | 98.396 | 391.15 | -0.085 | 96.946
386.35 | -1.186 | 97.28 | 386.52 | -0.641 | 98.97 | 387.77 | -0.057 | 98.389 | 391.31 | -0.085 | 96.934
386.51 | -1.193 | 97.257 | 386.68 | -0.644 | 98.956 | 387.93 | -0.057 | 98.38 | 391.47 | -0.086 | 96.925
386.68 | -1.199 | 97.238 | 386.83 | -0.647 | 98.947 | 388.09 | -0.057 | 98.373 | 391.64 | -0.086 | 96.911
386.84 | -1.205 | 97.219 | 386.98 | -0.649 | 98.933 | 388.25 | -0.057 | 98.367 | 391.81 | -0.086 | 96.902
386.99 | -1.211 | 97.196 | 387.13 | -0.651 | 98.919 | 388.4 | -0.058 | 98.36 | 391.99 | -0.086 | 96.888
387.15 | -1.218 | 97.177 | 387.29 | -0.652 | 98.915 | 388.55 | -0.058 | 98.353 | 392.16 | -0.087 | 96.878
387.3 | -1.226 | 97.159 | 387.44 | -0.653 | 98.901 | 388.71 | -0.058 | 98.346 | 392.33 | -0.087 | 96.865
387.45 | -1.233 | 97.135 | 387.59 | -0.655 | 98.892 | 388.87 | -0.058 | 98.338 | 392.5 | -0.087 | 96.855
387.61 | -1.24 | 97.111 | 387.76 | -0.656 | 98.883 | 389.04 | -0.058 | 98.331 | 392.65 | -0.087 | 96.842
387.77 | -1.247 | 97.093 | 387.91 | -0.659 | 98.874 | 389.21 | -0.058 | 98.319 | 392.82 | -0.088 | 96.832
387.92 | -1.255 | 97.069 | 388.07 | -0.66 | 98.86 | 389.38 | -0.059 | 98.319 | 392.99 | -0.088 | 96.818
388.07 | -1.261 | 97.041 | 388.23 | -0.662 | 98.846 | 389.55 | -0.059 | 98.31 | 393.16 | -0.088 | 96.807
388.22 | -1.268 | 97.022 | 388.39 | -0.664 | 98.838 | 389.72 | -0.059 | 98.302 | 393.33 | -0.088 | 96.793
388.37 | -1.274 | 96.999 | 388.55 | -0.665 | 98.828 | 389.88 | -0.059 | 98.295 | 393.5 | -0.088 | 96.78
388.53 | -1.281 | 96.98 | 388.73 | -0.667 | 98.819 | 390.05 | -0.059 | 98.286 | 393.67 | -0.089 | 96.768
388.69 | -1.289 | 96.957 | 388.91 | -0.669 | 98.81 | 390.21 | -0.06 | 98.278 | 393.84 | -0.089 | 96.755
388.86 | -1.296 | 96.938 | 389.08 | -0.671 | 98.801 | 390.37 | -0.06 | 98.271 | 394.02 | -0.089 | 96.741
389.02 | -1.302 | 96.914 | 389.25 | -0.673 | 98.792 | 390.54 | -0.06 | 98.264 | 394.2 | -0.089 | 96.728
389.19 | -1.309 | 96.891 | 389.43 | -0.674 | 98.778 | 390.71 | -0.06 | 98.255 | 394.39 | -0.089 | 96.714
389.35 | -1.316 | 96.868 | 389.59 | -0.676 | 98.769 | 390.87 | -0.06 | 98.248 | 394.56 | -0.09 | 96.701
389.51 | -1.323 | 96.849 | 389.74 | -0.678 | 98.76 | 391.04 | -0.061 | 98.24 | 394.73 | -0.09 | 96.687
389.66 | -1.33 | 96.825 | 389.89 | -0.68 | 98.746 | 391.22 | -0.061 | 98.233 | 394.91 | -0.09 | 96.672
389.82 | -1.338 | 96.802 | 390.05 | -0.682 | 98.728 | 391.39 | -0.061 | 98.225 | 395.09 | -0.09 | 96.656
389.96 | -1.347 | 96.779 | 390.2 | -0.683 | 98.714 | 391.56 | -0.061 | 98.218 | 395.27 | -0.09 | 96.643
390.1 | -1.355 | 96.755 | 390.37 | -0.685 | 98.696 | 391.72 | -0.061 | 98.211 | 395.45 | -0.091 | 96.627
390.23 | -1.361 | 96.732 | 390.53 | -0.687 | 98.682 | 391.89 | -0.061 | 98.202 | 395.62 | -0.091 | 96.612
390.38 | -1.368 | 96.713 | 390.7 | -0.69 | 98.673 | 392.05 | -0.062 | 98.195 | 395.79 | -0.091 | 96.598
390.54 | -1.374 | 96.69 | 390.87 | -0.69 | 98.669 | 392.22 | -0.062 | 98.189 | 395.98 | -0.091 | 96.583
390.71 | -1.383 | 96.671 | 391.05 | -0.69 | 98.655 | 392.38 | -0.062 | 98.18 | 396.16 | -0.091 | 96.567
390.88 | -1.39 | 96.643 | 391.21 | -0.69 | 98.65 | 392.55 | -0.062 | 98.171 | 396.34 | -0.091 | 96.554
391.06 | -1.397 | 96.619 | 391.37 | -0.692 | 98.637 | 392.71 | -0.062 | 98.163 | 396.53 | -0.092 | 96.536
391.23 | -1.405 | 96.596 | 391.52 | -0.694 | 98.623 | 392.88 | -0.062 | 98.156 | 396.71 | -0.092 | 96.523
391.39 | -1.413 | 96.572 | 391.67 | -0.697 | 98.614 | 393.04 | -0.062 | 98.147 | 396.88 | -0.092 | 96.506
391.55 | -1.421 | 96.553 | 391.82 | -0.698 | 98.6 | 393.2 | -0.063 | 98.139 | 397.06 | -0.092 | 96.49
391.71 | -1.429 | 96.525 | 391.99 | -0.7 | 98.587 | 393.36 | -0.063 | 98.132 | 397.22 | -0.092 | 96.473
391.86 | -1.438 | 96.502 | 392.15 | -0.701 | 98.578 | 393.51 | -0.063 | 98.124 | 397.39 | -0.092 | 96.455
392.03 | -1.445 | 96.478 | 392.31 | -0.703 | 98.559 | 393.67 | -0.064 | 98.117 | 397.56 | -0.093 | 96.438
392.19 | -1.453 | 96.455 | 392.47 | -0.705 | 98.55 | 393.84 | -0.064 | 98.11 | 397.72 | -0.093 | 96.423
392.37 | -1.46 | 96.432 | 392.63 | -0.706 | 98.541 | 394.01 | -0.064 | 98.1 | 397.89 | -0.093 | 96.405
392.55 | -1.467 | 96.408 | 392.8 | -0.707 | 98.532 | 394.18 | -0.065 | 98.093 | 398.07 | -0.093 | 96.39
392.71 | -1.476 | 96.389 | 392.96 | -0.709 | 98.518 | 394.34 | -0.065 | 98.084 | 398.24 | -0.093 | 96.376
392.87 | -1.483 | 96.361 | 393.12 | -0.71 | 98.505 | 394.5 | -0.065 | 98.076 | 398.4 | -0.093 | 96.361
393.02 | -1.49 | 96.343 | 393.27 | -0.712 | 98.496 | 394.66 | -0.066 | 98.069 | 398.56 | -0.093 | 96.345
393.18 | -1.497 | 96.314 | 393.43 | -0.714 | 98.482 | 394.8 | -0.066 | 98.06 | 398.71 | -0.093 | 96.33
393.35 | -1.505 | 96.291 | 393.59 | -0.717 | 98.473 | 394.95 | -0.066 | 98.052 | 398.87 | -0.093 | 96.314
393.5 | -1.512 | 96.268 | 393.76 | -0.719 | 98.459 | 395.11 | -0.066 | 98.043 | 399.03 | -0.093 | 96.303
393.65 | -1.52 | 96.244 | 393.91 | -0.721 | 98.445 | 395.27 | -0.066 | 98.034 | 399.18 | -0.093 | 96.287
393.82 | -1.528 | 96.216 | 394.06 | -0.723 | 98.436 | 395.43 | -0.067 | 98.028 | 399.34 | -0.093 | 96.274
393.99 | -1.537 | 96.197 | 394.2 | -0.725 | 98.427 | 395.6 | -0.067 | 98.019 | 399.51 | -0.094 | 96.26
394.17 | -1.546 | 96.169 | 394.35 | -0.727 | 98.413 | 395.77 | -0.067 | 98.012 | 399.69 | -0.094 | 96.245
394.35 | -1.554 | 96.146 | 394.52 | -0.729 | 98.4 | 395.92 | -0.067 | 98.004 | 399.86 | -0.093 | 96.229
394.51 | -1.562 | 96.122 | 394.68 | -0.731 | 98.391 | 396.08 | -0.067 | 97.993 | 400.03 | -0.094 | 96.218
394.68 | -1.571 | 96.094 | 394.85 | -0.732 | 98.377 | 396.25 | -0.067 | 97.987 | 400.19 | -0.094 | 96.204
394.84 | -1.58 | 96.071 | 395.01 | -0.734 | 98.363 | 396.41 | -0.067 | 97.978 | 400.36 | -0.094 | 96.191
395.01 | -1.589 | 96.047 | 395.18 | -0.736 | 98.35 | 396.58 | -0.067 | 97.969 | 400.54 | -0.093 | 96.177
395.17 | -1.598 | 96.029 | 395.34 | -0.74 | 98.341 | 396.74 | -0.068 | 97.961 | 400.71 | -0.093 | 96.164
395.33 | -1.607 | 95.996 | 395.51 | -0.743 | 98.327 | 396.9 | -0.068 | 97.952 | 400.87 | -0.093 | 96.15
395.49 | -1.616 | 95.972 | 395.67 | -0.745 | 98.318 | 397.07 | -0.068 | 97.944 | 401.04 | -0.093 | 96.139
395.65 | -1.625 | 95.944 | 395.83 | -0.748 | 98.304 | 397.23 | -0.068 | 97.935 | 401.21 | -0.093 | 96.125
395.82 | -1.634 | 95.916 | 395.98 | -0.75 | 98.295 | 397.39 | -0.068 | 97.928 | 401.39 | -0.093 | 96.112
395.98 | -1.643 | 95.888 | 396.14 | -0.752 | 98.277 | 397.55 | -0.068 | 97.918 | 401.56 | -0.093 | 96.1
396.15 | -1.652 | 95.859 | 396.3 | -0.755 | 98.268 | 397.72 | -0.068 | 97.911 | 401.73 | -0.093 | 96.086
396.31 | -1.661 | 95.832 | 396.47 | -0.758 | 98.254 | 397.89 | -0.068 | 97.903 | 401.89 | -0.093 | 96.075
396.47 | -1.67 | 95.803 | 396.63 | -0.762 | 98.245 | 398.07 | -0.068 | 97.892 | 402.06 | -0.093 | 96.061
396.63 | -1.68 | 95.78 | 396.79 | -0.766 | 98.231 | 398.25 | -0.068 | 97.886 | 402.22 | -0.093 | 96.048
396.8 | -1.69 | 95.752 | 396.95 | -0.77 | 98.217 | 398.44 | -0.069 | 97.877 | 402.38 | -0.093 | 96.036
396.96 | -1.701 | 95.724 | 397.1 | -0.774 | 98.208 | 398.62 | -0.069 | 97.87 | 402.54 | -0.093 | 96.025
397.13 | -1.71 | 95.695 | 397.25 | -0.777 | 98.195 | 398.79 | -0.069 | 97.862 | 402.7 | -0.092 | 96.013
397.28 | -1.721 | 95.672 | 397.41 | -0.78 | 98.181 | 398.96 | -0.069 | 97.851 | 402.86 | -0.092 | 96
397.44 | -1.731 | 95.649 | 397.57 | -0.783 | 98.167 | 399.14 | -0.069 | 97.843 | 403.02 | -0.092 | 95.986
397.61 | -1.742 | 95.616 | 397.75 | -0.786 | 98.153 | 399.32 | -0.069 | 97.834 | 403.18 | -0.092 | 95.973
397.77 | -1.753 | 95.583 | 397.92 | -0.788 | 98.145 | 399.49 | -0.069 | 97.826 | 403.33 | -0.091 | 95.959
397.93 | -1.763 | 95.56 | 398.1 | -0.79 | 98.131 | 399.67 | -0.069 | 97.817 | 403.49 | -0.091 | 95.949
398.08 | -1.773 | 95.531 | 398.27 | -0.792 | 98.113 | 399.85 | -0.069 | 97.807 | 403.65 | -0.091 | 95.938
398.24 | -1.783 | 95.499 | 398.44 | -0.793 | 98.103 | 400.01 | -0.069 | 97.798 | 403.81 | -0.09 | 95.924
398.39 | -1.794 | 95.466 | 398.62 | -0.794 | 98.09 | 400.17 | -0.069 | 97.79 | 403.98 | -0.09 | 95.913
398.53 | -1.806 | 95.438 | 398.79 | -0.797 | 98.081 | 400.33 | -0.069 | 97.783 | 404.15 | -0.09 | 95.899
398.68 | -1.818 | 95.414 | 398.96 | -0.802 | 98.058 | 400.49 | -0.069 | 97.774 | 404.32 | -0.09 | 95.888
398.82 | -1.83 | 95.386 | 399.13 | -0.806 | 98.049 | 400.65 | -0.069 | 97.766 | 404.48 | -0.089 | 95.874
398.97 | -1.841 | 95.353 | 399.29 | -0.809 | 98.04 | 400.81 | -0.069 | 97.757 | 404.65 | -0.089 | 95.864
399.13 | -1.852 | 95.325 | 399.44 | -0.812 | 98.03 | 400.96 | -0.069 | 97.749 | 404.81 | -0.088 | 95.851
399.3 | -1.865 | 95.292 | 399.58 | -0.815 | 98.017 | 401.12 | -0.069 | 97.74 | 404.98 | -0.088 | 95.839
399.47 | -1.877 | 95.269 | 399.73 | -0.817 | 97.999 | 401.28 | -0.069 | 97.731 | 405.16 | -0.088 | 95.828
399.64 | -1.889 | 95.231 | 399.87 | -0.82 | 97.989 | 401.44 | -0.069 | 97.723 | 405.33 | -0.087 | 95.814
399.8 | -1.9 | 95.198 | 400.02 | -0.822 | 97.976 | 401.59 | -0.069 | 97.714 | 405.51 | -0.087 | 95.803
399.96 | -1.912 | 95.171 | 400.17 | -0.824 | 97.962 | 401.75 | -0.069 | 97.706 | 405.69 | -0.086 | 95.789
400.13 | -1.923 | 95.133 | 400.32 | -0.826 | 97.948 | 401.92 | -0.069 | 97.692 | 405.85 | -0.086 | 95.779
400.3 | -1.936 | 95.109 | 400.47 | -0.829 | 97.935 | 402.07 | -0.069 | 97.682 | 406.03 | -0.085 | 95.766
400.47 | -1.95 | 95.077 | 400.62 | -0.832 | 97.921 | 402.24 | -0.069 | 97.668 | 406.21 | -0.085 | 95.756
400.64 | -1.963 | 95.049 | 400.77 | -0.835 | 97.907 | 402.41 | -0.069 | 97.658 | 406.38 | -0.085 | 95.745
400.82 | -1.978 | 95.016 | 400.92 | -0.838 | 97.894 | 402.59 | -0.069 | 97.648 | 406.55 | -0.084 | 95.733
400.99 | -1.991 | 94.983 | 401.07 | -0.84 | 97.885 | 402.76 | -0.069 | 97.637 | 406.72 | -0.084 | 95.722
401.15 | -2.005 | 94.95 | 401.22 | -0.843 | 97.866 | 402.94 | -0.069 | 97.625 | 406.88 | -0.084 | 95.71
401.31 | -2.019 | 94.917 | 401.37 | -0.846 | 97.853 | 403.12 | -0.069 | 97.617 | 407.05 | -0.083 | 95.698
401.47 | -2.033 | 94.889 | 401.53 | -0.849 | 97.839 | 403.29 | -0.069 | 97.608 | 407.22 | -0.083 | 95.685
401.63 | -2.048 | 94.856 | 401.69 | -0.852 | 97.825 | 403.46 | -0.069 | 97.6 | 407.39 | -0.082 | 95.675
401.78 | -2.062 | 94.824 | 401.86 | -0.856 | 97.807 | 403.61 | -0.069 | 97.589 | 407.57 | -0.082 | 95.664
401.92 | -2.077 | 94.791 | 402.01 | -0.86 | 97.793 | 403.77 | -0.069 | 97.579 | 407.73 | -0.082 | 95.652
402.08 | -2.092 | 94.758 | 402.18 | -0.864 | 97.78 | 403.93 | -0.069 | 97.571 | 407.89 | -0.082 | 95.639
402.24 | -2.108 | 94.725 | 402.34 | -0.868 | 97.766 | 404.09 | -0.069 | 97.562 | 408.06 | -0.081 | 95.629
402.41 | -2.122 | 94.687 | 402.5 | -0.871 | 97.752 | 404.25 | -0.069 | 97.552 | 408.23 | -0.081 | 95.617
402.57 | -2.138 | 94.655 | 402.67 | -0.874 | 97.739 | 404.42 | -0.069 | 97.543 | 408.4 | -0.081 | 95.608
402.74 | -2.153 | 94.622 | 402.83 | -0.876 | 97.725 | 404.58 | -0.069 | 97.536 | 408.57 | -0.08 | 95.596
402.9 | -2.17 | 94.589 | 403 | -0.879 | 97.711 | 404.74 | -0.069 | 97.528 | 408.76 | -0.08 | 95.582
403.06 | -2.186 | 94.552 | 403.17 | -0.882 | 97.698 | 404.91 | -0.069 | 97.519 | 408.94 | -0.08 | 95.573
403.23 | -2.203 | 94.514 | 403.34 | -0.886 | 97.684 | 405.08 | -0.069 | 97.511 | 409.12 | -0.08 | 95.561
403.39 | -2.218 | 94.481 | 403.5 | -0.889 | 97.666 | 405.25 | -0.069 | 97.5 | 409.3 | -0.079 | 95.55
403.55 | -2.234 | 94.444 | 403.65 | -0.894 | 97.648 | 405.42 | -0.069 | 97.492 | 409.48 | -0.079 | 95.538
403.71 | -2.251 | 94.411 | 403.83 | -0.896 | 97.634 | 405.59 | -0.069 | 97.483 | 409.66 | -0.079 | 95.528
403.88 | -2.267 | 94.369 | 404 | -0.899 | 97.625 | 405.75 | -0.069 | 97.475 | 409.83 | -0.079 | 95.517
404.03 | -2.283 | 94.331 | 404.18 | -0.902 | 97.606 | 405.92 | -0.069 | 97.466 | 410.01 | -0.078 | 95.505
404.18 | -2.299 | 94.294 | 404.35 | -0.906 | 97.593 | 406.08 | -0.069 | 97.458 | 410.19 | -0.078 | 95.494
404.33 | -2.316 | 94.256 | 404.52 | -0.91 | 97.575 | 406.24 | -0.068 | 97.449 | 410.37 | -0.078 | 95.484
404.49 | -2.333 | 94.218 | 404.68 | -0.914 | 97.561 | 406.39 | -0.068 | 97.44 | 410.54 | -0.078 | 95.47
404.66 | -2.352 | 94.181 | 404.84 | -0.918 | 97.543 | 406.54 | -0.068 | 97.432 | 410.7 | -0.078 | 95.461
404.84 | -2.37 | 94.143 | 405 | -0.922 | 97.529 | 406.69 | -0.068 | 97.423 | 410.87 | -0.077 | 95.449
405.01 | -2.388 | 94.106 | 405.16 | -0.927 | 97.511 | 406.85 | -0.068 | 97.415 | 411.04 | -0.077 | 95.44
405.18 | -2.408 | 94.064 | 405.32 | -0.931 | 97.492 | 407.01 | -0.068 | 97.406 | 411.22 | -0.077 | 95.428
405.34 | -2.428 | 94.026 | 405.48 | -0.935 | 97.479 | 407.17 | -0.068 | 97.398 | 411.4 | -0.077 | 95.418
405.5 | -2.448 | 93.989 | 405.64 | -0.938 | 97.465 | 407.33 | -0.068 | 97.391 | 411.59 | -0.077 | 95.407
405.67 | -2.467 | 93.947 | 405.8 | -0.942 | 97.447 | 407.5 | -0.068 | 97.38 | 411.77 | -0.076 | 95.397
405.84 | -2.487 | 93.904 | 405.96 | -0.946 | 97.433 | 407.68 | -0.068 | 97.372 | 411.95 | -0.076 | 95.386
406.01 | -2.507 | 93.867 | 406.13 | -0.95 | 97.415 | 407.85 | -0.068 | 97.365 | 412.13 | -0.076 | 95.374
406.18 | -2.525 | 93.825 | 406.31 | -0.953 | 97.397 | 408.03 | -0.067 | 97.355 | 412.29 | -0.076 | 95.364
406.34 | -2.544 | 93.787 | 406.49 | -0.957 | 97.379 | 408.2 | -0.067 | 97.348 | 412.46 | -0.075 | 95.355
406.49 | -2.564 | 93.745 | 406.65 | -0.961 | 97.36 | 408.37 | -0.067 | 97.339 | 412.63 | -0.075 | 95.345
406.64 | -2.585 | 93.703 | 406.8 | -0.964 | 97.347 | 408.52 | -0.067 | 97.331 | 412.8 | -0.075 | 95.333
406.81 | -2.607 | 93.665 | 406.95 | -0.968 | 97.333 | 408.68 | -0.067 | 97.324 | 412.99 | -0.075 | 95.324
406.98 | -2.628 | 93.619 | 407.11 | -0.973 | 97.315 | 408.83 | -0.067 | 97.314 | 413.17 | -0.074 | 95.314
407.14 | -2.649 | 93.576 | 407.27 | -0.979 | 97.296 | 408.99 | -0.067 | 97.307 | 413.36 | -0.074 | 95.304
407.29 | -2.672 | 93.534 | 407.43 | -0.984 | 97.283 | 409.14 | -0.067 | 97.3 | 413.52 | -0.074 | 95.293
407.44 | -2.694 | 93.492 | 407.59 | -0.989 | 97.269 | 409.29 | -0.067 | 97.29 | 413.69 | -0.074 | 95.283
407.61 | -2.716 | 93.45 | 407.75 | -0.994 | 97.251 | 409.45 | -0.067 | 97.283 | 413.87 | -0.074 | 95.274
407.78 | -2.737 | 93.403 | 407.92 | -0.999 | 97.232 | 409.61 | -0.066 | 97.274 | 414.04 | -0.073 | 95.262
407.95 | -2.759 | 93.36 | 408.08 | -1.005 | 97.219 | 409.76 | -0.066 | 97.267 | 414.2 | -0.073 | 95.252
408.12 | -2.782 | 93.318 | 408.23 | -1.009 | 97.201 | 409.92 | -0.066 | 97.259 | 414.35 | -0.073 | 95.241
408.28 | -2.804 | 93.272 | 408.39 | -1.014 | 97.187 | 410.08 | -0.066 | 97.25 | 414.51 | -0.073 | 95.233
408.44 | -2.828 | 93.234 | 408.54 | -1.019 | 97.169 | 410.23 | -0.066 | 97.244 | 414.67 | -0.073 | 95.223
408.61 | -2.852 | 93.187 | 408.7 | -1.023 | 97.155 | 410.39 | -0.065 | 97.233 | 414.84 | -0.072 | 95.214
408.78 | -2.875 | 93.14 | 408.86 | -1.028 | 97.137 | 410.54 | -0.065 | 97.226 | 415.01 | -0.072 | 95.204
408.95 | -2.899 | 93.093 | 409.02 | -1.034 | 97.123 | 410.69 | -0.065 | 97.218 | 415.18 | -0.072 | 95.192
409.11 | -2.923 | 93.046 | 409.19 | -1.04 | 97.105 | 410.84 | -0.064 | 97.209 | 415.35 | -0.072 | 95.183
409.28 | -2.949 | 93 | 409.34 | -1.046 | 97.091 | 411 | -0.064 | 97.202 | 415.52 | -0.072 | 95.171
409.44 | -2.974 | 92.953 | 409.5 | -1.051 | 97.073 | 411.17 | -0.064 | 97.194 | 415.69 | -0.071 | 95.161
409.6 | -2.999 | 92.906 | 409.67 | -1.056 | 97.055 | 411.32 | -0.064 | 97.187 | 415.86 | -0.071 | 95.152
409.77 | -3.024 | 92.859 | 409.84 | -1.06 | 97.041 | 411.49 | -0.063 | 97.178 | 416.04 | -0.071 | 95.142
409.95 | -3.049 | 92.807 | 410.01 | -1.065 | 97.023 | 411.66 | -0.063 | 97.172 | 416.22 | -0.071 | 95.133
410.12 | -3.075 | 92.761 | 410.18 | -1.07 | 97.005 | 411.82 | -0.063 | 97.165 | 416.4 | -0.071 | 95.125
410.28 | -3.101 | 92.709 | 410.35 | -1.075 | 96.986 | 411.97 | -0.063 | 97.154 | 416.57 | -0.07 | 95.115
410.43 | -3.127 | 92.662 | 410.52 | -1.081 | 96.968 | 412.14 | -0.063 | 97.148 | 416.73 | -0.07 | 95.104
410.56 | -3.153 | 92.606 | 410.68 | -1.087 | 96.95 | 412.31 | -0.062 | 97.141 | 416.9 | -0.07 | 95.094
410.7 | -3.179 | 92.564 | 410.84 | -1.093 | 96.932 | 412.48 | -0.062 | 97.132 | 417.06 | -0.07 | 95.084
410.84 | -3.205 | 92.507 | 411.01 | -1.1 | 96.913 | 412.65 | -0.062 | 97.125 | 417.21 | -0.07 | 95.073
410.98 | -3.231 | 92.46 | 411.18 | -1.107 | 96.9 | 412.82 | -0.062 | 97.117 | 417.36 | -0.07 | 95.063
411.14 | -3.257 | 92.404 | 411.36 | -1.113 | 96.882 | 412.99 | -0.062 | 97.108 | 417.52 | -0.069 | 95.053
411.3 | -3.283 | 92.357 | 411.53 | -1.119 | 96.863 | 413.15 | -0.062 | 97.1 | 417.7 | -0.069 | 95.044
411.46 | -3.309 | 92.301 | 411.7 | -1.125 | 96.845 | 413.32 | -0.062 | 97.093 | 417.88 | -0.069 | 95.034
411.63 | -3.336 | 92.254 | 411.87 | -1.131 | 96.831 | 413.48 | -0.062 | 97.086 | 418.05 | -0.069 | 95.026
411.8 | -3.363 | 92.193 | 412.04 | -1.137 | 96.808 | 413.64 | -0.061 | 97.079 | 418.23 | -0.069 | 95.015
411.95 | -3.389 | 92.146 | 412.2 | -1.144 | 96.79 | 413.81 | -0.061 | 97.071 | 418.41 | -0.069 | 95.007
412.11 | -3.416 | 92.085 | 412.37 | -1.149 | 96.777 | 413.98 | -0.061 | 97.064 | 418.58 | -0.068 | 94.995
412.27 | -3.443 | 92.029 | 412.53 | -1.156 | 96.763 | 414.15 | -0.061 | 97.055 | 418.76 | -0.068 | 94.988
412.43 | -3.471 | 91.978 | 412.68 | -1.162 | 96.74 | 414.32 | -0.061 | 97.048 | 418.93 | -0.068 | 94.978
412.59 | -3.499 | 91.921 | 412.83 | -1.168 | 96.717 | 414.48 | -0.061 | 97.04 | 419.09 | -0.068 | 94.968
412.75 | -3.526 | 91.865 | 412.99 | -1.175 | 96.704 | 414.65 | -0.06 | 97.033 | 419.25 | -0.068 | 94.957
412.93 | -3.554 | 91.804 | 413.14 | -1.182 | 96.681 | 414.82 | -0.06 | 97.024 | 419.42 | -0.068 | 94.947
413.1 | -3.582 | 91.748 | 413.3 | -1.188 | 96.663 | 414.99 | -0.06 | 97.018 | 419.6 | -0.067 | 94.937
413.27 | -3.61 | 91.687 | 413.46 | -1.195 | 96.644 | 415.14 | -0.06 | 97.011 | 419.76 | -0.067 | 94.928
413.44 | -3.639 | 91.631 | 413.63 | -1.202 | 96.622 | 415.3 | -0.06 | 97.002 | 419.93 | -0.067 | 94.92
413.6 | -3.667 | 91.569 | 413.8 | -1.209 | 96.603 | 415.45 | -0.06 | 96.995 | 420.1 | -0.067 | 94.91
413.76 | -3.695 | 91.509 | 413.98 | -1.217 | 96.585 | 415.62 | -0.06 | 96.988 | 420.26 | -0.067 | 94.901
413.92 | -3.723 | 91.448 | 414.15 | -1.224 | 96.567 | 415.78 | -0.059 | 96.98 | 420.42 | -0.067 | 94.893
414.09 | -3.752 | 91.382 | 414.32 | -1.231 | 96.549 | 415.95 | -0.059 | 96.973 | 420.58 | -0.066 | 94.882
414.25 | -3.781 | 91.321 | 414.49 | -1.237 | 96.526 | 416.11 | -0.059 | 96.964 | 420.74 | -0.066 | 94.874
414.42 | -3.811 | 91.26 | 414.66 | -1.244 | 96.507 | 416.29 | -0.059 | 96.958 | 420.9 | -0.066 | 94.864
414.59 | -3.84 | 91.204 | 414.83 | -1.252 | 96.489 | 416.47 | -0.059 | 96.952 | 421.07 | -0.066 | 94.854
414.74 | -3.87 | 91.138 | 415 | -1.262 | 96.471 | 416.64 | -0.059 | 96.944 | 421.23 | -0.066 | 94.845
414.9 | -3.9 | 91.068 | 415.16 | -1.271 | 96.453 | 416.81 | -0.059 | 96.935 | 421.39 | -0.066 | 94.839
415.07 | -3.93 | 91.007 | 415.32 | -1.28 | 96.426 | 416.97 | -0.058 | 96.928 | 421.56 | -0.066 | 94.827
415.23 | -3.96 | 90.946 | 415.48 | -1.288 | 96.412 | 417.12 | -0.058 | 96.922 | 421.73 | -0.066 | 94.82
415.41 | -3.99 | 90.876 | 415.63 | -1.298 | 96.389 | 417.28 | -0.058 | 96.913 | 421.91 | -0.066 | 94.81
415.59 | -4.021 | 90.81 | 415.78 | -1.307 | 96.366 | 417.44 | -0.058 | 96.906 | 422.08 | -0.065 | 94.8
415.77 | -4.051 | 90.74 | 415.94 | -1.316 | 96.343 | 417.61 | -0.058 | 96.899 | 422.26 | -0.065 | 94.793
415.95 | -4.081 | 90.674 | 416.11 | -1.325 | 96.325 | 417.77 | -0.058 | 96.894 | 422.44 | -0.065 | 94.783
416.11 | -4.112 | 90.608 | 416.28 | -1.336 | 96.303 | 417.94 | -0.058 | 96.887 | 422.6 | -0.065 | 94.773
416.26 | -4.144 | 90.538 | 416.45 | -1.346 | 96.28 | 418.11 | -0.058 | 96.879 | 422.76 | -0.065 | 94.766
416.42 | -4.177 | 90.468 | 416.61 | -1.357 | 96.257 | 418.27 | -0.057 | 96.872 | 422.92 | -0.065 | 94.758
416.58 | -4.211 | 90.397 | 416.77 | -1.367 | 96.239 | 418.44 | -0.057 | 96.863 | 423.07 | -0.065 | 94.746
416.75 | -4.243 | 90.327 | 416.92 | -1.378 | 96.216 | 418.61 | -0.057 | 96.858 | 423.23 | -0.065 | 94.739
416.92 | -4.275 | 90.257 | 417.08 | -1.389 | 96.193 | 418.79 | -0.057 | 96.851 | 423.39 | -0.065 | 94.731
417.07 | -4.306 | 90.186 | 417.23 | -1.4 | 96.175 | 418.97 | -0.057 | 96.843 | 423.56 | -0.065 | 94.719
417.23 | -4.338 | 90.116 | 417.39 | -1.411 | 96.152 | 419.14 | -0.057 | 96.836 | 423.73 | -0.064 | 94.71
417.39 | -4.371 | 90.046 | 417.55 | -1.422 | 96.125 | 419.32 | -0.057 | 96.829 | 423.89 | -0.064 | 94.702
417.56 | -4.404 | 89.966 | 417.7 | -1.433 | 96.102 | 419.49 | -0.057 | 96.822 | 424.06 | -0.064 | 94.692
417.74 | -4.437 | 89.891 | 417.87 | -1.444 | 96.079 | 419.66 | -0.056 | 96.815 | 424.22 | -0.064 | 94.683
417.91 | -4.471 | 89.816 | 418.04 | -1.456 | 96.056 | 419.83 | -0.056 | 96.809 | 424.38 | -0.064 | 94.677
418.08 | -4.505 | 89.746 | 418.21 | -1.468 | 96.038 | 420 | -0.056 | 96.8 | 424.55 | -0.064 | 94.667
418.26 | -4.539 | 89.671 | 418.38 | -1.479 | 96.011 | 420.18 | -0.056 | 96.795 | 424.71 | -0.064 | 94.657
418.44 | -4.572 | 89.596 | 418.54 | -1.491 | 95.988 | 420.35 | -0.056 | 96.788 | 424.88 | -0.064 | 94.648
418.61 | -4.605 | 89.516 | 418.71 | -1.503 | 95.965 | 420.52 | -0.056 | 96.781 | 425.06 | -0.064 | 94.642
418.79 | -4.638 | 89.436 | 418.88 | -1.513 | 95.942 | 420.69 | -0.056 | 96.774 | 425.24 | -0.064 | 94.632
418.96 | -4.672 | 89.361 | 419.05 | -1.525 | 95.919 | 420.86 | -0.056 | 96.767 | 425.41 | -0.064 | 94.623
419.13 | -4.706 | 89.282 | 419.21 | -1.538 | 95.897 | 421.02 | -0.055 | 96.759 | 425.57 | -0.063 | 94.615
419.29 | -4.739 | 89.207 | 419.38 | -1.552 | 95.865 | 421.19 | -0.055 | 96.752 | 425.74 | -0.063 | 94.605
419.45 | -4.772 | 89.127 | 419.53 | -1.565 | 95.842 | 421.35 | -0.055 | 96.745 | 425.91 | -0.063 | 94.598
419.62 | -4.806 | 89.047 | 419.69 | -1.578 | 95.819 | 421.52 | -0.055 | 96.74 | 426.09 | -0.063 | 94.588
419.78 | -4.84 | 88.967 | 419.85 | -1.592 | 95.792 | 421.69 | -0.055 | 96.732 | 426.26 | -0.063 | 94.58
419.95 | -4.875 | 88.888 | 420.01 | -1.606 | 95.769 | 421.86 | -0.055 | 96.726 | 426.42 | -0.063 | 94.571
420.12 | -4.909 | 88.808 | 420.17 | -1.619 | 95.742 | 422.03 | -0.055 | 96.718 | 426.59 | -0.063 | 94.561
420.29 | -4.943 | 88.728 | 420.34 | -1.634 | 95.714 | 422.2 | -0.055 | 96.711 | 426.76 | -0.063 | 94.553
420.46 | -4.976 | 88.639 | 420.5 | -1.65 | 95.691 | 422.36 | -0.054 | 96.706 | 426.94 | -0.063 | 94.544
420.62 | -5.01 | 88.559 | 420.66 | -1.665 | 95.669 | 422.53 | -0.054 | 96.697 | 427.13 | -0.063 | 94.536
420.78 | -5.045 | 88.475 | 420.82 | -1.68 | 95.641 | 422.7 | -0.054 | 96.692 | 427.32 | -0.063 | 94.528
420.94 | -5.08 | 88.391 | 421 | -1.694 | 95.614 | 422.87 | -0.054 | 96.685 | 427.51 | -0.063 | 94.518
421.1 | -5.115 | 88.306 | 421.17 | -1.709 | 95.587 | 423.04 | -0.054 | 96.678 | 427.7 | -0.063 | 94.511
421.26 | -5.149 | 88.222 | 421.34 | -1.724 | 95.564 | 423.21 | -0.054 | 96.672 | 427.88 | -0.062 | 94.501
421.43 | -5.183 | 88.137 | 421.52 | -1.74 | 95.532 | 423.38 | -0.054 | 96.665 | 428.06 | -0.062 | 94.491
421.6 | -5.217 | 88.053 | 421.68 | -1.755 | 95.505 | 423.55 | -0.054 | 96.658 | 428.23 | -0.062 | 94.484
421.76 | -5.252 | 87.964 | 421.84 | -1.77 | 95.477 | 423.72 | -0.054 | 96.651 | 428.4 | -0.062 | 94.474
421.92 | -5.286 | 87.88 | 422.01 | -1.785 | 95.45 | 423.87 | -0.054 | 96.646 | 428.57 | -0.062 | 94.466
422.08 | -5.32 | 87.79 | 422.17 | -1.801 | 95.422 | 424.02 | -0.053 | 96.637 | 428.74 | -0.062 | 94.459
422.25 | -5.354 | 87.701 | 422.33 | -1.817 | 95.395 | 424.17 | -0.053 | 96.631 | 428.89 | -0.062 | 94.449
422.42 | -5.389 | 87.617 | 422.49 | -1.833 | 95.363 | 424.32 | -0.053 | 96.625 | 429.05 | -0.062 | 94.441
422.58 | -5.425 | 87.528 | 422.67 | -1.85 | 95.336 | 424.49 | -0.053 | 96.617 | 429.21 | -0.062 | 94.432
422.74 | -5.461 | 87.439 | 422.83 | -1.867 | 95.309 | 424.66 | -0.053 | 96.612 | 429.37 | -0.062 | 94.422
422.89 | -5.496 | 87.345 | 423.01 | -1.884 | 95.281 | 424.83 | -0.053 | 96.605 | 429.54 | -0.062 | 94.414
423.04 | -5.531 | 87.256 | 423.17 | -1.9 | 95.249 | 424.99 | -0.053 | 96.598 | 429.71 | -0.062 | 94.406
423.18 | -5.566 | 87.167 | 423.32 | -1.917 | 95.217 | 425.15 | -0.053 | 96.593 | 429.88 | -0.062 | 94.397
423.34 | -5.601 | 87.073 | 423.46 | -1.933 | 95.181 | 425.32 | -0.053 | 96.586 | 430.06 | -0.062 | 94.389
423.5 | -5.635 | 86.979 | 423.62 | -1.95 | 95.153 | 425.48 | -0.053 | 96.579 | 430.23 | -0.062 | 94.381
423.66 | -5.668 | 86.886 | 423.78 | -1.967 | 95.121 | 425.64 | -0.052 | 96.574 | 430.39 | -0.062 | 94.374
423.82 | -5.702 | 86.792 | 423.95 | -1.983 | 95.09 | 425.79 | -0.052 | 96.567 | 430.57 | -0.062 | 94.364
423.98 | -5.736 | 86.698 | 424.12 | -2 | 95.062 | 425.95 | -0.052 | 96.56 | 430.74 | -0.062 | 94.354
424.14 | -5.771 | 86.604 | 424.28 | -2.017 | 95.026 | 426.11 | -0.052 | 96.553 | 430.91 | -0.062 | 94.347
424.31 | -5.805 | 86.51 | 424.45 | -2.034 | 94.998 | 426.27 | -0.052 | 96.548 | 431.07 | -0.062 | 94.337
424.48 | -5.84 | 86.412 | 424.61 | -2.052 | 94.962 | 426.44 | -0.052 | 96.541 | 431.24 | -0.062 | 94.329
424.65 | -5.875 | 86.318 | 424.78 | -2.07 | 94.925 | 426.61 | -0.052 | 96.535 | 431.41 | -0.062 | 94.321
424.82 | -5.91 | 86.215 | 424.95 | -2.088 | 94.894 | 426.78 | -0.052 | 96.528 | 431.58 | -0.062 | 94.312
424.98 | -5.946 | 86.116 | 425.13 | -2.106 | 94.862 | 426.95 | -0.052 | 96.521 | 431.74 | -0.062 | 94.304
425.14 | -5.982 | 86.014 | 425.3 | -2.125 | 94.825 | 427.12 | -0.052 | 96.516 | 431.9 | -0.062 | 94.294
425.3 | -6.018 | 85.915 | 425.47 | -2.144 | 94.789 | 427.29 | -0.052 | 96.509 | 432.06 | -0.062 | 94.285
425.47 | -6.054 | 85.821 | 425.64 | -2.163 | 94.757 | 427.46 | -0.052 | 96.502 | 432.21 | -0.062 | 94.277
425.64 | -6.089 | 85.718 | 425.81 | -2.181 | 94.72 | 427.62 | -0.052 | 96.495 | 432.36 | -0.062 | 94.269
425.82 | -6.124 | 85.615 | 425.96 | -2.2 | 94.688 | 427.78 | -0.052 | 96.488 | 432.51 | -0.062 | 94.26
426 | -6.159 | 85.512 | 426.11 | -2.219 | 94.652 | 427.94 | -0.051 | 96.483 | 432.67 | -0.062 | 94.252
426.16 | -6.195 | 85.409 | 426.25 | -2.238 | 94.616 | 428.11 | -0.051 | 96.478 | 432.83 | -0.062 | 94.242
426.33 | -6.232 | 85.306 | 426.4 | -2.258 | 94.579 | 428.27 | -0.051 | 96.471 | 432.98 | -0.062 | 94.235
426.49 | -6.268 | 85.198 | 426.55 | -2.277 | 94.543 | 428.45 | -0.051 | 96.464 | 433.13 | -0.062 | 94.227
426.65 | -6.303 | 85.09 | 426.7 | -2.295 | 94.506 | 428.62 | -0.051 | 96.458 | 433.28 | -0.062 | 94.217
426.81 | -6.338 | 84.982 | 426.85 | -2.315 | 94.465 | 428.79 | -0.051 | 96.452 | 433.43 | -0.062 | 94.21
426.97 | -6.372 | 84.879 | 427 | -2.335 | 94.428 | 428.96 | -0.051 | 96.446 | 433.59 | -0.062 | 94.2
427.13 | -6.407 | 84.776 | 427.16 | -2.355 | 94.392 | 429.12 | -0.051 | 96.439 | 433.74 | -0.062 | 94.19
427.28 | -6.442 | 84.668 | 427.32 | -2.374 | 94.356 | 429.28 | -0.051 | 96.434 | 433.89 | -0.062 | 94.182
427.43 | -6.478 | 84.56 | 427.48 | -2.393 | 94.319 | 429.44 | -0.051 | 96.427 | 434.07 | -0.062 | 94.173
427.59 | -6.513 | 84.452 | 427.64 | -2.413 | 94.274 | 429.61 | -0.051 | 96.42 | 434.26 | -0.062 | 94.163
427.75 | -6.547 | 84.344 | 427.81 | -2.433 | 94.237 | 429.77 | -0.051 | 96.415 | 434.44 | -0.062 | 94.155
427.9 | -6.582 | 84.236 | 427.97 | -2.454 | 94.196 | 429.93 | -0.051 | 96.408 | 434.62 | -0.062 | 94.148
428.06 | -6.617 | 84.128 | 428.13 | -2.474 | 94.155 | 430.09 | -0.051 | 96.401 | 434.8 | -0.062 | 94.14
428.21 | -6.652 | 84.016 | 428.29 | -2.495 | 94.114 | 430.24 | -0.051 | 96.396 | 434.97 | -0.062 | 94.13
428.38 | -6.686 | 83.904 | 428.44 | -2.515 | 94.073 | 430.41 | -0.051 | 96.391 | 435.14 | -0.062 | 94.123
428.54 | -6.719 | 83.796 | 428.61 | -2.536 | 94.032 | 430.57 | -0.051 | 96.386 | 435.31 | -0.062 | 94.113
428.7 | -6.753 | 83.679 | 428.77 | -2.556 | 93.986 | 430.72 | -0.051 | 96.379 | 435.48 | -0.062 | 94.105
428.86 | -6.785 | 83.571 | 428.93 | -2.577 | 93.945 | 430.88 | -0.051 | 96.372 | 435.65 | -0.062 | 94.098
429.01 | -6.817 | 83.458 | 429.09 | -2.599 | 93.9 | 431.04 | -0.051 | 96.367 | 435.82 | -0.062 | 94.088
429.16 | -6.849 | 83.341 | 429.25 | -2.62 | 93.854 | 431.2 | -0.05 | 96.36 | 436 | -0.062 | 94.08
429.31 | -6.882 | 83.224 | 429.39 | -2.642 | 93.813 | 431.36 | -0.05 | 96.351 | 436.18 | -0.062 | 94.07
429.45 | -6.914 | 83.106 | 429.54 | -2.663 | 93.767 | 431.51 | -0.05 | 96.346 | 436.35 | -0.062 | 94.061
429.6 | -6.947 | 82.994 | 429.68 | -2.684 | 93.722 | 431.67 | -0.05 | 96.341 | 436.52 | -0.062 | 94.053
429.76 | -6.98 | 82.877 | 429.84 | -2.706 | 93.676 | 431.83 | -0.05 | 96.334 | 436.69 | -0.062 | 94.045
429.93 | -7.013 | 82.764 | 430.01 | -2.728 | 93.631 | 432 | -0.05 | 96.327 | 436.87 | -0.062 | 94.036
430.1 | -7.045 | 82.638 | 430.18 | -2.749 | 93.585 | 432.17 | -0.05 | 96.322 | 437.04 | -0.062 | 94.028
430.28 | -7.078 | 82.525 | 430.35 | -2.77 | 93.539 | 432.32 | -0.05 | 96.315 | 437.23 | -0.062 | 94.018
430.46 | -7.111 | 82.408 | 430.52 | -2.792 | 93.499 | 432.47 | -0.05 | 96.31 | 437.42 | -0.062 | 94.011
430.64 | -7.142 | 82.281 | 430.69 | -2.814 | 93.448 | 432.63 | -0.05 | 96.303 | 437.6 | -0.062 | 94.003
430.81 | -7.174 | 82.159 | 430.86 | -2.835 | 93.398 | 432.79 | -0.05 | 96.297 | 437.78 | -0.062 | 93.995
430.98 | -7.206 | 82.042 | 431.02 | -2.858 | 93.353 | 432.94 | -0.05 | 96.292 | 437.96 | -0.062 | 93.985
431.15 | -7.239 | 81.916 | 431.19 | -2.88 | 93.302 | 433.09 | -0.05 | 96.285 | 438.13 | -0.062 | 93.976
431.33 | -7.272 | 81.798 | 431.37 | -2.901 | 93.257 | 433.24 | -0.05 | 96.274 | 438.31 | -0.062 | 93.968
431.5 | -7.303 | 81.672 | 431.56 | -2.921 | 93.211 | 433.39 | -0.05 | 96.274 | 438.49 | -0.062 | 93.958
431.67 | -7.334 | 81.55 | 431.73 | -2.942 | 93.161 | 433.55 | -0.05 | 96.268 | 438.66 | -0.062 | 93.951
431.83 | -7.364 | 81.428 | 431.9 | -2.964 | 93.111 | 433.72 | -0.05 | 96.261 | 438.84 | -0.062 | 93.943
432 | -7.394 | 81.306 | 432.07 | -2.987 | 93.065 | 433.88 | -0.05 | 96.254 | 439.01 | -0.062 | 93.931
432.16 | -7.426 | 81.184 | 432.24 | -3.009 | 93.015 | 434.04 | -0.05 | 96.249 | 439.19 | -0.062 | 93.924
432.32 | -7.457 | 81.058 | 432.41 | -3.031 | 92.965 | 434.2 | -0.05 | 96.24 | 439.36 | -0.062 | 93.916
432.48 | -7.489 | 80.931 | 432.58 | -3.052 | 92.915 | 434.37 | -0.05 | 96.235 | 439.53 | -0.062 | 93.906
432.64 | -7.52 | 80.804 | 432.74 | -3.074 | 92.865 | 434.54 | -0.05 | 96.228 | 439.71 | -0.062 | 93.897
432.8 | -7.55 | 80.683 | 432.89 | -3.096 | 92.81 | 434.69 | -0.05 | 96.221 | 439.88 | -0.062 | 93.889
432.95 | -7.579 | 80.546 | 433.05 | -3.119 | 92.76 | 434.86 | -0.05 | 96.216 | 440.05 | -0.062 | 93.879
433.12 | -7.608 | 80.42 | 433.21 | -3.142 | 92.705 | 435.03 | -0.05 | 96.211 | 440.21 | -0.062 | 93.872
433.28 | -7.638 | 80.289 | 433.37 | -3.164 | 92.655 | 435.2 | -0.05 | 96.204 | 440.38 | -0.062 | 93.862
433.45 | -7.668 | 80.157 | 433.53 | -3.187 | 92.605 | 435.36 | -0.05 | 96.196 | 440.55 | -0.062 | 93.852
433.6 | -7.698 | 80.026 | 433.7 | -3.211 | 92.55 | 435.51 | -0.05 | 96.191 | 440.72 | -0.062 | 93.846
433.76 | -7.727 | 79.895 | 433.87 | -3.234 | 92.495 | 435.66 | -0.05 | 96.185 | 440.9 | -0.062 | 93.837
433.93 | -7.755 | 79.763 | 434.04 | -3.258 | 92.436 | 435.82 | -0.05 | 96.179 | 441.08 | -0.062 | 93.827
434.1 | -7.782 | 79.628 | 434.21 | -3.281 | 92.381 | 435.98 | -0.05 | 96.173 | 441.25 | -0.062 | 93.817
434.28 | -7.809 | 79.496 | 434.38 | -3.304 | 92.331 | 436.15 | -0.05 | 96.168 | 441.42 | -0.062 | 93.81
434.45 | -7.835 | 79.36 | 434.53 | -3.328 | 92.277 | 436.32 | -0.05 | 96.161 | 441.6 | -0.062 | 93.8
434.63 | -7.86 | 79.224 | 434.68 | -3.351 | 92.217 | 436.5 | -0.05 | 96.155 | 441.77 | -0.062 | 93.79
434.78 | -7.884 | 79.088 | 434.83 | -3.374 | 92.163 | 436.65 | -0.05 | 96.149 | 441.93 | -0.062 | 93.783
434.92 | -7.909 | 78.952 | 434.97 | -3.397 | 92.108 | 436.8 | -0.05 | 96.143 | 442.09 | -0.062 | 93.775
435.05 | -7.936 | 78.816 | 435.09 | -3.42 | 92.053 | 436.94 | -0.05 | 96.136 | 442.23 | -0.062 | 93.763
435.18 | -7.963 | 78.68 | 435.22 | -3.444 | 91.998 | 437.1 | -0.051 | 96.131 | 442.38 | -0.062 | 93.756
435.31 | -7.99 | 78.549 | 435.36 | -3.467 | 91.939 | 437.25 | -0.051 | 96.124 | 442.52 | -0.062 | 93.746
435.44 | -8.016 | 78.409 | 435.5 | -3.49 | 91.88 | 437.4 | -0.051 | 96.119 | 442.65 | -0.062 | 93.738
435.58 | -8.043 | 78.272 | 435.66 | -3.513 | 91.821 | 437.55 | -0.051 | 96.113 | 442.79 | -0.062 | 93.729
435.72 | -8.069 | 78.132 | 435.82 | -3.537 | 91.766 | 437.72 | -0.051 | 96.107 | 442.93 | -0.063 | 93.721
435.86 | -8.095 | 77.996 | 435.98 | -3.56 | 91.707 | 437.87 | -0.051 | 96.1 | 443.07 | -0.063 | 93.709
436 | -8.121 | 77.86 | 436.14 | -3.583 | 91.648 | 438.03 | -0.051 | 96.093 | 443.22 | -0.063 | 93.702
436.14 | -8.147 | 77.719 | 436.3 | -3.606 | 91.584 | 438.19 | -0.051 | 96.088 | 443.37 | -0.063 | 93.692
436.29 | -8.173 | 77.578 | 436.47 | -3.628 | 91.524 | 438.36 | -0.051 | 96.081 | 443.52 | -0.063 | 93.686
436.45 | -8.2 | 77.443 | 436.64 | -3.651 | 91.465 | 438.53 | -0.051 | 96.074 | 443.68 | -0.063 | 93.674
436.62 | -8.227 | 77.302 | 436.81 | -3.673 | 91.406 | 438.69 | -0.051 | 96.069 | 443.85 | -0.063 | 93.667
436.77 | -8.254 | 77.161 | 436.98 | -3.696 | 91.347 | 438.86 | -0.051 | 96.062 | 444.02 | -0.063 | 93.657
436.93 | -8.28 | 77.025 | 437.15 | -3.719 | 91.287 | 439.01 | -0.051 | 96.055 | 444.19 | -0.063 | 93.648
437.09 | -8.305 | 76.889 | 437.32 | -3.742 | 91.223 | 439.16 | -0.051 | 96.048 | 444.36 | -0.063 | 93.64
437.25 | -8.328 | 76.753 | 437.49 | -3.765 | 91.16 | 439.32 | -0.051 | 96.043 | 444.52 | -0.063 | 93.63
437.4 | -8.351 | 76.608 | 437.65 | -3.788 | 91.096 | 439.49 | -0.051 | 96.038 | 444.69 | -0.064 | 93.62
437.56 | -8.375 | 76.472 | 437.81 | -3.81 | 91.032 | 439.65 | -0.051 | 96.031 | 444.84 | -0.064 | 93.613
437.72 | -8.398 | 76.331 | 437.97 | -3.833 | 90.968 | 439.82 | -0.052 | 96.024 | 445 | -0.064 | 93.605
437.88 | -8.422 | 76.186 | 438.12 | -3.857 | 90.904 | 439.98 | -0.052 | 96.019 | 445.15 | -0.064 | 93.595
438.05 | -8.444 | 76.045 | 438.28 | -3.881 | 90.84 | 440.14 | -0.052 | 96.012 | 445.31 | -0.064 | 93.588
438.22 | -8.468 | 75.905 | 438.44 | -3.905 | 90.776 | 440.3 | -0.052 | 96.006 | 445.47 | -0.064 | 93.578
438.38 | -8.49 | 75.759 | 438.61 | -3.929 | 90.713 | 440.48 | -0.052 | 95.999 | 445.63 | -0.064 | 93.572
438.54 | -8.512 | 75.619 | 438.78 | -3.953 | 90.649 | 440.64 | -0.052 | 95.994 | 445.8 | -0.064 | 93.562
438.7 | -8.534 | 75.478 | 438.95 | -3.976 | 90.58 | 440.8 | -0.052 | 95.987 | 445.96 | -0.065 | 93.555
438.86 | -8.557 | 75.333 | 439.11 | -4 | 90.517 | 440.96 | -0.052 | 95.98 | 446.12 | -0.065 | 93.547
439.02 | -8.579 | 75.192 | 439.29 | -4.024 | 90.453 | 441.11 | -0.052 | 95.975 | 446.27 | -0.065 | 93.539
439.18 | -8.603 | 75.042 | 439.46 | -4.048 | 90.384 | 441.27 | -0.052 | 95.968 | 446.43 | -0.065 | 93.53
439.33 | -8.626 | 74.897 | 439.63 | -4.072 | 90.311 | 441.43 | -0.052 | 95.961 | 446.59 | -0.065 | 93.522
439.48 | -8.65 | 74.751 | 439.8 | -4.097 | 90.248 | 441.6 | -0.053 | 95.954 | 446.75 | -0.065 | 93.514
439.63 | -8.674 | 74.606 | 439.96 | -4.122 | 90.184 | 441.77 | -0.053 | 95.949 | 446.92 | -0.065 | 93.505
439.78 | -8.699 | 74.465 | 440.12 | -4.146 | 90.115 | 441.94 | -0.053 | 95.942 | 447.08 | -0.066 | 93.495
439.94 | -8.723 | 74.32 | 440.29 | -4.17 | 90.047 | 442.12 | -0.053 | 95.934 | 447.25 | -0.066 | 93.487
440.1 | -8.746 | 74.175 | 440.45 | -4.195 | 89.974 | 442.3 | -0.053 | 95.929 | 447.42 | -0.066 | 93.478
440.27 | -8.769 | 74.025 | 440.59 | -4.22 | 89.906 | 442.47 | -0.053 | 95.922 | 447.59 | -0.066 | 93.468
440.43 | -8.792 | 73.874 | 440.74 | -4.245 | 89.842 | 442.62 | -0.053 | 95.915 | 447.76 | -0.066 | 93.46
440.6 | -8.814 | 73.729 | 440.9 | -4.269 | 89.769 | 442.77 | -0.053 | 95.908 | 447.94 | -0.066 | 93.451
440.77 | -8.837 | 73.579 | 441.06 | -4.293 | 89.701 | 442.92 | -0.053 | 95.903 | 448.11 | -0.067 | 93.443
440.94 | -8.86 | 73.434 | 441.23 | -4.318 | 89.623 | 443.07 | -0.054 | 95.898 | 448.29 | -0.067 | 93.433
441.1 | -8.882 | 73.284 | 441.39 | -4.343 | 89.55 | 443.22 | -0.054 | 95.891 | 448.46 | -0.067 | 93.423
441.25 | -8.904 | 73.134 | 441.55 | -4.37 | 89.482 | 443.38 | -0.054 | 95.884 | 448.63 | -0.067 | 93.414
441.4 | -8.925 | 72.984 | 441.71 | -4.395 | 89.409 | 443.54 | -0.054 | 95.879 | 448.81 | -0.067 | 93.408
441.56 | -8.948 | 72.834 | 441.87 | -4.421 | 89.331 | 443.71 | -0.054 | 95.87 | 448.98 | -0.068 | 93.398
441.72 | -8.971 | 72.684 | 442.02 | -4.446 | 89.258 | 443.88 | -0.054 | 95.865 | 449.15 | -0.068 | 93.389
441.88 | -8.994 | 72.538 | 442.17 | -4.471 | 89.181 | 444.05 | -0.054 | 95.857 | 449.32 | -0.068 | 93.381
442.05 | -9.017 | 72.388 | 442.33 | -4.497 | 89.112 | 444.21 | -0.055 | 95.85 | 449.48 | -0.068 | 93.369
442.21 | -9.039 | 72.238 | 442.49 | -4.523 | 89.035 | 444.37 | -0.055 | 95.845 | 449.63 | -0.069 | 93.362
442.37 | -9.06 | 72.093 | 442.66 | -4.549 | 88.957 | 444.52 | -0.055 | 95.838 | 449.78 | -0.069 | 93.352
442.53 | -9.083 | 71.943 | 442.82 | -4.575 | 88.88 | 444.68 | -0.055 | 95.829 | 449.93 | -0.069 | 93.34
442.68 | -9.106 | 71.798 | 442.97 | -4.601 | 88.807 | 444.84 | -0.055 | 95.824 | 450.09 | -0.069 | 93.333
442.82 | -9.131 | 71.652 | 443.13 | -4.627 | 88.729 | 445.02 | -0.055 | 95.817 | 450.25 | -0.069 | 93.325
442.96 | -9.155 | 71.497 | 443.29 | -4.653 | 88.652 | 445.19 | -0.055 | 95.81 | 450.42 | -0.07 | 93.315
443.1 | -9.179 | 71.352 | 443.46 | -4.68 | 88.574 | 445.35 | -0.055 | 95.802 | 450.59 | -0.07 | 93.306
443.25 | -9.202 | 71.193 | 443.63 | -4.705 | 88.501 | 445.52 | -0.056 | 95.797 | 450.76 | -0.07 | 93.296
443.42 | -9.225 | 71.043 | 443.8 | -4.731 | 88.424 | 445.68 | -0.056 | 95.79 | 450.94 | -0.071 | 93.286
443.58 | -9.248 | 70.893 | 443.95 | -4.758 | 88.342 | 445.83 | -0.056 | 95.783 | 451.11 | -0.071 | 93.277
443.73 | -9.272 | 70.738 | 444.1 | -4.785 | 88.264 | 445.98 | -0.056 | 95.776 | 451.29 | -0.071 | 93.269
443.88 | -9.296 | 70.588 | 444.26 | -4.813 | 88.182 | 446.14 | -0.056 | 95.769 | 451.47 | -0.071 | 93.257
444.02 | -9.32 | 70.433 | 444.43 | -4.841 | 88.105 | 446.29 | -0.056 | 95.762 | 451.66 | -0.072 | 93.248
444.17 | -9.342 | 70.283 | 444.6 | -4.87 | 88.023 | 446.45 | -0.057 | 95.756 | 451.84 | -0.072 | 93.24
444.33 | -9.364 | 70.124 | 444.76 | -4.898 | 87.945 | 446.62 | -0.057 | 95.749 | 452.02 | -0.072 | 93.23
444.49 | -9.387 | 69.969 | 444.93 | -4.928 | 87.868 | 446.79 | -0.057 | 95.74 | 452.18 | -0.073 | 93.221
444.65 | -9.411 | 69.81 | 445.08 | -4.958 | 87.786 | 446.96 | -0.057 | 95.733 | 452.36 | -0.073 | 93.209
444.82 | -9.436 | 69.655 | 445.23 | -4.986 | 87.703 | 447.13 | -0.057 | 95.728 | 452.55 | -0.073 | 93.199
444.98 | -9.46 | 69.495 | 445.39 | -5.014 | 87.622 | 447.29 | -0.057 | 95.72 | 452.74 | -0.073 | 93.19
445.14 | -9.485 | 69.336 | 445.55 | -5.043 | 87.539 | 447.45 | -0.058 | 95.713 | 452.94 | -0.074 | 93.178
445.31 | -9.509 | 69.181 | 445.72 | -5.071 | 87.453 | 447.61 | -0.058 | 95.706 | 453.12 | -0.074 | 93.169
445.47 | -9.533 | 69.031 | 445.89 | -5.1 | 87.371 | 447.77 | -0.058 | 95.699 | 453.3 | -0.074 | 93.159
445.63 | -9.557 | 68.876 | 446.07 | -5.128 | 87.289 | 447.94 | -0.058 | 95.692 | 453.48 | -0.075 | 93.147
445.79 | -9.581 | 68.722 | 446.24 | -5.158 | 87.207 | 448.1 | -0.058 | 95.685 | 453.66 | -0.075 | 93.136
445.94 | -9.604 | 68.562 | 446.41 | -5.187 | 87.12 | 448.26 | -0.059 | 95.679 | 453.83 | -0.076 | 93.126
446.11 | -9.628 | 68.408 | 446.56 | -5.218 | 87.033 | 448.43 | -0.059 | 95.67 | 453.99 | -0.076 | 93.116
446.28 | -9.653 | 68.253 | 446.72 | -5.249 | 86.947 | 448.59 | -0.059 | 95.665 | 454.16 | -0.076 | 93.107
446.45 | -9.679 | 68.093 | 446.89 | -5.281 | 86.86 | 448.74 | -0.059 | 95.656 | 454.33 | -0.077 | 93.097
446.62 | -9.705 | 67.934 | 447.05 | -5.314 | 86.774 | 448.9 | -0.059 | 95.648 | 454.51 | -0.077 | 93.087
446.78 | -9.731 | 67.779 | 447.21 | -5.347 | 86.687 | 449.05 | -0.06 | 95.643 | 454.7 | -0.078 | 93.076
446.95 | -9.756 | 67.615 | 447.38 | -5.38 | 86.6 | 449.21 | -0.06 | 95.634 | 454.88 | -0.078 | 93.066
447.11 | -9.779 | 67.461 | 447.54 | -5.412 | 86.509 | 449.37 | -0.06 | 95.627 | 455.07 | -0.078 | 93.055
447.28 | -9.803 | 67.296 | 447.71 | -5.445 | 86.422 | 449.54 | -0.06 | 95.62 | 455.24 | -0.079 | 93.045
447.45 | -9.827 | 67.132 | 447.88 | -5.479 | 86.336 | 449.7 | -0.061 | 95.612 | 455.41 | -0.079 | 93.033
447.62 | -9.853 | 66.968 | 448.04 | -5.514 | 86.245 | 449.87 | -0.061 | 95.605 | 455.58 | -0.079 | 93.024
447.79 | -9.878 | 66.809 | 448.22 | -5.548 | 86.153 | 450.03 | -0.061 | 95.596 | 455.76 | -0.08 | 93.014
447.95 | -9.903 | 66.645 | 448.37 | -5.581 | 86.062 | 450.2 | -0.061 | 95.588 | 455.94 | -0.08 | 93.001
448.12 | -9.927 | 66.476 | 448.52 | -5.615 | 85.976 | 450.37 | -0.061 | 95.581 | 456.13 | -0.081 | 92.991
448.28 | -9.951 | 66.312 | 448.67 | -5.65 | 85.884 | 450.54 | -0.062 | 95.572 | 456.32 | -0.081 | 92.977
448.44 | -9.975 | 66.152 | 448.82 | -5.685 | 85.789 | 450.72 | -0.062 | 95.566 | 456.5 | -0.081 | 92.97
448.61 | -10.001 | 65.984 | 448.98 | -5.72 | 85.697 | 450.88 | -0.062 | 95.557 | 456.67 | -0.082 | 92.956
448.77 | -10.027 | 65.824 | 449.15 | -5.755 | 85.606 | 451.05 | -0.062 | 95.55 | 456.84 | -0.082 | 92.943
448.94 | -10.052 | 65.655 | 449.31 | -5.791 | 85.511 | 451.22 | -0.063 | 95.543 | 457 | -0.083 | 92.935
449.1 | -10.078 | 65.487 | 449.49 | -5.827 | 85.419 | 451.39 | -0.063 | 95.535 | 457.18 | -0.083 | 92.921
449.27 | -10.104 | 65.318 | 449.66 | -5.863 | 85.324 | 451.56 | -0.063 | 95.528 | 457.36 | -0.084 | 92.91
449.43 | -10.131 | 65.149 | 449.82 | -5.899 | 85.228 | 451.72 | -0.063 | 95.519 | 457.53 | -0.084 | 92.898
449.59 | -10.157 | 64.985 | 449.99 | -5.933 | 85.128 | 451.88 | -0.064 | 95.511 | 457.7 | -0.084 | 92.885
449.75 | -10.184 | 64.816 | 450.14 | -5.969 | 85.032 | 452.05 | -0.064 | 95.502 | 457.88 | -0.085 | 92.875
449.91 | -10.21 | 64.642 | 450.28 | -6.005 | 84.931 | 452.21 | -0.064 | 95.495 | 458.07 | -0.085 | 92.863
450.07 | -10.237 | 64.469 | 450.42 | -6.041 | 84.836 | 452.38 | -0.065 | 95.488 | 458.25 | -0.086 | 92.85
450.24 | -10.263 | 64.296 | 450.56 | -6.078 | 84.74 | 452.56 | -0.065 | 95.478 | 458.43 | -0.086 | 92.838
450.39 | -10.291 | 64.127 | 450.7 | -6.115 | 84.64 | 452.72 | -0.065 | 95.473 | 458.6 | -0.087 | 92.825
450.55 | -10.321 | 63.954 | 450.86 | -6.153 | 84.539 | 452.89 | -0.065 | 95.463 | 458.78 | -0.087 | 92.813
450.71 | -10.35 | 63.784 | 451.02 | -6.191 | 84.439 | 453.06 | -0.066 | 95.456 | 458.95 | -0.088 | 92.8
450.87 | -10.38 | 63.607 | 451.18 | -6.229 | 84.343 | 453.23 | -0.066 | 95.447 | 459.12 | -0.088 | 92.79
451.02 | -10.409 | 63.424 | 451.34 | -6.267 | 84.243 | 453.41 | -0.066 | 95.439 | 459.29 | -0.089 | 92.777
451.17 | -10.437 | 63.25 | 451.5 | -6.306 | 84.143 | 453.57 | -0.066 | 95.434 | 459.47 | -0.089 | 92.763
451.34 | -10.466 | 63.076 | 451.66 | -6.345 | 84.038 | 453.73 | -0.067 | 95.427 | 459.65 | -0.089 | 92.752
451.5 | -10.495 | 62.899 | 451.82 | -6.384 | 83.938 | 453.89 | -0.067 | 95.418 | 459.84 | -0.09 | 92.738
451.67 | -10.525 | 62.725 | 451.98 | -6.423 | 83.837 | 454.05 | -0.067 | 95.41 | 460.03 | -0.09 | 92.726
451.84 | -10.555 | 62.547 | 452.14 | -6.462 | 83.737 | 454.22 | -0.068 | 95.401 | 460.21 | -0.091 | 92.713
452.01 | -10.585 | 62.369 | 452.29 | -6.502 | 83.627 | 454.39 | -0.068 | 95.394 | 460.38 | -0.091 | 92.699
452.18 | -10.615 | 62.19 | 452.44 | -6.543 | 83.523 | 454.56 | -0.068 | 95.384 | 460.55 | -0.092 | 92.686
452.35 | -10.645 | 62.008 | 452.6 | -6.584 | 83.413 | 454.73 | -0.069 | 95.377 | 460.72 | -0.092 | 92.674
452.51 | -10.674 | 61.834 | 452.76 | -6.626 | 83.304 | 454.9 | -0.069 | 95.369 | 460.89 | -0.093 | 92.661
452.67 | -10.704 | 61.661 | 452.91 | -6.668 | 83.194 | 455.07 | -0.069 | 95.36 | 461.05 | -0.094 | 92.645
452.83 | -10.733 | 61.482 | 453.06 | -6.71 | 83.089 | 455.24 | -0.069 | 95.352 | 461.22 | -0.094 | 92.634
452.99 | -10.763 | 61.304 | 453.22 | -6.752 | 82.976 | 455.39 | -0.07 | 95.343 | 461.38 | -0.095 | 92.62
453.16 | -10.792 | 61.121 | 453.38 | -6.794 | 82.866 | 455.55 | -0.07 | 95.333 | 461.54 | -0.095 | 92.605
453.33 | -10.824 | 60.943 | 453.54 | -6.836 | 82.757 | 455.71 | -0.07 | 95.326 | 461.7 | -0.096 | 92.597
453.49 | -10.857 | 60.765 | 453.69 | -6.879 | 82.652 | 455.86 | -0.071 | 95.317 | 461.86 | -0.096 | 92.582
453.64 | -10.892 | 60.582 | 453.85 | -6.922 | 82.533 | 456.01 | -0.071 | 95.307 | 462.01 | -0.097 | 92.566
453.79 | -10.925 | 60.404 | 454.01 | -6.966 | 82.424 | 456.17 | -0.071 | 95.299 | 462.17 | -0.097 | 92.554
453.94 | -10.957 | 60.221 | 454.18 | -7.009 | 82.314 | 456.34 | -0.072 | 95.29 | 462.33 | -0.098 | 92.539
454.1 | -10.991 | 60.038 | 454.34 | -7.053 | 82.196 | 456.52 | -0.072 | 95.281 | 462.49 | -0.098 | 92.525
454.26 | -11.025 | 59.86 | 454.5 | -7.096 | 82.087 | 456.7 | -0.073 | 95.273 | 462.66 | -0.099 | 92.512
454.42 | -11.059 | 59.677 | 454.65 | -7.14 | 81.968 | 456.88 | -0.073 | 95.264 | 462.83 | -0.099 | 92.498
454.58 | -11.094 | 59.494 | 454.81 | -7.185 | 81.854 | 457.05 | -0.073 | 95.257 | 463.01 | -0.1 | 92.485
454.74 | -11.129 | 59.302 | 454.96 | -7.229 | 81.731 | 457.22 | -0.074 | 95.247 | 463.19 | -0.101 | 92.471
454.91 | -11.165 | 59.12 | 455.13 | -7.273 | 81.612 | 457.39 | -0.074 | 95.237 | 463.38 | -0.101 | 92.456
455.07 | -11.2 | 58.932 | 455.29 | -7.318 | 81.489 | 457.56 | -0.074 | 95.23 | 463.56 | -0.102 | 92.442
455.24 | -11.234 | 58.744 | 455.46 | -7.364 | 81.366 | 457.73 | -0.075 | 95.22 | 463.75 | -0.102 | 92.429
455.41 | -11.266 | 58.557 | 455.62 | -7.41 | 81.243 | 457.89 | -0.075 | 95.209 | 463.95 | -0.103 | 92.414
455.58 | -11.299 | 58.379 | 455.8 | -7.457 | 81.124 | 458.05 | -0.075 | 95.199 | 464.15 | -0.104 | 92.402
455.74 | -11.333 | 58.191 | 455.97 | -7.503 | 80.997 | 458.21 | -0.076 | 95.191 | 464.34 | -0.104 | 92.388
455.9 | -11.369 | 57.999 | 456.13 | -7.55 | 80.874 | 458.37 | -0.076 | 95.18 | 464.52 | -0.105 | 92.373
456.07 | -11.404 | 57.816 | 456.29 | -7.598 | 80.746 | 458.54 | -0.076 | 95.172 | 464.71 | -0.105 | 92.359
456.24 | -11.44 | 57.628 | 456.45 | -7.646 | 80.623 | 458.7 | -0.077 | 95.163 | 464.89 | -0.106 | 92.346
456.4 | -11.476 | 57.441 | 456.61 | -7.693 | 80.495 | 458.87 | -0.077 | 95.153 | 465.08 | -0.107 | 92.33
456.56 | -11.513 | 57.253 | 456.77 | -7.742 | 80.368 | 459.02 | -0.078 | 95.144 | 465.26 | -0.107 | 92.317
456.71 | -11.549 | 57.066 | 456.94 | -7.79 | 80.24 | 459.18 | -0.078 | 95.136 | 465.43 | -0.108 | 92.302
456.86 | -11.585 | 56.873 | 457.11 | -7.839 | 80.112 | 459.35 | -0.078 | 95.126 | 465.6 | -0.108 | 92.286
457.02 | -11.62 | 56.681 | 457.28 | -7.887 | 79.98 | 459.51 | -0.079 | 95.117 | 465.78 | -0.109 | 92.273
457.19 | -11.656 | 56.489 | 457.45 | -7.936 | 79.848 | 459.68 | -0.079 | 95.108 | 465.95 | -0.11 | 92.257
457.36 | -11.693 | 56.297 | 457.61 | -7.986 | 79.716 | 459.84 | -0.079 | 95.098 | 466.12 | -0.11 | 92.242
457.53 | -11.732 | 56.104 | 457.76 | -8.035 | 79.579 | 459.99 | -0.08 | 95.088 | 466.29 | -0.111 | 92.226
457.7 | -11.77 | 55.908 | 457.92 | -8.085 | 79.447 | 460.16 | -0.08 | 95.078 | 466.47 | -0.112 | 92.211
457.88 | -11.809 | 55.715 | 458.09 | -8.135 | 79.314 | 460.33 | -0.081 | 95.067 | 466.63 | -0.112 | 92.195
458.05 | -11.846 | 55.518 | 458.24 | -8.186 | 79.182 | 460.5 | -0.081 | 95.057 | 466.79 | -0.113 | 92.18
458.22 | -11.885 | 55.326 | 458.41 | -8.237 | 79.045 | 460.67 | -0.082 | 95.047 | 466.96 | -0.113 | 92.164
458.38 | -11.924 | 55.134 | 458.58 | -8.288 | 78.913 | 460.85 | -0.082 | 95.036 | 467.14 | -0.114 | 92.149
458.55 | -11.964 | 54.942 | 458.74 | -8.34 | 78.772 | 461.02 | -0.082 | 95.026 | 467.32 | -0.114 | 92.133
458.71 | -12.002 | 54.75 | 458.9 | -8.392 | 78.635 | 461.19 | -0.083 | 95.016 | 467.51 | -0.115 | 92.118
458.88 | -12.04 | 54.548 | 459.04 | -8.445 | 78.494 | 461.36 | -0.083 | 95.007 | 467.69 | -0.116 | 92.101
459.05 | -12.077 | 54.351 | 459.18 | -8.499 | 78.352 | 461.52 | -0.084 | 94.997 | 467.88 | -0.116 | 92.087
459.21 | -12.114 | 54.149 | 459.32 | -8.552 | 78.211 | 461.69 | -0.084 | 94.987 | 468.06 | -0.117 | 92.07
459.38 | -12.151 | 53.952 | 459.46 | -8.604 | 78.07 | 461.85 | -0.085 | 94.977 | 468.25 | -0.118 | 92.054
459.54 | -12.189 | 53.756 | 459.61 | -8.657 | 77.933 | 462.01 | -0.085 | 94.966 | 468.42 | -0.119 | 92.039
459.69 | -12.227 | 53.554 | 459.76 | -8.712 | 77.787 | 462.17 | -0.086 | 94.956 | 468.59 | -0.119 | 92.021
459.85 | -12.268 | 53.352 | 459.93 | -8.768 | 77.641 | 462.32 | -0.086 | 94.944 | 468.76 | -0.12 | 92.006
460 | -12.309 | 53.151 | 460.09 | -8.823 | 77.5 | 462.48 | -0.087 | 94.93 | 468.94 | -0.121 | 91.991
460.16 | -12.351 | 52.944 | 460.26 | -8.878 | 77.354 | 462.65 | -0.087 | 94.922 | 469.11 | -0.122 | 91.973
460.31 | -12.393 | 52.747 | 460.43 | -8.933 | 77.203 | 462.82 | -0.088 | 94.91 | 469.29 | -0.123 | 91.956
460.45 | -12.436 | 52.541 | 460.6 | -8.989 | 77.057 | 462.99 | -0.088 | 94.9 | 469.47 | -0.123 | 91.94
460.61 | -12.48 | 52.335 | 460.76 | -9.044 | 76.907 | 463.17 | -0.089 | 94.888 | 469.65 | -0.124 | 91.923
460.78 | -12.525 | 52.128 | 460.93 | -9.1 | 76.756 | 463.34 | -0.089 | 94.877 | 469.82 | -0.125 | 91.904
460.94 | -12.569 | 51.927 | 461.1 | -9.157 | 76.606 | 463.51 | -0.09 | 94.869 | 470 | -0.126 | 91.888
461.1 | -12.613 | 51.721 | 461.27 | -9.214 | 76.456 | 463.67 | -0.09 | 94.858 | 470.18 | -0.127 | 91.871
461.27 | -12.657 | 51.51 | 461.45 | -9.271 | 76.305 | 463.82 | -0.09 | 94.846 | 470.35 | -0.128 | 91.853
461.44 | -12.701 | 51.303 | 461.63 | -9.329 | 76.15 | 463.99 | -0.091 | 94.836 | 470.53 | -0.129 | 91.836
461.61 | -12.745 | 51.097 | 461.79 | -9.387 | 75.995 | 464.16 | -0.091 | 94.826 | 470.71 | -0.131 | 91.819
461.77 | -12.79 | 50.881 | 461.95 | -9.445 | 75.84 | 464.34 | -0.092 | 94.814 | 470.9 | -0.132 | 91.801
461.94 | -12.834 | 50.666 | 462.11 | -9.504 | 75.685 | 464.5 | -0.092 | 94.802 | 471.08 | -0.133 | 91.784
462.09 | -12.877 | 50.455 | 462.27 | -9.564 | 75.526 | 464.67 | -0.093 | 94.79 | 471.28 | -0.134 | 91.766
462.24 | -12.92 | 50.248 | 462.44 | -9.624 | 75.37 | 464.83 | -0.094 | 94.778 | 471.47 | -0.135 | 91.747
462.4 | -12.964 | 50.038 | 462.62 | -9.685 | 75.211 | 465 | -0.094 | 94.766 | 471.65 | -0.137 | 91.73
462.57 | -13.008 | 49.822 | 462.79 | -9.746 | 75.051 | 465.16 | -0.095 | 94.752 | 471.84 | -0.138 | 91.711
462.74 | -13.052 | 49.606 | 462.95 | -9.806 | 74.892 | 465.32 | -0.095 | 94.742 | 472.03 | -0.139 | 91.693
462.91 | -13.095 | 49.39 | 463.12 | -9.866 | 74.728 | 465.49 | -0.096 | 94.73 | 472.21 | -0.14 | 91.674
463.09 | -13.139 | 49.175 | 463.29 | -9.926 | 74.568 | 465.67 | -0.096 | 94.72 | 472.39 | -0.142 | 91.655
463.25 | -13.184 | 48.954 | 463.46 | -9.986 | 74.409 | 465.84 | -0.097 | 94.708 | 472.57 | -0.143 | 91.637
463.42 | -13.231 | 48.734 | 463.63 | -10.046 | 74.244 | 466.01 | -0.097 | 94.697 | 472.75 | -0.144 | 91.618
463.57 | -13.278 | 48.514 | 463.79 | -10.106 | 74.076 | 466.18 | -0.098 | 94.686 | 472.94 | -0.145 | 91.599
463.74 | -13.326 | 48.303 | 463.97 | -10.166 | 73.912 | 466.36 | -0.098 | 94.674 | 473.13 | -0.147 | 91.579
463.89 | -13.374 | 48.087 | 464.14 | -10.227 | 73.743 | 466.52 | -0.099 | 94.66 | 473.32 | -0.148 | 91.56
464.06 | -13.422 | 47.867 | 464.31 | -10.289 | 73.574 | 466.68 | -0.099 | 94.648 | 473.51 | -0.149 | 91.541
464.23 | -13.47 | 47.641 | 464.49 | -10.351 | 73.405 | 466.84 | -0.1 | 94.634 | 473.69 | -0.151 | 91.521
464.4 | -13.518 | 47.416 | 464.68 | -10.413 | 73.237 | 467.01 | -0.101 | 94.624 | 473.87 | -0.152 | 91.502
464.58 | -13.567 | 47.192 | 464.86 | -10.476 | 73.063 | 467.16 | -0.101 | 94.612 | 474.05 | -0.153 | 91.483
464.75 | -13.616 | 46.966 | 465.04 | -10.54 | 72.895 | 467.32 | -0.102 | 94.6 | 474.23 | -0.154 | 91.463
464.93 | -13.666 | 46.741 | 465.2 | -10.603 | 72.717 | 467.48 | -0.103 | 94.586 | 474.4 | -0.156 | 91.442
465.1 | -13.715 | 46.512 | 465.37 | -10.667 | 72.544 | 467.65 | -0.103 | 94.574 | 474.58 | -0.157 | 91.419
465.26 | -13.765 | 46.286 | 465.52 | -10.73 | 72.37 | 467.82 | -0.104 | 94.562 | 474.75 | -0.158 | 91.403
465.41 | -13.813 | 46.066 | 465.67 | -10.793 | 72.193 | 467.97 | -0.104 | 94.55 | 474.93 | -0.16 | 91.384
465.56 | -13.861 | 45.837 | 465.82 | -10.857 | 72.019 | 468.14 | -0.105 | 94.538 | 475.11 | -0.161 | 91.363
465.72 | -13.909 | 45.607 | 465.97 | -10.921 | 71.842 | 468.3 | -0.106 | 94.525 | 475.3 | -0.162 | 91.34
465.88 | -13.957 | 45.372 | 466.13 | -10.987 | 71.659 | 468.46 | -0.106 | 94.511 | 475.49 | -0.164 | 91.319
466.03 | -14.006 | 45.138 | 466.28 | -11.053 | 71.477 | 468.62 | -0.107 | 94.497 | 475.69 | -0.165 | 91.297
466.18 | -14.056 | 44.903 | 466.44 | -11.12 | 71.294 | 468.79 | -0.107 | 94.483 | 475.89 | -0.166 | 91.276
466.33 | -14.107 | 44.669 | 466.6 | -11.187 | 71.112 | 468.97 | -0.108 | 94.47 | 476.08 | -0.168 | 91.257
466.49 | -14.158 | 44.435 | 466.77 | -11.255 | 70.93 | 469.14 | -0.109 | 94.456 | 476.26 | -0.169 | 91.237
466.65 | -14.208 | 44.191 | 466.95 | -11.322 | 70.743 | 469.29 | -0.109 | 94.444 | 476.44 | -0.171 | 91.216
466.82 | -14.259 | 43.952 | 467.13 | -11.389 | 70.56 | 469.45 | -0.11 | 94.432 | 476.62 | -0.172 | 91.197
467 | -14.309 | 43.717 | 467.31 | -11.456 | 70.369 | 469.62 | -0.111 | 94.42 | 476.81 | -0.173 | 91.176
467.16 | -14.359 | 43.483 | 467.49 | -11.524 | 70.182 | 469.78 | -0.112 | 94.405 | 477 | -0.175 | 91.152
467.33 | -14.408 | 43.243 | 467.66 | -11.592 | 69.991 | 469.95 | -0.112 | 94.391 | 477.19 | -0.176 | 91.131
467.49 | -14.458 | 43.004 | 467.83 | -11.661 | 69.803 | 470.12 | -0.113 | 94.377 | 477.38 | -0.178 | 91.108
467.64 | -14.508 | 42.765 | 467.99 | -11.73 | 69.612 | 470.28 | -0.113 | 94.362 | 477.56 | -0.179 | 91.085
467.81 | -14.559 | 42.526 | 468.16 | -11.8 | 69.421 | 470.44 | -0.114 | 94.348 | 477.76 | -0.18 | 91.062
467.98 | -14.61 | 42.287 | 468.32 | -11.87 | 69.234 | 470.6 | -0.115 | 94.336 | 477.96 | -0.182 | 91.039
468.13 | -14.662 | 42.043 | 468.49 | -11.941 | 69.033 | 470.76 | -0.115 | 94.323 | 478.16 | -0.183 | 91.017
468.3 | -14.715 | 41.795 | 468.64 | -12.011 | 68.833 | 470.92 | -0.116 | 94.311 | 478.35 | -0.185 | 90.992
468.45 | -14.769 | 41.542 | 468.8 | -12.08 | 68.636 | 471.09 | -0.117 | 94.295 | 478.54 | -0.186 | 90.965
468.62 | -14.823 | 41.293 | 468.95 | -12.151 | 68.44 | 471.27 | -0.117 | 94.28 | 478.72 | -0.188 | 90.94
468.78 | -14.878 | 41.045 | 469.11 | -12.222 | 68.235 | 471.44 | -0.118 | 94.266 | 478.91 | -0.189 | 90.915
468.94 | -14.934 | 40.791 | 469.26 | -12.294 | 68.035 | 471.61 | -0.119 | 94.251 | 479.1 | -0.191 | 90.89
469.1 | -14.987 | 40.538 | 469.41 | -12.367 | 67.829 | 471.77 | -0.12 | 94.237 | 479.29 | -0.192 | 90.865
469.26 | -15.038 | 40.29 | 469.57 | -12.439 | 67.629 | 471.93 | -0.12 | 94.22 | 479.5 | -0.194 | 90.838
469.43 | -15.086 | 40.032 | 469.73 | -12.512 | 67.419 | 472.09 | -0.121 | 94.206 | 479.71 | -0.195 | 90.809
469.61 | -15.133 | 39.779 | 469.89 | -12.585 | 67.209 | 472.24 | -0.122 | 94.192 | 479.95 | -0.197 | 90.78
469.78 | -15.179 | 39.53 | 470.07 | -12.659 | 67.009 | 472.4 | -0.123 | 94.179 | 480.21 | -0.198 | 90.749
469.94 | -15.224 | 39.272 | 470.24 | -12.732 | 66.799 | 472.57 | -0.123 | 94.163 | 480.48 | -0.2 | 90.718
470.1 | -15.269 | 39.015 | 470.42 | -12.806 | 66.589 | 472.73 | -0.124 | 94.146 | 480.74 | -0.201 | 90.689
470.27 | -15.317 | 38.761 | 470.6 | -12.881 | 66.379 | 472.9 | -0.125 | 94.131 | 481 | -0.203 | 90.656
470.43 | -15.365 | 38.508 | 470.78 | -12.957 | 66.165 | 473.07 | -0.126 | 94.115 | 481.25 | -0.205 | 90.627
470.6 | -15.412 | 38.255 | 470.94 | -13.033 | 65.946 | 473.25 | -0.126 | 94.1 | 481.5 | -0.206 | 90.596
470.78 | -15.46 | 38.002 | 471.1 | -13.11 | 65.732 | 473.41 | -0.127 | 94.085 | 481.74 | -0.208 | 90.565
470.95 | -15.509 | 37.744 | 471.25 | -13.186 | 65.513 | 473.57 | -0.128 | 94.071 | 481.97 | -0.209 | 90.533
471.12 | -15.558 | 37.486 | 471.42 | -13.263 | 65.294 | 473.74 | -0.129 | 94.055 | 482.18 | -0.211 | 90.502
471.28 | -15.605 | 37.223 | 471.58 | -13.341 | 65.071 | 473.91 | -0.13 | 94.04 | 482.39 | -0.212 | 90.471
471.44 | -15.651 | 36.965 | 471.74 | -13.419 | 64.852 | 474.08 | -0.131 | 94.023 | 482.58 | -0.214 | 90.438
471.62 | -15.695 | 36.703 | 471.9 | -13.497 | 64.629 | 474.26 | -0.131 | 94.008 | 482.77 | -0.216 | 90.405
471.8 | -15.741 | 36.436 | 472.06 | -13.575 | 64.405 | 474.43 | -0.132 | 93.99 | 482.96 | -0.217 | 90.374
471.97 | -15.788 | 36.169 | 472.21 | -13.653 | 64.182 | 474.6 | -0.133 | 93.973 | 483.15 | -0.219 | 90.341
472.15 | -15.834 | 35.906 | 472.37 | -13.732 | 63.963 | 474.77 | -0.134 | 93.958 | 483.34 | -0.22 | 90.308
472.33 | -15.878 | 35.634 | 472.53 | -13.81 | 63.731 | 474.95 | -0.135 | 93.942 | 483.52 | -0.222 | 90.278
472.51 | -15.919 | 35.371 | 472.69 | -13.89 | 63.502 | 475.12 | -0.136 | 93.925 | 483.7 | -0.223 | 90.245
472.69 | -15.959 | 35.099 | 472.86 | -13.97 | 63.27 | 475.28 | -0.137 | 93.908 | 483.89 | -0.225 | 90.212
472.86 | -15.998 | 34.832 | 473.03 | -14.05 | 63.042 | 475.45 | -0.138 | 93.893 | 484.07 | -0.227 | 90.179
473.04 | -16.038 | 34.565 | 473.2 | -14.13 | 62.809 | 475.62 | -0.138 | 93.874 | 484.26 | -0.228 | 90.148
473.21 | -16.077 | 34.293 | 473.35 | -14.211 | 62.573 | 475.78 | -0.139 | 93.859 | 484.47 | -0.23 | 90.113
473.39 | -16.116 | 34.021 | 473.52 | -14.293 | 62.34 | 475.96 | -0.14 | 93.838 | 484.67 | -0.231 | 90.079
473.57 | -16.155 | 33.744 | 473.69 | -14.374 | 62.098 | 476.14 | -0.141 | 93.823 | 484.87 | -0.233 | 90.046
473.74 | -16.193 | 33.468 | 473.85 | -14.456 | 61.866 | 476.32 | -0.142 | 93.807 | 485.06 | -0.235 | 90.011
473.9 | -16.227 | 33.196 | 474.01 | -14.539 | 61.624 | 476.5 | -0.143 | 93.79 | 485.25 | -0.236 | 89.978
474.05 | -16.259 | 32.919 | 474.17 | -14.622 | 61.387 | 476.67 | -0.144 | 93.773 | 485.43 | -0.238 | 89.945
474.21 | -16.29 | 32.652 | 474.32 | -14.704 | 61.145 | 476.83 | -0.145 | 93.756 | 485.62 | -0.24 | 89.911
474.38 | -16.32 | 32.375 | 474.49 | -14.786 | 60.899 | 476.99 | -0.146 | 93.737 | 485.83 | -0.241 | 89.876
474.55 | -16.351 | 32.099 | 474.66 | -14.869 | 60.653 | 477.15 | -0.147 | 93.716 | 486.03 | -0.243 | 89.839
474.72 | -16.381 | 31.817 | 474.84 | -14.951 | 60.407 | 477.32 | -0.148 | 93.699 | 486.22 | -0.245 | 89.806
474.89 | -16.408 | 31.536 | 475.02 | -15.035 | 60.161 | 477.49 | -0.149 | 93.682 | 486.42 | -0.246 | 89.772
475.06 | -16.433 | 31.259 | 475.19 | -15.119 | 59.91 | 477.66 | -0.15 | 93.665 | 486.62 | -0.248 | 89.735
475.22 | -16.459 | 30.983 | 475.36 | -15.203 | 59.654 | 477.84 | -0.151 | 93.646 | 486.81 | -0.25 | 89.702
475.39 | -16.485 | 30.701 | 475.54 | -15.287 | 59.408 | 478.01 | -0.152 | 93.626 | 486.99 | -0.252 | 89.665
475.55 | -16.511 | 30.42 | 475.71 | -15.372 | 59.153 | 478.17 | -0.153 | 93.607 | 487.18 | -0.253 | 89.631
475.71 | -16.537 | 30.134 | 475.86 | -15.457 | 58.897 | 478.33 | -0.154 | 93.588 | 487.36 | -0.255 | 89.594
475.87 | -16.562 | 29.853 | 476.01 | -15.541 | 58.642 | 478.5 | -0.155 | 93.569 | 487.56 | -0.257 | 89.557
476.04 | -16.586 | 29.576 | 476.17 | -15.627 | 58.387 | 478.68 | -0.156 | 93.552 | 487.75 | -0.259 | 89.521
476.21 | -16.607 | 29.295 | 476.32 | -15.712 | 58.127 | 478.85 | -0.157 | 93.535 | 487.95 | -0.261 | 89.486
476.39 | -16.626 | 29.004 | 476.49 | -15.799 | 57.867 | 479.01 | -0.158 | 93.516 | 488.14 | -0.263 | 89.449
476.57 | -16.641 | 28.718 | 476.65 | -15.885 | 57.603 | 479.17 | -0.159 | 93.496 | 488.33 | -0.264 | 89.412
476.74 | -16.653 | 28.427 | 476.81 | -15.971 | 57.338 | 479.34 | -0.16 | 93.475 | 488.51 | -0.266 | 89.376
476.89 | -16.661 | 28.132 | 476.97 | -16.056 | 57.074 | 479.5 | -0.162 | 93.456 | 488.71 | -0.268 | 89.337
477.04 | -16.668 | 27.841 | 477.13 | -16.142 | 56.814 | 479.67 | -0.163 | 93.437 | 488.92 | -0.27 | 89.3
477.19 | -16.674 | 27.546 | 477.29 | -16.228 | 56.545 | 479.83 | -0.164 | 93.417 | 489.13 | -0.272 | 89.262
477.35 | -16.679 | 27.246 | 477.44 | -16.314 | 56.276 | 480 | -0.165 | 93.398 | 489.33 | -0.274 | 89.223
477.52 | -16.683 | 26.946 | 477.61 | -16.4 | 56.002 | 480.16 | -0.166 | 93.377 | 489.52 | -0.276 | 89.187
477.69 | -16.684 | 26.646 | 477.77 | -16.486 | 55.729 | 480.32 | -0.167 | 93.357 | 489.71 | -0.278 | 89.148
477.87 | -16.683 | 26.355 | 477.94 | -16.572 | 55.455 | 480.49 | -0.168 | 93.336 | 489.92 | -0.279 | 89.109
478.03 | -16.68 | 26.074 | 478.09 | -16.658 | 55.182 | 480.67 | -0.169 | 93.314 | 490.12 | -0.281 | 89.069
478.19 | -16.675 | 25.788 | 478.25 | -16.746 | 54.903 | 480.83 | -0.171 | 93.295 | 490.34 | -0.283 | 89.032
478.35 | -16.669 | 25.502 | 478.41 | -16.833 | 54.626 | 481 | -0.172 | 93.275 | 490.55 | -0.285 | 88.991
478.51 | -16.66 | 25.216 | 478.58 | -16.92 | 54.347 | 481.17 | -0.173 | 93.254 | 490.76 | -0.286 | 88.951
478.68 | -16.649 | 24.93 | 478.75 | -17.006 | 54.065 | 481.34 | -0.174 | 93.234 | 490.97 | -0.288 | 88.912
478.84 | -16.637 | 24.634 | 478.92 | -17.093 | 53.782 | 481.51 | -0.175 | 93.213 | 491.17 | -0.29 | 88.872
479 | -16.622 | 24.344 | 479.09 | -17.178 | 53.499 | 481.67 | -0.176 | 93.191 | 491.36 | -0.292 | 88.833
479.16 | -16.605 | 24.053 | 479.26 | -17.264 | 53.208 | 481.85 | -0.178 | 93.169 | 491.54 | -0.294 | 88.793
479.32 | -16.585 | 23.757 | 479.43 | -17.349 | 52.92 | 482.02 | -0.179 | 93.146 | 491.72 | -0.295 | 88.75
479.49 | -16.563 | 23.462 | 479.6 | -17.436 | 52.628 | 482.2 | -0.18 | 93.124 | 491.92 | -0.297 | 88.71
479.66 | -16.539 | 23.162 | 479.78 | -17.522 | 52.341 | 482.38 | -0.181 | 93.102 | 492.12 | -0.299 | 88.669
479.84 | -16.513 | 22.857 | 479.97 | -17.608 | 52.049 | 482.54 | -0.183 | 93.08 | 492.31 | -0.301 | 88.627
480.03 | -16.484 | 22.567 | 480.15 | -17.693 | 51.753 | 482.71 | -0.184 | 93.059 | 492.51 | -0.303 | 88.586
480.2 | -16.451 | 22.276 | 480.33 | -17.78 | 51.457 | 482.88 | -0.185 | 93.037 | 492.72 | -0.304 | 88.544
480.38 | -16.414 | 21.981 | 480.51 | -17.866 | 51.165 | 483.04 | -0.186 | 93.014 | 492.93 | -0.306 | 88.503
480.56 | -16.373 | 21.69 | 480.68 | -17.953 | 50.859 | 483.2 | -0.188 | 92.992 | 493.14 | -0.308 | 88.46
480.73 | -16.329 | 21.39 | 480.86 | -18.039 | 50.563 | 483.37 | -0.189 | 92.968 | 493.35 | -0.31 | 88.418
480.9 | -16.282 | 21.094 | 481.03 | -18.124 | 50.262 | 483.53 | -0.19 | 92.944 | 493.55 | -0.312 | 88.377
481.05 | -16.233 | 20.804 | 481.2 | -18.21 | 49.957 | 483.7 | -0.192 | 92.922 | 493.75 | -0.313 | 88.337
481.22 | -16.18 | 20.518 | 481.37 | -18.295 | 49.656 | 483.87 | -0.193 | 92.896 | 493.94 | -0.315 | 88.296
481.38 | -16.125 | 20.227 | 481.55 | -18.38 | 49.346 | 484.03 | -0.194 | 92.874 | 494.13 | -0.317 | 88.252
481.55 | -16.067 | 19.936 | 481.71 | -18.464 | 49.04 | 484.21 | -0.196 | 92.85 | 494.33 | -0.319 | 88.209
481.72 | -16.005 | 19.646 | 481.86 | -18.548 | 48.73 | 484.39 | -0.197 | 92.828 | 494.53 | -0.32 | 88.167
481.87 | -15.939 | 19.35 | 482.02 | -18.631 | 48.416 | 484.56 | -0.199 | 92.806 | 494.73 | -0.322 | 88.124
482.03 | -15.869 | 19.06 | 482.18 | -18.715 | 48.106 | 484.73 | -0.2 | 92.78 | 494.93 | -0.324 | 88.08
482.2 | -15.797 | 18.769 | 482.35 | -18.798 | 47.791 | 484.91 | -0.201 | 92.756 | 495.12 | -0.326 | 88.036
482.38 | -15.722 | 18.487 | 482.51 | -18.88 | 47.476 | 485.08 | -0.203 | 92.73 | 495.31 | -0.327 | 87.993
482.56 | -15.645 | 18.206 | 482.68 | -18.962 | 47.157 | 485.25 | -0.204 | 92.703 | 495.51 | -0.329 | 87.949
482.74 | -15.565 | 17.925 | 482.84 | -19.043 | 46.838 | 485.42 | -0.206 | 92.679 | 495.72 | -0.331 | 87.904
482.92 | -15.482 | 17.639 | 483 | -19.124 | 46.519 | 485.59 | -0.207 | 92.653 | 495.92 | -0.333 | 87.86
483.1 | -15.395 | 17.353 | 483.15 | -19.204 | 46.195 | 485.76 | -0.209 | 92.628 | 496.11 | -0.335 | 87.815
483.28 | -15.305 | 17.067 | 483.31 | -19.284 | 45.876 | 485.94 | -0.21 | 92.602 | 496.3 | -0.337 | 87.771
483.46 | -15.213 | 16.785 | 483.46 | -19.362 | 45.552 | 486.11 | -0.212 | 92.578 | 496.49 | -0.339 | 87.727
483.63 | -15.119 | 16.504 | 483.62 | -19.44 | 45.224 | 486.27 | -0.213 | 92.552 | 496.69 | -0.341 | 87.682
483.8 | -15.022 | 16.228 | 483.78 | -19.517 | 44.896 | 486.44 | -0.215 | 92.527 | 496.88 | -0.344 | 87.636
483.98 | -14.923 | 15.946 | 483.95 | -19.594 | 44.568 | 486.61 | -0.216 | 92.499 | 497.07 | -0.346 | 87.59
484.16 | -14.823 | 15.665 | 484.11 | -19.669 | 44.235 | 486.77 | -0.218 | 92.472 | 497.27 | -0.348 | 87.541
484.33 | -14.721 | 15.384 | 484.28 | -19.744 | 43.902 | 486.94 | -0.219 | 92.443 | 497.48 | -0.35 | 87.493
484.51 | -14.616 | 15.102 | 484.45 | -19.818 | 43.569 | 487.1 | -0.221 | 92.417 | 497.69 | -0.353 | 87.445
484.69 | -14.509 | 14.821 | 484.62 | -19.891 | 43.236 | 487.26 | -0.223 | 92.391 | 497.89 | -0.355 | 87.394
484.87 | -14.4 | 14.549 | 484.77 | -19.961 | 42.903 | 487.43 | -0.224 | 92.364 | 498.09 | -0.357 | 87.346
485.04 | -14.287 | 14.277 | 484.94 | -20.03 | 42.566 | 487.59 | -0.226 | 92.338 | 498.29 | -0.36 | 87.298
485.21 | -14.171 | 14.01 | 485.11 | -20.1 | 42.219 | 487.75 | -0.227 | 92.312 | 498.49 | -0.362 | 87.248
485.37 | -14.051 | 13.742 | 485.28 | -20.169 | 41.877 | 487.9 | -0.229 | 92.283 | 498.68 | -0.364 | 87.197
485.53 | -13.93 | 13.485 | 485.45 | -20.236 | 41.536 | 488.06 | -0.231 | 92.254 | 498.88 | -0.367 | 87.143
485.69 | -13.806 | 13.227 | 485.62 | -20.302 | 41.194 | 488.22 | -0.233 | 92.225 | 499.07 | -0.369 | 87.093
485.86 | -13.68 | 12.969 | 485.8 | -20.365 | 40.847 | 488.38 | -0.234 | 92.196 | 499.27 | -0.371 | 87.041
486.03 | -13.553 | 12.711 | 485.98 | -20.427 | 40.501 | 488.54 | -0.236 | 92.167 | 499.47 | -0.374 | 86.987
486.2 | -13.426 | 12.448 | 486.16 | -20.488 | 40.154 | 488.7 | -0.238 | 92.138 | 499.67 | -0.376 | 86.935
486.39 | -13.301 | 12.195 | 486.33 | -20.548 | 39.798 | 488.87 | -0.239 | 92.11 | 499.86 | -0.378 | 86.883
486.57 | -13.175 | 11.947 | 486.51 | -20.607 | 39.452 | 489.05 | -0.241 | 92.083 | 500.06 | -0.381 | 86.827
486.74 | -13.049 | 11.698 | 486.68 | -20.664 | 39.101 | 489.22 | -0.243 | 92.052 | 500.26 | -0.383 | 86.773
486.92 | -12.923 | 11.459 | 486.84 | -20.719 | 38.745 | 489.39 | -0.245 | 92.021 | 500.47 | -0.385 | 86.719
487.1 | -12.795 | 11.215 | 487 | -20.773 | 38.39 | 489.56 | -0.247 | 91.992 | 500.68 | -0.388 | 86.664
487.27 | -12.665 | 10.976 | 487.16 | -20.826 | 38.034 | 489.73 | -0.249 | 91.963 | 500.89 | -0.39 | 86.608
487.44 | -12.533 | 10.737 | 487.33 | -20.876 | 37.678 | 489.9 | -0.251 | 91.932 | 501.1 | -0.393 | 86.554
487.61 | -12.398 | 10.512 | 487.5 | -20.925 | 37.318 | 490.06 | -0.252 | 91.903 | 501.3 | -0.395 | 86.496
487.77 | -12.262 | 10.282 | 487.67 | -20.972 | 36.958 | 490.22 | -0.254 | 91.874 | 501.51 | -0.397 | 86.44
487.93 | -12.125 | 10.057 | 487.84 | -21.017 | 36.598 | 490.38 | -0.256 | 91.843 | 501.73 | -0.4 | 86.382
488.08 | -11.985 | 9.837 | 488 | -21.06 | 36.238 | 490.53 | -0.258 | 91.811 | 501.94 | -0.402 | 86.326
488.24 | -11.845 | 9.617 | 488.17 | -21.101 | 35.873 | 490.68 | -0.26 | 91.778 | 502.13 | -0.405 | 86.269
488.4 | -11.705 | 9.401 | 488.34 | -21.139 | 35.504 | 490.85 | -0.262 | 91.746 | 502.32 | -0.407 | 86.213
488.57 | -11.565 | 9.185 | 488.51 | -21.176 | 35.139 | 491.01 | -0.264 | 91.715 | 502.5 | -0.41 | 86.155
488.72 | -11.426 | 8.97 | 488.68 | -21.211 | 34.774 | 491.17 | -0.266 | 91.684 | 502.69 | -0.412 | 86.095
488.88 | -11.283 | 8.763 | 488.85 | -21.245 | 34.405 | 491.33 | -0.268 | 91.653 | 502.87 | -0.415 | 86.037
489.04 | -11.14 | 8.562 | 489.04 | -21.275 | 34.035 | 491.49 | -0.27 | 91.622 | 503.06 | -0.418 | 85.979
489.21 | -10.994 | 8.369 | 489.22 | -21.304 | 33.666 | 491.66 | -0.272 | 91.588 | 503.24 | -0.42 | 85.921
489.38 | -10.85 | 8.182 | 489.4 | -21.33 | 33.292 | 491.83 | -0.275 | 91.556 | 503.43 | -0.423 | 85.863
489.54 | -10.708 | 7.994 | 489.56 | -21.354 | 32.918 | 491.99 | -0.277 | 91.52 | 503.61 | -0.426 | 85.805
489.71 | -10.565 | 7.811 | 489.72 | -21.375 | 32.549 | 492.15 | -0.279 | 91.485 | 503.8 | -0.429 | 85.747
489.89 | -10.421 | 7.633 | 489.89 | -21.393 | 32.171 | 492.31 | -0.281 | 91.451 | 504 | -0.432 | 85.693
490.07 | -10.275 | 7.46 | 490.05 | -21.408 | 31.797 | 492.47 | -0.283 | 91.419 | 504.2 | -0.435 | 85.633
490.25 | -10.128 | 7.291 | 490.22 | -21.421 | 31.423 | 492.63 | -0.286 | 91.386 | 504.39 | -0.438 | 85.575
490.42 | -9.98 | 7.122 | 490.38 | -21.431 | 31.044 | 492.8 | -0.288 | 91.35 | 504.57 | -0.441 | 85.517
490.59 | -9.832 | 6.963 | 490.56 | -21.439 | 30.666 | 492.95 | -0.29 | 91.314 | 504.77 | -0.444 | 85.459
490.76 | -9.685 | 6.808 | 490.73 | -21.443 | 30.288 | 493.12 | -0.292 | 91.278 | 504.97 | -0.447 | 85.4
490.94 | -9.539 | 6.658 | 490.9 | -21.446 | 29.914 | 493.29 | -0.295 | 91.244 | 505.17 | -0.45 | 85.34
491.11 | -9.392 | 6.517 | 491.08 | -21.445 | 29.531 | 493.46 | -0.297 | 91.21 | 505.37 | -0.453 | 85.282
491.29 | -9.244 | 6.372 | 491.26 | -21.441 | 29.157 | 493.63 | -0.299 | 91.174 | 505.57 | -0.456 | 85.222
491.46 | -9.095 | 6.236 | 491.43 | -21.434 | 28.774 | 493.8 | -0.302 | 91.138 | 505.77 | -0.459 | 85.162
491.62 | -8.944 | 6.1 | 491.6 | -21.423 | 28.391 | 493.98 | -0.304 | 91.1 | 505.96 | -0.462 | 85.1
491.78 | -8.791 | 5.969 | 491.76 | -21.409 | 28.013 | 494.14 | -0.306 | 91.063 | 506.15 | -0.465 | 85.036
491.94 | -8.639 | 5.842 | 491.93 | -21.39 | 27.63 | 494.31 | -0.309 | 91.027 | 506.34 | -0.469 | 84.973
492.1 | -8.487 | 5.725 | 492.1 | -21.369 | 27.246 | 494.48 | -0.311 | 90.991 | 506.54 | -0.472 | 84.907
492.26 | -8.334 | 5.603 | 492.26 | -21.344 | 26.868 | 494.66 | -0.313 | 90.955 | 506.74 | -0.475 | 84.841
492.44 | -8.18 | 5.491 | 492.43 | -21.316 | 26.485 | 494.85 | -0.316 | 90.914 | 506.94 | -0.479 | 84.77
492.61 | -8.025 | 5.378 | 492.6 | -21.285 | 26.102 | 495.03 | -0.318 | 90.876 | 507.13 | -0.482 | 84.704
492.78 | -7.87 | 5.266 | 492.77 | -21.25 | 25.724 | 495.21 | -0.321 | 90.838 | 507.32 | -0.486 | 84.637
492.94 | -7.714 | 5.153 | 492.94 | -21.212 | 25.341 | 495.38 | -0.323 | 90.801 | 507.5 | -0.489 | 84.569
493.11 | -7.558 | 5.054 | 493.11 | -21.17 | 24.962 | 495.56 | -0.326 | 90.763 | 507.68 | -0.493 | 84.498
493.28 | -7.403 | 4.956 | 493.28 | -21.124 | 24.579 | 495.74 | -0.328 | 90.722 | 507.86 | -0.496 | 84.43
493.45 | -7.248 | 4.853 | 493.45 | -21.074 | 24.201 | 495.93 | -0.331 | 90.683 | 508.03 | -0.5 | 84.359
493.61 | -7.095 | 4.755 | 493.63 | -21.019 | 23.827 | 496.11 | -0.333 | 90.641 | 508.21 | -0.504 | 84.287
493.77 | -6.944 | 4.661 | 493.8 | -20.961 | 23.444 | 496.28 | -0.336 | 90.602 | 508.4 | -0.507 | 84.218
493.95 | -6.794 | 4.576 | 493.98 | -20.898 | 23.066 | 496.45 | -0.338 | 90.563 | 508.57 | -0.511 | 84.148
494.13 | -6.646 | 4.492 | 494.15 | -20.832 | 22.687 | 496.62 | -0.341 | 90.522 | 508.74 | -0.514 | 84.079
494.3 | -6.496 | 4.403 | 494.32 | -20.762 | 22.313 | 496.79 | -0.344 | 90.479 | 508.9 | -0.518 | 84.007
494.48 | -6.348 | 4.318 | 494.48 | -20.687 | 21.935 | 496.95 | -0.346 | 90.436 | 509.07 | -0.522 | 83.936
494.66 | -6.199 | 4.239 | 494.65 | -20.609 | 21.561 | 497.1 | -0.349 | 90.395 | 509.23 | -0.526 | 83.866
494.85 | -6.052 | 4.154 | 494.82 | -20.526 | 21.187 | 497.26 | -0.352 | 90.354 | 509.39 | -0.53 | 83.793
495.03 | -5.908 | 4.074 | 495 | -20.441 | 20.813 | 497.42 | -0.355 | 90.311 | 509.55 | -0.534 | 83.721
495.21 | -5.764 | 3.999 | 495.18 | -20.35 | 20.44 | 497.59 | -0.357 | 90.268 | 509.72 | -0.537 | 83.65
495.38 | -5.622 | 3.925 | 495.35 | -20.255 | 20.07 | 497.76 | -0.36 | 90.225 | 509.9 | -0.541 | 83.577
495.54 | -5.48 | 3.854 | 495.53 | -20.157 | 19.696 | 497.93 | -0.363 | 90.179 | 510.08 | -0.545 | 83.501
495.71 | -5.34 | 3.784 | 495.71 | -20.055 | 19.331 | 498.09 | -0.366 | 90.135 | 510.25 | -0.549 | 83.428
495.89 | -5.202 | 3.709 | 495.89 | -19.948 | 18.962 | 498.26 | -0.369 | 90.093 | 510.43 | -0.554 | 83.353
496.07 | -5.066 | 3.648 | 496.07 | -19.837 | 18.593 | 498.43 | -0.372 | 90.047 | 510.6 | -0.558 | 83.279
496.25 | -4.932 | 3.582 | 496.26 | -19.722 | 18.228 | 498.61 | -0.375 | 89.999 | 510.78 | -0.562 | 83.206
496.43 | -4.8 | 3.521 | 496.43 | -19.604 | 17.863 | 498.79 | -0.378 | 89.953 | 510.95 | -0.566 | 83.13
496.61 | -4.668 | 3.46 | 496.6 | -19.481 | 17.499 | 498.97 | -0.381 | 89.909 | 511.13 | -0.57 | 83.055
496.79 | -4.538 | 3.399 | 496.78 | -19.353 | 17.139 | 499.15 | -0.385 | 89.862 | 511.3 | -0.575 | 82.98
496.97 | -4.41 | 3.338 | 496.96 | -19.221 | 16.783 | 499.32 | -0.388 | 89.814 | 511.46 | -0.579 | 82.904
497.14 | -4.283 | 3.278 | 497.14 | -19.084 | 16.427 | 499.49 | -0.391 | 89.766 | 511.61 | -0.584 | 82.827
497.3 | -4.158 | 3.216 | 497.32 | -18.943 | 16.071 | 499.66 | -0.394 | 89.72 | 511.76 | -0.588 | 82.75
497.46 | -4.035 | 3.156 | 497.5 | -18.798 | 15.721 | 499.83 | -0.398 | 89.672 | 511.91 | -0.593 | 82.671
497.62 | -3.915 | 3.104 | 497.67 | -18.649 | 15.365 | 500.01 | -0.401 | 89.624 | 512.08 | -0.598 | 82.594
497.78 | -3.799 | 3.052 | 497.83 | -18.496 | 15.018 | 500.17 | -0.404 | 89.575 | 512.25 | -0.603 | 82.512
497.94 | -3.687 | 3.006 | 498 | -18.34 | 14.672 | 500.33 | -0.408 | 89.525 | 512.41 | -0.607 | 82.431
498.12 | -3.576 | 2.954 | 498.18 | -18.181 | 14.33 | 500.49 | -0.411 | 89.475 | 512.58 | -0.613 | 82.35
498.29 | -3.468 | 2.902 | 498.36 | -18.018 | 13.988 | 500.65 | -0.415 | 89.424 | 512.73 | -0.618 | 82.267
498.47 | -3.363 | 2.851 | 498.53 | -17.852 | 13.651 | 500.8 | -0.418 | 89.373 | 512.87 | -0.623 | 82.186
498.64 | -3.26 | 2.804 | 498.7 | -17.683 | 13.313 | 500.96 | -0.422 | 89.321 | 513.01 | -0.628 | 82.099
498.81 | -3.159 | 2.762 | 498.89 | -17.511 | 12.985 | 501.12 | -0.426 | 89.27 | 513.15 | -0.633 | 82.014
498.98 | -3.06 | 2.715 | 499.07 | -17.335 | 12.652 | 501.28 | -0.43 | 89.219 | 513.3 | -0.639 | 81.933
499.15 | -2.965 | 2.677 | 499.24 | -17.157 | 12.329 | 501.44 | -0.434 | 89.164 | 513.45 | -0.645 | 81.846
499.32 | -2.873 | 2.63 | 499.42 | -16.977 | 12.005 | 501.61 | -0.438 | 89.112 | 513.61 | -0.65 | 81.761
499.5 | -2.783 | 2.593 | 499.59 | -16.794 | 11.685 | 501.78 | -0.442 | 89.059 | 513.77 | -0.656 | 81.674
499.68 | -2.697 | 2.555 | 499.76 | -16.608 | 11.366 | 501.95 | -0.446 | 89.006 | 513.92 | -0.662 | 81.586
499.86 | -2.613 | 2.518 | 499.94 | -16.419 | 11.056 | 502.12 | -0.45 | 88.952 | 514.06 | -0.668 | 81.499
500.05 | -2.532 | 2.485 | 500.12 | -16.228 | 10.742 | 502.29 | -0.454 | 88.897 | 514.2 | -0.675 | 81.41
500.24 | -2.452 | 2.452 | 500.29 | -16.034 | 10.436 | 502.47 | -0.458 | 88.842 | 514.34 | -0.681 | 81.321
500.41 | -2.375 | 2.42 | 500.46 | -15.839 | 10.135 | 502.65 | -0.462 | 88.787 | 514.47 | -0.687 | 81.23
500.59 | -2.301 | 2.396 | 500.63 | -15.642 | 9.843 | 502.83 | -0.466 | 88.732 | 514.6 | -0.694 | 81.139
500.76 | -2.229 | 2.373 | 500.78 | -15.443 | 9.552 | 503.01 | -0.47 | 88.676 | 514.72 | -0.7 | 81.047
500.93 | -2.158 | 2.345 | 500.94 | -15.242 | 9.265 | 503.2 | -0.475 | 88.619 | 514.83 | -0.706 | 80.956
501.1 | -2.089 | 2.326 | 501.1 | -15.039 | 8.982 | 503.39 | -0.479 | 88.565 | 514.95 | -0.713 | 80.861
501.26 | -2.022 | 2.307 | 501.27 | -14.835 | 8.699 | 503.56 | -0.483 | 88.506 | 515.07 | -0.719 | 80.769
501.42 | -1.956 | 2.283 | 501.44 | -14.628 | 8.426 | 503.73 | -0.487 | 88.45 | 515.2 | -0.726 | 80.672
501.58 | -1.893 | 2.265 | 501.61 | -14.421 | 8.152 | 503.9 | -0.492 | 88.393 | 515.32 | -0.732 | 80.574
501.74 | -1.831 | 2.246 | 501.79 | -14.211 | 7.887 | 504.07 | -0.496 | 88.337 | 515.43 | -0.739 | 80.475
501.91 | -1.771 | 2.232 | 501.95 | -14.002 | 7.628 | 504.24 | -0.501 | 88.277 | 515.55 | -0.745 | 80.375
502.06 | -1.712 | 2.218 | 502.12 | -13.791 | 7.372 | 504.41 | -0.505 | 88.217 | 515.65 | -0.752 | 80.274
502.22 | -1.654 | 2.208 | 502.3 | -13.579 | 7.126 | 504.58 | -0.51 | 88.159 | 515.76 | -0.759 | 80.172
502.39 | -1.599 | 2.199 | 502.47 | -13.365 | 6.875 | 504.75 | -0.514 | 88.099 | 515.86 | -0.766 | 80.071
502.57 | -1.546 | 2.19 | 502.65 | -13.151 | 6.634 | 504.92 | -0.519 | 88.039 | 515.97 | -0.773 | 79.969
502.75 | -1.495 | 2.171 | 502.82 | -12.936 | 6.401 | 505.09 | -0.524 | 87.977 | 516.07 | -0.78 | 79.865
502.94 | -1.445 | 2.166 | 502.98 | -12.721 | 6.173 | 505.26 | -0.528 | 87.916 | 516.17 | -0.787 | 79.761
503.13 | -1.396 | 2.162 | 503.15 | -12.506 | 5.95 | 505.42 | -0.533 | 87.854 | 516.28 | -0.794 | 79.654
503.33 | -1.347 | 2.148 | 503.32 | -12.289 | 5.731 | 505.58 | -0.538 | 87.791 | 516.4 | -0.802 | 79.548
503.52 | -1.299 | 2.143 | 503.5 | -12.072 | 5.517 | 505.75 | -0.543 | 87.727 | 516.52 | -0.809 | 79.44
503.7 | -1.253 | 2.133 | 503.68 | -11.855 | 5.312 | 505.92 | -0.548 | 87.664 | 516.63 | -0.817 | 79.334
503.87 | -1.209 | 2.129 | 503.86 | -11.639 | 5.106 | 506.09 | -0.553 | 87.599 | 516.76 | -0.824 | 79.224
504.03 | -1.166 | 2.119 | 504.05 | -11.422 | 4.91 | 506.26 | -0.558 | 87.534 | 516.88 | -0.832 | 79.114
504.18 | -1.124 | 2.115 | 504.23 | -11.206 | 4.719 | 506.44 | -0.563 | 87.467 | 517.01 | -0.84 | 79.002
504.33 | -1.083 | 2.11 | 504.41 | -10.99 | 4.536 | 506.61 | -0.568 | 87.402 | 517.14 | -0.848 | 78.892
504.48 | -1.042 | 2.11 | 504.58 | -10.774 | 4.354 | 506.77 | -0.574 | 87.334 | 517.28 | -0.856 | 78.78
504.63 | -1.003 | 2.105 | 504.76 | -10.558 | 4.176 | 506.93 | -0.579 | 87.265 | 517.42 | -0.864 | 78.666
504.78 | -0.965 | 2.101 | 504.95 | -10.342 | 4.012 | 507.08 | -0.584 | 87.197 | 517.55 | -0.872 | 78.548
504.93 | -0.927 | 2.096 | 505.13 | -10.127 | 3.848 | 507.24 | -0.589 | 87.13 | 517.69 | -0.881 | 78.43
505.09 | -0.891 | 2.091 | 505.32 | -9.913 | 3.688 | 507.4 | -0.595 | 87.06 | 517.83 | -0.889 | 78.316
505.24 | -0.855 | 2.091 | 505.5 | -9.7 | 3.538 | 507.56 | -0.6 | 86.988 | 517.97 | -0.898 | 78.194
505.4 | -0.819 | 2.091 | 505.67 | -9.489 | 3.392 | 507.72 | -0.606 | 86.918 | 518.12 | -0.906 | 78.075
505.57 | -0.783 | 2.086 | 505.85 | -9.278 | 3.251 | 507.87 | -0.612 | 86.846 | 518.27 | -0.915 | 77.953
505.73 | -0.747 | 2.086 | 506.03 | -9.068 | 3.118 | 508.03 | -0.617 | 86.774 | 518.44 | -0.924 | 77.831
505.89 | -0.713 | 2.082 | 506.2 | -8.86 | 2.995 | 508.18 | -0.623 | 86.7 | 518.6 | -0.933 | 77.71
506.04 | -0.682 | 2.077 | 506.36 | -8.652 | 2.877 | 508.33 | -0.629 | 86.626 | 518.77 | -0.942 | 77.582
506.19 | -0.652 | 2.082 | 506.53 | -8.445 | 2.763 | 508.5 | -0.635 | 86.554 | 518.94 | -0.951 | 77.457
506.35 | -0.621 | 2.077 | 506.69 | -8.239 | 2.649 | 508.67 | -0.641 | 86.479 | 519.12 | -0.96 | 77.331
506.51 | -0.592 | 2.077 | 506.86 | -8.035 | 2.544 | 508.84 | -0.647 | 86.402 | 519.29 | -0.969 | 77.202
506.67 | -0.564 | 2.073 | 507.03 | -7.832 | 2.444 | 509.02 | -0.653 | 86.325 | 519.45 | -0.979 | 77.072
506.82 | -0.537 | 2.068 | 507.19 | -7.631 | 2.343 | 509.2 | -0.659 | 86.243 | 519.62 | -0.988 | 76.943
506.97 | -0.51 | 2.068 | 507.35 | -7.432 | 2.252 | 509.37 | -0.665 | 86.162 | 519.77 | -0.997 | 76.81
507.11 | -0.485 | 2.063 | 507.51 | -7.235 | 2.17 | 509.55 | -0.671 | 86.082 | 519.93 | -1.007 | 76.676
507.26 | -0.46 | 2.063 | 507.66 | -7.04 | 2.083 | 509.73 | -0.678 | 85.998 | 520.1 | -1.017 | 76.543
507.41 | -0.435 | 2.059 | 507.82 | -6.845 | 2.006 | 509.91 | -0.684 | 85.914 | 520.26 | -1.026 | 76.406
507.57 | -0.412 | 2.059 | 507.99 | -6.652 | 1.928 | 510.07 | -0.691 | 85.83 | 520.43 | -1.036 | 76.267
507.74 | -0.389 | 2.059 | 508.16 | -6.461 | 1.86 | 510.24 | -0.697 | 85.746 | 520.6 | -1.046 | 76.126
507.91 | -0.367 | 2.054 | 508.35 | -6.273 | 1.787 | 510.4 | -0.704 | 85.661 | 520.78 | -1.057 | 75.979
508.07 | -0.346 | 2.054 | 508.54 | -6.086 | 1.728 | 510.56 | -0.71 | 85.575 | 520.96 | -1.067 | 75.834
508.22 | -0.325 | 2.054 | 508.73 | -5.9 | 1.669 | 510.73 | -0.717 | 85.49 | 521.14 | -1.077 | 75.688
508.38 | -0.306 | 2.044 | 508.91 | -5.718 | 1.614 | 510.9 | -0.724 | 85.401 | 521.3 | -1.088 | 75.541
508.54 | -0.29 | 2.044 | 509.08 | -5.539 | 1.559 | 511.07 | -0.731 | 85.313 | 521.47 | -1.098 | 75.388
508.7 | -0.275 | 2.04 | 509.25 | -5.363 | 1.509 | 511.24 | -0.738 | 85.224 | 521.64 | -1.109 | 75.234
508.88 | -0.261 | 2.04 | 509.43 | -5.19 | 1.463 | 511.4 | -0.745 | 85.133 | 521.81 | -1.12 | 75.077
509.05 | -0.247 | 2.035 | 509.61 | -5.019 | 1.413 | 511.57 | -0.753 | 85.044 | 521.97 | -1.131 | 74.921
509.23 | -0.234 | 2.035 | 509.79 | -4.85 | 1.377 | 511.74 | -0.76 | 84.952 | 522.14 | -1.142 | 74.763
509.4 | -0.222 | 2.035 | 509.96 | -4.683 | 1.336 | 511.91 | -0.767 | 84.86 | 522.32 | -1.153 | 74.604
509.58 | -0.211 | 2.035 | 510.13 | -4.519 | 1.299 | 512.09 | -0.775 | 84.767 | 522.51 | -1.164 | 74.446
509.76 | -0.2 | 2.03 | 510.31 | -4.358 | 1.267 | 512.26 | -0.783 | 84.675 | 522.68 | -1.175 | 74.286
509.94 | -0.19 | 2.026 | 510.48 | -4.199 | 1.24 | 512.44 | -0.79 | 84.579 | 522.86 | -1.187 | 74.122
510.11 | -0.182 | 2.03 | 510.66 | -4.043 | 1.213 | 512.61 | -0.798 | 84.484 | 523.03 | -1.198 | 73.963
510.28 | -0.175 | 2.026 | 510.85 | -3.89 | 1.185 | 512.78 | -0.806 | 84.389 | 523.22 | -1.21 | 73.799
510.43 | -0.169 | 2.026 | 511.03 | -3.74 | 1.162 | 512.95 | -0.814 | 84.293 | 523.4 | -1.221 | 73.631
510.59 | -0.164 | 2.021 | 511.2 | -3.593 | 1.144 | 513.12 | -0.822 | 84.195 | 523.59 | -1.233 | 73.467
510.73 | -0.158 | 2.021 | 511.37 | -3.449 | 1.122 | 513.29 | -0.831 | 84.099 | 523.78 | -1.245 | 73.297
510.88 | -0.152 | 2.021 | 511.54 | -3.308 | 1.108 | 513.46 | -0.839 | 83.998 | 523.97 | -1.256 | 73.129
511.04 | -0.146 | 2.021 | 511.71 | -3.171 | 1.094 | 513.63 | -0.847 | 83.897 | 524.15 | -1.268 | 72.957
511.2 | -0.142 | 2.016 | 511.88 | -3.037 | 1.08 | 513.79 | -0.856 | 83.796 | 524.33 | -1.28 | 72.781
511.36 | -0.138 | 2.011 | 512.07 | -2.907 | 1.062 | 513.95 | -0.864 | 83.694 | 524.5 | -1.292 | 72.608
511.53 | -0.135 | 2.011 | 512.25 | -2.779 | 1.053 | 514.1 | -0.873 | 83.591 | 524.66 | -1.305 | 72.43
511.7 | -0.132 | 2.011 | 512.43 | -2.655 | 1.049 | 514.26 | -0.882 | 83.486 | 524.83 | -1.317 | 72.25
511.87 | -0.129 | 2.007 | 512.61 | -2.533 | 1.039 | 514.41 | -0.89 | 83.38 | 525.01 | -1.329 | 72.071
512.04 | -0.125 | 2.007 | 512.77 | -2.416 | 1.03 | 514.57 | -0.899 | 83.276 | 525.2 | -1.342 | 71.889
512.2 | -0.122 | 2.002 | 512.94 | -2.302 | 1.026 | 514.73 | -0.908 | 83.168 | 525.39 | -1.355 | 71.708
512.36 | -0.121 | 1.998 | 513.11 | -2.191 | 1.017 | 514.89 | -0.918 | 83.057 | 525.58 | -1.368 | 71.52
512.51 | -0.12 | 1.998 | 513.28 | -2.083 | 1.012 | 515.04 | -0.927 | 82.949 | 525.76 | -1.38 | 71.333
512.67 | -0.119 | 1.993 | 513.46 | -1.979 | 1.007 | 515.19 | -0.936 | 82.839 | 525.94 | -1.393 | 71.144
512.83 | -0.117 | 1.993 | 513.64 | -1.878 | 1.003 | 515.36 | -0.946 | 82.726 | 526.13 | -1.406 | 70.953
512.98 | -0.115 | 1.993 | 513.81 | -1.781 | 1.003 | 515.52 | -0.955 | 82.613 | 526.31 | -1.419 | 70.761
513.14 | -0.114 | 1.993 | 513.99 | -1.686 | 0.998 | 515.69 | -0.965 | 82.5 | 526.49 | -1.433 | 70.566
513.3 | -0.113 | 1.993 | 514.16 | -1.594 | 0.994 | 515.87 | -0.975 | 82.384 | 526.68 | -1.446 | 70.367
513.46 | -0.113 | 1.993 | 514.34 | -1.506 | 0.994 | 516.03 | -0.984 | 82.267 | 526.86 | -1.46 | 70.17
513.63 | -0.112 | 1.988 | 514.52 | -1.422 | 0.989 | 516.2 | -0.994 | 82.151 | 527.04 | -1.474 | 69.97
513.81 | -0.111 | 1.993 | 514.7 | -1.342 | 0.989 | 516.37 | -1.004 | 82.031 | 527.22 | -1.488 | 69.769
513.98 | -0.11 | 1.988 | 514.88 | -1.265 | 0.985 | 516.54 | -1.015 | 81.911 | 527.4 | -1.502 | 69.566
514.15 | -0.11 | 1.988 | 515.06 | -1.191 | 0.985 | 516.7 | -1.025 | 81.791 | 527.59 | -1.516 | 69.359
514.31 | -0.111 | 1.988 | 515.24 | -1.121 | 0.98 | 516.87 | -1.035 | 81.668 | 527.78 | -1.53 | 69.153
514.47 | -0.111 | 1.984 | 515.42 | -1.053 | 0.976 | 517.04 | -1.046 | 81.545 | 527.97 | -1.544 | 68.942
514.64 | -0.111 | 1.984 | 515.6 | -0.989 | 0.98 | 517.21 | -1.056 | 81.422 | 528.16 | -1.558 | 68.732
514.8 | -0.111 | 1.984 | 515.77 | -0.928 | 0.976 | 517.38 | -1.067 | 81.295 | 528.34 | -1.572 | 68.519
514.97 | -0.109 | 1.984 | 515.93 | -0.869 | 0.98 | 517.55 | -1.078 | 81.166 | 528.51 | -1.586 | 68.305
515.14 | -0.109 | 1.969 | 516.09 | -0.813 | 0.976 | 517.73 | -1.088 | 81.04 | 528.67 | -1.601 | 68.089
515.3 | -0.108 | 1.969 | 516.25 | -0.761 | 0.976 | 517.91 | -1.099 | 80.91 | 528.84 | -1.615 | 67.868
515.46 | -0.107 | 1.969 | 516.42 | -0.711 | 0.976 | 518.09 | -1.11 | 80.779 | 529 | -1.63 | 67.65
515.63 | -0.107 | 1.965 | 516.59 | -0.664 | 0.971 | 518.26 | -1.121 | 80.646 | 529.17 | -1.644 | 67.426
515.8 | -0.107 | 1.965 | 516.77 | -0.618 | 0.971 | 518.43 | -1.132 | 80.512 | 529.34 | -1.659 | 67.204
515.98 | -0.107 | 1.96 | 516.95 | -0.575 | 0.971 | 518.62 | -1.143 | 80.377 | 529.52 | -1.673 | 66.976
516.15 | -0.108 | 1.96 | 517.12 | -0.534 | 0.976 | 518.79 | -1.155 | 80.24 | 529.71 | -1.687 | 66.745
516.32 | -0.107 | 1.955 | 517.3 | -0.496 | 0.971 | 518.96 | -1.166 | 80.103 | 529.91 | -1.702 | 66.503
516.48 | -0.107 | 1.955 | 517.47 | -0.46 | 0.971 | 519.12 | -1.178 | 79.966 | 530.12 | -1.716 | 66.279
516.64 | -0.106 | 1.955 | 517.65 | -0.426 | 0.971 | 519.28 | -1.189 | 79.824 | 530.33 | -1.731 | 66.042
516.8 | -0.106 | 1.955 | 517.83 | -0.395 | 0.971 | 519.44 | -1.201 | 79.684 | 530.54 | -1.745 | 65.798
516.97 | -0.106 | 1.955 | 518.01 | -0.365 | 0.971 | 519.6 | -1.213 | 79.54 | 530.74 | -1.759 | 65.557
517.13 | -0.106 | 1.946 | 518.18 | -0.337 | 0.971 | 519.75 | -1.225 | 79.394 | 530.93 | -1.773 | 65.314
517.31 | -0.106 | 1.946 | 518.35 | -0.31 | 0.966 | 519.9 | -1.237 | 79.249 | 531.13 | -1.788 | 65.066
517.49 | -0.107 | 1.946 | 518.51 | -0.285 | 0.966 | 520.05 | -1.249 | 79.101 | 531.32 | -1.802 | 64.817
517.66 | -0.107 | 1.941 | 518.67 | -0.261 | 0.962 | 520.21 | -1.261 | 78.949 | 531.51 | -1.817 | 64.568
517.83 | -0.107 | 1.946 | 518.84 | -0.239 | 0.962 | 520.38 | -1.273 | 78.798 | 531.68 | -1.831 | 64.315
518 | -0.106 | 1.941 | 519.01 | -0.219 | 0.962 | 520.55 | -1.286 | 78.646 | 531.86 | -1.846 | 64.062
518.17 | -0.106 | 1.937 | 519.18 | -0.201 | 0.957 | 520.73 | -1.298 | 78.492 | 532.04 | -1.861 | 63.803
518.34 | -0.107 | 1.937 | 519.36 | -0.185 | 0.957 | 520.9 | -1.311 | 78.336 | 532.21 | -1.875 | 63.543
518.5 | -0.107 | 1.937 | 519.53 | -0.171 | 0.957 | 521.07 | -1.324 | 78.179 | 532.38 | -1.89 | 63.28
518.66 | -0.107 | 1.932 | 519.7 | -0.156 | 0.962 | 521.24 | -1.337 | 78.018 | 532.55 | -1.904 | 63.015
518.82 | -0.106 | 1.932 | 519.87 | -0.143 | 0.962 | 521.41 | -1.35 | 77.855 | 532.71 | -1.919 | 62.751
518.98 | -0.107 | 1.927 | 520.03 | -0.131 | 0.957 | 521.59 | -1.363 | 77.692 | 532.87 | -1.934 | 62.482
519.14 | -0.108 | 1.927 | 520.19 | -0.121 | 0.957 | 521.77 | -1.377 | 77.53 | 533.03 | -1.948 | 62.212
519.31 | -0.108 | 1.922 | 520.35 | -0.111 | 0.957 | 521.95 | -1.39 | 77.365 | 533.2 | -1.963 | 61.94
519.46 | -0.107 | 1.927 | 520.51 | -0.102 | 0.957 | 522.11 | -1.403 | 77.198 | 533.36 | -1.977 | 61.668
519.63 | -0.107 | 1.927 | 520.67 | -0.094 | 0.957 | 522.28 | -1.417 | 77.026 | 533.53 | -1.992 | 61.388
519.8 | -0.108 | 1.922 | 520.83 | -0.089 | 0.953 | 522.46 | -1.43 | 76.857 | 533.7 | -2.006 | 61.11
519.97 | -0.108 | 1.918 | 520.99 | -0.084 | 0.953 | 522.63 | -1.444 | 76.684 | 533.87 | -2.021 | 60.824
520.14 | -0.108 | 1.918 | 521.16 | -0.08 | 0.953 | 522.8 | -1.458 | 76.509 | 534.03 | -2.035 | 60.544
520.31 | -0.108 | 1.909 | 521.33 | -0.076 | 0.953 | 522.96 | -1.471 | 76.333 | 534.19 | -2.049 | 60.258
520.48 | -0.108 | 1.913 | 521.5 | -0.072 | 0.953 | 523.11 | -1.485 | 76.153 | 534.35 | -2.064 | 59.966
520.65 | -0.107 | 1.913 | 521.66 | -0.069 | 0.948 | 523.27 | -1.499 | 75.973 | 534.51 | -2.078 | 59.675
520.82 | -0.107 | 1.913 | 521.82 | -0.066 | 0.944 | 523.43 | -1.513 | 75.792 | 534.67 | -2.092 | 59.381
521 | -0.106 | 1.909 | 521.99 | -0.063 | 0.948 | 523.61 | -1.528 | 75.607 | 534.84 | -2.106 | 59.086
521.16 | -0.106 | 1.904 | 522.15 | -0.06 | 0.944 | 523.79 | -1.542 | 75.422 | 535.01 | -2.12 | 58.788
521.32 | -0.107 | 1.904 | 522.31 | -0.058 | 0.939 | 523.96 | -1.556 | 75.234 | 535.18 | -2.134 | 58.489
521.48 | -0.108 | 1.904 | 522.47 | -0.057 | 0.939 | 524.12 | -1.57 | 75.044 | 535.35 | -2.148 | 58.186
521.64 | -0.108 | 1.904 | 522.64 | -0.055 | 0.934 | 524.29 | -1.585 | 74.852 | 535.52 | -2.162 | 57.879
521.8 | -0.108 | 1.904 | 522.82 | -0.053 | 0.939 | 524.45 | -1.599 | 74.659 | 535.7 | -2.176 | 57.568
521.97 | -0.108 | 1.899 | 522.99 | -0.053 | 0.939 | 524.61 | -1.614 | 74.462 | 535.86 | -2.189 | 57.249
522.13 | -0.11 | 1.899 | 523.16 | -0.052 | 0.934 | 524.78 | -1.629 | 74.265 | 536.03 | -2.203 | 56.928
522.29 | -0.11 | 1.899 | 523.33 | -0.052 | 0.934 | 524.95 | -1.643 | 74.064 | 536.21 | -2.217 | 56.608
522.47 | -0.11 | 1.899 | 523.5 | -0.051 | 0.939 | 525.11 | -1.658 | 73.864 | 536.39 | -2.23 | 56.283
522.64 | -0.109 | 1.894 | 523.66 | -0.051 | 0.939 | 525.27 | -1.673 | 73.659 | 536.55 | -2.244 | 55.961
522.8 | -0.108 | 1.894 | 523.82 | -0.05 | 0.944 | 525.44 | -1.688 | 73.453 | 536.71 | -2.257 | 55.635
522.95 | -0.109 | 1.89 | 523.99 | -0.05 | 0.939 | 525.6 | -1.703 | 73.246 | 536.87 | -2.27 | 55.306
523.12 | -0.109 | 1.89 | 524.16 | -0.05 | 0.939 | 525.77 | -1.718 | 73.037 | 537.02 | -2.283 | 54.978
523.28 | -0.108 | 1.885 | 524.33 | -0.051 | 0.939 | 525.95 | -1.734 | 72.825 | 537.17 | -2.296 | 54.646
523.44 | -0.107 | 1.885 | 524.51 | -0.051 | 0.934 | 526.13 | -1.749 | 72.609 | 537.34 | -2.309 | 54.312
523.62 | -0.106 | 1.885 | 524.69 | -0.052 | 0.939 | 526.31 | -1.764 | 72.392 | 537.5 | -2.322 | 53.976
523.79 | -0.106 | 1.885 | 524.87 | -0.051 | 0.939 | 526.48 | -1.78 | 72.174 | 537.68 | -2.335 | 53.636
523.96 | -0.105 | 1.88 | 525.04 | -0.05 | 0.934 | 526.66 | -1.795 | 71.955 | 537.87 | -2.348 | 53.296
524.13 | -0.106 | 1.88 | 525.21 | -0.05 | 0.934 | 526.84 | -1.811 | 71.732 | 538.05 | -2.361 | 52.954
524.3 | -0.105 | 1.88 | 525.38 | -0.05 | 0.93 | 527.01 | -1.826 | 71.508 | 538.23 | -2.373 | 52.607
524.48 | -0.105 | 1.876 | 525.55 | -0.051 | 0.93 | 527.18 | -1.842 | 71.282 | 538.4 | -2.385 | 52.261
524.65 | -0.105 | 1.876 | 525.72 | -0.051 | 0.93 | 527.35 | -1.858 | 71.054 | 538.58 | -2.397 | 51.913
524.82 | -0.105 | 1.871 | 525.88 | -0.051 | 0.93 | 527.53 | -1.873 | 70.825 | 538.76 | -2.409 | 51.564
524.97 | -0.107 | 1.871 | 526.04 | -0.052 | 0.93 | 527.7 | -1.889 | 70.592 | 538.94 | -2.421 | 51.212
525.13 | -0.107 | 1.871 | 526.2 | -0.052 | 0.93 | 527.87 | -1.905 | 70.356 | 539.12 | -2.432 | 50.859
525.3 | -0.107 | 1.866 | 526.35 | -0.053 | 0.925 | 528.03 | -1.921 | 70.12 | 539.3 | -2.443 | 50.505
525.47 | -0.108 | 1.862 | 526.51 | -0.053 | 0.921 | 528.19 | -1.937 | 69.878 | 539.48 | -2.454 | 50.15
525.64 | -0.108 | 1.862 | 526.68 | -0.052 | 0.921 | 528.35 | -1.953 | 69.642 | 539.66 | -2.465 | 49.793
525.82 | -0.108 | 1.857 | 526.85 | -0.051 | 0.925 | 528.51 | -1.969 | 69.399 | 539.84 | -2.476 | 49.43
525.99 | -0.107 | 1.857 | 527.02 | -0.05 | 0.916 | 528.68 | -1.985 | 69.154 | 540.02 | -2.486 | 49.067
526.17 | -0.107 | 1.852 | 527.17 | -0.049 | 0.921 | 528.86 | -2.001 | 68.904 | 540.2 | -2.497 | 48.702
526.35 | -0.106 | 1.852 | 527.33 | -0.049 | 0.921 | 529.04 | -2.017 | 68.657 | 540.38 | -2.507 | 48.335
526.52 | -0.107 | 1.852 | 527.49 | -0.049 | 0.921 | 529.22 | -2.033 | 68.407 | 540.57 | -2.516 | 47.968
526.69 | -0.107 | 1.852 | 527.65 | -0.049 | 0.921 | 529.39 | -2.049 | 68.154 | 540.75 | -2.526 | 47.597
526.86 | -0.107 | 1.847 | 527.82 | -0.05 | 0.916 | 529.57 | -2.065 | 67.895 | 540.95 | -2.535 | 47.226
527.02 | -0.106 | 1.843 | 527.99 | -0.05 | 0.912 | 529.74 | -2.081 | 67.637 | 541.13 | -2.544 | 46.856
527.19 | -0.106 | 1.843 | 528.15 | -0.05 | 0.916 | 529.91 | -2.097 | 67.377 | 541.31 | -2.553 | 46.485
527.36 | -0.106 | 1.847 | 528.3 | -0.05 | 0.912 | 530.09 | -2.114 | 67.115 | 541.48 | -2.561 | 46.106
527.53 | -0.106 | 1.843 | 528.45 | -0.049 | 0.916 | 530.25 | -2.13 | 66.849 | 541.66 | -2.57 | 45.732
527.7 | -0.107 | 1.838 | 528.6 | -0.05 | 0.916 | 530.41 | -2.146 | 66.584 | 541.85 | -2.578 | 45.353
527.87 | -0.107 | 1.834 | 528.76 | -0.051 | 0.916 | 530.58 | -2.163 | 66.317 | 542.04 | -2.586 | 44.977
528.04 | -0.107 | 1.838 | 528.92 | -0.052 | 0.916 | 530.75 | -2.179 | 66.045 | 542.23 | -2.594 | 44.594
528.21 | -0.107 | 1.834 | 529.08 | -0.052 | 0.916 | 530.93 | -2.195 | 65.772 | 542.41 | -2.601 | 44.214
528.37 | -0.106 | 1.829 | 529.24 | -0.053 | 0.912 | 531.1 | -2.211 | 65.498 | 542.58 | -2.608 | 43.833
528.53 | -0.106 | 1.829 | 529.4 | -0.053 | 0.912 | 531.27 | -2.228 | 65.221 | 542.75 | -2.615 | 43.451
528.7 | -0.106 | 1.824 | 529.57 | -0.054 | 0.907 | 531.43 | -2.244 | 64.944 | 542.92 | -2.622 | 43.067
528.87 | -0.107 | 1.824 | 529.72 | -0.053 | 0.907 | 531.61 | -2.26 | 64.661 | 543.09 | -2.628 | 42.68
529.03 | -0.108 | 1.819 | 529.88 | -0.053 | 0.907 | 531.78 | -2.277 | 64.379 | 543.27 | -2.634 | 42.294
529.19 | -0.109 | 1.819 | 530.05 | -0.052 | 0.902 | 531.95 | -2.293 | 64.093 | 543.45 | -2.64 | 41.906
529.35 | -0.109 | 1.815 | 530.22 | -0.052 | 0.907 | 532.13 | -2.31 | 63.805 | 543.62 | -2.645 | 41.518
529.51 | -0.109 | 1.819 | 530.39 | -0.051 | 0.902 | 532.3 | -2.326 | 63.516 | 543.79 | -2.65 | 41.13
529.66 | -0.109 | 1.815 | 530.56 | -0.049 | 0.907 | 532.48 | -2.342 | 63.225 | 543.97 | -2.654 | 40.738
529.82 | -0.11 | 1.815 | 530.72 | -0.048 | 0.907 | 532.65 | -2.359 | 62.934 | 544.14 | -2.658 | 40.348
529.98 | -0.11 | 1.81 | 530.89 | -0.047 | 0.902 | 532.83 | -2.375 | 62.637 | 544.31 | -2.662 | 39.956
530.13 | -0.111 | 1.81 | 531.06 | -0.047 | 0.902 | 533.01 | -2.392 | 62.338 | 544.49 | -2.665 | 39.565
530.28 | -0.113 | 1.81 | 531.24 | -0.047 | 0.907 | 533.19 | -2.408 | 62.038 | 544.66 | -2.668 | 39.173
530.44 | -0.115 | 1.81 | 531.41 | -0.048 | 0.902 | 533.36 | -2.424 | 61.737 | 544.84 | -2.67 | 38.778
530.6 | -0.115 | 1.805 | 531.59 | -0.049 | 0.902 | 533.54 | -2.441 | 61.434 | 545.02 | -2.671 | 38.382
530.77 | -0.116 | 1.801 | 531.76 | -0.05 | 0.898 | 533.72 | -2.457 | 61.126 | 545.21 | -2.673 | 37.984
530.92 | -0.115 | 1.801 | 531.93 | -0.052 | 0.898 | 533.89 | -2.473 | 60.817 | 545.39 | -2.674 | 37.586
531.09 | -0.114 | 1.805 | 532.1 | -0.053 | 0.894 | 534.07 | -2.489 | 60.507 | 545.58 | -2.674 | 37.19
531.25 | -0.114 | 1.805 | 532.27 | -0.054 | 0.894 | 534.25 | -2.505 | 60.194 | 545.76 | -2.675 | 36.792
531.41 | -0.114 | 1.801 | 532.44 | -0.054 | 0.898 | 534.42 | -2.522 | 59.879 | 545.94 | -2.675 | 36.394
531.58 | -0.114 | 1.796 | 532.62 | -0.053 | 0.894 | 534.61 | -2.538 | 59.562 | 546.11 | -2.674 | 35.997
531.74 | -0.115 | 1.796 | 532.81 | -0.053 | 0.894 | 534.78 | -2.554 | 59.244 | 546.28 | -2.673 | 35.597
531.91 | -0.115 | 1.796 | 532.99 | -0.054 | 0.889 | 534.97 | -2.57 | 58.922 | 546.46 | -2.672 | 35.197
532.08 | -0.115 | 1.791 | 533.17 | -0.055 | 0.889 | 535.14 | -2.585 | 58.6 | 546.63 | -2.67 | 34.796
532.26 | -0.115 | 1.791 | 533.34 | -0.055 | 0.884 | 535.31 | -2.601 | 58.275 | 546.8 | -2.668 | 34.394
532.43 | -0.114 | 1.791 | 533.51 | -0.054 | 0.889 | 535.48 | -2.617 | 57.948 | 546.95 | -2.665 | 33.99
532.6 | -0.115 | 1.787 | 533.69 | -0.053 | 0.889 | 535.65 | -2.633 | 57.617 | 547.12 | -2.662 | 33.587
532.76 | -0.115 | 1.782 | 533.85 | -0.052 | 0.889 | 535.81 | -2.649 | 57.285 | 547.3 | -2.658 | 33.187
532.93 | -0.116 | 1.782 | 534.02 | -0.052 | 0.889 | 535.98 | -2.664 | 56.953 | 547.48 | -2.654 | 32.785
533.1 | -0.116 | 1.782 | 534.18 | -0.052 | 0.884 | 536.13 | -2.68 | 56.617 | 547.65 | -2.65 | 32.384
533.28 | -0.116 | 1.777 | 534.34 | -0.052 | 0.884 | 536.3 | -2.696 | 56.28 | 547.82 | -2.645 | 31.982
533.46 | -0.115 | 1.777 | 534.5 | -0.052 | 0.884 | 536.47 | -2.711 | 55.94 | 547.98 | -2.64 | 31.578
533.63 | -0.114 | 1.772 | 534.65 | -0.051 | 0.884 | 536.65 | -2.726 | 55.599 | 548.16 | -2.634 | 31.175
533.8 | -0.114 | 1.772 | 534.81 | -0.051 | 0.88 | 536.83 | -2.742 | 55.256 | 548.36 | -2.628 | 30.773
533.97 | -0.113 | 1.768 | 534.97 | -0.051 | 0.88 | 537.01 | -2.757 | 54.909 | 548.56 | -2.622 | 30.373
534.14 | -0.113 | 1.763 | 535.14 | -0.052 | 0.88 | 537.19 | -2.773 | 54.561 | 548.75 | -2.615 | 29.975
534.32 | -0.114 | 1.763 | 535.3 | -0.051 | 0.88 | 537.37 | -2.788 | 54.21 | 548.94 | -2.607 | 29.577
534.49 | -0.115 | 1.763 | 535.47 | -0.052 | 0.88 | 537.54 | -2.804 | 53.857 | 549.12 | -2.599 | 29.18
534.65 | -0.116 | 1.763 | 535.63 | -0.052 | 0.88 | 537.73 | -2.819 | 53.505 | 549.31 | -2.591 | 28.784
534.83 | -0.116 | 1.763 | 535.8 | -0.052 | 0.88 | 537.91 | -2.834 | 53.15 | 549.5 | -2.582 | 28.388
535 | -0.116 | 1.758 | 535.97 | -0.051 | 0.875 | 538.11 | -2.849 | 52.794 | 549.7 | -2.573 | 27.996
535.17 | -0.116 | 1.758 | 536.14 | -0.05 | 0.875 | 538.29 | -2.864 | 52.435 | 549.88 | -2.563 | 27.602
535.34 | -0.117 | 1.754 | 536.3 | -0.05 | 0.875 | 538.47 | -2.879 | 52.073 | 550.08 | -2.553 | 27.21
535.51 | -0.118 | 1.754 | 536.47 | -0.05 | 0.875 | 538.64 | -2.893 | 51.71 | 550.27 | -2.543 | 26.82
535.69 | -0.119 | 1.754 | 536.63 | -0.051 | 0.875 | 538.82 | -2.908 | 51.346 | 550.47 | -2.532 | 26.432
535.86 | -0.119 | 1.749 | 536.8 | -0.053 | 0.875 | 539 | -2.922 | 50.978 | 550.66 | -2.52 | 26.04
536.03 | -0.118 | 1.749 | 536.97 | -0.054 | 0.875 | 539.17 | -2.936 | 50.61 | 550.86 | -2.509 | 25.652
536.2 | -0.118 | 1.744 | 537.13 | -0.055 | 0.875 | 539.35 | -2.951 | 50.24 | 551.05 | -2.496 | 25.263
536.37 | -0.118 | 1.744 | 537.29 | -0.056 | 0.871 | 539.52 | -2.965 | 49.865 | 551.24 | -2.484 | 24.881
536.53 | -0.118 | 1.744 | 537.45 | -0.056 | 0.866 | 539.68 | -2.979 | 49.49 | 551.44 | -2.471 | 24.497
536.68 | -0.117 | 1.744 | 537.61 | -0.056 | 0.866 | 539.86 | -2.993 | 49.115 | 551.63 | -2.457 | 24.11
536.84 | -0.117 | 1.74 | 537.79 | -0.056 | 0.862 | 540.03 | -3.006 | 48.737 | 551.82 | -2.443 | 23.728
537.01 | -0.117 | 1.74 | 537.96 | -0.055 | 0.866 | 540.21 | -3.02 | 48.356 | 551.99 | -2.429 | 23.346
537.18 | -0.117 | 1.735 | 538.14 | -0.054 | 0.862 | 540.39 | -3.034 | 47.973 | 552.18 | -2.414 | 22.967
537.35 | -0.117 | 1.73 | 538.32 | -0.054 | 0.862 | 540.58 | -3.047 | 47.589 | 552.36 | -2.399 | 22.591
537.52 | -0.117 | 1.73 | 538.5 | -0.054 | 0.857 | 540.77 | -3.06 | 47.202 | 552.54 | -2.384 | 22.218
537.69 | -0.118 | 1.726 | 538.67 | -0.055 | 0.862 | 540.95 | -3.073 | 46.815 | 552.71 | -2.368 | 21.845
537.85 | -0.118 | 1.726 | 538.85 | -0.057 | 0.857 | 541.13 | -3.086 | 46.425 | 552.89 | -2.352 | 21.48
538.01 | -0.118 | 1.721 | 539.02 | -0.058 | 0.857 | 541.31 | -3.098 | 46.033 | 553.07 | -2.335 | 21.115
538.18 | -0.119 | 1.721 | 539.19 | -0.058 | 0.857 | 541.48 | -3.111 | 45.641 | 553.25 | -2.318 | 20.752
538.35 | -0.12 | 1.721 | 539.37 | -0.058 | 0.862 | 541.65 | -3.122 | 45.244 | 553.43 | -2.3 | 20.395
538.51 | -0.121 | 1.716 | 539.55 | -0.058 | 0.857 | 541.82 | -3.134 | 44.845 | 553.62 | -2.283 | 20.04
538.68 | -0.121 | 1.716 | 539.72 | -0.058 | 0.862 | 541.98 | -3.146 | 44.442 | 553.82 | -2.265 | 19.686
538.85 | -0.122 | 1.712 | 539.89 | -0.057 | 0.857 | 542.15 | -3.157 | 44.038 | 554.01 | -2.246 | 19.339
539.01 | -0.121 | 1.702 | 540.07 | -0.057 | 0.857 | 542.33 | -3.167 | 43.634 | 554.21 | -2.227 | 18.993
539.18 | -0.122 | 1.702 | 540.23 | -0.058 | 0.853 | 542.51 | -3.178 | 43.228 | 554.42 | -2.208 | 18.651
539.35 | -0.123 | 1.702 | 540.39 | -0.057 | 0.853 | 542.68 | -3.188 | 42.823 | 554.63 | -2.189 | 18.311
539.53 | -0.125 | 1.702 | 540.54 | -0.056 | 0.853 | 542.86 | -3.197 | 42.415 | 554.84 | -2.169 | 17.977
539.69 | -0.126 | 1.702 | 540.69 | -0.054 | 0.853 | 543.03 | -3.207 | 42.006 | 555.03 | -2.148 | 17.643
539.85 | -0.125 | 1.702 | 540.84 | -0.054 | 0.848 | 543.21 | -3.215 | 41.597 | 555.23 | -2.128 | 17.313
540.02 | -0.126 | 1.693 | 540.99 | -0.052 | 0.848 | 543.39 | -3.223 | 41.186 | 555.41 | -2.107 | 16.988
540.19 | -0.126 | 1.697 | 541.14 | -0.051 | 0.848 | 543.56 | -3.231 | 40.772 | 555.59 | -2.086 | 16.666
540.36 | -0.126 | 1.693 | 541.3 | -0.05 | 0.848 | 543.73 | -3.238 | 40.356 | 555.77 | -2.065 | 16.347
540.52 | -0.127 | 1.688 | 541.47 | -0.05 | 0.848 | 543.91 | -3.245 | 39.938 | 555.97 | -2.043 | 16.034
540.69 | -0.127 | 1.688 | 541.63 | -0.05 | 0.848 | 544.08 | -3.251 | 39.518 | 556.16 | -2.021 | 15.723
540.86 | -0.127 | 1.688 | 541.79 | -0.051 | 0.839 | 544.25 | -3.256 | 39.099 | 556.35 | -1.999 | 15.416
541.03 | -0.126 | 1.688 | 541.96 | -0.051 | 0.843 | 544.42 | -3.261 | 38.679 | 556.55 | -1.976 | 15.115
541.19 | -0.126 | 1.688 | 542.12 | -0.051 | 0.843 | 544.6 | -3.265 | 38.256 | 556.75 | -1.953 | 14.818
541.35 | -0.127 | 1.683 | 542.28 | -0.051 | 0.843 | 544.78 | -3.269 | 37.83 | 556.95 | -1.931 | 14.524
541.51 | -0.128 | 1.679 | 542.45 | -0.051 | 0.843 | 544.96 | -3.272 | 37.407 | 557.16 | -1.907 | 14.236
541.68 | -0.128 | 1.674 | 542.62 | -0.051 | 0.843 | 545.14 | -3.275 | 36.981 | 557.37 | -1.884 | 13.953
541.84 | -0.128 | 1.674 | 542.79 | -0.053 | 0.843 | 545.32 | -3.276 | 36.553 | 557.57 | -1.86 | 13.674
542.01 | -0.129 | 1.679 | 542.94 | -0.053 | 0.839 | 545.5 | -3.278 | 36.125 | 557.77 | -1.836 | 13.398
542.17 | -0.13 | 1.679 | 543.1 | -0.054 | 0.839 | 545.68 | -3.278 | 35.695 | 557.99 | -1.812 | 13.126
542.34 | -0.129 | 1.669 | 543.25 | -0.054 | 0.839 | 545.86 | -3.279 | 35.26 | 558.2 | -1.788 | 12.859
542.51 | -0.129 | 1.669 | 543.41 | -0.054 | 0.834 | 546.03 | -3.278 | 34.822 | 558.41 | -1.764 | 12.597
542.67 | -0.129 | 1.669 | 543.58 | -0.054 | 0.834 | 546.21 | -3.277 | 34.385 | 558.61 | -1.74 | 12.338
542.84 | -0.13 | 1.665 | 543.74 | -0.054 | 0.834 | 546.38 | -3.275 | 33.945 | 558.81 | -1.715 | 12.085
543 | -0.131 | 1.66 | 543.91 | -0.055 | 0.83 | 546.56 | -3.273 | 33.507 | 559.01 | -1.691 | 11.838
543.14 | -0.133 | 1.655 | 544.08 | -0.055 | 0.834 | 546.76 | -3.27 | 33.063 | 559.23 | -1.666 | 11.593
543.28 | -0.133 | 1.655 | 544.25 | -0.055 | 0.83 | 546.95 | -3.267 | 32.623 | 559.43 | -1.641 | 11.353
543.43 | -0.134 | 1.655 | 544.42 | -0.054 | 0.834 | 547.14 | -3.263 | 32.182 | 559.62 | -1.616 | 11.118
543.58 | -0.135 | 1.651 | 544.6 | -0.055 | 0.834 | 547.34 | -3.258 | 31.74 | 559.82 | -1.591 | 10.886
543.72 | -0.136 | 1.651 | 544.77 | -0.055 | 0.83 | 547.53 | -3.253 | 31.298 | 560.03 | -1.566 | 10.658
543.87 | -0.136 | 1.646 | 544.94 | -0.055 | 0.83 | 547.73 | -3.247 | 30.853 | 560.24 | -1.541 | 10.44
544.01 | -0.136 | 1.641 | 545.11 | -0.056 | 0.83 | 547.92 | -3.24 | 30.41 | 560.45 | -1.515 | 10.22
544.16 | -0.136 | 1.641 | 545.28 | -0.056 | 0.825 | 548.11 | -3.233 | 29.966 | 560.66 | -1.49 | 10.011
544.33 | -0.137 | 1.637 | 545.45 | -0.056 | 0.821 | 548.31 | -3.225 | 29.521 | 560.87 | -1.464 | 9.803
544.49 | -0.138 | 1.641 | 545.61 | -0.055 | 0.825 | 548.51 | -3.217 | 29.074 | 561.08 | -1.438 | 9.6
544.66 | -0.139 | 1.637 | 545.76 | -0.054 | 0.821 | 548.7 | -3.208 | 28.626 | 561.29 | -1.413 | 9.405
544.83 | -0.14 | 1.637 | 545.92 | -0.053 | 0.821 | 548.9 | -3.199 | 28.175 | 561.5 | -1.387 | 9.212
544.99 | -0.14 | 1.632 | 546.09 | -0.052 | 0.816 | 549.08 | -3.188 | 27.728 | 561.72 | -1.361 | 9.024
545.16 | -0.14 | 1.632 | 546.25 | -0.052 | 0.816 | 549.26 | -3.177 | 27.278 | 561.94 | -1.335 | 8.841
545.33 | -0.14 | 1.627 | 546.41 | -0.052 | 0.816 | 549.45 | -3.166 | 26.828 | 562.17 | -1.308 | 8.661
545.49 | -0.139 | 1.627 | 546.56 | -0.051 | 0.816 | 549.63 | -3.154 | 26.377 | 562.38 | -1.282 | 8.489
545.66 | -0.14 | 1.622 | 546.72 | -0.051 | 0.816 | 549.82 | -3.141 | 25.927 | 562.6 | -1.257 | 8.319
545.82 | -0.14 | 1.622 | 546.87 | -0.051 | 0.816 | 550.02 | -3.127 | 25.479 | 562.82 | -1.231 | 8.155
546 | -0.14 | 1.618 | 547.03 | -0.052 | 0.811 | 550.22 | -3.113 | 25.028 | 563.05 | -1.205 | 7.997
546.17 | -0.141 | 1.618 | 547.19 | -0.052 | 0.811 | 550.43 | -3.098 | 24.581 | 563.27 | -1.18 | 7.842
546.34 | -0.141 | 1.618 | 547.35 | -0.053 | 0.807 | 550.63 | -3.082 | 24.133 | 563.49 | -1.154 | 7.692
546.51 | -0.142 | 1.613 | 547.51 | -0.053 | 0.802 | 550.83 | -3.066 | 23.686 | 563.72 | -1.129 | 7.545
546.68 | -0.142 | 1.608 | 547.68 | -0.053 | 0.807 | 551.02 | -3.049 | 23.241 | 563.94 | -1.104 | 7.404
546.84 | -0.141 | 1.604 | 547.85 | -0.053 | 0.807 | 551.22 | -3.031 | 22.797 | 564.15 | -1.079 | 7.267
547.01 | -0.14 | 1.604 | 548.01 | -0.052 | 0.807 | 551.42 | -3.012 | 22.356 | 564.38 | -1.055 | 7.132
547.17 | -0.139 | 1.604 | 548.17 | -0.051 | 0.807 | 551.63 | -2.993 | 21.916 | 564.6 | -1.031 | 7.002
547.33 | -0.139 | 1.604 | 548.33 | -0.051 | 0.807 | 551.83 | -2.973 | 21.477 | 564.82 | -1.007 | 6.877
547.49 | -0.14 | 1.594 | 548.5 | -0.052 | 0.802 | 552.03 | -2.952 | 21.042 | 565.04 | -0.983 | 6.755
547.66 | -0.141 | 1.594 | 548.66 | -0.053 | 0.798 | 552.24 | -2.931 | 20.609 | 565.27 | -0.959 | 6.639
547.84 | -0.141 | 1.594 | 548.81 | -0.053 | 0.798 | 552.44 | -2.909 | 20.179 | 565.51 | -0.936 | 6.527
548.02 | -0.141 | 1.59 | 548.98 | -0.052 | 0.807 | 552.63 | -2.886 | 19.755 | 565.77 | -0.912 | 6.417
548.19 | -0.142 | 1.59 | 549.13 | -0.052 | 0.807 | 552.84 | -2.863 | 19.334 | 566.02 | -0.889 | 6.313
548.36 | -0.142 | 1.585 | 549.29 | -0.051 | 0.807 | 553.04 | -2.839 | 18.918 | 566.27 | -0.867 | 6.212
548.53 | -0.142 | 1.585 | 549.46 | -0.051 | 0.807 | 553.25 | -2.815 | 18.505 | 566.53 | -0.844 | 6.114
548.7 | -0.142 | 1.58 | 549.62 | -0.049 | 0.807 | 553.45 | -2.79 | 18.098 | 566.81 | -0.822 | 6.019
548.86 | -0.143 | 1.58 | 549.79 | -0.048 | 0.807 | 553.65 | -2.764 | 17.693 | 567.09 | -0.8 | 5.93
549.03 | -0.145 | 1.575 | 549.96 | -0.047 | 0.802 | 553.85 | -2.738 | 17.296 | 567.37 | -0.778 | 5.842
549.2 | -0.146 | 1.575 | 550.12 | -0.048 | 0.802 | 554.05 | -2.712 | 16.904 | 567.64 | -0.757 | 5.759
549.38 | -0.147 | 1.575 | 550.28 | -0.048 | 0.802 | 554.25 | -2.685 | 16.517 | 567.91 | -0.736 | 5.679
549.54 | -0.146 | 1.571 | 550.44 | -0.049 | 0.802 | 554.45 | -2.658 | 16.137 | 568.2 | -0.715 | 5.602
549.7 | -0.146 | 1.571 | 550.6 | -0.05 | 0.802 | 554.66 | -2.63 | 15.76 | 568.48 | -0.695 | 5.527
549.87 | -0.147 | 1.562 | 550.77 | -0.05 | 0.798 | 554.85 | -2.601 | 15.389 | 568.77 | -0.675 | 5.457
550.02 | -0.149 | 1.562 | 550.94 | -0.05 | 0.802 | 555.03 | -2.573 | 15.024 | 569.05 | -0.655 | 5.388
550.19 | -0.151 | 1.562 | 551.12 | -0.049 | 0.793 | 555.23 | -2.543 | 14.666 | 569.32 | -0.636 | 5.322
550.36 | -0.152 | 1.557 | 551.29 | -0.048 | 0.793 | 555.42 | -2.514 | 14.31 | 569.58 | -0.617 | 5.262
550.52 | -0.152 | 1.552 | 551.44 | -0.049 | 0.789 | 555.62 | -2.483 | 13.961 | 569.82 | -0.598 | 5.202
550.68 | -0.153 | 1.547 | 551.61 | -0.049 | 0.789 | 555.82 | -2.452 | 13.618 | 570.05 | -0.579 | 5.145
550.84 | -0.154 | 1.547 | 551.79 | -0.048 | 0.789 | 556.02 | -2.421 | 13.279 | 570.28 | -0.561 | 5.091
551 | -0.154 | 1.547 | 551.96 | -0.048 | 0.789 | 556.21 | -2.389 | 12.947 | 570.49 | -0.543 | 5.04
551.16 | -0.154 | 1.543 | 552.14 | -0.048 | 0.789 | 556.4 | -2.357 | 12.619 | 570.69 | -0.525 | 4.99
551.31 | -0.154 | 1.543 | 552.33 | -0.049 | 0.789 | 556.6 | -2.324 | 12.298 | 570.88 | -0.508 | 4.946
551.47 | -0.155 | 1.538 | 552.5 | -0.05 | 0.784 | 556.79 | -2.291 | 11.982 | 571.05 | -0.491 | 4.903
551.63 | -0.155 | 1.533 | 552.68 | -0.05 | 0.784 | 556.99 | -2.258 | 11.672 | 571.21 | -0.474 | 4.863
551.79 | -0.155 | 1.529 | 552.86 | -0.051 | 0.784 | 557.2 | -2.224 | 11.367 | 571.37 | -0.458 | 4.824
551.95 | -0.155 | 1.529 | 553.04 | -0.051 | 0.784 | 557.41 | -2.19 | 11.069 | 571.51 | -0.442 | 4.789
552.11 | -0.156 | 1.524 | 553.21 | -0.051 | 0.784 | 557.62 | -2.156 | 10.778 | 571.64 | -0.426 | 4.756
552.27 | -0.157 | 1.519 | 553.38 | -0.05 | 0.78 | 557.83 | -2.121 | 10.49 | 571.76 | -0.411 | 4.725
552.44 | -0.158 | 1.524 | 553.55 | -0.049 | 0.784 | 558.04 | -2.086 | 10.21 | 571.88 | -0.396 | 4.7
552.6 | -0.159 | 1.519 | 553.71 | -0.047 | 0.78 | 558.26 | -2.051 | 9.936 | 571.98 | -0.381 | 4.675
552.76 | -0.16 | 1.515 | 553.87 | -0.046 | 0.78 | 558.47 | -2.016 | 9.665 | 572.07 | -0.367 | 4.652
552.93 | -0.16 | 1.515 | 554.02 | -0.045 | 0.78 | 558.68 | -1.981 | 9.401 | 572.14 | -0.353 | 4.633
553.1 | -0.16 | 1.505 | 554.19 | -0.044 | 0.775 | 558.88 | -1.945 | 9.145 | 572.21 | -0.339 | 4.615
553.26 | -0.159 | 1.505 | 554.35 | -0.044 | 0.775 | 559.08 | -1.91 | 8.891 | 572.25 | -0.326 | 4.602
553.4 | -0.159 | 1.505 | 554.5 | -0.044 | 0.78 | 559.29 | -1.874 | 8.646 | 572.25 | -0.313 | 4.59
553.56 | -0.159 | 1.5 | 554.66 | -0.044 | 0.775 | 559.5 | -1.839 | 8.407 | 572.21 | -0.3 | 4.579
553.71 | -0.159 | 1.5 | 554.82 | -0.044 | 0.775 | 559.69 | -1.803 | 8.174 | 572.15 | -0.288 | 4.569
553.86 | -0.159 | 1.5 | 554.98 | -0.043 | 0.775 | 559.89 | -1.767 | 7.948 | 572.06 | -0.276 | 4.563
554 | -0.159 | 1.491 | 555.15 | -0.043 | 0.775 | 560.1 | -1.732 | 7.727 | 571.95 | -0.264 | 4.558
554.15 | -0.158 | 1.491 | 555.32 | -0.042 | 0.775 | 560.3 | -1.696 | 7.515 | 571.82 | -0.253 | 4.552
554.31 | -0.158 | 1.487 | 555.49 | -0.042 | 0.77 | 560.5 | -1.661 | 7.309 | 571.66 | -0.242 | 4.55
554.47 | -0.159 | 1.487 | 555.66 | -0.041 | 0.77 | 560.69 | -1.625 | 7.109 | 571.48 | -0.231 | 4.546
554.63 | -0.16 | 1.482 | 555.84 | -0.042 | 0.766 | 560.88 | -1.59 | 6.915 | 571.3 | -0.221 | 4.544
554.8 | -0.16 | 1.482 | 556.01 | -0.043 | 0.77 | 561.07 | -1.554 | 6.73 | 571.13 | -0.211 | 4.542
554.97 | -0.16 | 1.477 | 556.18 | -0.044 | 0.77 | 561.27 | -1.519 | 6.552 | 570.99 | -0.201 | 4.538
555.13 | -0.161 | 1.477 | 556.35 | -0.044 | 0.77 | 561.47 | -1.484 | 6.381 | 570.88 | -0.191 | 4.536
555.3 | -0.162 | 1.472 | 556.52 | -0.044 | 0.77 | 561.67 | -1.449 | 6.218 | 570.83 | -0.182 | 4.534
555.47 | -0.163 | 1.472 | 556.68 | -0.043 | 0.77 | 561.86 | -1.414 | 6.063 | 570.83 | -0.173 | 4.532
555.64 | -0.163 | 1.472 | 556.84 | -0.041 | 0.77 | 562.06 | -1.379 | 5.914 | 570.88 | -0.164 | 4.532
555.81 | -0.164 | 1.468 | 557.01 | -0.041 | 0.766 | 562.25 | -1.345 | 5.773 | 570.97 | -0.156 | 4.53
555.97 | -0.165 | 1.463 | 557.18 | -0.041 | 0.761 | 562.45 | -1.311 | 5.638 | 571.08 | -0.148 | 4.529
556.12 | -0.165 | 1.463 | 557.34 | -0.043 | 0.761 | 562.64 | -1.277 | 5.51 | 571.19 | -0.14 | 4.527
556.28 | -0.166 | 1.463 | 557.51 | -0.044 | 0.761 | 562.83 | -1.244 | 5.388 | 571.32 | -0.133 | 4.527
556.45 | -0.167 | 1.458 | 557.68 | -0.044 | 0.761 | 563.02 | -1.21 | 5.272 | 571.47 | -0.126 | 4.527
556.61 | -0.168 | 1.454 | 557.84 | -0.044 | 0.761 | 563.21 | -1.178 | 5.162 | 571.61 | -0.119 | 4.525
556.76 | -0.169 | 1.454 | 558 | -0.044 | 0.761 | 563.41 | -1.145 | 5.059 | 571.77 | -0.112 | 4.523
556.91 | -0.17 | 1.449 | 558.16 | -0.044 | 0.766 | 563.61 | -1.113 | 4.958 | 571.92 | -0.106 | 4.523
557.06 | -0.172 | 1.449 | 558.32 | -0.044 | 0.766 | 563.8 | -1.081 | 4.864 | 572.08 | -0.099 | 4.521
557.21 | -0.173 | 1.444 | 558.48 | -0.044 | 0.766 | 563.99 | -1.05 | 4.774 | 572.22 | -0.093 | 4.521
557.36 | -0.174 | 1.44 | 558.64 | -0.045 | 0.761 | 564.18 | -1.019 | 4.69 | 572.37 | -0.088 | 4.519
557.52 | -0.174 | 1.44 | 558.8 | -0.045 | 0.761 | 564.37 | -0.989 | 4.611 | 572.52 | -0.082 | 4.517
557.69 | -0.173 | 1.435 | 558.97 | -0.045 | 0.761 | 564.56 | -0.958 | 4.534 | 572.66 | -0.077 | 4.517
557.87 | -0.172 | 1.435 | 559.14 | -0.044 | 0.761 | 564.76 | -0.929 | 4.462 | 572.81 | -0.072 | 4.515
558.05 | -0.173 | 1.43 | 559.31 | -0.044 | 0.757 | 564.95 | -0.9 | 4.397 | 572.96 | -0.067 | 4.513
558.23 | -0.174 | 1.425 | 559.48 | -0.042 | 0.757 | 565.14 | -0.871 | 4.333 | 573.1 | -0.062 | 4.513
558.41 | -0.174 | 1.421 | 559.64 | -0.041 | 0.757 | 565.33 | -0.843 | 4.277 | 573.24 | -0.058 | 4.511
558.58 | -0.173 | 1.416 | 559.8 | -0.039 | 0.761 | 565.51 | -0.815 | 4.224 | 573.38 | -0.054 | 4.511
558.75 | -0.172 | 1.416 | 559.96 | -0.039 | 0.757 | 565.69 | -0.787 | 4.176 | 573.52 | -0.05 | 4.511
558.93 | -0.173 | 1.411 | 560.12 | -0.039 | 0.752 | 565.87 | -0.76 | 4.13 | 573.65 | -0.046 | 4.509
559.11 | -0.175 | 1.407 | 560.27 | -0.04 | 0.752 | 566.06 | -0.733 | 4.09 | 573.79 | -0.042 | 4.509
559.29 | -0.175 | 1.402 | 560.43 | -0.04 | 0.752 | 566.25 | -0.707 | 4.056 | 573.93 | -0.039 | 4.509
559.48 | -0.176 | 1.402 | 560.58 | -0.04 | 0.752 | 566.44 | -0.681 | 4.025 | 574.07 | -0.035 | 4.507
559.66 | -0.176 | 1.397 | 560.75 | -0.039 | 0.748 | 566.64 | -0.656 | 3.998 | 574.21 | -0.032 | 4.507
559.84 | -0.176 | 1.393 | 560.92 | -0.039 | 0.748 | 566.83 | -0.631 | 3.976 | 574.35 | -0.029 | 4.505
560.02 | -0.176 | 1.393 | 561.08 | -0.039 | 0.748 | 567.03 | -0.607 | 3.957 | 574.49 | -0.027 | 4.505
560.19 | -0.176 | 1.393 | 561.24 | -0.039 | 0.748 | 567.24 | -0.583 | 3.943 | 574.63 | -0.024 | 4.503
560.36 | -0.176 | 1.388 | 561.4 | -0.04 | 0.743 | 567.43 | -0.56 | 3.933 | 574.77 | -0.022 | 4.503
560.53 | -0.177 | 1.383 | 561.56 | -0.04 | 0.743 | 567.63 | -0.537 | 3.924 | 574.93 | -0.02 | 4.501
560.7 | -0.178 | 1.379 | 561.72 | -0.041 | 0.743 | 567.83 | -0.514 | 3.917 | 575.08 | -0.018 | 4.501
560.86 | -0.179 | 1.374 | 561.88 | -0.04 | 0.743 | 568.03 | -0.492 | 3.912 | 575.24 | -0.016 | 4.5
561.01 | -0.179 | 1.369 | 562.05 | -0.04 | 0.743 | 568.23 | -0.471 | 3.909 | 575.39 | -0.014 | 4.5
561.18 | -0.179 | 1.369 | 562.22 | -0.039 | 0.748 | 568.41 | -0.449 | 3.907 | 575.54 | -0.013 | 4.5
561.35 | -0.179 | 1.369 | 562.4 | -0.038 | 0.748 | 568.6 | -0.429 | 3.905 | 575.7 | -0.012 | 4.5
561.5 | -0.18 | 1.365 | 562.57 | -0.038 | 0.748 | 568.78 | -0.409 | 3.904 | 575.86 | -0.011 | 4.498
561.66 | -0.181 | 1.365 | 562.73 | -0.038 | 0.743 | 568.97 | -0.389 | 3.904 | 576.02 | -0.00973 | 4.498
561.84 | -0.182 | 1.365 | 562.88 | -0.037 | 0.743 | 569.16 | -0.37 | 3.9 | 576.18 | -0.00896 | 4.498
562.01 | -0.183 | 1.36 | 563.05 | -0.037 | 0.743 | 569.34 | -0.351 | 3.902 | 576.33 | -0.00832 | 4.496
562.19 | -0.184 | 1.36 | 563.22 | -0.036 | 0.743 | 569.52 | -0.333 | 3.902 | 576.5 | -0.00782 | 4.496
562.35 | -0.185 | 1.355 | 563.39 | -0.036 | 0.743 | 569.71 | -0.315 | 3.9 | 576.65 | -0.0074 | 4.494
562.51 | -0.185 | 1.355 | 563.56 | -0.036 | 0.743 | 569.9 | -0.298 | 3.899 | 576.81 | -0.00705 | 4.494
562.68 | -0.185 | 1.35 | 563.72 | -0.035 | 0.743 | 570.09 | -0.281 | 3.895 | 576.96 | -0.00679 | 4.494
562.85 | -0.185 | 1.355 | 563.89 | -0.036 | 0.738 | 570.28 | -0.265 | 3.899 | 577.11 | -0.0066 | 4.492
563.03 | -0.186 | 1.35 | 564.06 | -0.036 | 0.738 | 570.48 | -0.25 | 3.897 | 577.26 | -0.00646 | 4.492
563.2 | -0.186 | 1.341 | 564.24 | -0.038 | 0.738 | 570.66 | -0.235 | 3.897 | 577.41 | -0.00633 | 4.492
563.37 | -0.187 | 1.336 | 564.41 | -0.039 | 0.729 | 570.84 | -0.22 | 3.897 | 577.56 | -0.00619 | 4.49
563.54 | -0.188 | 1.336 | 564.59 | -0.04 | 0.729 | 571.02 | -0.206 | 3.895 | 577.71 | -0.00605 | 4.488
563.7 | -0.189 | 1.336 | 564.76 | -0.039 | 0.734 | 571.22 | -0.193 | 3.895 | 577.87 | -0.00594 | 4.488
563.87 | -0.189 | 1.327 | 564.93 | -0.039 | 0.734 | 571.4 | -0.181 | 3.895 | 578.03 | -0.00587 | 4.488
564.03 | -0.19 | 1.327 | 565.09 | -0.039 | 0.729 | 571.58 | -0.168 | 3.893 | 578.19 | -0.00581 | 4.488
564.19 | -0.19 | 1.323 | 565.25 | -0.038 | 0.734 | 571.76 | -0.157 | 3.895 | 578.35 | -0.00573 | 4.488
564.35 | -0.191 | 1.318 | 565.42 | -0.036 | 0.734 | 571.94 | -0.146 | 3.893 | 578.51 | -0.00567 | 4.486
564.51 | -0.192 | 1.313 | 565.59 | -0.034 | 0.734 | 572.1 | -0.136 | 3.893 | 578.67 | -0.00566 | 4.484
564.66 | -0.192 | 1.313 | 565.77 | -0.032 | 0.729 | 572.28 | -0.126 | 3.892 | 578.83 | -0.00568 | 4.482
564.82 | -0.193 | 1.308 | 565.94 | -0.031 | 0.734 | 572.45 | -0.116 | 3.89 | 578.99 | -0.00568 | 4.482
564.98 | -0.193 | 1.304 | 566.11 | -0.031 | 0.729 | 572.62 | -0.107 | 3.892 | 579.14 | -0.00566 | 4.482
565.15 | -0.194 | 1.299 | 566.27 | -0.032 | 0.734 | 572.79 | -0.099 | 3.89 | 579.3 | -0.00562 | 4.482
565.32 | -0.194 | 1.294 | 566.42 | -0.034 | 0.729 | 572.96 | -0.09 | 3.89 | 579.44 | -0.00562 | 4.48
565.49 | -0.195 | 1.294 | 566.58 | -0.036 | 0.734 | 573.14 | -0.083 | 3.89 | 579.58 | -0.00563 | 4.48
565.66 | -0.195 | 1.285 | 566.76 | -0.037 | 0.729 | 573.31 | -0.075 | 3.89 | 579.73 | -0.0056 | 4.48
565.84 | -0.196 | 1.285 | 566.92 | -0.038 | 0.729 | 573.48 | -0.068 | 3.89 | 579.89 | -0.00553 | 4.478
566.01 | -0.197 | 1.28 | 567.08 | -0.039 | 0.725 | 573.66 | -0.062 | 3.888 | 580.06 | -0.00546 | 4.478
566.18 | -0.198 | 1.275 | 567.24 | -0.039 | 0.725 | 573.85 | -0.056 | 3.888 | 580.23 | -0.00545 | 4.478
566.34 | -0.198 | 1.275 | 567.4 | -0.039 | 0.729 | 574.02 | -0.05 | 3.888 | 580.4 | -0.00545 | 4.476
566.51 | -0.198 | 1.275 | 567.56 | -0.038 | 0.725 | 574.2 | -0.045 | 3.887 | 580.57 | -0.00543 | 4.474
566.68 | -0.197 | 1.275 | 567.72 | -0.038 | 0.725 | 574.38 | -0.039 | 3.887 | 580.73 | -0.0054 | 4.474
566.85 | -0.197 | 1.266 | 567.88 | -0.037 | 0.725 | 574.55 | -0.035 | 3.888 | 580.88 | -0.00537 | 4.472
567.02 | -0.197 | 1.261 | 568.05 | -0.036 | 0.725 | 574.73 | -0.03 | 3.887 | 581.03 | -0.00538 | 4.472
567.19 | -0.197 | 1.261 | 568.21 | -0.035 | 0.725 | 574.91 | -0.026 | 3.887 | 581.18 | -0.00539 | 4.472
567.35 | -0.197 | 1.261 | 568.38 | -0.033 | 0.725 | 575.09 | -0.023 | 3.887 | 581.32 | -0.00538 | 4.471
567.51 | -0.197 | 1.257 | 568.55 | -0.033 | 0.725 | 575.27 | -0.019 | 3.887 | 581.47 | -0.00534 | 4.471
567.67 | -0.197 | 1.252 | 568.71 | -0.033 | 0.72 | 575.46 | -0.016 | 3.888 | 581.62 | -0.00534 | 4.471
567.83 | -0.197 | 1.247 | 568.87 | -0.033 | 0.72 | 575.65 | -0.014 | 3.887 | 581.78 | -0.00534 | 4.471
567.99 | -0.197 | 1.243 | 569.03 | -0.033 | 0.72 | 575.83 | -0.011 | 3.887 | 581.94 | -0.00535 | 4.469
568.15 | -0.198 | 1.243 | 569.2 | -0.032 | 0.72 | 576.01 | -0.00944 | 3.887 | 582.09 | -0.00533 | 4.469
568.31 | -0.198 | 1.238 | 569.36 | -0.031 | 0.72 | 576.19 | -0.00783 | 3.885 | 582.25 | -0.00532 | 4.469
568.48 | -0.198 | 1.233 | 569.52 | -0.03 | 0.716 | 576.38 | -0.00649 | 3.885 | 582.4 | -0.00531 | 4.467
568.64 | -0.198 | 1.228 | 569.69 | -0.029 | 0.72 | 576.57 | -0.00546 | 3.883 | 582.56 | -0.00531 | 4.467
568.82 | -0.198 | 1.228 | 569.86 | -0.029 | 0.716 | 576.77 | -0.00463 | 3.883 | 582.73 | -0.00529 | 4.467
568.99 | -0.197 | 1.224 | 570.03 | -0.029 | 0.711 | 576.97 | -0.00399 | 3.885 | 582.89 | -0.00528 | 4.465
569.15 | -0.197 | 1.224 | 570.22 | -0.028 | 0.716 | 577.17 | -0.0035 | 3.883 | 583.05 | -0.00526 | 4.465
569.32 | -0.197 | 1.215 | 570.4 | -0.029 | 0.711 | 577.36 | -0.00316 | 3.883 | 583.21 | -0.00528 | 4.463
569.47 | -0.198 | 1.215 | 570.57 | -0.031 | 0.711 | 577.55 | -0.00293 | 3.883 | 583.38 | -0.00529 | 4.463
569.63 | -0.199 | 1.21 | 570.75 | -0.032 | 0.716 | 577.73 | -0.00279 | 3.883 | 583.54 | -0.0053 | 4.463
569.8 | -0.2 | 1.21 | 570.92 | -0.033 | 0.711 | 577.91 | -0.00266 | 3.883 | 583.7 | -0.0053 | 4.461
569.97 | -0.201 | 1.2 | 571.09 | -0.033 | 0.716 | 578.09 | -0.00258 | 3.88 | 583.86 | -0.0053 | 4.461
570.14 | -0.202 | 1.196 | 571.26 | -0.033 | 0.711 | 578.26 | -0.00248 | 3.881 | 584.03 | -0.00531 | 4.461
570.3 | -0.202 | 1.196 | 571.42 | -0.034 | 0.711 | 578.44 | -0.00243 | 3.881 | 584.19 | -0.00529 | 4.459
570.47 | -0.203 | 1.191 | 571.58 | -0.035 | 0.716 | 578.62 | -0.00237 | 3.881 | 584.36 | -0.00525 | 4.459
570.63 | -0.203 | 1.186 | 571.75 | -0.036 | 0.716 | 578.8 | -0.00229 | 3.881 | 584.52 | -0.00525 | 4.457
570.79 | -0.204 | 1.182 | 571.92 | -0.036 | 0.711 | 578.99 | -0.00224 | 3.881 | 584.68 | -0.00526 | 4.457
570.94 | -0.205 | 1.177 | 572.09 | -0.035 | 0.716 | 579.18 | -0.00219 | 3.881 | 584.85 | -0.00532 | 4.455
571.09 | -0.206 | 1.177 | 572.26 | -0.034 | 0.711 | 579.36 | -0.00219 | 3.88 | 585.01 | -0.00535 | 4.457
571.24 | -0.206 | 1.177 | 572.44 | -0.033 | 0.711 | 579.54 | -0.00215 | 3.88 | 585.17 | -0.00538 | 4.455
571.41 | -0.205 | 1.168 | 572.62 | -0.031 | 0.706 | 579.72 | -0.00212 | 3.88 | 585.32 | -0.00536 | 4.453
571.57 | -0.206 | 1.168 | 572.8 | -0.03 | 0.706 | 579.9 | -0.00208 | 3.88 | 585.48 | -0.00529 | 4.453
571.74 | -0.206 | 1.163 | 572.96 | -0.029 | 0.702 | 580.08 | -0.00209 | 3.88 | 585.66 | -0.00525 | 4.451
571.91 | -0.207 | 1.158 | 573.11 | -0.029 | 0.702 | 580.25 | -0.00207 | 3.88 | 585.83 | -0.00524 | 4.451
572.08 | -0.208 | 1.153 | 573.25 | -0.029 | 0.702 | 580.43 | -0.00206 | 3.88 | 586 | -0.00527 | 4.451
572.25 | -0.21 | 1.153 | 573.39 | -0.029 | 0.706 | 580.62 | -0.00201 | 3.878 | 586.17 | -0.00529 | 4.451
572.42 | -0.21 | 1.153 | 573.54 | -0.029 | 0.706 | 580.81 | -0.002 | 3.878 | 586.34 | -0.00528 | 4.449
572.59 | -0.21 | 1.144 | 573.69 | -0.029 | 0.702 | 580.99 | -0.00199 | 3.876 | 586.51 | -0.00525 | 4.449
572.76 | -0.21 | 1.144 | 573.86 | -0.029 | 0.697 | 581.18 | -0.00193 | 3.878 | 586.68 | -0.00517 | 4.449
572.93 | -0.21 | 1.14 | 574.02 | -0.029 | 0.706 | 581.36 | -0.00189 | 3.878 | 586.85 | -0.00513 | 4.447
573.09 | -0.209 | 1.135 | 574.19 | -0.03 | 0.711 | 581.55 | -0.00182 | 3.876 | 587.01 | -0.00512 | 4.446
573.25 | -0.208 | 1.135 | 574.36 | -0.032 | 0.711 | 581.73 | -0.00183 | 3.876 | 587.17 | -0.00515 | 4.446
573.41 | -0.208 | 1.13 | 574.51 | -0.033 | 0.711 | 581.9 | -0.00184 | 3.878 | 587.33 | -0.0052 | 4.443
573.57 | -0.207 | 1.126 | 574.66 | -0.033 | 0.706 | 582.07 | -0.00187 | 3.878 | 587.49 | -0.00525 | 4.443
573.72 | -0.207 | 1.126 | 574.8 | -0.032 | 0.706 | 582.24 | -0.00189 | 3.876 | 587.66 | -0.00526 | 4.443
573.87 | -0.206 | 1.116 | 574.94 | -0.032 | 0.706 | 582.4 | -0.0019 | 3.876 | 587.84 | -0.00524 | 4.442
574.02 | -0.205 | 1.116 | 575.09 | -0.031 | 0.697 | 582.58 | -0.0019 | 3.878 | 588 | -0.00523 | 4.44
574.18 | -0.205 | 1.111 | 575.26 | -0.031 | 0.697 | 582.76 | -0.00191 | 3.878 | 588.17 | -0.00522 | 4.44
574.33 | -0.206 | 1.107 | 575.43 | -0.032 | 0.697 | 582.94 | -0.00189 | 3.876 | 588.34 | -0.00522 | 4.442
574.5 | -0.207 | 1.102 | 575.6 | -0.031 | 0.693 | 583.14 | -0.00186 | 3.876 | 588.52 | -0.00521 | 4.44
574.66 | -0.208 | 1.102 | 575.77 | -0.03 | 0.693 | 583.33 | -0.00184 | 3.876 | 588.69 | -0.00517 | 4.438
574.83 | -0.209 | 1.093 | 575.94 | -0.029 | 0.693 | 583.51 | -0.00183 | 3.875 | 588.87 | -0.00514 | 4.436
575 | -0.209 | 1.093 | 576.1 | -0.03 | 0.693 | 583.68 | -0.00183 | 3.875 | 589.03 | -0.00514 | 4.436
575.16 | -0.208 | 1.093 | 576.27 | -0.03 | 0.697 | 583.86 | -0.0018 | 3.875 | 589.2 | -0.00517 | 4.436
575.33 | -0.208 | 1.088 | 576.44 | -0.03 | 0.697 | 584.04 | -0.00177 | 3.875 | 589.37 | -0.00521 | 4.436
575.5 | -0.208 | 1.083 | 576.6 | -0.029 | 0.697 | 584.23 | -0.0018 | 3.875 | 589.54 | -0.00524 | 4.434
575.66 | -0.209 | 1.078 | 576.77 | -0.029 | 0.702 | 584.42 | -0.00184 | 3.875 | 589.72 | -0.0053 | 4.432
575.81 | -0.208 | 1.074 | 576.94 | -0.028 | 0.697 | 584.61 | -0.00189 | 3.875 | 589.9 | -0.00535 | 4.434
575.97 | -0.208 | 1.074 | 577.1 | -0.028 | 0.697 | 584.79 | -0.0019 | 3.875 | 590.07 | -0.00537 | 4.434
576.14 | -0.208 | 1.069 | 577.25 | -0.028 | 0.693 | 584.98 | -0.00188 | 3.875 | 590.23 | -0.00538 | 4.432
576.32 | -0.208 | 1.064 | 577.4 | -0.027 | 0.693 | 585.16 | -0.00186 | 3.875 | 590.4 | -0.00539 | 4.43
576.48 | -0.209 | 1.06 | 577.56 | -0.027 | 0.697 | 585.35 | -0.00181 | 3.875 | 590.57 | -0.00538 | 4.43
576.64 | -0.209 | 1.06 | 577.73 | -0.027 | 0.693 | 585.53 | -0.00175 | 3.873 | 590.74 | -0.00536 | 4.43
576.81 | -0.209 | 1.055 | 577.9 | -0.027 | 0.697 | 585.72 | -0.00171 | 3.875 | 590.91 | -0.00532 | 4.428
576.98 | -0.209 | 1.055 | 578.06 | -0.027 | 0.697 | 585.9 | -0.0017 | 3.875 | 591.08 | -0.00529 | 4.428
577.15 | -0.208 | 1.051 | 578.23 | -0.026 | 0.693 | 586.09 | -0.00169 | 3.875 | 591.26 | -0.00521 | 4.426
577.31 | -0.208 | 1.046 | 578.39 | -0.026 | 0.693 | 586.27 | -0.00167 | 3.873 | 591.43 | -0.00518 | 4.426
577.48 | -0.209 | 1.046 | 578.57 | -0.027 | 0.697 | 586.46 | -0.00165 | 3.875 | 591.6 | -0.00519 | 4.426
577.65 | -0.209 | 1.036 | 578.74 | -0.027 | 0.697 | 586.64 | -0.00165 | 3.873 | 591.76 | -0.00524 | 4.424
577.82 | -0.209 | 1.036 | 578.9 | -0.028 | 0.693 | 586.82 | -0.00161 | 3.873 | 591.91 | -0.00527 | 4.424
577.98 | -0.207 | 1.032 | 579.07 | -0.028 | 0.693 | 586.99 | -0.00157 | 3.873 | 592.08 | -0.00529 | 4.424
578.15 | -0.206 | 1.027 | 579.23 | -0.028 | 0.688 | 587.15 | -0.00155 | 3.871 | 592.23 | -0.00528 | 4.422
578.33 | -0.205 | 1.027 | 579.38 | -0.027 | 0.688 | 587.33 | -0.00158 | 3.871 | 592.39 | -0.00527 | 4.422
578.5 | -0.206 | 1.022 | 579.55 | -0.027 | 0.688 | 587.5 | -0.0016 | 3.871 | 592.56 | -0.00524 | 4.422
578.68 | -0.205 | 1.018 | 579.71 | -0.027 | 0.688 | 587.66 | -0.00163 | 3.871 | 592.73 | -0.00526 | 4.42
578.86 | -0.204 | 1.018 | 579.87 | -0.026 | 0.684 | 587.83 | -0.00167 | 3.873 | 592.9 | -0.00522 | 4.42
579.04 | -0.202 | 1.018 | 580.03 | -0.026 | 0.679 | 587.99 | -0.0017 | 3.871 | 593.08 | -0.00522 | 4.42
579.22 | -0.202 | 1.008 | 580.2 | -0.027 | 0.679 | 588.15 | -0.00169 | 3.871 | 593.26 | -0.0052 | 4.42
579.39 | -0.201 | 1.008 | 580.36 | -0.027 | 0.684 | 588.3 | -0.00168 | 3.869 | 593.44 | -0.0052 | 4.417
579.57 | -0.201 | 1.004 | 580.52 | -0.026 | 0.684 | 588.45 | -0.00169 | 3.869 | 593.62 | -0.00521 | 4.417
579.74 | -0.2 | 1.004 | 580.69 | -0.025 | 0.684 | 588.59 | -0.00172 | 3.871 | 593.78 | -0.0052 | 4.415
579.9 | -0.199 | 0.999 | 580.87 | -0.024 | 0.684 | 588.73 | -0.00174 | 3.869 | 593.95 | -0.00523 | 4.415
580.07 | -0.199 | 0.989 | 581.05 | -0.023 | 0.684 | 588.87 | -0.00176 | 3.871 | 594.12 | -0.00522 | 4.415
580.22 | -0.199 | 0.989 | 581.23 | -0.023 | 0.684 | 589 | -0.00175 | 3.869 | 594.29 | -0.00522 | 4.415
580.38 | -0.199 | 0.985 | 581.4 | -0.023 | 0.684 | 589.13 | -0.00173 | 3.869 | 594.47 | -0.00521 | 4.415
580.55 | -0.199 | 0.98 | 581.56 | -0.024 | 0.684 | 589.27 | -0.00167 | 3.868 | 594.64 | -0.00522 | 4.413
580.71 | -0.198 | 0.971 | 581.71 | -0.024 | 0.684 | 589.42 | -0.00163 | 3.869 | 594.81 | -0.00526 | 4.413
580.87 | -0.197 | 0.966 | 581.86 | -0.024 | 0.684 | 589.57 | -0.00161 | 3.869 | 594.97 | -0.00529 | 4.413
581.04 | -0.197 | 0.966 | 582.02 | -0.025 | 0.684 | 589.73 | -0.00162 | 3.869 | 595.15 | -0.00526 | 4.411
581.21 | -0.196 | 0.961 | 582.18 | -0.027 | 0.684 | 589.88 | -0.00162 | 3.868 | 595.32 | -0.00523 | 4.411
581.37 | -0.196 | 0.957 | 582.34 | -0.029 | 0.684 | 590.05 | -0.00164 | 3.868 | 595.49 | -0.00516 | 4.411
581.53 | -0.196 | 0.957 | 582.5 | -0.03 | 0.684 | 590.21 | -0.00168 | 3.869 | 595.66 | -0.00513 | 4.411
581.7 | -0.197 | 0.952 | 582.66 | -0.029 | 0.675 | 590.36 | -0.00169 | 3.868 | 595.83 | -0.00514 | 4.409
581.87 | -0.197 | 0.952 | 582.82 | -0.028 | 0.675 | 590.51 | -0.00166 | 3.868 | 596 | -0.00517 | 4.409
582.03 | -0.197 | 0.947 | 582.99 | -0.027 | 0.675 | 590.66 | -0.00164 | 3.866 | 596.17 | -0.00519 | 4.405
582.18 | -0.196 | 0.943 | 583.16 | -0.026 | 0.679 | 590.81 | -0.00167 | 3.866 | 596.34 | -0.00514 | 4.405
582.34 | -0.195 | 0.943 | 583.33 | -0.025 | 0.675 | 590.96 | -0.0017 | 3.866 | 596.51 | -0.00512 | 4.405
582.49 | -0.193 | 0.938 | 583.51 | -0.023 | 0.679 | 591.11 | -0.00171 | 3.866 | 596.67 | -0.00514 | 4.405
582.66 | -0.192 | 0.938 | 583.69 | -0.022 | 0.675 | 591.26 | -0.00171 | 3.864 | 596.83 | -0.00518 | 4.405
582.83 | -0.191 | 0.929 | 583.86 | -0.02 | 0.67 | 591.4 | -0.00172 | 3.864 | 596.99 | -0.00516 | 4.403
582.99 | -0.19 | 0.929 | 584.03 | -0.019 | 0.675 | 591.54 | -0.0017 | 3.864 | 597.16 | -0.00514 | 4.403
583.15 | -0.189 | 0.924 | 584.2 | -0.019 | 0.675 | 591.68 | -0.00163 | 3.864 | 597.33 | -0.00512 | 4.401
583.32 | -0.189 | 0.919 | 584.37 | -0.019 | 0.679 | 591.83 | -0.00157 | 3.864 | 597.49 | -0.00515 | 4.401
583.49 | -0.189 | 0.914 | 584.52 | -0.02 | 0.675 | 591.98 | -0.00155 | 3.864 | 597.64 | -0.00518 | 4.401
583.66 | -0.187 | 0.91 | 584.68 | -0.021 | 0.675 | 592.13 | -0.00157 | 3.864 | 597.79 | -0.0052 | 4.399
583.81 | -0.186 | 0.914 | 584.84 | -0.023 | 0.67 | 592.29 | -0.00158 | 3.864 | 597.96 | -0.00518 | 4.397
583.96 | -0.184 | 0.91 | 585 | -0.024 | 0.675 | 592.44 | -0.00157 | 3.864 | 598.11 | -0.00519 | 4.397
584.11 | -0.184 | 0.905 | 585.17 | -0.023 | 0.679 | 592.59 | -0.00155 | 3.864 | 598.28 | -0.0052 | 4.395
584.26 | -0.184 | 0.9 | 585.34 | -0.022 | 0.675 | 592.73 | -0.00156 | 3.863 | 598.45 | -0.00521 | 4.393
584.42 | -0.184 | 0.896 | 585.51 | -0.022 | 0.67 | 592.87 | -0.0016 | 3.863 | 598.62 | -0.00519 | 4.393
584.59 | -0.183 | 0.896 | 585.67 | -0.022 | 0.675 | 593.01 | -0.0016 | 3.863 | 598.8 | -0.0052 | 4.393
584.76 | -0.183 | 0.891 | 585.83 | -0.023 | 0.675 | 593.14 | -0.00158 | 3.863 | 598.99 | -0.00521 | 4.391
584.93 | -0.183 | 0.886 | 586 | -0.023 | 0.675 | 593.27 | -0.00159 | 3.863 | 599.17 | -0.00522 | 4.391
585.11 | -0.183 | 0.881 | 586.17 | -0.023 | 0.675 | 593.39 | -0.00166 | 3.863 | 599.35 | -0.00517 | 4.391
585.28 | -0.182 | 0.877 | 586.34 | -0.023 | 0.675 | 593.52 | -0.00167 | 3.863 | 599.53 | -0.00515 | 4.391
585.45 | -0.181 | 0.872 | 586.5 | -0.023 | 0.665 | 593.65 | -0.00168 | 3.863 | 599.7 | -0.00513 | 4.391
585.62 | -0.18 | 0.877 | 586.67 | -0.024 | 0.67 | 593.78 | -0.00164 | 3.863 | 599.88 | -0.00515 | 4.391
585.8 | -0.179 | 0.872 | 586.85 | -0.025 | 0.67 | 593.91 | -0.00163 | 3.863 | 600.05 | -0.00513 | 4.391
585.96 | -0.178 | 0.868 | 587.02 | -0.025 | 0.67 | 594.06 | -0.00161 | 3.863 | 600.21 | -0.00509 | 4.391
586.12 | -0.178 | 0.858 | 587.2 | -0.025 | 0.665 | 594.21 | -0.00161 | 3.863 | 600.37 | -0.00504 | 4.388
586.28 | -0.178 | 0.858 | 587.37 | -0.024 | 0.665 | 594.35 | -0.00162 | 3.863 | 600.52 | -0.00503 | 4.388
586.45 | -0.178 | 0.858 | 587.53 | -0.023 | 0.665 | 594.5 | -0.00163 | 3.863 | 600.68 | -0.00505 | 4.386
586.62 | -0.178 | 0.858 | 587.7 | -0.023 | 0.665 | 594.63 | -0.00161 | 3.863 | 600.85 | -0.00507 | 4.386
586.78 | -0.178 | 0.854 | 587.87 | -0.023 | 0.665 | 594.76 | -0.00162 | 3.861 | 601.03 | -0.00507 | 4.386
586.94 | -0.179 | 0.849 | 588.04 | -0.021 | 0.67 | 594.89 | -0.00161 | 3.861 | 601.21 | -0.00506 | 4.386
587.1 | -0.179 | 0.844 | 588.19 | -0.019 | 0.67 | 595.03 | -0.00161 | 3.861 | 601.39 | -0.00511 | 4.384
587.26 | -0.179 | 0.844 | 588.35 | -0.019 | 0.67 | 595.17 | -0.00155 | 3.861 | 601.56 | -0.00512 | 4.384
587.42 | -0.178 | 0.844 | 588.5 | -0.019 | 0.67 | 595.31 | -0.00148 | 3.859 | 601.73 | -0.00512 | 4.382
587.59 | -0.178 | 0.839 | 588.66 | -0.019 | 0.67 | 595.44 | -0.00146 | 3.859 | 601.9 | -0.00504 | 4.384
587.76 | -0.177 | 0.839 | 588.82 | -0.019 | 0.665 | 595.59 | -0.00147 | 3.859 | 602.07 | -0.00501 | 4.382
587.94 | -0.176 | 0.835 | 588.98 | -0.02 | 0.665 | 595.75 | -0.00152 | 3.859 | 602.24 | -0.005 | 4.382
588.11 | -0.175 | 0.835 | 589.15 | -0.02 | 0.665 | 595.91 | -0.00153 | 3.857 | 602.4 | -0.00502 | 4.38
588.29 | -0.172 | 0.835 | 589.32 | -0.02 | 0.665 | 596.07 | -0.00156 | 3.857 | 602.57 | -0.00508 | 4.378
588.46 | -0.171 | 0.83 | 589.49 | -0.02 | 0.665 | 596.23 | -0.00155 | 3.857 | 602.73 | -0.00514 | 4.378
588.63 | -0.17 | 0.825 | 589.65 | -0.019 | 0.665 | 596.38 | -0.00156 | 3.857 | 602.9 | -0.00518 | 4.376
588.79 | -0.168 | 0.816 | 589.81 | -0.019 | 0.665 | 596.52 | -0.00159 | 3.857 | 603.07 | -0.00517 | 4.378
588.96 | -0.166 | 0.816 | 589.99 | -0.019 | 0.661 | 596.65 | -0.00163 | 3.857 | 603.24 | -0.00517 | 4.378
589.13 | -0.164 | 0.821 | 590.15 | -0.018 | 0.665 | 596.77 | -0.00165 | 3.857 | 603.41 | -0.00515 | 4.374
589.29 | -0.162 | 0.816 | 590.31 | -0.018 | 0.661 | 596.91 | -0.0016 | 3.857 | 603.58 | -0.00514 | 4.374
589.46 | -0.161 | 0.811 | 590.47 | -0.019 | 0.661 | 597.05 | -0.00159 | 3.857 | 603.74 | -0.00513 | 4.374
589.63 | -0.159 | 0.811 | 590.63 | -0.019 | 0.661 | 597.2 | -0.00159 | 3.857 | 603.89 | -0.00514 | 4.372
589.79 | -0.159 | 0.807 | 590.8 | -0.018 | 0.657 | 597.35 | -0.00161 | 3.856 | 604.06 | -0.00518 | 4.374
589.95 | -0.158 | 0.807 | 590.98 | -0.016 | 0.657 | 597.5 | -0.00161 | 3.856 | 604.24 | -0.00517 | 4.372
590.11 | -0.158 | 0.797 | 591.15 | -0.016 | 0.661 | 597.65 | -0.0016 | 3.856 | 604.4 | -0.00512 | 4.372
590.26 | -0.159 | 0.793 | 591.32 | -0.017 | 0.661 | 597.79 | -0.00158 | 3.856 | 604.56 | -0.00503 | 4.37
590.43 | -0.159 | 0.793 | 591.5 | -0.018 | 0.661 | 597.93 | -0.00156 | 3.857 | 604.72 | -0.00501 | 4.368
590.6 | -0.159 | 0.788 | 591.68 | -0.018 | 0.661 | 598.07 | -0.00154 | 3.856 | 604.89 | -0.00506 | 4.368
590.75 | -0.158 | 0.788 | 591.85 | -0.018 | 0.657 | 598.23 | -0.00151 | 3.856 | 605.06 | -0.00508 | 4.368
590.92 | -0.158 | 0.788 | 592.01 | -0.017 | 0.661 | 598.39 | -0.00146 | 3.856 | 605.24 | -0.00511 | 4.368
591.08 | -0.157 | 0.783 | 592.16 | -0.017 | 0.661 | 598.54 | -0.00146 | 3.856 | 605.41 | -0.00508 | 4.366
591.23 | -0.156 | 0.783 | 592.31 | -0.019 | 0.661 | 598.69 | -0.0015 | 3.854 | 605.57 | -0.00506 | 4.366
591.39 | -0.155 | 0.783 | 592.47 | -0.02 | 0.661 | 598.85 | -0.00152 | 3.854 | 605.73 | -0.00503 | 4.364
591.55 | -0.154 | 0.779 | 592.63 | -0.021 | 0.665 | 599 | -0.00152 | 3.854 | 605.89 | -0.00501 | 4.364
591.72 | -0.154 | 0.774 | 592.8 | -0.021 | 0.661 | 599.16 | -0.00155 | 3.856 | 606.06 | -0.00499 | 4.362
591.88 | -0.154 | 0.774 | 592.96 | -0.021 | 0.665 | 599.32 | -0.00158 | 3.856 | 606.21 | -0.00496 | 4.362
592.04 | -0.154 | 0.774 | 593.12 | -0.021 | 0.661 | 599.49 | -0.00162 | 3.856 | 606.38 | -0.00496 | 4.36
592.2 | -0.154 | 0.769 | 593.28 | -0.021 | 0.661 | 599.65 | -0.00163 | 3.854 | 606.55 | -0.00494 | 4.36
592.36 | -0.153 | 0.774 | 593.44 | -0.021 | 0.657 | 599.8 | -0.00162 | 3.854 | 606.73 | -0.00489 | 4.359
592.52 | -0.153 | 0.764 | 593.61 | -0.021 | 0.657 | 599.95 | -0.00157 | 3.856 | 606.9 | -0.00483 | 4.36
592.68 | -0.153 | 0.764 | 593.78 | -0.021 | 0.661 | 600.1 | -0.00154 | 3.856 | 607.07 | -0.00481 | 4.359
592.84 | -0.152 | 0.76 | 593.94 | -0.022 | 0.657 | 600.25 | -0.00156 | 3.854 | 607.23 | -0.00482 | 4.359
593.01 | -0.151 | 0.755 | 594.1 | -0.022 | 0.657 | 600.39 | -0.00158 | 3.854 | 607.4 | -0.00485 | 4.357
593.19 | -0.15 | 0.755 | 594.26 | -0.021 | 0.657 | 600.54 | -0.00157 | 3.854 | 607.57 | -0.00489 | 4.357
593.37 | -0.149 | 0.75 | 594.42 | -0.02 | 0.657 | 600.69 | -0.00155 | 3.854 | 607.74 | -0.00491 | 4.355
593.55 | -0.148 | 0.75 | 594.6 | -0.018 | 0.657 | 600.86 | -0.00156 | 3.854 | 607.91 | -0.00493 | 4.355
593.72 | -0.148 | 0.746 | 594.77 | -0.017 | 0.657 | 601.03 | -0.00159 | 3.852 | 608.09 | -0.00496 | 4.355
593.9 | -0.148 | 0.746 | 594.94 | -0.017 | 0.657 | 601.2 | -0.00161 | 3.852 | 608.28 | -0.00504 | 4.355
594.08 | -0.148 | 0.746 | 595.1 | -0.016 | 0.657 | 601.36 | -0.00162 | 3.854 | 608.46 | -0.00505 | 4.353
594.26 | -0.147 | 0.741 | 595.28 | -0.015 | 0.652 | 601.52 | -0.00163 | 3.852 | 608.64 | -0.00501 | 4.353
594.43 | -0.146 | 0.741 | 595.45 | -0.014 | 0.652 | 601.67 | -0.00161 | 3.854 | 608.81 | -0.00492 | 4.351
594.6 | -0.146 | 0.736 | 595.62 | -0.014 | 0.652 | 601.82 | -0.0016 | 3.852 | 608.98 | -0.00488 | 4.355
594.76 | -0.146 | 0.732 | 595.78 | -0.014 | 0.652 | 601.98 | -0.00158 | 3.852 | 609.15 | -0.00486 | 4.353
594.91 | -0.146 | 0.727 | 595.94 | -0.015 | 0.652 | 602.15 | -0.00157 | 3.851 | 609.31 | -0.0049 | 4.351
595.08 | -0.145 | 0.727 | 596.1 | -0.016 | 0.652 | 602.31 | -0.00153 | 3.851 | 609.48 | -0.00492 | 4.351
595.24 | -0.143 | 0.722 | 596.26 | -0.017 | 0.647 | 602.48 | -0.00153 | 3.851 | 609.64 | -0.00495 | 4.349
595.4 | -0.143 | 0.717 | 596.42 | -0.018 | 0.652 | 602.64 | -0.00154 | 3.852 | 609.8 | -0.00495 | 4.349
595.56 | -0.143 | 0.717 | 596.59 | -0.019 | 0.652 | 602.8 | -0.00155 | 3.851 | 609.95 | -0.005 | 4.349
595.73 | -0.143 | 0.713 | 596.75 | -0.019 | 0.652 | 602.95 | -0.00153 | 3.852 | 610.11 | -0.00503 | 4.347
595.89 | -0.142 | 0.708 | 596.91 | -0.02 | 0.652 | 603.11 | -0.00152 | 3.852 | 610.27 | -0.00507 | 4.345
596.06 | -0.141 | 0.708 | 597.08 | -0.019 | 0.647 | 603.26 | -0.00149 | 3.852 | 610.44 | -0.00509 | 4.347
596.21 | -0.141 | 0.708 | 597.25 | -0.019 | 0.652 | 603.4 | -0.00147 | 3.852 | 610.61 | -0.00512 | 4.345
596.38 | -0.142 | 0.704 | 597.43 | -0.019 | 0.652 | 603.55 | -0.00146 | 3.851 | 610.79 | -0.00509 | 4.345
596.56 | -0.142 | 0.704 | 597.6 | -0.019 | 0.647 | 603.69 | -0.00148 | 3.851 | 610.97 | -0.00504 | 4.343
596.73 | -0.14 | 0.704 | 597.77 | -0.019 | 0.647 | 603.84 | -0.00153 | 3.851 | 611.15 | -0.00501 | 4.343
596.9 | -0.139 | 0.704 | 597.93 | -0.019 | 0.652 | 603.98 | -0.00156 | 3.851 | 611.32 | -0.00503 | 4.341
597.06 | -0.14 | 0.699 | 598.1 | -0.019 | 0.652 | 604.13 | -0.00156 | 3.849 | 611.5 | -0.00501 | 4.339
597.23 | -0.14 | 0.694 | 598.27 | -0.018 | 0.652 | 604.28 | -0.00153 | 3.849 | 611.67 | -0.00494 | 4.339
597.39 | -0.141 | 0.694 | 598.44 | -0.018 | 0.652 | 604.45 | -0.00151 | 3.849 | 611.85 | -0.00488 | 4.339
597.56 | -0.141 | 0.694 | 598.61 | -0.017 | 0.652 | 604.61 | -0.00151 | 3.847 | 612.03 | -0.00485 | 4.339
597.73 | -0.141 | 0.694 | 598.77 | -0.017 | 0.657 | 604.77 | -0.00149 | 3.849 | 612.2 | -0.00488 | 4.337
597.91 | -0.142 | 0.694 | 598.95 | -0.015 | 0.652 | 604.93 | -0.00146 | 3.849 | 612.37 | -0.00492 | 4.339
598.08 | -0.143 | 0.689 | 599.12 | -0.014 | 0.652 | 605.08 | -0.00142 | 3.849 | 612.53 | -0.00497 | 4.337
598.26 | -0.142 | 0.689 | 599.29 | -0.014 | 0.647 | 605.22 | -0.0014 | 3.847 | 612.7 | -0.005 | 4.337
598.43 | -0.14 | 0.689 | 599.46 | -0.015 | 0.652 | 605.36 | -0.00145 | 3.849 | 612.87 | -0.005 | 4.335
598.61 | -0.139 | 0.685 | 599.63 | -0.015 | 0.652 | 605.5 | -0.00151 | 3.847 | 613.05 | -0.00498 | 4.333
598.78 | -0.139 | 0.68 | 599.81 | -0.015 | 0.647 | 605.64 | -0.00156 | 3.845 | 613.22 | -0.00495 | 4.335
598.95 | -0.139 | 0.675 | 599.98 | -0.015 | 0.647 | 605.78 | -0.00153 | 3.847 | 613.4 | -0.00496 | 4.335
599.12 | -0.139 | 0.675 | 600.14 | -0.015 | 0.643 | 605.92 | -0.00151 | 3.847 | 613.57 | -0.00497 | 4.333
599.3 | -0.14 | 0.671 | 600.31 | -0.015 | 0.647 | 606.06 | -0.00151 | 3.845 | 613.73 | -0.00498 | 4.332
599.48 | -0.14 | 0.671 | 600.48 | -0.015 | 0.647 | 606.21 | -0.0015 | 3.847 | 613.89 | -0.00496 | 4.332
599.65 | -0.139 | 0.666 | 600.66 | -0.014 | 0.643 | 606.36 | -0.00151 | 3.847 | 614.05 | -0.00496 | 4.332
599.82 | -0.138 | 0.666 | 600.82 | -0.015 | 0.643 | 606.51 | -0.00154 | 3.845 | 614.21 | -0.00493 | 4.33
599.98 | -0.137 | 0.661 | 600.97 | -0.015 | 0.643 | 606.66 | -0.00158 | 3.844 | 614.36 | -0.00492 | 4.332
600.14 | -0.135 | 0.661 | 601.12 | -0.015 | 0.638 | 606.82 | -0.00162 | 3.845 | 614.52 | -0.00491 | 4.33
600.31 | -0.134 | 0.657 | 601.28 | -0.016 | 0.638 | 606.97 | -0.00165 | 3.845 | 614.69 | -0.00491 | 4.33
600.48 | -0.135 | 0.652 | 601.43 | -0.015 | 0.638 | 607.11 | -0.00167 | 3.844 | 614.85 | -0.00488 | 4.33
600.65 | -0.134 | 0.652 | 601.59 | -0.014 | 0.638 | 607.27 | -0.00167 | 3.844 | 615.01 | -0.00487 | 4.328
600.83 | -0.134 | 0.652 | 601.75 | -0.013 | 0.638 | 607.41 | -0.00169 | 3.844 | 615.18 | -0.00485 | 4.326
601.01 | -0.134 | 0.647 | 601.91 | -0.012 | 0.643 | 607.56 | -0.00173 | 3.842 | 615.34 | -0.00487 | 4.326
601.19 | -0.134 | 0.642 | 602.08 | -0.012 | 0.638 | 607.7 | -0.00175 | 3.844 | 615.5 | -0.00487 | 4.326
601.37 | -0.134 | 0.638 | 602.24 | -0.013 | 0.638 | 607.85 | -0.00174 | 3.844 | 615.67 | -0.00484 | 4.326
601.54 | -0.133 | 0.638 | 602.4 | -0.013 | 0.638 | 608 | -0.00174 | 3.844 | 615.85 | -0.00481 | 4.326
601.7 | -0.133 | 0.638 | 602.55 | -0.014 | 0.634 | 608.15 | -0.00173 | 3.842 | 616.03 | -0.00478 | 4.322
601.86 | -0.134 | 0.633 | 602.69 | -0.014 | 0.638 | 608.3 | -0.00174 | 3.842 | 616.2 | -0.00479 | 4.322
602.02 | -0.134 | 0.633 | 602.83 | -0.015 | 0.643 | 608.45 | -0.00171 | 3.844 | 616.37 | -0.00482 | 4.322
602.18 | -0.134 | 0.629 | 602.97 | -0.015 | 0.643 | 608.6 | -0.00171 | 3.844 | 616.53 | -0.00483 | 4.32
602.34 | -0.134 | 0.629 | 603.12 | -0.015 | 0.643 | 608.76 | -0.00172 | 3.842 | 616.69 | -0.00485 | 4.322
602.5 | -0.135 | 0.624 | 603.27 | -0.015 | 0.643 | 608.91 | -0.00179 | 3.842 | 616.84 | -0.00482 | 4.32
602.67 | -0.135 | 0.624 | 603.43 | -0.013 | 0.643 | 609.08 | -0.0018 | 3.842 | 616.99 | -0.00485 | 4.318
602.84 | -0.135 | 0.619 | 603.59 | -0.013 | 0.643 | 609.24 | -0.00181 | 3.842 | 617.15 | -0.00487 | 4.318
603 | -0.133 | 0.614 | 603.76 | -0.012 | 0.647 | 609.4 | -0.00178 | 3.842 | 617.31 | -0.00489 | 4.32
603.16 | -0.132 | 0.614 | 603.93 | -0.013 | 0.643 | 609.56 | -0.00174 | 3.842 | 617.48 | -0.00488 | 4.318
603.32 | -0.131 | 0.614 | 604.1 | -0.013 | 0.643 | 609.72 | -0.00167 | 3.844 | 617.65 | -0.00483 | 4.318
603.48 | -0.13 | 0.61 | 604.27 | -0.013 | 0.643 | 609.89 | -0.00165 | 3.842 | 617.82 | -0.00486 | 4.316
603.64 | -0.13 | 0.61 | 604.43 | -0.013 | 0.638 | 610.06 | -0.00165 | 3.842 | 617.99 | -0.00488 | 4.316
603.79 | -0.13 | 0.61 | 604.59 | -0.013 | 0.638 | 610.23 | -0.00171 | 3.842 | 618.16 | -0.00489 | 4.314
603.96 | -0.128 | 0.605 | 604.75 | -0.013 | 0.638 | 610.39 | -0.00177 | 3.842 | 618.33 | -0.00486 | 4.314
604.12 | -0.127 | 0.605 | 604.91 | -0.013 | 0.638 | 610.55 | -0.00183 | 3.84 | 618.49 | -0.00484 | 4.312
604.28 | -0.125 | 0.6 | 605.07 | -0.012 | 0.638 | 610.7 | -0.00186 | 3.84 | 618.66 | -0.00487 | 4.31
604.44 | -0.124 | 0.6 | 605.23 | -0.012 | 0.634 | 610.85 | -0.00186 | 3.84 | 618.83 | -0.00495 | 4.31
604.61 | -0.123 | 0.605 | 605.4 | -0.012 | 0.634 | 611 | -0.00185 | 3.84 | 619.01 | -0.00497 | 4.31
604.78 | -0.122 | 0.6 | 605.58 | -0.013 | 0.634 | 611.15 | -0.00181 | 3.84 | 619.19 | -0.00496 | 4.308
604.94 | -0.123 | 0.596 | 605.76 | -0.013 | 0.634 | 611.31 | -0.00179 | 3.84 | 619.38 | -0.00492 | 4.306
605.1 | -0.124 | 0.591 | 605.94 | -0.014 | 0.634 | 611.46 | -0.00176 | 3.839 | 619.56 | -0.00487 | 4.306
605.26 | -0.125 | 0.596 | 606.12 | -0.015 | 0.634 | 611.61 | -0.00175 | 3.839 | 619.74 | -0.00482 | 4.308
605.43 | -0.124 | 0.591 | 606.29 | -0.015 | 0.634 | 611.77 | -0.00172 | 3.837 | 619.9 | -0.00479 | 4.304
605.6 | -0.124 | 0.586 | 606.46 | -0.015 | 0.634 | 611.92 | -0.0017 | 3.837 | 620.06 | -0.0048 | 4.306
605.77 | -0.123 | 0.582 | 606.64 | -0.015 | 0.634 | 612.08 | -0.00169 | 3.839 | 620.23 | -0.00479 | 4.306
605.93 | -0.123 | 0.577 | 606.81 | -0.015 | 0.634 | 612.25 | -0.0017 | 3.839 | 620.4 | -0.00483 | 4.306
606.09 | -0.123 | 0.582 | 606.98 | -0.015 | 0.634 | 612.42 | -0.00173 | 3.839 | 620.57 | -0.00487 | 4.306
606.24 | -0.124 | 0.577 | 607.14 | -0.016 | 0.634 | 612.59 | -0.00169 | 3.839 | 620.74 | -0.00494 | 4.304
606.41 | -0.124 | 0.567 | 607.3 | -0.016 | 0.634 | 612.75 | -0.00166 | 3.839 | 620.9 | -0.00498 | 4.303
606.57 | -0.125 | 0.567 | 607.45 | -0.016 | 0.634 | 612.9 | -0.00164 | 3.839 | 621.06 | -0.00494 | 4.303
606.74 | -0.125 | 0.563 | 607.6 | -0.016 | 0.638 | 613.04 | -0.00166 | 3.839 | 621.23 | -0.00491 | 4.301
606.91 | -0.124 | 0.563 | 607.75 | -0.015 | 0.634 | 613.18 | -0.00165 | 3.839 | 621.4 | -0.00492 | 4.301
607.08 | -0.121 | 0.563 | 607.91 | -0.014 | 0.634 | 613.32 | -0.00164 | 3.837 | 621.56 | -0.00495 | 4.299
607.25 | -0.12 | 0.558 | 608.08 | -0.014 | 0.638 | 613.48 | -0.00163 | 3.835 | 621.73 | -0.00495 | 4.299
607.43 | -0.12 | 0.558 | 608.25 | -0.014 | 0.634 | 613.63 | -0.00165 | 3.837 | 621.89 | -0.00493 | 4.299
607.6 | -0.12 | 0.553 | 608.4 | -0.014 | 0.634 | 613.79 | -0.00167 | 3.837 | 622.06 | -0.00492 | 4.297
607.77 | -0.12 | 0.549 | 608.55 | -0.013 | 0.638 | 613.95 | -0.00166 | 3.837 | 622.22 | -0.00489 | 4.297
607.93 | -0.119 | 0.549 | 608.7 | -0.012 | 0.634 | 614.11 | -0.00161 | 3.837 | 622.38 | -0.00489 | 4.297
608.08 | -0.118 | 0.549 | 608.85 | -0.01 | 0.638 | 614.27 | -0.00157 | 3.835 | 622.54 | -0.00489 | 4.295
608.24 | -0.116 | 0.549 | 609.02 | -0.00908 | 0.638 | 614.43 | -0.00158 | 3.835 | 622.69 | -0.00492 | 4.295
608.4 | -0.116 | 0.549 | 609.17 | -0.00755 | 0.638 | 614.57 | -0.00158 | 3.833 | 622.85 | -0.00496 | 4.295
608.57 | -0.115 | 0.549 | 609.33 | -0.00668 | 0.634 | 614.71 | -0.00159 | 3.835 | 623.01 | -0.00496 | 4.293
608.74 | -0.115 | 0.549 | 609.49 | -0.00581 | 0.638 | 614.86 | -0.00157 | 3.835 | 623.17 | -0.00492 | 4.293
608.92 | -0.115 | 0.549 | 609.65 | -0.00536 | 0.638 | 615.01 | -0.00156 | 3.833 | 623.33 | -0.00486 | 4.291
609.09 | -0.115 | 0.544 | 609.83 | -0.00459 | 0.634 | 615.16 | -0.00155 | 3.833 | 623.5 | -0.00486 | 4.291
609.26 | -0.115 | 0.544 | 610 | -0.00452 | 0.638 | 615.32 | -0.00155 | 3.833 | 623.66 | -0.00492 | 4.291
609.42 | -0.114 | 0.544 | 610.18 | -0.00463 | 0.638 | 615.47 | -0.0016 | 3.833 | 623.82 | -0.00502 | 4.291
609.59 | -0.113 | 0.535 | 610.36 | -0.00462 | 0.638 | 615.63 | -0.00166 | 3.833 | 623.96 | -0.00505 | 4.289
609.76 | -0.112 | 0.535 | 610.53 | -0.00444 | 0.638 | 615.78 | -0.00168 | 3.832 | 624.11 | -0.00507 | 4.289
609.93 | -0.111 | 0.53 | 610.7 | -0.00492 | 0.634 | 615.93 | -0.00171 | 3.832 | 624.26 | -0.00503 | 4.289
610.1 | -0.11 | 0.535 | 610.87 | -0.00651 | 0.634 | 616.07 | -0.00177 | 3.833 | 624.42 | -0.00496 | 4.289
610.28 | -0.109 | 0.525 | 611.03 | -0.00846 | 0.634 | 616.22 | -0.00183 | 3.832 | 624.59 | -0.00493 | 4.287
610.45 | -0.109 | 0.521 | 611.2 | -0.00948 | 0.629 | 616.37 | -0.00187 | 3.832 | 624.76 | -0.00494 | 4.287
610.61 | -0.108 | 0.521 | 611.37 | -0.01 | 0.634 | 616.52 | -0.00188 | 3.832 | 624.94 | -0.00493 | 4.285
610.78 | -0.107 | 0.521 | 611.53 | -0.011 | 0.629 | 616.68 | -0.00191 | 3.832 | 625.1 | -0.00488 | 4.285
610.95 | -0.106 | 0.516 | 611.71 | -0.013 | 0.629 | 616.84 | -0.00194 | 3.83 | 625.26 | -0.00485 | 4.285
611.13 | -0.105 | 0.516 | 611.88 | -0.015 | 0.629 | 617.01 | -0.00192 | 3.83 | 625.43 | -0.0049 | 4.283
611.31 | -0.105 | 0.511 | 612.06 | -0.015 | 0.634 | 617.16 | -0.00193 | 3.83 | 625.59 | -0.00497 | 4.283
611.47 | -0.104 | 0.511 | 612.22 | -0.014 | 0.634 | 617.32 | -0.00194 | 3.83 | 625.75 | -0.00498 | 4.283
611.62 | -0.104 | 0.511 | 612.38 | -0.012 | 0.629 | 617.48 | -0.00194 | 3.83 | 625.92 | -0.00499 | 4.283
611.78 | -0.104 | 0.511 | 612.52 | -0.011 | 0.629 | 617.64 | -0.00189 | 3.83 | 626.08 | -0.00496 | 4.283
611.95 | -0.104 | 0.507 | 612.67 | -0.011 | 0.629 | 617.8 | -0.00185 | 3.83 | 626.24 | -0.00497 | 4.281
612.13 | -0.104 | 0.502 | 612.82 | -0.012 | 0.629 | 617.96 | -0.00184 | 3.832 | 626.4 | -0.00495 | 4.281
612.29 | -0.103 | 0.502 | 612.99 | -0.013 | 0.629 | 618.12 | -0.00183 | 3.83 | 626.56 | -0.00491 | 4.277
612.47 | -0.102 | 0.497 | 613.15 | -0.012 | 0.629 | 618.27 | -0.0018 | 3.828 | 626.72 | -0.00486 | 4.279
612.64 | -0.102 | 0.502 | 613.32 | -0.011 | 0.629 | 618.42 | -0.0018 | 3.828 | 626.89 | -0.00486 | 4.279
612.8 | -0.102 | 0.502 | 613.48 | -0.01 | 0.629 | 618.57 | -0.00182 | 3.828 | 627.06 | -0.00491 | 4.277
612.96 | -0.102 | 0.497 | 613.65 | -0.01 | 0.634 | 618.73 | -0.00186 | 3.828 | 627.24 | -0.00492 | 4.276
613.12 | -0.102 | 0.502 | 613.82 | -0.00955 | 0.629 | 618.89 | -0.00186 | 3.828 | 627.41 | -0.00484 | 4.274
613.28 | -0.101 | 0.502 | 613.98 | -0.00844 | 0.629 | 619.05 | -0.00185 | 3.828 | 627.58 | -0.00492 | 4.274
613.44 | -0.1 | 0.497 | 614.14 | -0.00771 | 0.625 | 619.2 | -0.0018 | 3.828 | 627.75 | -0.00495 | 4.274
613.6 | -0.099 | 0.497 | 614.29 | -0.00788 | 0.625 | 619.36 | -0.00174 | 3.828 | 627.91 | -0.00495 | 4.274
613.76 | -0.098 | 0.488 | 614.45 | -0.00769 | 0.625 | 619.53 | -0.00171 | 3.828 | 628.09 | -0.0048 | 4.274
613.91 | -0.097 | 0.488 | 614.61 | -0.00714 | 0.625 | 619.7 | -0.00171 | 3.828 | 628.26 | -0.00476 | 4.272
614.07 | -0.096 | 0.488 | 614.76 | -0.00628 | 0.625 | 619.87 | -0.00173 | 3.827 | 628.44 | -0.0048 | 4.272
614.24 | -0.095 | 0.488 | 614.93 | -0.006 | 0.629 | 620.03 | -0.00176 | 3.828 | 628.61 | -0.00484 | 4.272
614.41 | -0.093 | 0.488 | 615.09 | -0.00671 | 0.629 | 620.19 | -0.00179 | 3.827 | 628.78 | -0.00487 | 4.27
614.58 | -0.091 | 0.488 | 615.25 | -0.00787 | 0.629 | 620.35 | -0.00184 | 3.827 | 628.96 | -0.00487 | 4.27
614.74 | -0.091 | 0.483 | 615.42 | -0.00956 | 0.625 | 620.51 | -0.00187 | 3.827 | 629.12 | -0.00484 | 4.268
614.91 | -0.09 | 0.483 | 615.59 | -0.011 | 0.625 | 620.66 | -0.00188 | 3.828 | 629.29 | -0.00483 | 4.266
615.08 | -0.089 | 0.478 | 615.75 | -0.011 | 0.62 | 620.82 | -0.00188 | 3.828 | 629.46 | -0.00481 | 4.266
615.24 | -0.086 | 0.474 | 615.91 | -0.011 | 0.625 | 620.98 | -0.00183 | 3.827 | 629.62 | -0.00483 | 4.266
615.4 | -0.084 | 0.474 | 616.08 | -0.00984 | 0.625 | 621.14 | -0.0018 | 3.827 | 629.79 | -0.00484 | 4.266
615.56 | -0.083 | 0.478 | 616.24 | -0.00941 | 0.625 | 621.31 | -0.00179 | 3.825 | 629.96 | -0.00484 | 4.264
615.72 | -0.083 | 0.478 | 616.41 | -0.00922 | 0.625 | 621.47 | -0.00184 | 3.827 | 630.13 | -0.00484 | 4.264
615.89 | -0.082 | 0.474 | 616.57 | -0.00898 | 0.625 | 621.63 | -0.00188 | 3.827 | 630.29 | -0.00486 | 4.264
616.07 | -0.08 | 0.469 | 616.72 | -0.00938 | 0.62 | 621.78 | -0.00187 | 3.825 | 630.45 | -0.00489 | 4.262
616.24 | -0.079 | 0.469 | 616.87 | -0.00942 | 0.625 | 621.93 | -0.00187 | 3.825 | 630.61 | -0.00494 | 4.262
616.4 | -0.079 | 0.464 | 617.02 | -0.01 | 0.625 | 622.09 | -0.00185 | 3.827 | 630.77 | -0.00496 | 4.262
616.57 | -0.079 | 0.469 | 617.17 | -0.011 | 0.629 | 622.24 | -0.00184 | 3.827 | 630.93 | -0.00498 | 4.262
616.73 | -0.081 | 0.469 | 617.32 | -0.012 | 0.625 | 622.4 | -0.00181 | 3.825 | 631.08 | -0.00496 | 4.26
616.9 | -0.082 | 0.464 | 617.49 | -0.012 | 0.629 | 622.56 | -0.00179 | 3.825 | 631.25 | -0.00489 | 4.26
617.06 | -0.083 | 0.464 | 617.66 | -0.013 | 0.629 | 622.71 | -0.00178 | 3.825 | 631.42 | -0.00483 | 4.258
617.21 | -0.083 | 0.46 | 617.84 | -0.013 | 0.629 | 622.87 | -0.00177 | 3.825 | 631.59 | -0.0048 | 4.258
617.37 | -0.083 | 0.46 | 618.01 | -0.012 | 0.629 | 623.02 | -0.00177 | 3.823 | 631.76 | -0.00478 | 4.26
617.53 | -0.083 | 0.455 | 618.18 | -0.012 | 0.634 | 623.18 | -0.00177 | 3.825 | 631.93 | -0.00477 | 4.258
617.69 | -0.083 | 0.455 | 618.36 | -0.011 | 0.634 | 623.35 | -0.00176 | 3.823 | 632.08 | -0.00478 | 4.256
617.86 | -0.081 | 0.45 | 618.53 | -0.01 | 0.634 | 623.5 | -0.00172 | 3.823 | 632.23 | -0.0048 | 4.254
618.02 | -0.079 | 0.45 | 618.71 | -0.0096 | 0.629 | 623.66 | -0.0017 | 3.823 | 632.39 | -0.00484 | 4.252
618.19 | -0.078 | 0.45 | 618.89 | -0.00931 | 0.629 | 623.82 | -0.00169 | 3.822 | 632.55 | -0.00487 | 4.252
618.36 | -0.078 | 0.45 | 619.06 | -0.00918 | 0.629 | 623.97 | -0.00169 | 3.82 | 632.71 | -0.00488 | 4.252
618.52 | -0.076 | 0.45 | 619.22 | -0.00901 | 0.629 | 624.12 | -0.00166 | 3.822 | 632.89 | -0.00488 | 4.248
618.7 | -0.074 | 0.45 | 619.4 | -0.00928 | 0.625 | 624.26 | -0.00166 | 3.82 | 633.05 | -0.00485 | 4.254
618.88 | -0.074 | 0.445 | 619.58 | -0.00997 | 0.625 | 624.42 | -0.00167 | 3.818 | 633.2 | -0.00483 | 4.252
619.07 | -0.073 | 0.445 | 619.75 | -0.01 | 0.625 | 624.57 | -0.00167 | 3.82 | 633.35 | -0.00481 | 4.248
619.24 | -0.072 | 0.445 | 619.93 | -0.011 | 0.625 | 624.71 | -0.00167 | 3.818 | 633.51 | -0.00482 | 4.25
619.41 | -0.072 | 0.445 | 620.1 | -0.011 | 0.62 | 624.86 | -0.00167 | 3.816 | 633.67 | -0.00485 | 4.252
619.58 | -0.07 | 0.441 | 620.28 | -0.011 | 0.615 | 625.02 | -0.00168 | 3.818 | 633.83 | -0.00489 | 4.248
619.75 | -0.07 | 0.441 | 620.46 | -0.0099 | 0.615 | 625.18 | -0.00166 | 3.818 | 633.99 | -0.00492 | 4.248
619.93 | -0.069 | 0.441 | 620.64 | -0.00941 | 0.62 | 625.33 | -0.00164 | 3.818 | 634.14 | -0.00491 | 4.247
620.11 | -0.068 | 0.436 | 620.83 | -0.00952 | 0.625 | 625.48 | -0.00167 | 3.818 | 634.29 | -0.00491 | 4.247
620.28 | -0.068 | 0.436 | 621.01 | -0.01 | 0.625 | 625.64 | -0.00171 | 3.818 | 634.46 | -0.00488 | 4.247
620.46 | -0.068 | 0.436 | 621.18 | -0.01 | 0.625 | 625.8 | -0.00175 | 3.82 | 634.62 | -0.00488 | 4.245
620.63 | -0.067 | 0.432 | 621.35 | -0.011 | 0.615 | 625.97 | -0.00172 | 3.82 | 634.77 | -0.0049 | 4.245
620.8 | -0.067 | 0.432 | 621.51 | -0.01 | 0.615 | 626.13 | -0.00169 | 3.818 | 634.93 | -0.00494 | 4.243
620.98 | -0.066 | 0.432 | 621.67 | -0.01 | 0.615 | 626.29 | -0.0017 | 3.818 | 635.09 | -0.00495 | 4.245
621.17 | -0.066 | 0.432 | 621.82 | -0.00974 | 0.62 | 626.46 | -0.00173 | 3.818 | 635.25 | -0.00493 | 4.243
621.34 | -0.067 | 0.432 | 621.98 | -0.00958 | 0.62 | 626.61 | -0.00175 | 3.818 | 635.41 | -0.00489 | 4.241
621.51 | -0.067 | 0.432 | 622.14 | -0.00874 | 0.615 | 626.76 | -0.00177 | 3.816 | 635.57 | -0.00487 | 4.239
621.67 | -0.069 | 0.427 | 622.31 | -0.00779 | 0.615 | 626.92 | -0.00181 | 3.816 | 635.74 | -0.00485 | 4.239
621.83 | -0.068 | 0.427 | 622.49 | -0.00666 | 0.62 | 627.07 | -0.00184 | 3.816 | 635.9 | -0.00489 | 4.239
621.99 | -0.066 | 0.427 | 622.66 | -0.00656 | 0.625 | 627.23 | -0.00185 | 3.816 | 636.06 | -0.00492 | 4.239
622.17 | -0.063 | 0.427 | 622.83 | -0.00777 | 0.62 | 627.4 | -0.00183 | 3.816 | 636.22 | -0.00493 | 4.229
622.34 | -0.061 | 0.427 | 623 | -0.00981 | 0.62 | 627.58 | -0.00185 | 3.816 | 636.36 | -0.00492 | 4.241
622.51 | -0.061 | 0.422 | 623.16 | -0.011 | 0.62 | 627.75 | -0.00183 | 3.816 | 636.51 | -0.00491 | 4.241
622.68 | -0.061 | 0.422 | 623.33 | -0.013 | 0.625 | 627.92 | -0.00184 | 3.816 | 636.67 | -0.00491 | 4.239
622.85 | -0.06 | 0.422 | 623.5 | -0.012 | 0.625 | 628.08 | -0.00183 | 3.816 | 636.83 | -0.0049 | 4.237
623.01 | -0.06 | 0.422 | 623.66 | -0.012 | 0.625 | 628.24 | -0.00184 | 3.816 | 637 | -0.0049 | 4.237
623.18 | -0.059 | 0.422 | 623.83 | -0.00987 | 0.62 | 628.38 | -0.00184 | 3.815 | 637.17 | -0.00489 | 4.235
623.33 | -0.059 | 0.422 | 624 | -0.00981 | 0.615 | 628.53 | -0.00187 | 3.815 | 637.34 | -0.00489 | 4.233
623.49 | -0.058 | 0.422 | 624.17 | -0.00988 | 0.615 | 628.69 | -0.00189 | 3.815 | 637.5 | -0.00489 | 4.235
623.65 | -0.057 | 0.399 | 624.33 | -0.01 | 0.615 | 628.84 | -0.00188 | 3.815 | 637.65 | -0.00489 | 4.233
623.81 | -0.056 | 0.427 | 624.5 | -0.01 | 0.615 | 628.99 | -0.00186 | 3.815 | 637.81 | -0.0049 | 4.231
623.96 | -0.057 | 0.422 | 624.67 | -0.00984 | 0.62 | 629.14 | -0.00187 | 3.815 | 637.97 | -0.0049 | 4.231
624.1 | -0.058 | 0.422 | 624.83 | -0.00924 | 0.62 | 629.3 | -0.00189 | 3.815 | 638.13 | -0.0049 | 4.229
624.26 | -0.057 | 0.417 | 625 | -0.00827 | 0.62 | 629.47 | -0.00188 | 3.813 | 638.3 | -0.0049 | 4.229
624.42 | -0.056 | 0.417 | 625.17 | -0.00816 | 0.62 | 629.64 | -0.00186 | 3.813 | 638.47 | -0.00489 | 4.229
624.6 | -0.055 | 0.413 | 625.34 | -0.00823 | 0.62 | 629.82 | -0.00188 | 3.813 | 638.64 | -0.00491 | 4.227
624.77 | -0.056 | 0.417 | 625.51 | -0.0081 | 0.62 | 629.99 | -0.00195 | 3.813 | 638.81 | -0.00492 | 4.225
624.95 | -0.056 | 0.417 | 625.68 | -0.00841 | 0.62 | 630.15 | -0.00199 | 3.813 | 638.98 | -0.00495 | 4.225
625.12 | -0.056 | 0.417 | 625.86 | -0.00898 | 0.62 | 630.32 | -0.00201 | 3.811 | 639.15 | -0.00494 | 4.223
625.29 | -0.055 | 0.413 | 626.03 | -0.00981 | 0.615 | 630.48 | -0.00203 | 3.811 | 639.33 | -0.00495 | 4.223
625.46 | -0.054 | 0.408 | 626.21 | -0.01 | 0.615 | 630.65 | -0.00202 | 3.813 | 639.5 | -0.00498 | 4.223
625.63 | -0.052 | 0.408 | 626.38 | -0.011 | 0.615 | 630.82 | -0.00201 | 3.813 | 639.66 | -0.00504 | 4.225
625.79 | -0.051 | 0.408 | 626.55 | -0.011 | 0.611 | 631 | -0.002 | 3.811 | 639.82 | -0.00509 | 4.223
625.95 | -0.051 | 0.403 | 626.71 | -0.013 | 0.615 | 631.18 | -0.00201 | 3.811 | 639.97 | -0.00508 | 4.223
626.11 | -0.05 | 0.403 | 626.87 | -0.015 | 0.62 | 631.35 | -0.00203 | 3.811 | 640.11 | -0.00502 | 4.223
626.27 | -0.049 | 0.403 | 627.04 | -0.016 | 0.62 | 631.52 | -0.00202 | 3.811 | 640.26 | -0.00496 | 4.223
626.43 | -0.048 | 0.399 | 627.21 | -0.017 | 0.62 | 631.68 | -0.002 | 3.811 | 640.43 | -0.00494 | 4.221
626.61 | -0.049 | 0.403 | 627.38 | -0.016 | 0.625 | 631.83 | -0.00196 | 3.811 | 640.6 | -0.00489 | 4.22
626.78 | -0.049 | 0.403 | 627.54 | -0.014 | 0.62 | 631.99 | -0.00194 | 3.811 | 640.76 | -0.0049 | 4.22
626.96 | -0.05 | 0.399 | 627.7 | -0.012 | 0.615 | 632.14 | -0.0019 | 3.811 | 640.93 | -0.00494 | 4.22
627.13 | -0.049 | 0.399 | 627.86 | -0.011 | 0.62 | 632.3 | -0.00188 | 3.811 | 641.1 | -0.00498 | 4.218
627.3 | -0.047 | 0.399 | 628.02 | -0.012 | 0.615 | 632.47 | -0.00187 | 3.811 | 641.27 | -0.005 | 4.218
627.48 | -0.046 | 0.399 | 628.18 | -0.011 | 0.615 | 632.64 | -0.00186 | 3.811 | 641.44 | -0.00503 | 4.218
627.64 | -0.045 | 0.399 | 628.35 | -0.0098 | 0.611 | 632.82 | -0.00186 | 3.81 | 641.6 | -0.00506 | 4.218
627.81 | -0.044 | 0.394 | 628.51 | -0.00774 | 0.611 | 632.99 | -0.00184 | 3.81 | 641.76 | -0.00505 | 4.216
627.99 | -0.043 | 0.394 | 628.68 | -0.00695 | 0.611 | 633.16 | -0.00184 | 3.81 | 641.91 | -0.00502 | 4.216
628.16 | -0.043 | 0.394 | 628.85 | -0.0068 | 0.615 | 633.32 | -0.00185 | 3.808 | 642.07 | -0.00502 | 4.214
628.33 | -0.042 | 0.394 | 629.02 | -0.00791 | 0.615 | 633.48 | -0.00186 | 3.81 | 642.23 | -0.00503 | 4.212
628.49 | -0.042 | 0.399 | 629.2 | -0.00963 | 0.615 | 633.64 | -0.00189 | 3.81 | 642.39 | -0.00501 | 4.214
628.65 | -0.042 | 0.394 | 629.37 | -0.011 | 0.615 | 633.8 | -0.00193 | 3.81 | 642.56 | -0.005 | 4.214
628.81 | -0.041 | 0.394 | 629.54 | -0.011 | 0.611 | 633.96 | -0.00196 | 3.81 | 642.73 | -0.00499 | 4.212
628.98 | -0.041 | 0.389 | 629.71 | -0.00865 | 0.611 | 634.13 | -0.00196 | 3.808 | 642.9 | -0.00501 | 4.212
629.15 | -0.041 | 0.385 | 629.88 | -0.00741 | 0.611 | 634.29 | -0.00193 | 3.808 | 643.08 | -0.00503 | 4.21
629.33 | -0.041 | 0.389 | 630.05 | -0.00732 | 0.611 | 634.46 | -0.00192 | 3.808 | 643.26 | -0.00501 | 4.208
629.5 | -0.04 | 0.389 | 630.2 | -0.00732 | 0.611 | 634.63 | -0.00191 | 3.808 | 643.42 | -0.00499 | 4.208
629.67 | -0.039 | 0.389 | 630.35 | -0.00721 | 0.615 | 634.79 | -0.00191 | 3.806 | 643.59 | -0.00494 | 4.208
629.84 | -0.039 | 0.389 | 630.51 | -0.00727 | 0.615 | 634.97 | -0.0019 | 3.806 | 643.75 | -0.00493 | 4.206
630 | -0.038 | 0.385 | 630.69 | -0.00883 | 0.615 | 635.14 | -0.00192 | 3.806 | 643.91 | -0.00496 | 4.204
630.16 | -0.038 | 0.385 | 630.87 | -0.00984 | 0.615 | 635.33 | -0.00195 | 3.806 | 644.07 | -0.00487 | 4.206
630.32 | -0.037 | 0.389 | 631.06 | -0.011 | 0.615 | 635.51 | -0.00199 | 3.804 | 644.23 | -0.00484 | 4.204
630.49 | -0.037 | 0.366 | 631.24 | -0.00989 | 0.615 | 635.68 | -0.00201 | 3.804 | 644.39 | -0.00488 | 4.204
630.64 | -0.037 | 0.394 | 631.41 | -0.00986 | 0.615 | 635.85 | -0.00202 | 3.806 | 644.55 | -0.00503 | 4.202
630.81 | -0.036 | 0.394 | 631.59 | -0.00976 | 0.606 | 636.02 | -0.00203 | 3.804 | 644.72 | -0.00509 | 4.202
630.99 | -0.036 | 0.385 | 631.76 | -0.011 | 0.602 | 636.17 | -0.00204 | 3.804 | 644.88 | -0.00507 | 4.202
631.15 | -0.035 | 0.385 | 631.93 | -0.011 | 0.606 | 636.33 | -0.00201 | 3.804 | 645.03 | -0.0051 | 4.202
631.32 | -0.036 | 0.389 | 632.11 | -0.011 | 0.606 | 636.49 | -0.00197 | 3.804 | 645.18 | -0.00509 | 4.2
631.49 | -0.036 | 0.385 | 632.28 | -0.00987 | 0.606 | 636.64 | -0.00193 | 3.803 | 645.33 | -0.00509 | 4.2
631.66 | -0.034 | 0.385 | 632.45 | -0.0087 | 0.611 | 636.78 | -0.00195 | 3.804 | 645.48 | -0.00506 | 4.198
631.84 | -0.032 | 0.385 | 632.62 | -0.00793 | 0.611 | 636.93 | -0.00199 | 3.804 | 645.63 | -0.00507 | 4.196
632.01 | -0.03 | 0.38 | 632.79 | -0.00795 | 0.606 | 637.08 | -0.00203 | 3.804 | 645.79 | -0.00505 | 4.196
632.19 | -0.032 | 0.38 | 632.96 | -0.00814 | 0.602 | 637.24 | -0.00206 | 3.803 | 645.95 | -0.00505 | 4.196
632.37 | -0.033 | 0.385 | 633.13 | -0.00972 | 0.611 | 637.39 | -0.00208 | 3.803 | 646.12 | -0.00502 | 4.196
632.54 | -0.032 | 0.38 | 633.29 | -0.011 | 0.606 | 637.55 | -0.00205 | 3.803 | 646.29 | -0.005 | 4.194
632.71 | -0.031 | 0.38 | 633.45 | -0.011 | 0.606 | 637.71 | -0.002 | 3.803 | 646.46 | -0.005 | 4.194
632.87 | -0.031 | 0.375 | 633.6 | -0.011 | 0.615 | 637.88 | -0.00197 | 3.801 | 646.63 | -0.00498 | 4.194
633.05 | -0.031 | 0.375 | 633.75 | -0.011 | 0.606 | 638.06 | -0.00197 | 3.803 | 646.79 | -0.00496 | 4.192
633.21 | -0.032 | 0.375 | 633.91 | -0.011 | 0.611 | 638.24 | -0.00199 | 3.803 | 646.96 | -0.00488 | 4.192
633.37 | -0.032 | 0.375 | 634.06 | -0.011 | 0.611 | 638.41 | -0.00196 | 3.801 | 647.13 | -0.00487 | 4.192
633.51 | -0.031 | 0.375 | 634.22 | -0.01 | 0.615 | 638.57 | -0.00196 | 3.801 | 647.29 | -0.00485 | 4.191
633.66 | -0.03 | 0.37 | 634.38 | -0.00915 | 0.611 | 638.73 | -0.00201 | 3.799 | 647.45 | -0.0049 | 4.191
633.83 | -0.03 | 0.375 | 634.56 | -0.00761 | 0.611 | 638.88 | -0.00207 | 3.799 | 647.61 | -0.00495 | 4.189
634 | -0.03 | 0.37 | 634.72 | -0.00612 | 0.611 | 639.03 | -0.00208 | 3.799 | 647.77 | -0.00502 | 4.189
634.17 | -0.029 | 0.375 | 634.89 | -0.00554 | 0.611 | 639.2 | -0.00206 | 3.799 | 647.94 | -0.00506 | 4.187
634.35 | -0.028 | 0.375 | 635.06 | -0.00616 | 0.611 | 639.37 | -0.00205 | 3.799 | 648.09 | -0.00512 | 4.187
634.52 | -0.027 | 0.37 | 635.23 | -0.00697 | 0.611 | 639.53 | -0.00205 | 3.799 | 648.24 | -0.00517 | 4.185
634.69 | -0.026 | 0.37 | 635.4 | -0.00788 | 0.611 | 639.7 | -0.00204 | 3.798 | 648.39 | -0.00518 | 4.185
634.87 | -0.026 | 0.37 | 635.58 | -0.00843 | 0.597 | 639.88 | -0.00206 | 3.798 | 648.54 | -0.00515 | 4.185
635.03 | -0.026 | 0.37 | 635.77 | -0.00867 | 0.602 | 640.05 | -0.00207 | 3.798 | 648.69 | -0.00513 | 4.183
635.2 | -0.025 | 0.37 | 635.95 | -0.00898 | 0.602 | 640.23 | -0.00209 | 3.798 | 648.84 | -0.00515 | 4.183
635.36 | -0.024 | 0.366 | 636.11 | -0.00862 | 0.602 | 640.41 | -0.00211 | 3.796 | 648.99 | -0.00516 | 4.183
635.53 | -0.022 | 0.366 | 636.27 | -0.0086 | 0.611 | 640.58 | -0.00214 | 3.798 | 649.14 | -0.00516 | 4.181
635.7 | -0.021 | 0.366 | 636.43 | -0.00766 | 0.611 | 640.75 | -0.00214 | 3.796 | 649.28 | -0.00516 | 4.181
635.87 | -0.021 | 0.366 | 636.6 | -0.00713 | 0.606 | 640.91 | -0.00214 | 3.796 | 649.43 | -0.00516 | 4.181
636.04 | -0.021 | 0.37 | 636.78 | -0.0064 | 0.602 | 641.07 | -0.00211 | 3.796 | 649.58 | -0.00517 | 4.179
636.23 | -0.02 | 0.37 | 636.96 | -0.00624 | 0.606 | 641.22 | -0.00206 | 3.794 | 649.75 | -0.00515 | 4.177
636.41 | -0.017 | 0.37 | 637.13 | -0.00655 | 0.611 | 641.38 | -0.00202 | 3.794 | 649.92 | -0.00512 | 4.179
636.59 | -0.016 | 0.37 | 637.3 | -0.0074 | 0.606 | 641.54 | -0.00202 | 3.794 | 650.09 | -0.00509 | 4.179
636.77 | -0.016 | 0.37 | 637.47 | -0.0089 | 0.606 | 641.69 | -0.00214 | 3.796 | 650.26 | -0.00512 | 4.177
636.95 | -0.017 | 0.37 | 637.63 | -0.00987 | 0.606 | 641.86 | -0.00225 | 3.794 | 650.41 | -0.00517 | 4.175
637.13 | -0.018 | 0.366 | 637.81 | -0.01 | 0.611 | 642.03 | -0.00229 | 3.794 | 650.56 | -0.00523 | 4.175
637.3 | -0.017 | 0.366 | 637.97 | -0.0093 | 0.602 | 642.2 | -0.00226 | 3.794 | 650.72 | -0.00527 | 4.175
637.47 | -0.017 | 0.366 | 638.13 | -0.00875 | 0.602 | 642.36 | -0.00218 | 3.794 | 650.87 | -0.00527 | 4.175
637.65 | -0.016 | 0.366 | 638.29 | -0.00841 | 0.602 | 642.53 | -0.00215 | 3.794 | 651.03 | -0.00525 | 4.173
637.82 | -0.016 | 0.361 | 638.45 | -0.00865 | 0.606 | 642.71 | -0.00215 | 3.794 | 651.19 | -0.00523 | 4.171
637.99 | -0.016 | 0.361 | 638.62 | -0.00886 | 0.606 | 642.87 | -0.00215 | 3.794 | 651.36 | -0.00523 | 4.173
638.16 | -0.015 | 0.366 | 638.8 | -0.00903 | 0.606 | 643.04 | -0.00212 | 3.794 | 651.52 | -0.00521 | 4.171
638.33 | -0.014 | 0.366 | 638.97 | -0.00869 | 0.606 | 643.22 | -0.00211 | 3.794 | 651.68 | -0.00517 | 4.171
638.5 | -0.014 | 0.366 | 639.13 | -0.00842 | 0.606 | 643.38 | -0.00208 | 3.792 | 651.85 | -0.00514 | 4.169
638.67 | -0.013 | 0.366 | 639.28 | -0.00829 | 0.602 | 643.56 | -0.00206 | 3.792 | 652.01 | -0.00516 | 4.169
638.83 | -0.013 | 0.361 | 639.43 | -0.0084 | 0.602 | 643.73 | -0.00205 | 3.792 | 652.16 | -0.00515 | 4.167
638.99 | -0.014 | 0.366 | 639.59 | -0.00779 | 0.602 | 643.89 | -0.00206 | 3.791 | 652.31 | -0.00512 | 4.169
639.15 | -0.017 | 0.366 | 639.76 | -0.00648 | 0.606 | 644.05 | -0.00209 | 3.791 | 652.47 | -0.00509 | 4.167
639.32 | -0.019 | 0.361 | 639.95 | -0.00513 | 0.602 | 644.21 | -0.0021 | 3.791 | 652.62 | -0.00511 | 4.165
639.5 | -0.018 | 0.361 | 640.13 | -0.00473 | 0.606 | 644.37 | -0.00214 | 3.791 | 652.76 | -0.00515 | 4.165
639.67 | -0.018 | 0.361 | 640.3 | -0.005 | 0.606 | 644.55 | -0.00214 | 3.791 | 652.91 | -0.00521 | 4.167
639.84 | -0.018 | 0.366 | 640.47 | -0.0055 | 0.606 | 644.71 | -0.00213 | 3.791 | 653.07 | -0.00525 | 4.165
640 | -0.019 | 0.361 | 640.63 | -0.00626 | 0.602 | 644.88 | -0.00214 | 3.791 | 653.22 | -0.0053 | 4.163
640.16 | -0.018 | 0.361 | 640.8 | -0.00687 | 0.602 | 645.04 | -0.00217 | 3.792 | 653.38 | -0.0053 | 4.162
640.33 | -0.017 | 0.361 | 640.97 | -0.00656 | 0.606 | 645.21 | -0.00221 | 3.791 | 653.54 | -0.00532 | 4.163
640.49 | -0.017 | 0.366 | 641.13 | -0.00681 | 0.602 | 645.38 | -0.00218 | 3.789 | 653.7 | -0.00534 | 4.162
640.65 | -0.016 | 0.366 | 641.31 | -0.00685 | 0.602 | 645.55 | -0.00215 | 3.789 | 653.86 | -0.00534 | 4.162
640.81 | -0.016 | 0.366 | 641.48 | -0.00764 | 0.606 | 645.72 | -0.00214 | 3.789 | 654.01 | -0.00534 | 4.16
640.97 | -0.015 | 0.366 | 641.65 | -0.00861 | 0.602 | 645.88 | -0.00215 | 3.787 | 654.17 | -0.00536 | 4.16
641.12 | -0.014 | 0.366 | 641.82 | -0.00953 | 0.602 | 646.05 | -0.00219 | 3.789 | 654.33 | -0.00538 | 4.158
641.28 | -0.013 | 0.366 | 641.98 | -0.01 | 0.597 | 646.21 | -0.00224 | 3.787 | 654.48 | -0.00538 | 4.16
641.44 | -0.012 | 0.366 | 642.14 | -0.00972 | 0.602 | 646.37 | -0.0023 | 3.789 | 654.63 | -0.00539 | 4.158
641.61 | -0.012 | 0.366 | 642.31 | -0.00981 | 0.602 | 646.53 | -0.0023 | 3.789 | 654.78 | -0.00539 | 4.156
641.78 | -0.011 | 0.361 | 642.47 | -0.00958 | 0.602 | 646.69 | -0.00228 | 3.787 | 654.93 | -0.00539 | 4.158
641.96 | -0.011 | 0.361 | 642.63 | -0.00929 | 0.602 | 646.85 | -0.00222 | 3.787 | 655.08 | -0.00539 | 4.156
642.13 | -0.01 | 0.366 | 642.8 | -0.00921 | 0.602 | 647.02 | -0.00217 | 3.787 | 655.22 | -0.00542 | 4.156
642.3 | -0.011 | 0.361 | 642.96 | -0.00911 | 0.602 | 647.18 | -0.00215 | 3.787 | 655.37 | -0.00542 | 4.154
642.47 | -0.012 | 0.361 | 643.14 | -0.0092 | 0.602 | 647.34 | -0.00215 | 3.786 | 655.51 | -0.0054 | 4.154
642.63 | -0.013 | 0.357 | 643.31 | -0.00872 | 0.606 | 647.49 | -0.00219 | 3.786 | 655.66 | -0.00534 | 4.152
642.8 | -0.013 | 0.357 | 643.49 | -0.00872 | 0.606 | 647.64 | -0.00219 | 3.786 | 655.8 | -0.0053 | 4.152
642.97 | -0.012 | 0.361 | 643.66 | -0.00759 | 0.606 | 647.79 | -0.00217 | 3.786 | 655.94 | -0.00528 | 4.15
643.14 | -0.012 | 0.357 | 643.84 | -0.00595 | 0.606 | 647.94 | -0.00213 | 3.786 | 656.08 | -0.00529 | 4.15
643.31 | -0.012 | 0.361 | 644.02 | -0.00424 | 0.606 | 648.09 | -0.00213 | 3.786 | 656.23 | -0.00529 | 4.148
643.47 | -0.012 | 0.357 | 644.2 | -0.0043 | 0.606 | 648.25 | -0.00213 | 3.786 | 656.38 | -0.00532 | 4.148
643.64 | -0.012 | 0.361 | 644.37 | -0.00574 | 0.606 | 648.42 | -0.00213 | 3.786 | 656.53 | -0.00533 | 4.148
643.81 | -0.011 | 0.357 | 644.53 | -0.00763 | 0.606 | 648.59 | -0.00213 | 3.784 | 656.68 | -0.00534 | 4.146
643.99 | -0.01 | 0.361 | 644.69 | -0.00854 | 0.602 | 648.76 | -0.00214 | 3.786 | 656.82 | -0.00534 | 4.146
644.16 | -0.00963 | 0.361 | 644.84 | -0.0081 | 0.602 | 648.92 | -0.00216 | 3.784 | 656.97 | -0.00536 | 4.144
644.34 | -0.01 | 0.366 | 645 | -0.00719 | 0.606 | 649.09 | -0.00216 | 3.784 | 657.11 | -0.00538 | 4.144
644.51 | -0.011 | 0.366 | 645.16 | -0.00713 | 0.602 | 649.25 | -0.00211 | 3.784 | 657.25 | -0.00538 | 4.144
644.68 | -0.012 | 0.361 | 645.33 | -0.00734 | 0.602 | 649.41 | -0.00207 | 3.784 | 657.39 | -0.00539 | 4.144
644.85 | -0.012 | 0.361 | 645.49 | -0.00696 | 0.602 | 649.56 | -0.00209 | 3.782 | 657.53 | -0.00545 | 4.142
645.01 | -0.013 | 0.361 | 645.67 | -0.00656 | 0.602 | 649.72 | -0.00215 | 3.786 | 657.69 | -0.00549 | 4.142
645.18 | -0.013 | 0.375 | 645.85 | -0.00693 | 0.602 | 649.88 | -0.00219 | 3.784 | 657.85 | -0.0055 | 4.142
645.34 | -0.013 | 0.37 | 646.03 | -0.00693 | 0.602 | 650.04 | -0.00219 | 3.782 | 658.02 | -0.00547 | 4.14
645.49 | -0.012 | 0.366 | 646.21 | -0.00602 | 0.597 | 650.21 | -0.00218 | 3.782 | 658.19 | -0.00548 | 4.14
645.64 | -0.012 | 0.366 | 646.38 | -0.00473 | 0.593 | 650.38 | -0.00219 | 3.777 | 658.35 | -0.00549 | 4.138
645.81 | -0.011 | 0.361 | 646.54 | -0.00473 | 0.597 | 650.55 | -0.00218 | 3.78 | 658.5 | -0.00547 | 4.137
645.97 | -0.00986 | 0.361 | 646.71 | -0.00573 | 0.597 | 650.72 | -0.0022 | 3.782 | 658.65 | -0.00545 | 4.137
646.14 | -0.00864 | 0.361 | 646.88 | -0.00682 | 0.597 | 650.89 | -0.00222 | 3.78 | 658.81 | -0.00544 | 4.134
646.3 | -0.00876 | 0.361 | 647.05 | -0.00742 | 0.597 | 651.05 | -0.00227 | 3.782 | 658.97 | -0.00546 | 4.134
646.46 | -0.00925 | 0.361 | 647.21 | -0.00785 | 0.597 | 651.21 | -0.00227 | 3.78 | 659.14 | -0.00545 | 4.134
646.62 | -0.01 | 0.366 | 647.38 | -0.00762 | 0.597 | 651.36 | -0.00227 | 3.779 | 659.31 | -0.00544 | 4.133
646.79 | -0.011 | 0.366 | 647.55 | -0.00742 | 0.602 | 651.52 | -0.00227 | 3.78 | 659.47 | -0.00544 | 4.133
646.95 | -0.012 | 0.366 | 647.72 | -0.00708 | 0.602 | 651.68 | -0.00227 | 3.78 | 659.63 | -0.00546 | 4.133
647.12 | -0.012 | 0.361 | 647.88 | -0.00783 | 0.602 | 651.84 | -0.00225 | 3.779 | 659.8 | -0.00548 | 4.133
647.29 | -0.011 | 0.361 | 648.05 | -0.00831 | 0.602 | 652.01 | -0.00222 | 3.78 | 659.96 | -0.00547 | 4.131
647.47 | -0.01 | 0.361 | 648.22 | -0.00886 | 0.602 | 652.17 | -0.0022 | 3.779 | 660.12 | -0.00543 | 4.131
647.66 | -0.00941 | 0.357 | 648.38 | -0.00952 | 0.602 | 652.34 | -0.00219 | 3.779 | 660.27 | -0.00542 | 4.131
647.84 | -0.00941 | 0.352 | 648.55 | -0.011 | 0.602 | 652.51 | -0.00218 | 3.779 | 660.42 | -0.00547 | 4.131
648.02 | -0.00901 | 0.357 | 648.72 | -0.012 | 0.597 | 652.68 | -0.00219 | 3.777 | 660.56 | -0.0055 | 4.129
648.19 | -0.00893 | 0.357 | 648.88 | -0.012 | 0.597 | 652.85 | -0.00222 | 3.777 | 660.72 | -0.00549 | 4.127
648.36 | -0.00777 | 0.357 | 649.06 | -0.011 | 0.597 | 653.03 | -0.00226 | 3.777 | 660.88 | -0.00548 | 4.127
648.53 | -0.00791 | 0.352 | 649.22 | -0.00948 | 0.597 | 653.2 | -0.00227 | 3.777 | 661.03 | -0.00549 | 4.123
648.71 | -0.00813 | 0.357 | 649.38 | -0.0087 | 0.597 | 653.37 | -0.00226 | 3.777 | 661.17 | -0.00554 | 4.123
648.87 | -0.0086 | 0.352 | 649.53 | -0.00888 | 0.597 | 653.54 | -0.00227 | 3.775 | 661.31 | -0.00554 | 4.121
649.04 | -0.00886 | 0.357 | 649.7 | -0.00854 | 0.597 | 653.71 | -0.00226 | 3.777 | 661.45 | -0.00554 | 4.121
649.2 | -0.00939 | 0.352 | 649.86 | -0.00848 | 0.593 | 653.88 | -0.00223 | 3.775 | 661.59 | -0.00552 | 4.119
649.36 | -0.00989 | 0.357 | 650.02 | -0.00757 | 0.593 | 654.05 | -0.00218 | 3.777 | 661.75 | -0.00558 | 4.121
649.53 | -0.00974 | 0.357 | 650.18 | -0.00688 | 0.597 | 654.22 | -0.00219 | 3.775 | 661.9 | -0.00563 | 4.119
649.7 | -0.00926 | 0.357 | 650.34 | -0.00663 | 0.588 | 654.39 | -0.00222 | 3.775 | 662.05 | -0.00568 | 4.117
649.87 | -0.00849 | 0.357 | 650.51 | -0.00631 | 0.593 | 654.56 | -0.00228 | 3.774 | 662.21 | -0.00572 | 4.117
650.04 | -0.00803 | 0.357 | 650.67 | -0.00671 | 0.593 | 654.72 | -0.00232 | 3.772 | 662.35 | -0.00573 | 4.117
650.22 | -0.0077 | 0.357 | 650.84 | -0.00665 | 0.593 | 654.88 | -0.00234 | 3.774 | 662.5 | -0.00575 | 4.115
650.38 | -0.00795 | 0.357 | 651 | -0.00617 | 0.597 | 655.05 | -0.00234 | 3.772 | 662.65 | -0.00573 | 4.115
650.55 | -0.00828 | 0.357 | 651.18 | -0.00534 | 0.597 | 655.22 | -0.00231 | 3.774 | 662.79 | -0.00573 | 4.115
650.71 | -0.00804 | 0.357 | 651.34 | -0.00511 | 0.597 | 655.39 | -0.00229 | 3.772 | 662.94 | -0.0057 | 4.113
650.86 | -0.0075 | 0.357 | 651.5 | -0.00581 | 0.597 | 655.55 | -0.00228 | 3.774 | 663.09 | -0.00569 | 4.111
651.02 | -0.00672 | 0.352 | 651.67 | -0.00725 | 0.593 | 655.73 | -0.00227 | 3.772 | 663.24 | -0.00566 | 4.111
651.19 | -0.00612 | 0.352 | 651.83 | -0.008 | 0.597 | 655.91 | -0.00227 | 3.772 | 663.4 | -0.00566 | 4.111
651.36 | -0.00631 | 0.352 | 651.99 | -0.00884 | 0.597 | 656.08 | -0.00226 | 3.772 | 663.55 | -0.00564 | 4.111
651.52 | -0.00634 | 0.352 | 652.16 | -0.00918 | 0.597 | 656.25 | -0.00229 | 3.77 | 663.69 | -0.00565 | 4.111
651.68 | -0.00692 | 0.352 | 652.32 | -0.01 | 0.597 | 656.42 | -0.00233 | 3.772 | 663.84 | -0.00565 | 4.109
651.86 | -0.00673 | 0.352 | 652.48 | -0.011 | 0.597 | 656.59 | -0.00231 | 3.772 | 663.99 | -0.00567 | 4.109
652.04 | -0.00711 | 0.347 | 652.64 | -0.012 | 0.597 | 656.76 | -0.00226 | 3.77 | 664.13 | -0.0057 | 4.108
652.21 | -0.0068 | 0.347 | 652.8 | -0.013 | 0.593 | 656.93 | -0.00218 | 3.77 | 664.28 | -0.00569 | 4.108
652.39 | -0.00718 | 0.352 | 652.96 | -0.013 | 0.588 | 657.09 | -0.00215 | 3.77 | 664.43 | -0.00568 | 4.106
652.55 | -0.00843 | 0.347 | 653.13 | -0.013 | 0.593 | 657.25 | -0.00214 | 3.77 | 664.58 | -0.00566 | 4.106
652.7 | -0.00972 | 0.352 | 653.29 | -0.013 | 0.593 | 657.42 | -0.00217 | 3.768 | 664.73 | -0.0057 | 4.106
652.85 | -0.01 | 0.352 | 653.45 | -0.012 | 0.597 | 657.58 | -0.00218 | 3.768 | 664.87 | -0.00572 | 4.104
653 | -0.0095 | 0.352 | 653.6 | -0.012 | 0.593 | 657.73 | -0.00225 | 3.768 | 665.02 | -0.00576 | 4.102
653.16 | -0.01 | 0.347 | 653.77 | -0.011 | 0.593 | 657.9 | -0.00231 | 3.768 | 665.17 | -0.00576 | 4.102
653.32 | -0.012 | 0.347 | 653.93 | -0.011 | 0.597 | 658.06 | -0.00239 | 3.77 | 665.32 | -0.00575 | 4.102
653.47 | -0.014 | 0.352 | 654.09 | -0.012 | 0.597 | 658.22 | -0.00244 | 3.767 | 665.47 | -0.00575 | 4.1
653.63 | -0.014 | 0.347 | 654.25 | -0.012 | 0.597 | 658.38 | -0.00239 | 3.767 | 665.61 | -0.00576 | 4.098
653.79 | -0.013 | 0.347 | 654.4 | -0.012 | 0.593 | 658.54 | -0.00233 | 3.767 | 665.75 | -0.00576 | 4.098
653.96 | -0.012 | 0.347 | 654.56 | -0.012 | 0.597 | 658.71 | -0.00229 | 3.767 | 665.89 | -0.00576 | 4.098
654.13 | -0.011 | 0.347 | 654.72 | -0.012 | 0.597 | 658.88 | -0.00231 | 3.767 | 666.03 | -0.00574 | 4.098
654.3 | -0.011 | 0.347 | 654.89 | -0.012 | 0.597 | 659.05 | -0.00236 | 3.767 | 666.18 | -0.00573 | 4.096
654.47 | -0.01 | 0.347 | 655.06 | -0.012 | 0.593 | 659.22 | -0.00237 | 3.767 | 666.33 | -0.0057 | 4.096
654.65 | -0.00968 | 0.352 | 655.23 | -0.011 | 0.593 | 659.39 | -0.00234 | 3.767 | 666.49 | -0.0057 | 4.096
654.82 | -0.00977 | 0.347 | 655.38 | -0.011 | 0.593 | 659.57 | -0.00233 | 3.765 | 666.63 | -0.00571 | 4.094
654.99 | -0.01 | 0.352 | 655.54 | -0.011 | 0.593 | 659.73 | -0.00229 | 3.765 | 666.78 | -0.0057 | 4.094
655.16 | -0.011 | 0.347 | 655.7 | -0.012 | 0.593 | 659.88 | -0.00225 | 3.765 | 666.93 | -0.00572 | 4.094
655.33 | -0.01 | 0.347 | 655.86 | -0.013 | 0.593 | 660.04 | -0.00224 | 3.765 | 667.07 | -0.00575 | 4.092
655.5 | -0.00933 | 0.342 | 656.02 | -0.013 | 0.593 | 660.21 | -0.00228 | 3.763 | 667.23 | -0.00579 | 4.092
655.67 | -0.009 | 0.342 | 656.19 | -0.012 | 0.588 | 660.38 | -0.00235 | 3.763 | 667.38 | -0.00583 | 4.09
655.84 | -0.00835 | 0.347 | 656.34 | -0.011 | 0.588 | 660.54 | -0.00232 | 3.763 | 667.53 | -0.00587 | 4.09
656.01 | -0.00792 | 0.347 | 656.5 | -0.01 | 0.588 | 660.71 | -0.00228 | 3.763 | 667.66 | -0.00593 | 4.09
656.19 | -0.0076 | 0.347 | 656.67 | -0.00965 | 0.588 | 660.87 | -0.00223 | 3.763 | 667.8 | -0.00594 | 4.09
656.36 | -0.00792 | 0.347 | 656.83 | -0.00966 | 0.588 | 661.04 | -0.00222 | 3.763 | 667.93 | -0.00595 | 4.088
656.52 | -0.00811 | 0.347 | 657 | -0.01 | 0.583 | 661.22 | -0.00223 | 3.763 | 668.07 | -0.00591 | 4.088
656.69 | -0.0084 | 0.347 | 657.16 | -0.011 | 0.583 | 661.4 | -0.00227 | 3.763 | 668.22 | -0.00587 | 4.086
656.85 | -0.0077 | 0.352 | 657.32 | -0.011 | 0.583 | 661.58 | -0.00228 | 3.762 | 668.37 | -0.0058 | 4.086
657.01 | -0.00685 | 0.347 | 657.47 | -0.012 | 0.588 | 661.75 | -0.00231 | 3.763 | 668.51 | -0.00578 | 4.084
657.16 | -0.00579 | 0.352 | 657.63 | -0.011 | 0.593 | 661.91 | -0.00234 | 3.762 | 668.65 | -0.00577 | 4.084
657.33 | -0.00562 | 0.347 | 657.8 | -0.00954 | 0.588 | 662.08 | -0.00241 | 3.762 | 668.8 | -0.00579 | 4.082
657.5 | -0.00566 | 0.352 | 657.97 | -0.00885 | 0.588 | 662.25 | -0.00243 | 3.76 | 668.95 | -0.00578 | 4.082
657.67 | -0.00564 | 0.352 | 658.14 | -0.0088 | 0.588 | 662.41 | -0.00245 | 3.76 | 669.11 | -0.00577 | 4.082
657.85 | -0.00566 | 0.347 | 658.31 | -0.00935 | 0.593 | 662.57 | -0.00242 | 3.762 | 669.27 | -0.00575 | 4.08
658.02 | -0.00566 | 0.347 | 658.47 | -0.00946 | 0.588 | 662.74 | -0.00237 | 3.762 | 669.41 | -0.00573 | 4.079
658.18 | -0.00566 | 0.352 | 658.65 | -0.01 | 0.588 | 662.91 | -0.00233 | 3.76 | 669.56 | -0.00572 | 4.077
658.35 | -0.00566 | 0.352 | 658.82 | -0.012 | 0.593 | 663.09 | -0.00227 | 3.76 | 669.72 | -0.00572 | 4.077
658.51 | -0.00566 | 0.352 | 659 | -0.013 | 0.588 | 663.26 | -0.00228 | 3.76 | 669.87 | -0.00572 | 4.075
658.68 | -0.00565 | 0.352 | 659.16 | -0.014 | 0.593 | 663.43 | -0.00229 | 3.756 | 670.03 | -0.0057 | 4.075
658.85 | -0.00575 | 0.347 | 659.34 | -0.014 | 0.588 | 663.6 | -0.00232 | 3.758 | 670.18 | -0.00567 | 4.075
659.01 | -0.00541 | 0.352 | 659.51 | -0.014 | 0.593 | 663.78 | -0.00231 | 3.758 | 670.33 | -0.00564 | 4.075
659.18 | -0.00479 | 0.347 | 659.67 | -0.015 | 0.597 | 663.95 | -0.00233 | 3.758 | 670.47 | -0.00564 | 4.073
659.34 | -0.00381 | 0.347 | 659.82 | -0.015 | 0.593 | 664.13 | -0.00235 | 3.758 | 670.6 | -0.00569 | 4.073
659.5 | -0.00358 | 0.347 | 659.97 | -0.014 | 0.593 | 664.31 | -0.00233 | 3.756 | 670.73 | -0.00573 | 4.073
659.66 | -0.0039 | 0.347 | 660.14 | -0.013 | 0.593 | 664.48 | -0.00231 | 3.756 | 670.88 | -0.00578 | 4.071
659.82 | -0.00467 | 0.352 | 660.31 | -0.012 | 0.588 | 664.66 | -0.00234 | 3.758 | 671.02 | -0.00583 | 4.071
659.98 | -0.0048 | 0.347 | 660.48 | -0.012 | 0.593 | 664.82 | -0.0024 | 3.756 | 671.15 | -0.00584 | 4.069
660.14 | -0.00429 | 0.347 | 660.64 | -0.012 | 0.588 | 664.98 | -0.00246 | 3.756 | 671.29 | -0.00585 | 4.069
660.31 | -0.00391 | 0.347 | 660.81 | -0.00974 | 0.588 | 665.13 | -0.00244 | 3.755 | 671.43 | -0.00582 | 4.067
660.48 | -0.00398 | 0.347 | 660.99 | -0.00699 | 0.583 | 665.3 | -0.00242 | 3.756 | 671.57 | -0.00584 | 4.067
660.65 | -0.00492 | 0.347 | 661.17 | -0.00555 | 0.583 | 665.47 | -0.0024 | 3.758 | 671.7 | -0.00588 | 4.065
660.83 | -0.00585 | 0.347 | 661.34 | -0.00595 | 0.579 | 665.65 | -0.00238 | 3.758 | 671.84 | -0.00593 | 4.065
660.99 | -0.00703 | 0.352 | 661.5 | -0.00759 | 0.583 | 665.83 | -0.00236 | 3.758 | 671.98 | -0.00594 | 4.065
661.16 | -0.00715 | 0.347 | 661.67 | -0.00909 | 0.583 | 666 | -0.00233 | 3.756 | 672.12 | -0.00593 | 4.063
661.33 | -0.00573 | 0.342 | 661.84 | -0.00978 | 0.579 | 666.16 | -0.00236 | 3.756 | 672.26 | -0.00593 | 4.063
661.5 | -0.00437 | 0.347 | 662.01 | -0.01 | 0.583 | 666.32 | -0.00238 | 3.755 | 672.4 | -0.00596 | 4.061
661.67 | -0.0035 | 0.347 | 662.17 | -0.011 | 0.583 | 666.49 | -0.0024 | 3.755 | 672.54 | -0.00595 | 4.061
661.85 | -0.00373 | 0.342 | 662.32 | -0.012 | 0.583 | 666.65 | -0.00236 | 3.753 | 672.67 | -0.00595 | 4.059
662.02 | -0.0031 | 0.347 | 662.48 | -0.013 | 0.583 | 666.81 | -0.00235 | 3.753 | 672.81 | -0.00594 | 4.061
662.19 | -0.0021 | 0.342 | 662.64 | -0.013 | 0.579 | 666.98 | -0.00236 | 3.751 | 672.96 | -0.00596 | 4.059
662.36 | -0.0015 | 0.342 | 662.8 | -0.014 | 0.579 | 667.14 | -0.0024 | 3.751 | 673.11 | -0.00595 | 4.057
662.52 | -0.00137 | 0.347 | 662.97 | -0.014 | 0.574 | 667.31 | -0.00241 | 3.751 | 673.27 | -0.00594 | 4.057
662.68 | -0.00243 | 0.347 | 663.14 | -0.014 | 0.574 | 667.48 | -0.00239 | 3.751 | 673.42 | -0.00594 | 4.055
662.85 | -0.00274 | 0.342 | 663.3 | -0.014 | 0.574 | 667.65 | -0.00235 | 3.751 | 673.56 | -0.00594 | 4.053
663.01 | -0.0025 | 0.342 | 663.47 | -0.013 | 0.579 | 667.81 | -0.00234 | 3.751 | 673.7 | -0.00592 | 4.055
663.19 | -0.00154 | 0.347 | 663.63 | -0.013 | 0.579 | 667.96 | -0.00236 | 3.751 | 673.85 | -0.0059 | 4.053
663.36 | -0.0005078 | 0.347 | 663.8 | -0.013 | 0.579 | 668.12 | -0.0024 | 3.751 | 674 | -0.00591 | 4.053
663.54 | 0.0003561 | 0.347 | 663.98 | -0.014 | 0.579 | 668.26 | -0.00241 | 3.751 | 674.14 | -0.00595 | 4.051
663.71 | 0.00158 | 0.347 | 664.16 | -0.014 | 0.583 | 668.41 | -0.00239 | 3.75 | 674.27 | -0.00597 | 4.051
663.87 | 0.00156 | 0.347 | 664.33 | -0.013 | 0.579 | 668.56 | -0.00235 | 3.755 | 674.41 | -0.00597 | 4.051
664.04 | 0.0006659 | 0.347 | 664.51 | -0.012 | 0.579 | 668.72 | -0.00234 | 3.751 | 674.56 | -0.00598 | 4.05
664.22 | -0.0008122 | 0.347 | 664.68 | -0.011 | 0.579 | 668.88 | -0.00237 | 3.748 | 674.7 | -0.00604 | 4.048
664.39 | -0.00173 | 0.347 | 664.84 | -0.01 | 0.583 | 669.05 | -0.0024 | 3.75 | 674.85 | -0.00607 | 4.048
664.56 | -0.00218 | 0.342 | 665 | -0.00866 | 0.583 | 669.22 | -0.00244 | 3.75 | 674.99 | -0.0061 | 4.046
664.72 | -0.00224 | 0.342 | 665.15 | -0.00736 | 0.588 | 669.39 | -0.00247 | 3.751 | 675.12 | -0.00608 | 4.046
664.88 | -0.00312 | 0.342 | 665.32 | -0.00568 | 0.583 | 669.56 | -0.00248 | 3.75 | 675.26 | -0.0061 | 4.044
665.04 | -0.00397 | 0.342 | 665.49 | -0.00486 | 0.579 | 669.72 | -0.00248 | 3.75 | 675.41 | -0.00609 | 4.044
665.21 | -0.0055 | 0.342 | 665.67 | -0.00533 | 0.579 | 669.88 | -0.0025 | 3.748 | 675.56 | -0.00609 | 4.042
665.38 | -0.0059 | 0.338 | 665.85 | -0.00636 | 0.579 | 670.04 | -0.00254 | 3.748 | 675.71 | -0.00608 | 4.042
665.56 | -0.00641 | 0.342 | 666.02 | -0.00797 | 0.574 | 670.21 | -0.00255 | 3.748 | 675.85 | -0.00609 | 4.042
665.72 | -0.00685 | 0.347 | 666.19 | -0.00867 | 0.579 | 670.38 | -0.00252 | 3.746 | 675.99 | -0.00612 | 4.04
665.88 | -0.00713 | 0.347 | 666.35 | -0.01 | 0.579 | 670.55 | -0.00252 | 3.746 | 676.14 | -0.00614 | 4.038
666.04 | -0.00686 | 0.342 | 666.5 | -0.011 | 0.583 | 670.72 | -0.00253 | 3.744 | 676.29 | -0.00614 | 4.038
666.21 | -0.00652 | 0.347 | 666.66 | -0.01 | 0.579 | 670.89 | -0.0026 | 3.744 | 676.43 | -0.00608 | 4.038
666.37 | -0.00675 | 0.347 | 666.82 | -0.01 | 0.579 | 671.05 | -0.00262 | 3.746 | 676.57 | -0.00601 | 4.038
666.52 | -0.00728 | 0.347 | 666.99 | -0.00963 | 0.574 | 671.21 | -0.00263 | 3.744 | 676.71 | -0.00598 | 4.036
666.69 | -0.0081 | 0.347 | 667.17 | -0.00985 | 0.574 | 671.36 | -0.00259 | 3.744 | 676.86 | -0.00597 | 4.036
666.86 | -0.0086 | 0.347 | 667.35 | -0.00931 | 0.574 | 671.51 | -0.00256 | 3.744 | 677.01 | -0.00599 | 4.036
667.03 | -0.00908 | 0.347 | 667.52 | -0.01 | 0.57 | 671.65 | -0.00255 | 3.744 | 677.16 | -0.00602 | 4.034
667.2 | -0.00851 | 0.347 | 667.7 | -0.012 | 0.57 | 671.8 | -0.00256 | 3.744 | 677.3 | -0.00606 | 4.034
667.38 | -0.00754 | 0.347 | 667.88 | -0.013 | 0.574 | 671.94 | -0.00257 | 3.743 | 677.45 | -0.00609 | 4.034
667.55 | -0.00694 | 0.347 | 668.06 | -0.012 | 0.574 | 672.08 | -0.00258 | 3.743 | 677.59 | -0.0061 | 4.034
667.73 | -0.007 | 0.347 | 668.23 | -0.012 | 0.57 | 672.22 | -0.00258 | 3.744 | 677.73 | -0.00609 | 4.032
667.91 | -0.00769 | 0.347 | 668.41 | -0.011 | 0.57 | 672.37 | -0.0026 | 3.743 | 677.85 | -0.00608 | 4.03
668.09 | -0.0077 | 0.347 | 668.57 | -0.012 | 0.57 | 672.54 | -0.00261 | 3.741 | 677.98 | -0.00606 | 4.03
668.26 | -0.00721 | 0.347 | 668.73 | -0.012 | 0.574 | 672.7 | -0.00263 | 3.743 | 678.11 | -0.00605 | 4.028
668.43 | -0.00644 | 0.342 | 668.88 | -0.013 | 0.579 | 672.85 | -0.00261 | 3.743 | 678.25 | -0.00603 | 4.028
668.6 | -0.00609 | 0.342 | 669.03 | -0.014 | 0.579 | 673.01 | -0.0026 | 3.741 | 678.39 | -0.00601 | 4.026
668.77 | -0.00546 | 0.342 | 669.18 | -0.013 | 0.574 | 673.16 | -0.00265 | 3.739 | 678.53 | -0.006 | 4.025
668.95 | -0.00502 | 0.342 | 669.33 | -0.011 | 0.579 | 673.32 | -0.00269 | 3.739 | 678.66 | -0.00598 | 4.026
669.12 | -0.00479 | 0.342 | 669.47 | -0.00866 | 0.583 | 673.48 | -0.00274 | 3.739 | 678.79 | -0.006 | 4.025
669.29 | -0.0049 | 0.342 | 669.63 | -0.00739 | 0.583 | 673.64 | -0.00277 | 3.741 | 678.92 | -0.00601 | 4.022
669.45 | -0.00404 | 0.338 | 669.8 | -0.00759 | 0.588 | 673.81 | -0.00281 | 3.739 | 679.05 | -0.00604 | 4.021
669.6 | -0.00329 | 0.338 | 669.97 | -0.00788 | 0.579 | 673.96 | -0.00282 | 3.739 | 679.19 | -0.00604 | 4.021
669.75 | -0.00335 | 0.338 | 670.14 | -0.00795 | 0.579 | 674.12 | -0.0028 | 3.739 | 679.33 | -0.00605 | 4.019
669.9 | -0.00375 | 0.338 | 670.3 | -0.00786 | 0.574 | 674.27 | -0.00277 | 3.739 | 679.48 | -0.00606 | 4.019
670.05 | -0.00465 | 0.342 | 670.45 | -0.00828 | 0.574 | 674.43 | -0.00275 | 3.739 | 679.62 | -0.0061 | 4.017
670.2 | -0.00458 | 0.347 | 670.6 | -0.00861 | 0.579 | 674.57 | -0.00272 | 3.738 | 679.76 | -0.00613 | 4.017
670.35 | -0.00507 | 0.342 | 670.77 | -0.0089 | 0.574 | 674.72 | -0.00269 | 3.738 | 679.9 | -0.00614 | 4.015
670.51 | -0.00487 | 0.342 | 670.93 | -0.0086 | 0.574 | 674.87 | -0.00264 | 3.738 | 680.06 | -0.00615 | 4.015
670.66 | -0.00504 | 0.342 | 671.1 | -0.00847 | 0.574 | 675.02 | -0.00262 | 3.738 | 680.21 | -0.00616 | 4.013
670.83 | -0.00545 | 0.347 | 671.26 | -0.008 | 0.57 | 675.19 | -0.0026 | 3.736 | 680.37 | -0.00615 | 4.013
670.98 | -0.00498 | 0.347 | 671.42 | -0.00765 | 0.574 | 675.35 | -0.00261 | 3.736 | 680.51 | -0.00612 | 4.013
671.13 | -0.00523 | 0.342 | 671.58 | -0.0074 | 0.57 | 675.51 | -0.00263 | 3.736 | 680.65 | -0.00609 | 4.013
671.27 | -0.0052 | 0.342 | 671.73 | -0.00772 | 0.57 | 675.66 | -0.00267 | 3.738 | 680.81 | -0.00611 | 4.011
671.41 | -0.00611 | 0.342 | 671.88 | -0.00786 | 0.57 | 675.81 | -0.00269 | 3.738 | 680.96 | -0.0061 | 4.011
671.57 | -0.00668 | 0.347 | 672.04 | -0.00834 | 0.574 | 675.96 | -0.00271 | 3.736 | 681.12 | -0.00609 | 4.011
671.73 | -0.00726 | 0.352 | 672.2 | -0.00868 | 0.57 | 676.11 | -0.00278 | 3.734 | 681.27 | -0.00607 | 4.011
671.88 | -0.00821 | 0.347 | 672.37 | -0.00895 | 0.57 | 676.27 | -0.00287 | 3.734 | 681.43 | -0.00609 | 4.009
672.03 | -0.00859 | 0.352 | 672.53 | -0.00856 | 0.57 | 676.43 | -0.00288 | 3.734 | 681.59 | -0.0061 | 4.007
672.19 | -0.00937 | 0.347 | 672.71 | -0.00864 | 0.565 | 676.59 | -0.00282 | 3.734 | 681.74 | -0.00612 | 4.007
672.35 | -0.00941 | 0.347 | 672.87 | -0.00902 | 0.57 | 676.75 | -0.00274 | 3.734 | 681.9 | -0.0061 | 4.005
672.52 | -0.00942 | 0.342 | 673.03 | -0.01 | 0.574 | 676.91 | -0.00276 | 3.734 | 682.06 | -0.00609 | 4.005
672.69 | -0.00901 | 0.342 | 673.18 | -0.011 | 0.57 | 677.06 | -0.00281 | 3.732 | 682.2 | -0.00605 | 4.003
672.85 | -0.00878 | 0.342 | 673.32 | -0.011 | 0.574 | 677.21 | -0.0029 | 3.732 | 682.35 | -0.00608 | 4.001
673 | -0.00837 | 0.342 | 673.46 | -0.01 | 0.574 | 677.36 | -0.00293 | 3.732 | 682.51 | -0.00609 | 4.003
673.14 | -0.00759 | 0.342 | 673.61 | -0.00967 | 0.579 | 677.51 | -0.00292 | 3.731 | 682.65 | -0.00614 | 4.001
673.29 | -0.00703 | 0.342 | 673.75 | -0.00943 | 0.574 | 677.67 | -0.00291 | 3.732 | 682.79 | -0.00617 | 3.999
673.45 | -0.00708 | 0.338 | 673.9 | -0.00929 | 0.579 | 677.83 | -0.00291 | 3.731 | 682.93 | -0.0062 | 3.999
673.62 | -0.00779 | 0.338 | 674.03 | -0.009 | 0.579 | 677.99 | -0.00292 | 3.731 | 683.06 | -0.00617 | 3.999
673.78 | -0.00763 | 0.338 | 674.18 | -0.00963 | 0.574 | 678.14 | -0.00286 | 3.729 | 683.19 | -0.00612 | 3.997
673.93 | -0.00781 | 0.338 | 674.33 | -0.011 | 0.574 | 678.29 | -0.00279 | 3.729 | 683.32 | -0.00611 | 3.996
674.08 | -0.0083 | 0.338 | 674.49 | -0.011 | 0.57 | 678.45 | -0.00276 | 3.729 | 683.46 | -0.00615 | 3.996
674.23 | -0.00939 | 0.338 | 674.66 | -0.011 | 0.57 | 678.61 | -0.00275 | 3.729 | 683.59 | -0.00617 | 3.994
674.38 | -0.011 | 0.338 | 674.83 | -0.00921 | 0.57 | 678.78 | -0.00278 | 3.727 | 683.73 | -0.00619 | 3.994
674.54 | -0.011 | 0.338 | 674.99 | -0.00795 | 0.574 | 678.94 | -0.00277 | 3.729 | 683.87 | -0.00619 | 3.994
674.7 | -0.011 | 0.338 | 675.16 | -0.00734 | 0.574 | 679.1 | -0.00278 | 3.726 | 684.02 | -0.00623 | 3.994
674.87 | -0.011 | 0.338 | 675.33 | -0.00658 | 0.57 | 679.26 | -0.00279 | 3.727 | 684.16 | -0.00627 | 3.992
675.02 | -0.00951 | 0.338 | 675.5 | -0.00608 | 0.579 | 679.42 | -0.00282 | 3.727 | 684.3 | -0.00634 | 3.99
675.18 | -0.00949 | 0.333 | 675.68 | -0.00572 | 0.574 | 679.59 | -0.00283 | 3.726 | 684.44 | -0.00638 | 3.99
675.32 | -0.00904 | 0.333 | 675.85 | -0.00607 | 0.57 | 679.76 | -0.00286 | 3.726 | 684.58 | -0.00643 | 3.988
675.47 | -0.0088 | 0.338 | 676.02 | -0.00604 | 0.57 | 679.92 | -0.00288 | 3.726 | 684.71 | -0.00643 | 3.988
675.61 | -0.00813 | 0.338 | 676.19 | -0.00524 | 0.57 | 680.08 | -0.0029 | 3.726 | 684.86 | -0.00645 | 3.986
675.75 | -0.00816 | 0.338 | 676.35 | -0.00542 | 0.574 | 680.24 | -0.00288 | 3.726 | 685 | -0.00645 | 3.986
675.91 | -0.00833 | 0.333 | 676.51 | -0.00657 | 0.579 | 680.4 | -0.00289 | 3.724 | 685.15 | -0.00645 | 3.986
676.06 | -0.00834 | 0.333 | 676.67 | -0.00927 | 0.57 | 680.56 | -0.0029 | 3.724 | 685.3 | -0.00642 | 3.986
676.22 | -0.00837 | 0.338 | 676.83 | -0.011 | 0.57 | 680.71 | -0.00291 | 3.724 | 685.44 | -0.00635 | 3.984
676.38 | -0.0084 | 0.338 | 676.98 | -0.011 | 0.57 | 680.86 | -0.00287 | 3.724 | 685.58 | -0.0063 | 3.984
676.53 | -0.00828 | 0.338 | 677.14 | -0.011 | 0.565 | 681.01 | -0.00283 | 3.724 | 685.72 | -0.00629 | 3.984
676.69 | -0.00879 | 0.338 | 677.31 | -0.011 | 0.561 | 681.16 | -0.00284 | 3.722 | 685.86 | -0.00632 | 3.982
676.85 | -0.00874 | 0.338 | 677.47 | -0.013 | 0.565 | 681.33 | -0.00285 | 3.722 | 686 | -0.00632 | 3.982
677 | -0.00847 | 0.342 | 677.63 | -0.013 | 0.57 | 681.49 | -0.00286 | 3.722 | 686.14 | -0.00628 | 3.98
677.15 | -0.00704 | 0.338 | 677.79 | -0.013 | 0.574 | 681.65 | -0.00283 | 3.724 | 686.29 | -0.00621 | 3.98
677.31 | -0.0055 | 0.342 | 677.95 | -0.011 | 0.57 | 681.81 | -0.00283 | 3.722 | 686.44 | -0.00615 | 3.978
677.48 | -0.00487 | 0.342 | 678.11 | -0.0089 | 0.57 | 681.97 | -0.00286 | 3.72 | 686.6 | -0.00611 | 3.978
677.64 | -0.00564 | 0.342 | 678.27 | -0.00812 | 0.565 | 682.13 | -0.00288 | 3.72 | 686.75 | -0.00613 | 3.976
677.8 | -0.00764 | 0.338 | 678.42 | -0.00776 | 0.57 | 682.3 | -0.00289 | 3.72 | 686.9 | -0.00616 | 3.976
677.95 | -0.00897 | 0.338 | 678.57 | -0.00772 | 0.57 | 682.47 | -0.00287 | 3.72 | 687.05 | -0.0062 | 3.974
678.11 | -0.00915 | 0.338 | 678.72 | -0.00694 | 0.57 | 682.64 | -0.00288 | 3.719 | 687.19 | -0.00622 | 3.972
678.26 | -0.00908 | 0.333 | 678.87 | -0.00577 | 0.565 | 682.81 | -0.00289 | 3.719 | 687.33 | -0.00624 | 3.972
678.43 | -0.00954 | 0.338 | 679.03 | -0.00561 | 0.565 | 682.98 | -0.0029 | 3.719 | 687.47 | -0.00624 | 3.972
678.59 | -0.00997 | 0.333 | 679.2 | -0.00559 | 0.565 | 683.15 | -0.00289 | 3.719 | 687.61 | -0.00627 | 3.97
678.76 | -0.00983 | 0.338 | 679.36 | -0.00566 | 0.561 | 683.32 | -0.00292 | 3.719 | 687.75 | -0.00628 | 3.968
678.92 | -0.00913 | 0.338 | 679.52 | -0.00516 | 0.561 | 683.49 | -0.00299 | 3.719 | 687.89 | -0.00631 | 3.968
679.08 | -0.00897 | 0.333 | 679.68 | -0.00515 | 0.565 | 683.66 | -0.00306 | 3.719 | 688.04 | -0.00632 | 3.968
679.23 | -0.00973 | 0.338 | 679.84 | -0.00562 | 0.565 | 683.83 | -0.00308 | 3.717 | 688.19 | -0.00635 | 3.968
679.38 | -0.011 | 0.333 | 679.99 | -0.00634 | 0.565 | 683.99 | -0.00306 | 3.717 | 688.33 | -0.00637 | 3.967
679.53 | -0.013 | 0.338 | 680.15 | -0.00679 | 0.565 | 684.15 | -0.00304 | 3.717 | 688.48 | -0.00638 | 3.967
679.69 | -0.014 | 0.333 | 680.32 | -0.00697 | 0.565 | 684.33 | -0.00307 | 3.717 | 688.62 | -0.00639 | 3.967
679.83 | -0.014 | 0.333 | 680.49 | -0.00708 | 0.565 | 684.5 | -0.00312 | 3.714 | 688.76 | -0.00637 | 3.965
679.99 | -0.014 | 0.333 | 680.64 | -0.00712 | 0.565 | 684.66 | -0.00316 | 3.715 | 688.9 | -0.00635 | 3.965
680.14 | -0.013 | 0.328 | 680.78 | -0.00729 | 0.565 | 684.82 | -0.00313 | 3.715 | 689.05 | -0.00631 | 3.963
680.3 | -0.013 | 0.333 | 680.92 | -0.00695 | 0.565 | 684.98 | -0.0031 | 3.715 | 689.19 | -0.00628 | 3.961
680.45 | -0.013 | 0.328 | 681.06 | -0.00656 | 0.565 | 685.14 | -0.00309 | 3.715 | 689.34 | -0.00629 | 3.961
680.61 | -0.012 | 0.328 | 681.21 | -0.00686 | 0.565 | 685.29 | -0.00309 | 3.715 | 689.48 | -0.0063 | 3.961
680.77 | -0.012 | 0.328 | 681.38 | -0.0071 | 0.565 | 685.45 | -0.00309 | 3.714 | 689.63 | -0.0063 | 3.959
680.94 | -0.011 | 0.328 | 681.55 | -0.00706 | 0.565 | 685.6 | -0.00307 | 3.712 | 689.76 | -0.00628 | 3.959
681.1 | -0.01 | 0.328 | 681.72 | -0.00752 | 0.565 | 685.76 | -0.00306 | 3.712 | 689.9 | -0.00628 | 3.955
681.25 | -0.0088 | 0.333 | 681.88 | -0.00783 | 0.565 | 685.92 | -0.00302 | 3.712 | 690.04 | -0.00631 | 3.955
681.41 | -0.00711 | 0.328 | 682.02 | -0.0081 | 0.561 | 686.09 | -0.00297 | 3.712 | 690.19 | -0.00633 | 3.953
681.55 | -0.00577 | 0.328 | 682.17 | -0.00757 | 0.561 | 686.25 | -0.00292 | 3.71 | 690.33 | -0.00632 | 3.953
681.7 | -0.00444 | 0.333 | 682.32 | -0.00812 | 0.565 | 686.42 | -0.00291 | 3.71 | 690.47 | -0.0063 | 3.953
681.85 | -0.00402 | 0.333 | 682.49 | -0.00863 | 0.561 | 686.58 | -0.00292 | 3.71 | 690.62 | -0.00627 | 3.953
682.01 | -0.00425 | 0.333 | 682.66 | -0.00876 | 0.561 | 686.75 | -0.00297 | 3.712 | 690.76 | -0.00628 | 3.951
682.16 | -0.00486 | 0.328 | 682.82 | -0.00903 | 0.561 | 686.91 | -0.00299 | 3.71 | 690.9 | -0.00631 | 3.949
682.32 | -0.00523 | 0.328 | 682.98 | -0.00856 | 0.561 | 687.08 | -0.00299 | 3.71 | 691.04 | -0.00635 | 3.949
682.48 | -0.00552 | 0.328 | 683.13 | -0.00881 | 0.565 | 687.25 | -0.00297 | 3.71 | 691.18 | -0.00636 | 3.949
682.64 | -0.00521 | 0.324 | 683.28 | -0.00858 | 0.565 | 687.41 | -0.00296 | 3.709 | 691.32 | -0.00634 | 3.947
682.79 | -0.00493 | 0.328 | 683.43 | -0.00853 | 0.561 | 687.56 | -0.00296 | 3.71 | 691.46 | -0.0063 | 3.947
682.95 | -0.00471 | 0.333 | 683.58 | -0.0078 | 0.561 | 687.72 | -0.00294 | 3.709 | 691.6 | -0.0063 | 3.943
683.11 | -0.00494 | 0.333 | 683.73 | -0.00667 | 0.565 | 687.88 | -0.00295 | 3.709 | 691.74 | -0.0063 | 3.943
683.27 | -0.00568 | 0.333 | 683.88 | -0.0063 | 0.561 | 688.04 | -0.00299 | 3.707 | 691.88 | -0.0063 | 3.941
683.43 | -0.00607 | 0.328 | 684.04 | -0.0071 | 0.565 | 688.21 | -0.00299 | 3.707 | 692.02 | -0.0063 | 3.943
683.57 | -0.00635 | 0.338 | 684.22 | -0.00763 | 0.561 | 688.37 | -0.003 | 3.707 | 692.15 | -0.00632 | 3.939
683.72 | -0.00595 | 0.333 | 684.38 | -0.00785 | 0.561 | 688.52 | -0.00297 | 3.707 | 692.29 | -0.00635 | 3.939
683.88 | -0.00592 | 0.333 | 684.55 | -0.00797 | 0.565 | 688.68 | -0.00299 | 3.705 | 692.43 | -0.00637 | 3.938
684.04 | -0.00691 | 0.333 | 684.72 | -0.00821 | 0.556 | 688.84 | -0.00302 | 3.707 | 692.58 | -0.00638 | 3.938
684.21 | -0.00791 | 0.328 | 684.88 | -0.00766 | 0.556 | 689.01 | -0.00303 | 3.705 | 692.72 | -0.00638 | 3.938
684.38 | -0.00881 | 0.328 | 685.04 | -0.00615 | 0.556 | 689.17 | -0.00302 | 3.705 | 692.87 | -0.00639 | 3.938
684.55 | -0.00983 | 0.328 | 685.2 | -0.00551 | 0.561 | 689.33 | -0.003 | 3.703 | 693.01 | -0.00639 | 3.938
684.72 | -0.01 | 0.328 | 685.36 | -0.00624 | 0.561 | 689.48 | -0.00303 | 3.705 | 693.16 | -0.00639 | 3.936
684.88 | -0.011 | 0.328 | 685.52 | -0.00674 | 0.561 | 689.63 | -0.00307 | 3.703 | 693.31 | -0.00639 | 3.934
685.03 | -0.011 | 0.324 | 685.69 | -0.00709 | 0.561 | 689.79 | -0.00312 | 3.703 | 693.46 | -0.00639 | 3.934
685.19 | -0.011 | 0.328 | 685.85 | -0.0067 | 0.561 | 689.95 | -0.00312 | 3.705 | 693.61 | -0.00637 | 3.932
685.34 | -0.00979 | 0.328 | 686 | -0.00685 | 0.561 | 690.11 | -0.00311 | 3.703 | 693.76 | -0.00637 | 3.934
685.49 | -0.00883 | 0.333 | 686.15 | -0.00704 | 0.565 | 690.27 | -0.00314 | 3.703 | 693.91 | -0.00634 | 3.934
685.64 | -0.00789 | 0.333 | 686.3 | -0.00722 | 0.565 | 690.43 | -0.00314 | 3.703 | 694.06 | -0.00632 | 3.932
685.79 | -0.00715 | 0.328 | 686.45 | -0.007 | 0.565 | 690.59 | -0.00312 | 3.702 | 694.21 | -0.0063 | 3.93
685.95 | -0.00719 | 0.328 | 686.61 | -0.00617 | 0.561 | 690.74 | -0.00306 | 3.702 | 694.36 | -0.00628 | 3.928
686.12 | -0.00745 | 0.324 | 686.78 | -0.00619 | 0.565 | 690.89 | -0.00303 | 3.702 | 694.5 | -0.00627 | 3.926
686.28 | -0.00859 | 0.328 | 686.95 | -0.00608 | 0.565 | 691.04 | -0.003 | 3.702 | 694.66 | -0.00624 | 3.926
686.44 | -0.00936 | 0.328 | 687.12 | -0.0051 | 0.565 | 691.21 | -0.00301 | 3.7 | 694.82 | -0.00623 | 3.924
686.6 | -0.00969 | 0.328 | 687.28 | -0.00393 | 0.565 | 691.37 | -0.00304 | 3.7 | 694.98 | -0.00621 | 3.924
686.75 | -0.00994 | 0.328 | 687.45 | -0.00348 | 0.561 | 691.53 | -0.00306 | 3.7 | 695.13 | -0.00625 | 3.924
686.91 | -0.00979 | 0.328 | 687.61 | -0.00437 | 0.561 | 691.7 | -0.00308 | 3.698 | 695.29 | -0.00627 | 3.922
687.07 | -0.011 | 0.328 | 687.76 | -0.00451 | 0.565 | 691.87 | -0.00305 | 3.698 | 695.44 | -0.0063 | 3.922
687.23 | -0.011 | 0.328 | 687.92 | -0.00435 | 0.561 | 692.03 | -0.00309 | 3.698 | 695.59 | -0.00633 | 3.92
687.39 | -0.011 | 0.328 | 688.08 | -0.00456 | 0.561 | 692.19 | -0.00308 | 3.697 | 695.75 | -0.00637 | 3.92
687.55 | -0.00988 | 0.328 | 688.24 | -0.00564 | 0.561 | 692.35 | -0.0031 | 3.697 | 695.9 | -0.00643 | 3.92
687.7 | -0.00867 | 0.324 | 688.41 | -0.00633 | 0.556 | 692.49 | -0.0031 | 3.697 | 696.07 | -0.00644 | 3.918
687.85 | -0.00816 | 0.324 | 688.58 | -0.00675 | 0.556 | 692.64 | -0.00309 | 3.695 | 696.22 | -0.00642 | 3.916
688.01 | -0.00742 | 0.324 | 688.74 | -0.00655 | 0.556 | 692.79 | -0.00309 | 3.693 | 696.37 | -0.00639 | 3.916
688.17 | -0.00693 | 0.324 | 688.89 | -0.00637 | 0.556 | 692.95 | -0.00308 | 3.695 | 696.52 | -0.00637 | 3.916
688.34 | -0.00663 | 0.324 | 689.05 | -0.00623 | 0.561 | 693.12 | -0.0031 | 3.695 | 696.66 | -0.00636 | 3.916
688.51 | -0.00683 | 0.319 | 689.21 | -0.00649 | 0.561 | 693.27 | -0.00311 | 3.695 | 696.8 | -0.00636 | 3.914
688.68 | -0.00752 | 0.324 | 689.36 | -0.00704 | 0.565 | 693.43 | -0.00306 | 3.693 | 696.94 | -0.00633 | 3.912
688.85 | -0.008 | 0.324 | 689.51 | -0.00786 | 0.561 | 693.59 | -0.003 | 3.693 | 697.09 | -0.00632 | 3.912
689.02 | -0.00786 | 0.324 | 689.65 | -0.00838 | 0.565 | 693.74 | -0.00298 | 3.693 | 697.23 | -0.00629 | 3.912
689.18 | -0.00722 | 0.324 | 689.81 | -0.00865 | 0.565 | 693.89 | -0.00296 | 3.693 | 697.37 | -0.00627 | 3.91
689.34 | -0.00672 | 0.324 | 689.96 | -0.00893 | 0.565 | 694.06 | -0.00295 | 3.693 | 697.51 | -0.00627 | 3.91
689.5 | -0.00693 | 0.328 | 690.12 | -0.00866 | 0.561 | 694.22 | -0.00294 | 3.693 | 697.65 | -0.00626 | 3.909
689.66 | -0.00721 | 0.328 | 690.28 | -0.00827 | 0.565 | 694.38 | -0.00298 | 3.693 | 697.79 | -0.00626 | 3.907
689.81 | -0.00696 | 0.333 | 690.44 | -0.00687 | 0.561 | 694.55 | -0.00301 | 3.693 | 697.94 | -0.00624 | 3.907
689.96 | -0.00641 | 0.333 | 690.6 | -0.00499 | 0.556 | 694.71 | -0.00304 | 3.693 | 698.08 | -0.00622 | 3.907
690.12 | -0.00559 | 0.333 | 690.77 | -0.00383 | 0.552 | 694.86 | -0.00306 | 3.691 | 698.23 | -0.00623 | 3.905
690.28 | -0.00519 | 0.328 | 690.94 | -0.00356 | 0.556 | 695.02 | -0.00307 | 3.69 | 698.36 | -0.00626 | 3.905
690.45 | -0.00466 | 0.328 | 691.1 | -0.00405 | 0.561 | 695.18 | -0.00308 | 3.69 | 698.51 | -0.00629 | 3.903
690.62 | -0.00557 | 0.328 | 691.26 | -0.00389 | 0.556 | 695.34 | -0.00307 | 3.69 | 698.66 | -0.00625 | 3.903
690.78 | -0.00712 | 0.328 | 691.41 | -0.00371 | 0.561 | 695.5 | -0.00312 | 3.69 | 698.81 | -0.00624 | 3.901
690.94 | -0.00857 | 0.328 | 691.56 | -0.00355 | 0.561 | 695.65 | -0.00313 | 3.69 | 698.95 | -0.0062 | 3.901
691.09 | -0.00895 | 0.328 | 691.71 | -0.00392 | 0.561 | 695.81 | -0.00313 | 3.69 | 699.1 | -0.00621 | 3.901
691.25 | -0.00892 | 0.324 | 691.86 | -0.00408 | 0.561 | 695.97 | -0.00311 | 3.688 | 699.24 | -0.00618 | 3.899
691.4 | -0.00946 | 0.328 | 692 | -0.00454 | 0.561 | 696.12 | -0.00309 | 3.688 | 699.38 | -0.00616 | 3.897
691.55 | -0.0099 | 0.328 | 692.15 | -0.0051 | 0.561 | 696.27 | -0.00307 | 3.688 | 699.51 | -0.0061 | 3.897
691.71 | -0.00972 | 0.324 | 692.32 | -0.00464 | 0.561 | 696.42 | -0.00305 | 3.686 | 699.63 | -0.00607 | 3.897
691.86 | -0.00905 | 0.324 | 692.49 | -0.0036 | 0.561 | 696.57 | -0.00304 | 3.688 | 699.76 | -0.00603 | 3.895
692.02 | -0.00879 | 0.324 | 692.66 | -0.00194 | 0.561 | 696.73 | -0.00306 | 3.686 | 699.89 | -0.00601 | 3.895
692.18 | -0.00833 | 0.328 | 692.83 | -0.00129 | 0.556 | 696.89 | -0.00305 | 3.686 | 700.03 | -0.00605 | 3.893
692.34 | -0.00759 | 0.324 | 693 | -0.00143 | 0.552 | 697.05 | -0.00306 | 3.685 | 700.18 | -0.00611 | 3.893
692.5 | -0.00677 | 0.319 | 693.17 | -0.00197 | 0.556 | 697.2 | -0.00305 | 3.686 | 700.33 | -0.00613 | 3.893
692.67 | -0.0058 | 0.324 | 693.33 | -0.00224 | 0.556 | 697.37 | -0.00306 | 3.685 | 700.5 | -0.00609 | 3.891
692.83 | -0.00528 | 0.319 | 693.48 | -0.00261 | 0.556 | 697.53 | -0.00309 | 3.685 | 700.65 | -0.00604 | 3.891
693 | -0.00464 | 0.319 | 693.63 | -0.00352 | 0.556 | 697.69 | -0.00312 | 3.685 | 700.82 | -0.00604 | 3.889
693.15 | -0.00573 | 0.324 | 693.77 | -0.00531 | 0.561 | 697.85 | -0.00316 | 3.683 | 700.98 | -0.00609 | 3.889
693.3 | -0.00654 | 0.324 | 693.91 | -0.00726 | 0.561 | 698.01 | -0.00319 | 3.683 | 701.13 | -0.00615 | 3.887
693.45 | -0.00704 | 0.324 | 694.07 | -0.00895 | 0.556 | 698.17 | -0.0032 | 3.681 | 701.28 | -0.00616 | 3.887
693.59 | -0.00663 | 0.328 | 694.22 | -0.00946 | 0.556 | 698.33 | -0.00319 | 3.681 | 701.43 | -0.00615 | 3.887
693.74 | -0.00539 | 0.328 | 694.36 | -0.00954 | 0.556 | 698.49 | -0.00318 | 3.681 | 701.59 | -0.00611 | 3.885
693.89 | -0.00433 | 0.324 | 694.5 | -0.00995 | 0.556 | 698.66 | -0.0032 | 3.679 | 701.73 | -0.0061 | 3.885
694.04 | -0.00315 | 0.328 | 694.65 | -0.011 | 0.561 | 698.82 | -0.00322 | 3.681 | 701.88 | -0.00607 | 3.884
694.2 | -0.00279 | 0.324 | 694.8 | -0.011 | 0.556 | 698.98 | -0.0032 | 3.681 | 702.03 | -0.00605 | 3.884
694.36 | -0.00318 | 0.319 | 694.95 | -0.00939 | 0.556 | 699.14 | -0.00318 | 3.681 | 702.19 | -0.00604 | 3.884
694.52 | -0.00341 | 0.319 | 695.1 | -0.00766 | 0.552 | 699.3 | -0.00313 | 3.681 | 702.35 | -0.00605 | 3.882
694.67 | -0.00352 | 0.319 | 695.26 | -0.00798 | 0.556 | 699.46 | -0.00311 | 3.681 | 702.51 | -0.00607 | 3.882
694.84 | -0.00349 | 0.319 | 695.42 | -0.0091 | 0.561 | 699.62 | -0.0031 | 3.679 | 702.66 | -0.00605 | 3.88
695 | -0.0038 | 0.319 | 695.59 | -0.00901 | 0.556 | 699.77 | -0.00309 | 3.679 | 702.8 | -0.00604 | 3.88
695.17 | -0.00463 | 0.319 | 695.76 | -0.00763 | 0.556 | 699.93 | -0.00309 | 3.679 | 702.95 | -0.00605 | 3.878
695.34 | -0.00475 | 0.314 | 695.91 | -0.00588 | 0.556 | 700.09 | -0.00309 | 3.678 | 703.1 | -0.00607 | 3.878
695.52 | -0.00436 | 0.314 | 696.07 | -0.00465 | 0.561 | 700.26 | -0.00309 | 3.679 | 703.24 | -0.00606 | 3.876
695.69 | -0.00365 | 0.319 | 696.23 | -0.00305 | 0.556 | 700.43 | -0.00307 | 3.676 | 703.37 | -0.00604 | 3.874
695.86 | -0.00322 | 0.319 | 696.39 | -0.00194 | 0.552 | 700.61 | -0.00305 | 3.676 | 703.51 | -0.00605 | 3.874
696.01 | -0.00303 | 0.319 | 696.55 | -0.00179 | 0.552 | 700.78 | -0.00306 | 3.676 | 703.64 | -0.00607 | 3.872
696.16 | -0.00283 | 0.319 | 696.7 | -0.002 | 0.556 | 700.96 | -0.00309 | 3.676 | 703.79 | -0.0061 | 3.872
696.32 | -0.0031 | 0.319 | 696.86 | -0.00287 | 0.552 | 701.13 | -0.0031 | 3.678 | 703.93 | -0.00609 | 3.872
696.48 | -0.00384 | 0.319 | 697.02 | -0.00405 | 0.556 | 701.29 | -0.00307 | 3.676 | 704.06 | -0.00607 | 3.87
696.64 | -0.00425 | 0.319 | 697.17 | -0.00618 | 0.556 | 701.46 | -0.00305 | 3.676 | 704.19 | -0.00604 | 3.87
696.8 | -0.00445 | 0.314 | 697.32 | -0.00751 | 0.552 | 701.62 | -0.00306 | 3.674 | 704.33 | -0.00602 | 3.87
696.95 | -0.00445 | 0.314 | 697.48 | -0.00823 | 0.552 | 701.79 | -0.00309 | 3.674 | 704.48 | -0.00599 | 3.868
697.11 | -0.00496 | 0.314 | 697.64 | -0.00808 | 0.552 | 701.95 | -0.0031 | 3.676 | 704.63 | -0.00595 | 3.866
697.28 | -0.0051 | 0.319 | 697.79 | -0.00838 | 0.547 | 702.12 | -0.00313 | 3.674 | 704.78 | -0.00591 | 3.866
697.45 | -0.00574 | 0.319 | 697.94 | -0.0088 | 0.547 | 702.28 | -0.00316 | 3.674 | 704.92 | -0.00588 | 3.864
697.61 | -0.00732 | 0.319 | 698.09 | -0.00873 | 0.547 | 702.44 | -0.00322 | 3.674 | 705.06 | -0.00587 | 3.864
697.76 | -0.00986 | 0.319 | 698.24 | -0.00786 | 0.547 | 702.6 | -0.00327 | 3.673 | 705.2 | -0.00586 | 3.864
697.91 | -0.011 | 0.319 | 698.38 | -0.0067 | 0.552 | 702.77 | -0.00327 | 3.673 | 705.34 | -0.00585 | 3.864
698.07 | -0.011 | 0.324 | 698.53 | -0.00645 | 0.552 | 702.94 | -0.00324 | 3.673 | 705.5 | -0.00585 | 3.862
698.23 | -0.00986 | 0.319 | 698.68 | -0.00665 | 0.556 | 703.11 | -0.00319 | 3.673 | 705.65 | -0.00585 | 3.862
698.39 | -0.00905 | 0.319 | 698.85 | -0.00748 | 0.561 | 703.27 | -0.00316 | 3.671 | 705.8 | -0.00585 | 3.86
698.56 | -0.00915 | 0.324 | 699 | -0.00885 | 0.556 | 703.43 | -0.00315 | 3.671 | 705.96 | -0.00584 | 3.858
698.72 | -0.00925 | 0.314 | 699.16 | -0.01 | 0.556 | 703.59 | -0.00314 | 3.671 | 706.11 | -0.00586 | 3.858
698.89 | -0.00927 | 0.319 | 699.32 | -0.011 | 0.556 | 703.76 | -0.00313 | 3.671 | 706.25 | -0.00588 | 3.858
699.05 | -0.00927 | 0.314 | 699.49 | -0.011 | 0.556 | 703.91 | -0.00313 | 3.669 | 706.39 | -0.00589 | 3.856
699.21 | -0.00936 | 0.314 | 699.64 | -0.011 | 0.556 | 704.07 | -0.00313 | 3.667 | 706.53 | -0.00587 | 3.855
699.36 | -0.00917 | 0.319 | 699.79 | -0.011 | 0.556 | 704.22 | -0.00312 | 3.669 | 706.69 | -0.00586 | 3.855
699.51 | -0.0082 | 0.314 | 699.94 | -0.011 | 0.556 | 704.37 | -0.00315 | 3.667 | 706.84 | -0.00585 | 3.855
699.66 | -0.00686 | 0.319 | 700.09 | -0.011 | 0.552 | 704.52 | -0.00316 | 3.667 | 706.99 | -0.00585 | 3.855
699.82 | -0.00692 | 0.314 | 700.25 | -0.01 | 0.552 | 704.67 | -0.00318 | 3.669 | 707.14 | -0.00584 | 3.853
699.97 | -0.0077 | 0.319 | 700.41 | -0.00891 | 0.556 | 704.82 | -0.00313 | 3.667 | 707.28 | -0.00581 | 3.853
700.13 | -0.00783 | 0.319 | 700.57 | -0.00703 | 0.556 | 704.98 | -0.00313 | 3.667 | 707.43 | -0.00577 | 3.853
700.28 | -0.00711 | 0.314 | 700.72 | -0.00573 | 0.556 | 705.14 | -0.00313 | 3.667 | 707.57 | -0.00574 | 3.853
700.43 | -0.00568 | 0.314 | 700.88 | -0.0059 | 0.556 | 705.29 | -0.00314 | 3.666 | 707.72 | -0.00573 | 3.851
700.57 | -0.00484 | 0.319 | 701.04 | -0.00634 | 0.556 | 705.45 | -0.00316 | 3.666 | 707.86 | -0.00572 | 3.849
700.71 | -0.00425 | 0.319 | 701.19 | -0.00747 | 0.556 | 705.61 | -0.00316 | 3.666 | 707.99 | -0.00573 | 3.849
700.85 | -0.00462 | 0.319 | 701.34 | -0.00829 | 0.556 | 705.77 | -0.00317 | 3.666 | 708.13 | -0.00575 | 3.849
701 | -0.0057 | 0.319 | 701.5 | -0.00851 | 0.556 | 705.91 | -0.00315 | 3.664 | 708.27 | -0.00575 | 3.849
701.15 | -0.00715 | 0.319 | 701.65 | -0.00754 | 0.552 | 706.05 | -0.00314 | 3.664 | 708.41 | -0.00575 | 3.847
701.29 | -0.00864 | 0.319 | 701.8 | -0.00556 | 0.547 | 706.2 | -0.00314 | 3.664 | 708.56 | -0.00575 | 3.845
701.43 | -0.00897 | 0.314 | 701.95 | -0.00366 | 0.547 | 706.34 | -0.00312 | 3.662 | 708.7 | -0.00576 | 3.845
701.59 | -0.00918 | 0.324 | 702.1 | -0.00338 | 0.547 | 706.48 | -0.0031 | 3.662 | 708.83 | -0.00574 | 3.845
701.75 | -0.00885 | 0.319 | 702.26 | -0.00411 | 0.547 | 706.64 | -0.0031 | 3.662 | 708.96 | -0.00574 | 3.843
701.92 | -0.0088 | 0.319 | 702.41 | -0.0054 | 0.547 | 706.79 | -0.00315 | 3.662 | 709.1 | -0.00577 | 3.841
702.08 | -0.00802 | 0.324 | 702.55 | -0.00656 | 0.547 | 706.94 | -0.0032 | 3.661 | 709.24 | -0.00578 | 3.841
702.24 | -0.00691 | 0.324 | 702.69 | -0.00753 | 0.542 | 707.1 | -0.00325 | 3.661 | 709.37 | -0.0058 | 3.839
702.39 | -0.00646 | 0.324 | 702.84 | -0.00869 | 0.547 | 707.26 | -0.00328 | 3.661 | 709.51 | -0.00578 | 3.839
702.54 | -0.00573 | 0.324 | 702.97 | -0.0089 | 0.556 | 707.41 | -0.0033 | 3.661 | 709.65 | -0.00578 | 3.839
702.69 | -0.00537 | 0.319 | 703.12 | -0.00902 | 0.552 | 707.55 | -0.00329 | 3.661 | 709.79 | -0.00573 | 3.837
702.85 | -0.00473 | 0.324 | 703.27 | -0.0087 | 0.547 | 707.69 | -0.00327 | 3.661 | 709.93 | -0.00569 | 3.835
703 | -0.00425 | 0.324 | 703.42 | -0.00842 | 0.542 | 707.83 | -0.00329 | 3.659 | 710.07 | -0.00568 | 3.837
703.15 | -0.00393 | 0.319 | 703.57 | -0.00831 | 0.547 | 707.98 | -0.00327 | 3.659 | 710.21 | -0.00568 | 3.835
703.3 | -0.00411 | 0.319 | 703.71 | -0.00833 | 0.556 | 708.13 | -0.00322 | 3.659 | 710.35 | -0.00567 | 3.833
703.45 | -0.0048 | 0.319 | 703.85 | -0.00799 | 0.552 | 708.27 | -0.00314 | 3.657 | 710.5 | -0.00561 | 3.833
703.59 | -0.00521 | 0.319 | 703.98 | -0.00738 | 0.552 | 708.41 | -0.0031 | 3.657 | 710.65 | -0.00557 | 3.833
703.75 | -0.0054 | 0.319 | 704.12 | -0.00655 | 0.556 | 708.55 | -0.00313 | 3.657 | 710.8 | -0.00555 | 3.831
703.9 | -0.0055 | 0.319 | 704.26 | -0.00613 | 0.556 | 708.7 | -0.00316 | 3.655 | 710.95 | -0.00556 | 3.829
704.06 | -0.00567 | 0.319 | 704.41 | -0.00568 | 0.552 | 708.86 | -0.00321 | 3.655 | 711.1 | -0.00555 | 3.829
704.21 | -0.00537 | 0.319 | 704.56 | -0.00453 | 0.556 | 709.01 | -0.00322 | 3.655 | 711.24 | -0.00554 | 3.829
704.37 | -0.00477 | 0.314 | 704.71 | -0.00322 | 0.556 | 709.17 | -0.0032 | 3.655 | 711.37 | -0.00553 | 3.827
704.52 | -0.00379 | 0.314 | 704.86 | -0.00287 | 0.552 | 709.32 | -0.00319 | 3.655 | 711.5 | -0.00554 | 3.827
704.68 | -0.0036 | 0.314 | 705.03 | -0.00324 | 0.547 | 709.47 | -0.00318 | 3.655 | 711.64 | -0.00552 | 3.827
704.82 | -0.0039 | 0.319 | 705.19 | -0.00345 | 0.547 | 709.61 | -0.00318 | 3.654 | 711.77 | -0.00549 | 3.827
704.97 | -0.00494 | 0.314 | 705.34 | -0.00342 | 0.552 | 709.76 | -0.00316 | 3.654 | 711.91 | -0.00547 | 3.826
705.11 | -0.00602 | 0.314 | 705.48 | -0.00362 | 0.552 | 709.92 | -0.00315 | 3.654 | 712.05 | -0.00545 | 3.827
705.26 | -0.00694 | 0.319 | 705.62 | -0.00479 | 0.547 | 710.07 | -0.00313 | 3.654 | 712.2 | -0.00546 | 3.826
705.4 | -0.00797 | 0.319 | 705.76 | -0.00532 | 0.547 | 710.22 | -0.00314 | 3.652 | 712.34 | -0.00548 | 3.824
705.54 | -0.00868 | 0.314 | 705.91 | -0.00648 | 0.547 | 710.36 | -0.00318 | 3.652 | 712.49 | -0.00552 | 3.824
705.69 | -0.00867 | 0.31 | 706.07 | -0.00728 | 0.547 | 710.51 | -0.0032 | 3.65 | 712.63 | -0.00554 | 3.824
705.84 | -0.00828 | 0.31 | 706.22 | -0.00783 | 0.542 | 710.66 | -0.00319 | 3.65 | 712.78 | -0.0055 | 3.822
705.98 | -0.00739 | 0.314 | 706.37 | -0.00738 | 0.547 | 710.81 | -0.00318 | 3.65 | 712.93 | -0.00545 | 3.822
706.12 | -0.00745 | 0.314 | 706.52 | -0.00653 | 0.547 | 710.95 | -0.00318 | 3.65 | 713.08 | -0.00544 | 3.82
706.26 | -0.0071 | 0.314 | 706.68 | -0.00598 | 0.542 | 711.1 | -0.00317 | 3.65 | 713.23 | -0.00545 | 3.82
706.41 | -0.00675 | 0.314 | 706.82 | -0.00606 | 0.542 | 711.25 | -0.00311 | 3.65 | 713.39 | -0.00544 | 3.818
706.56 | -0.00667 | 0.31 | 706.97 | -0.00638 | 0.538 | 711.39 | -0.00309 | 3.65 | 713.54 | -0.00538 | 3.818
706.71 | -0.00634 | 0.314 | 707.12 | -0.00762 | 0.542 | 711.54 | -0.0031 | 3.65 | 713.7 | -0.00534 | 3.816
706.86 | -0.0072 | 0.31 | 707.27 | -0.00797 | 0.542 | 711.7 | -0.00313 | 3.649 | 713.87 | -0.00534 | 3.816
707 | -0.00752 | 0.31 | 707.42 | -0.00801 | 0.542 | 711.85 | -0.00315 | 3.649 | 714.04 | -0.00536 | 3.814
707.14 | -0.00866 | 0.314 | 707.57 | -0.008 | 0.542 | 712 | -0.00317 | 3.649 | 714.2 | -0.00539 | 3.814
707.27 | -0.00912 | 0.314 | 707.72 | -0.0084 | 0.542 | 712.14 | -0.00321 | 3.647 | 714.37 | -0.00541 | 3.814
707.42 | -0.00898 | 0.314 | 707.86 | -0.00884 | 0.542 | 712.28 | -0.00325 | 3.647 | 714.55 | -0.00544 | 3.812
707.57 | -0.00785 | 0.314 | 708.01 | -0.00856 | 0.542 | 712.44 | -0.00324 | 3.647 | 714.71 | -0.00547 | 3.812
707.71 | -0.00734 | 0.31 | 708.15 | -0.00837 | 0.547 | 712.6 | -0.00323 | 3.647 | 714.87 | -0.00547 | 3.812
707.84 | -0.00795 | 0.31 | 708.29 | -0.00819 | 0.547 | 712.76 | -0.00322 | 3.647 | 715.02 | -0.00542 | 3.812
707.99 | -0.00932 | 0.314 | 708.43 | -0.00852 | 0.547 | 712.93 | -0.00324 | 3.645 | 715.18 | -0.00537 | 3.812
708.14 | -0.01 | 0.314 | 708.57 | -0.00884 | 0.547 | 713.09 | -0.00323 | 3.645 | 715.34 | -0.00539 | 3.81
708.3 | -0.01 | 0.314 | 708.72 | -0.00883 | 0.542 | 713.25 | -0.00322 | 3.645 | 715.49 | -0.00544 | 3.81
708.46 | -0.01 | 0.314 | 708.87 | -0.00771 | 0.542 | 713.42 | -0.00322 | 3.643 | 715.65 | -0.00545 | 3.808
708.62 | -0.00887 | 0.314 | 709.02 | -0.00562 | 0.542 | 713.59 | -0.00322 | 3.643 | 715.81 | -0.00541 | 3.806
708.77 | -0.00855 | 0.31 | 709.17 | -0.00389 | 0.547 | 713.77 | -0.00321 | 3.643 | 715.96 | -0.00537 | 3.806
708.93 | -0.0084 | 0.31 | 709.32 | -0.00284 | 0.547 | 713.94 | -0.00317 | 3.642 | 716.11 | -0.00532 | 3.806
709.09 | -0.00876 | 0.31 | 709.48 | -0.00275 | 0.552 | 714.11 | -0.00315 | 3.642 | 716.26 | -0.00528 | 3.804
709.23 | -0.00897 | 0.31 | 709.63 | -0.00268 | 0.556 | 714.29 | -0.00315 | 3.642 | 716.43 | -0.00525 | 3.804
709.38 | -0.00936 | 0.314 | 709.77 | -0.00288 | 0.552 | 714.47 | -0.00312 | 3.642 | 716.59 | -0.00523 | 3.804
709.54 | -0.01 | 0.31 | 709.92 | -0.00353 | 0.547 | 714.65 | -0.00308 | 3.642 | 716.77 | -0.00524 | 3.802
709.69 | -0.011 | 0.31 | 710.08 | -0.00572 | 0.547 | 714.83 | -0.00305 | 3.64 | 716.94 | -0.00525 | 3.8
709.83 | -0.011 | 0.31 | 710.24 | -0.0076 | 0.542 | 715.01 | -0.00306 | 3.64 | 717.09 | -0.00526 | 3.8
709.97 | -0.011 | 0.31 | 710.4 | -0.0089 | 0.533 | 715.19 | -0.00309 | 3.64 | 717.24 | -0.00522 | 3.8
710.11 | -0.012 | 0.31 | 710.56 | -0.00839 | 0.542 | 715.36 | -0.00309 | 3.638 | 717.39 | -0.0052 | 3.799
710.26 | -0.012 | 0.31 | 710.71 | -0.00714 | 0.542 | 715.54 | -0.00308 | 3.638 | 717.54 | -0.00518 | 3.799
710.39 | -0.013 | 0.314 | 710.87 | -0.00738 | 0.542 | 715.72 | -0.00308 | 3.638 | 717.69 | -0.00518 | 3.799
710.53 | -0.012 | 0.31 | 711.02 | -0.00801 | 0.542 | 715.9 | -0.0031 | 3.638 | 717.86 | -0.00515 | 3.799
710.66 | -0.012 | 0.31 | 711.16 | -0.00896 | 0.542 | 716.09 | -0.00311 | 3.637 | 718.03 | -0.00513 | 3.797
710.8 | -0.011 | 0.31 | 711.29 | -0.00899 | 0.547 | 716.27 | -0.00313 | 3.637 | 718.2 | -0.00514 | 3.795
710.95 | -0.011 | 0.31 | 711.43 | -0.00922 | 0.542 | 716.45 | -0.00315 | 3.638 | 718.37 | -0.0051 | 3.795
711.1 | -0.01 | 0.31 | 711.57 | -0.00995 | 0.538 | 716.62 | -0.00316 | 3.638 | 718.52 | -0.00505 | 3.795
711.25 | -0.011 | 0.31 | 711.71 | -0.01 | 0.542 | 716.8 | -0.00317 | 3.637 | 718.68 | -0.00504 | 3.795
711.39 | -0.011 | 0.31 | 711.86 | -0.011 | 0.547 | 716.97 | -0.00316 | 3.637 | 718.83 | -0.00504 | 3.793
711.54 | -0.012 | 0.31 | 712.01 | -0.01 | 0.542 | 717.14 | -0.00319 | 3.637 | 718.98 | -0.00504 | 3.793
711.69 | -0.011 | 0.31 | 712.17 | -0.0086 | 0.547 | 717.32 | -0.0032 | 3.635 | 719.13 | -0.00501 | 3.791
711.84 | -0.00987 | 0.31 | 712.34 | -0.00603 | 0.552 | 717.49 | -0.00321 | 3.635 | 719.29 | -0.00503 | 3.793
711.98 | -0.00959 | 0.31 | 712.5 | -0.00421 | 0.552 | 717.66 | -0.00321 | 3.635 | 719.46 | -0.00506 | 3.791
712.13 | -0.00942 | 0.31 | 712.66 | -0.00449 | 0.547 | 717.83 | -0.0032 | 3.635 | 719.63 | -0.00512 | 3.789
712.28 | -0.0092 | 0.31 | 712.81 | -0.00562 | 0.542 | 718 | -0.00325 | 3.635 | 719.8 | -0.00517 | 3.789
712.44 | -0.00955 | 0.31 | 712.98 | -0.00679 | 0.542 | 718.18 | -0.00327 | 3.635 | 719.98 | -0.00518 | 3.789
712.6 | -0.01 | 0.31 | 713.15 | -0.00707 | 0.542 | 718.37 | -0.0033 | 3.635 | 720.15 | -0.00514 | 3.787
712.76 | -0.00954 | 0.305 | 713.33 | -0.00679 | 0.538 | 718.54 | -0.00327 | 3.635 | 720.32 | -0.00511 | 3.787
712.93 | -0.00816 | 0.305 | 713.51 | -0.00607 | 0.538 | 718.71 | -0.00325 | 3.633 | 720.47 | -0.0051 | 3.787
713.1 | -0.00723 | 0.305 | 713.69 | -0.00596 | 0.538 | 718.88 | -0.00321 | 3.633 | 720.62 | -0.00509 | 3.785
713.27 | -0.00714 | 0.305 | 713.87 | -0.00644 | 0.542 | 719.06 | -0.00321 | 3.631 | 720.76 | -0.00507 | 3.783
713.45 | -0.00759 | 0.305 | 714.05 | -0.00689 | 0.538 | 719.24 | -0.00322 | 3.631 | 720.91 | -0.00505 | 3.783
713.63 | -0.008 | 0.31 | 714.22 | -0.00667 | 0.547 | 719.42 | -0.00327 | 3.631 | 721.06 | -0.00504 | 3.783
713.81 | -0.00769 | 0.31 | 714.39 | -0.00457 | 0.547 | 719.6 | -0.00333 | 3.631 | 721.21 | -0.00504 | 3.783
713.98 | -0.00757 | 0.305 | 714.56 | -0.00326 | 0.547 | 719.77 | -0.00336 | 3.63 | 721.37 | -0.00501 | 3.781
714.14 | -0.0072 | 0.305 | 714.73 | -0.0023 | 0.547 | 719.94 | -0.00336 | 3.631 | 721.54 | -0.005 | 3.779
714.3 | -0.00645 | 0.305 | 714.9 | -0.00335 | 0.547 | 720.12 | -0.00334 | 3.631 | 721.71 | -0.00498 | 3.781
714.47 | -0.00592 | 0.305 | 715.08 | -0.00313 | 0.542 | 720.3 | -0.00333 | 3.63 | 721.88 | -0.00496 | 3.779
714.63 | -0.00588 | 0.305 | 715.25 | -0.00318 | 0.542 | 720.48 | -0.0033 | 3.628 | 722.05 | -0.00496 | 3.779
714.8 | -0.00686 | 0.305 | 715.43 | -0.0033 | 0.538 | 720.65 | -0.00329 | 3.628 | 722.21 | -0.00495 | 3.779
714.97 | -0.00761 | 0.3 | 715.62 | -0.00382 | 0.542 | 720.83 | -0.00325 | 3.628 | 722.36 | -0.00496 | 3.777
715.16 | -0.00757 | 0.3 | 715.8 | -0.00389 | 0.538 | 721.01 | -0.00325 | 3.628 | 722.52 | -0.00496 | 3.775
715.33 | -0.00718 | 0.3 | 715.98 | -0.00332 | 0.538 | 721.19 | -0.00327 | 3.626 | 722.68 | -0.005 | 3.775
715.49 | -0.00634 | 0.305 | 716.15 | -0.00301 | 0.542 | 721.36 | -0.00329 | 3.626 | 722.85 | -0.00505 | 3.775
715.65 | -0.0062 | 0.305 | 716.31 | -0.00286 | 0.542 | 721.54 | -0.0033 | 3.626 | 723.02 | -0.00509 | 3.773
715.82 | -0.00659 | 0.305 | 716.47 | -0.00277 | 0.542 | 721.72 | -0.00329 | 3.626 | 723.19 | -0.00509 | 3.773
716 | -0.00727 | 0.3 | 716.64 | -0.00276 | 0.542 | 721.89 | -0.00327 | 3.625 | 723.36 | -0.00506 | 3.773
716.19 | -0.00781 | 0.3 | 716.81 | -0.00254 | 0.542 | 722.06 | -0.00328 | 3.625 | 723.53 | -0.00505 | 3.773
716.38 | -0.00769 | 0.3 | 716.99 | -0.00315 | 0.538 | 722.23 | -0.00331 | 3.625 | 723.7 | -0.00503 | 3.771
716.57 | -0.00722 | 0.3 | 717.18 | -0.00425 | 0.542 | 722.41 | -0.00334 | 3.625 | 723.87 | -0.005 | 3.77
716.76 | -0.00647 | 0.305 | 717.37 | -0.00595 | 0.542 | 722.59 | -0.00333 | 3.623 | 724.05 | -0.00495 | 3.77
716.95 | -0.00588 | 0.305 | 717.56 | -0.00836 | 0.542 | 722.78 | -0.00332 | 3.623 | 724.22 | -0.00494 | 3.77
717.13 | -0.00618 | 0.305 | 717.75 | -0.01 | 0.547 | 722.96 | -0.00333 | 3.623 | 724.4 | -0.00494 | 3.77
717.3 | -0.00592 | 0.305 | 717.94 | -0.011 | 0.542 | 723.14 | -0.00336 | 3.623 | 724.58 | -0.00495 | 3.77
717.47 | -0.00579 | 0.305 | 718.14 | -0.01 | 0.542 | 723.3 | -0.00339 | 3.623 | 724.75 | -0.00491 | 3.77
717.63 | -0.0052 | 0.305 | 718.33 | -0.00845 | 0.542 | 723.47 | -0.00337 | 3.623 | 724.91 | -0.00486 | 3.768
717.8 | -0.00523 | 0.305 | 718.52 | -0.00557 | 0.542 | 723.64 | -0.00337 | 3.621 | 725.08 | -0.00483 | 3.766
717.97 | -0.0054 | 0.305 | 718.7 | -0.0038 | 0.533 | 723.82 | -0.00334 | 3.623 | 725.26 | -0.00483 | 3.766
718.14 | -0.00541 | 0.305 | 718.89 | -0.00274 | 0.533 | 723.98 | -0.00333 | 3.623 | 725.44 | -0.00487 | 3.764
718.32 | -0.00544 | 0.305 | 719.07 | -0.00303 | 0.533 | 724.15 | -0.0033 | 3.621 | 725.62 | -0.00486 | 3.764
718.5 | -0.00543 | 0.3 | 719.26 | -0.00327 | 0.538 | 724.32 | -0.00329 | 3.621 | 725.8 | -0.00488 | 3.764
718.68 | -0.00554 | 0.3 | 719.44 | -0.00348 | 0.533 | 724.49 | -0.00332 | 3.621 | 725.97 | -0.00487 | 3.764
718.85 | -0.00525 | 0.3 | 719.62 | -0.00482 | 0.533 | 724.65 | -0.00334 | 3.621 | 726.13 | -0.00487 | 3.762
719.02 | -0.00456 | 0.3 | 719.78 | -0.00504 | 0.538 | 724.83 | -0.0034 | 3.619 | 726.29 | -0.00483 | 3.762
719.18 | -0.00404 | 0.295 | 719.95 | -0.00396 | 0.533 | 725.01 | -0.00346 | 3.619 | 726.46 | -0.00479 | 3.762
719.35 | -0.00415 | 0.305 | 720.12 | -0.00161 | 0.538 | 725.18 | -0.00351 | 3.618 | 726.63 | -0.00479 | 3.76
719.53 | -0.00464 | 0.3 | 720.29 | -0.00113 | 0.538 | 725.36 | -0.00349 | 3.618 | 726.81 | -0.00479 | 3.76
719.7 | -0.00533 | 0.3 | 720.47 | -0.00261 | 0.538 | 725.53 | -0.00345 | 3.616 | 726.99 | -0.00482 | 3.76
719.88 | -0.00614 | 0.305 | 720.63 | -0.0053 | 0.538 | 725.7 | -0.00342 | 3.616 | 727.16 | -0.00481 | 3.76
720.06 | -0.00713 | 0.3 | 720.8 | -0.00731 | 0.533 | 725.87 | -0.00337 | 3.616 | 727.32 | -0.00483 | 3.758
720.24 | -0.00772 | 0.295 | 720.97 | -0.00889 | 0.538 | 726.03 | -0.00334 | 3.614 | 727.48 | -0.00483 | 3.756
720.4 | -0.00801 | 0.295 | 721.13 | -0.00967 | 0.538 | 726.2 | -0.00334 | 3.616 | 727.66 | -0.0048 | 3.758
720.57 | -0.00821 | 0.3 | 721.3 | -0.00889 | 0.542 | 726.36 | -0.00337 | 3.614 | 727.82 | -0.00476 | 3.756
720.74 | -0.00816 | 0.3 | 721.46 | -0.00714 | 0.547 | 726.51 | -0.00338 | 3.614 | 727.99 | -0.00473 | 3.756
720.91 | -0.00874 | 0.3 | 721.63 | -0.00515 | 0.542 | 726.67 | -0.00341 | 3.614 | 728.16 | -0.00475 | 3.754
721.08 | -0.00865 | 0.3 | 721.8 | -0.004 | 0.542 | 726.82 | -0.00344 | 3.613 | 728.31 | -0.00473 | 3.752
721.26 | -0.00861 | 0.3 | 721.98 | -0.00344 | 0.538 | 726.97 | -0.00348 | 3.613 | 728.46 | -0.00474 | 3.752
721.45 | -0.00806 | 0.3 | 722.16 | -0.00297 | 0.533 | 727.13 | -0.00351 | 3.611 | 728.63 | -0.00475 | 3.752
721.63 | -0.00815 | 0.3 | 722.33 | -0.00331 | 0.533 | 727.3 | -0.0035 | 3.611 | 728.8 | -0.00476 | 3.752
721.81 | -0.00823 | 0.3 | 722.5 | -0.00301 | 0.538 | 727.47 | -0.00348 | 3.611 | 728.96 | -0.00473 | 3.752
721.98 | -0.00854 | 0.3 | 722.68 | -0.00311 | 0.538 | 727.64 | -0.00344 | 3.611 | 729.13 | -0.00469 | 3.75
722.16 | -0.00928 | 0.3 | 722.85 | -0.00342 | 0.533 | 727.82 | -0.00343 | 3.609 | 729.28 | -0.0047 | 3.75
722.33 | -0.00981 | 0.3 | 723.02 | -0.00485 | 0.533 | 727.99 | -0.00339 | 3.611 | 729.45 | -0.00473 | 3.75
722.51 | -0.00972 | 0.3 | 723.2 | -0.00631 | 0.533 | 728.16 | -0.00339 | 3.609 | 729.61 | -0.00473 | 3.748
722.69 | -0.00914 | 0.3 | 723.37 | -0.00702 | 0.533 | 728.33 | -0.00341 | 3.608 | 729.79 | -0.00472 | 3.748
722.87 | -0.00879 | 0.3 | 723.54 | -0.00754 | 0.538 | 728.5 | -0.00345 | 3.608 | 729.96 | -0.00472 | 3.746
723.04 | -0.00859 | 0.3 | 723.72 | -0.0076 | 0.542 | 728.68 | -0.00344 | 3.608 | 730.14 | -0.00471 | 3.746
723.2 | -0.00868 | 0.3 | 723.89 | -0.00674 | 0.533 | 728.87 | -0.0034 | 3.608 | 730.31 | -0.00472 | 3.746
723.36 | -0.00802 | 0.3 | 724.07 | -0.0058 | 0.538 | 729.05 | -0.00338 | 3.608 | 730.48 | -0.0047 | 3.744
723.52 | -0.00671 | 0.305 | 724.23 | -0.00479 | 0.533 | 729.22 | -0.00339 | 3.608 | 730.65 | -0.00469 | 3.744
723.69 | -0.00525 | 0.3 | 724.39 | -0.00441 | 0.542 | 729.39 | -0.00339 | 3.606 | 730.82 | -0.00466 | 3.744
723.85 | -0.00514 | 0.3 | 724.55 | -0.00337 | 0.533 | 729.57 | -0.00335 | 3.608 | 730.99 | -0.00464 | 3.742
724.02 | -0.00607 | 0.3 | 724.71 | -0.0024 | 0.533 | 729.75 | -0.00333 | 3.606 | 731.15 | -0.00464 | 3.742
724.18 | -0.00718 | 0.3 | 724.86 | -0.0027 | 0.538 | 729.92 | -0.00332 | 3.606 | 731.3 | -0.00462 | 3.741
724.34 | -0.00757 | 0.3 | 725.01 | -0.00376 | 0.542 | 730.1 | -0.00332 | 3.606 | 731.46 | -0.00458 | 3.741
724.51 | -0.00686 | 0.3 | 725.17 | -0.00501 | 0.542 | 730.28 | -0.0033 | 3.604 | 731.62 | -0.00455 | 3.739
724.67 | -0.00594 | 0.305 | 725.33 | -0.00516 | 0.542 | 730.44 | -0.00327 | 3.604 | 731.78 | -0.00454 | 3.739
724.85 | -0.0052 | 0.3 | 725.5 | -0.00539 | 0.542 | 730.6 | -0.00329 | 3.604 | 731.94 | -0.00454 | 3.739
725.03 | -0.00566 | 0.3 | 725.67 | -0.0065 | 0.538 | 730.77 | -0.0033 | 3.604 | 732.1 | -0.00452 | 3.739
725.22 | -0.0064 | 0.3 | 725.85 | -0.00761 | 0.538 | 730.95 | -0.00331 | 3.602 | 732.26 | -0.00452 | 3.737
725.39 | -0.00726 | 0.3 | 726.01 | -0.00852 | 0.538 | 731.12 | -0.00329 | 3.601 | 732.45 | -0.00454 | 3.735
725.57 | -0.0078 | 0.3 | 726.17 | -0.00782 | 0.533 | 731.29 | -0.00327 | 3.601 | 732.63 | -0.00459 | 3.737
725.75 | -0.00805 | 0.3 | 726.34 | -0.0064 | 0.533 | 731.47 | -0.00329 | 3.601 | 732.81 | -0.00464 | 3.737
725.93 | -0.00821 | 0.3 | 726.51 | -0.00503 | 0.533 | 731.64 | -0.0033 | 3.601 | 732.99 | -0.00468 | 3.735
726.11 | -0.00829 | 0.3 | 726.68 | -0.00466 | 0.529 | 731.83 | -0.00329 | 3.599 | 733.17 | -0.00468 | 3.733
726.29 | -0.00834 | 0.3 | 726.85 | -0.00481 | 0.533 | 732.01 | -0.00327 | 3.599 | 733.34 | -0.00466 | 3.735
726.45 | -0.00835 | 0.305 | 727.01 | -0.00419 | 0.533 | 732.19 | -0.0033 | 3.599 | 733.49 | -0.00463 | 3.733
726.63 | -0.00846 | 0.3 | 727.19 | -0.00258 | 0.538 | 732.37 | -0.00335 | 3.597 | 733.65 | -0.00459 | 3.733
726.81 | -0.00816 | 0.3 | 727.36 | -0.00234 | 0.538 | 732.54 | -0.00338 | 3.599 | 733.81 | -0.00456 | 3.733
726.97 | -0.00758 | 0.3 | 727.55 | -0.00311 | 0.538 | 732.71 | -0.00336 | 3.597 | 733.97 | -0.00457 | 3.731
727.14 | -0.00664 | 0.3 | 727.73 | -0.00464 | 0.533 | 732.88 | -0.0034 | 3.597 | 734.13 | -0.00458 | 3.729
727.3 | -0.00657 | 0.3 | 727.91 | -0.00512 | 0.538 | 733.04 | -0.00342 | 3.597 | 734.29 | -0.00456 | 3.729
727.47 | -0.00647 | 0.305 | 728.08 | -0.00525 | 0.538 | 733.2 | -0.00344 | 3.597 | 734.45 | -0.00455 | 3.731
727.63 | -0.00694 | 0.3 | 728.25 | -0.00528 | 0.533 | 733.37 | -0.00342 | 3.596 | 734.62 | -0.00455 | 3.727
727.78 | -0.00685 | 0.3 | 728.42 | -0.00573 | 0.533 | 733.54 | -0.00341 | 3.594 | 734.78 | -0.00458 | 3.729
727.95 | -0.00656 | 0.305 | 728.6 | -0.00605 | 0.533 | 733.72 | -0.0034 | 3.594 | 734.95 | -0.0046 | 3.727
728.11 | -0.00694 | 0.305 | 728.77 | -0.00631 | 0.542 | 733.89 | -0.00334 | 3.592 | 735.11 | -0.00461 | 3.727
728.27 | -0.00727 | 0.3 | 728.94 | -0.00589 | 0.542 | 734.06 | -0.00329 | 3.594 | 735.29 | -0.0046 | 3.727
728.43 | -0.00731 | 0.3 | 729.11 | -0.00607 | 0.542 | 734.22 | -0.00323 | 3.594 | 735.47 | -0.00456 | 3.725
728.59 | -0.00572 | 0.3 | 729.29 | -0.00608 | 0.533 | 734.39 | -0.00323 | 3.594 | 735.65 | -0.0045 | 3.725
728.76 | -0.00489 | 0.295 | 729.45 | -0.00683 | 0.529 | 734.56 | -0.00321 | 3.594 | 735.83 | -0.00447 | 3.723
728.93 | -0.0055 | 0.295 | 729.62 | -0.00772 | 0.529 | 734.73 | -0.00319 | 3.594 | 736.02 | -0.00448 | 3.723
729.11 | -0.00639 | 0.295 | 729.78 | -0.00884 | 0.533 | 734.89 | -0.00318 | 3.594 | 736.2 | -0.00449 | 3.723
729.28 | -0.00692 | 0.295 | 729.95 | -0.00891 | 0.533 | 735.04 | -0.00318 | 3.592 | 736.38 | -0.00447 | 3.723
729.46 | -0.00706 | 0.295 | 730.14 | -0.00754 | 0.533 | 735.21 | -0.00318 | 3.592 | 736.56 | -0.00446 | 3.723
729.64 | -0.0076 | 0.295 | 730.32 | -0.00599 | 0.538 | 735.37 | -0.00317 | 3.592 | 736.73 | -0.00445 | 3.721
729.83 | -0.0081 | 0.295 | 730.48 | -0.00418 | 0.538 | 735.54 | -0.00318 | 3.592 | 736.92 | -0.00446 | 3.721
730 | -0.00785 | 0.291 | 730.63 | -0.00311 | 0.538 | 735.69 | -0.00324 | 3.59 | 737.11 | -0.00448 | 3.719
730.16 | -0.00766 | 0.295 | 730.79 | -0.00243 | 0.533 | 735.85 | -0.00327 | 3.59 | 737.28 | -0.00446 | 3.721
730.32 | -0.00758 | 0.291 | 730.94 | -0.00251 | 0.533 | 736.01 | -0.00329 | 3.589 | 737.45 | -0.00445 | 3.717
730.48 | -0.00762 | 0.291 | 731.11 | -0.00267 | 0.533 | 736.18 | -0.00329 | 3.589 | 737.62 | -0.00445 | 3.717
730.63 | -0.0073 | 0.291 | 731.27 | -0.00273 | 0.533 | 736.36 | -0.00331 | 3.589 | 737.79 | -0.00444 | 3.717
730.8 | -0.00658 | 0.291 | 731.43 | -0.00283 | 0.538 | 736.55 | -0.00334 | 3.589 | 737.96 | -0.00445 | 3.717
730.96 | -0.00615 | 0.291 | 731.6 | -0.00261 | 0.538 | 736.74 | -0.00333 | 3.589 | 738.13 | -0.00443 | 3.716
731.14 | -0.00594 | 0.291 | 731.77 | -0.00342 | 0.533 | 736.93 | -0.00331 | 3.589 | 738.29 | -0.00441 | 3.716
731.32 | -0.00584 | 0.291 | 731.94 | -0.00385 | 0.533 | 737.11 | -0.00329 | 3.589 | 738.45 | -0.00441 | 3.714
731.49 | -0.00566 | 0.291 | 732.11 | -0.00476 | 0.533 | 737.29 | -0.00328 | 3.587 | 738.62 | -0.00441 | 3.714
731.65 | -0.00603 | 0.291 | 732.28 | -0.00421 | 0.533 | 737.47 | -0.00329 | 3.587 | 738.77 | -0.00441 | 3.714
731.83 | -0.00629 | 0.291 | 732.46 | -0.00472 | 0.529 | 737.64 | -0.0033 | 3.587 | 738.93 | -0.00438 | 3.712
732.01 | -0.00653 | 0.291 | 732.64 | -0.00481 | 0.533 | 737.81 | -0.00332 | 3.587 | 739.08 | -0.00437 | 3.714
732.19 | -0.00608 | 0.291 | 732.82 | -0.00479 | 0.533 | 737.98 | -0.00333 | 3.585 | 739.24 | -0.00436 | 3.712
732.36 | -0.00622 | 0.295 | 732.98 | -0.00419 | 0.533 | 738.15 | -0.00335 | 3.585 | 739.41 | -0.00434 | 3.712
732.52 | -0.00645 | 0.295 | 733.15 | -0.00456 | 0.533 | 738.33 | -0.0034 | 3.585 | 739.59 | -0.00433 | 3.71
732.69 | -0.0064 | 0.291 | 733.32 | -0.00539 | 0.533 | 738.5 | -0.0034 | 3.585 | 739.76 | -0.0043 | 3.71
732.86 | -0.00676 | 0.291 | 733.49 | -0.0059 | 0.542 | 738.68 | -0.00339 | 3.585 | 739.93 | -0.00429 | 3.71
733.03 | -0.00736 | 0.291 | 733.66 | -0.00567 | 0.538 | 738.86 | -0.00334 | 3.584 | 740.09 | -0.00425 | 3.708
733.2 | -0.00834 | 0.291 | 733.84 | -0.00551 | 0.529 | 739.04 | -0.00335 | 3.585 | 740.26 | -0.00425 | 3.71
733.38 | -0.00834 | 0.291 | 734.02 | -0.00537 | 0.533 | 739.22 | -0.0034 | 3.584 | 740.44 | -0.00426 | 3.71
733.56 | -0.00859 | 0.295 | 734.2 | -0.00587 | 0.533 | 739.39 | -0.00341 | 3.584 | 740.62 | -0.00427 | 3.708
733.74 | -0.00937 | 0.291 | 734.37 | -0.00584 | 0.529 | 739.57 | -0.00339 | 3.584 | 740.8 | -0.00422 | 3.708
733.92 | -0.00994 | 0.291 | 734.54 | -0.00556 | 0.529 | 739.75 | -0.00336 | 3.582 | 740.99 | -0.0043 | 3.706
734.09 | -0.00974 | 0.291 | 734.71 | -0.00424 | 0.524 | 739.93 | -0.00338 | 3.582 | 741.17 | -0.00432 | 3.706
734.26 | -0.00946 | 0.291 | 734.89 | -0.00246 | 0.529 | 740.11 | -0.00338 | 3.582 | 741.35 | -0.0043 | 3.704
734.43 | -0.00961 | 0.291 | 735.06 | -0.0009089 | 0.533 | 740.28 | -0.00333 | 3.582 | 741.52 | -0.00422 | 3.704
734.61 | -0.011 | 0.291 | 735.23 | -6.725e-05 | 0.538 | 740.46 | -0.00329 | 3.582 | 741.71 | -0.0042 | 3.702
734.78 | -0.011 | 0.291 | 735.4 | -0.00126 | 0.538 | 740.64 | -0.00323 | 3.58 | 741.9 | -0.00425 | 3.702
734.95 | -0.012 | 0.291 | 735.57 | -0.00343 | 0.533 | 740.82 | -0.00322 | 3.582 | 742.08 | -0.00427 | 3.702
735.11 | -0.011 | 0.291 | 735.73 | -0.00535 | 0.533 | 740.99 | -0.00322 | 3.582 | 742.26 | -0.00429 | 3.7
735.28 | -0.011 | 0.291 | 735.9 | -0.00561 | 0.529 | 741.17 | -0.00323 | 3.58 | 742.43 | -0.00429 | 3.7
735.44 | -0.01 | 0.291 | 736.09 | -0.00511 | 0.533 | 741.35 | -0.00325 | 3.578 | 742.6 | -0.00425 | 3.7
735.61 | -0.011 | 0.291 | 736.27 | -0.00496 | 0.533 | 741.54 | -0.00324 | 3.58 | 742.76 | -0.00425 | 3.7
735.77 | -0.012 | 0.291 | 736.45 | -0.00463 | 0.524 | 741.73 | -0.00322 | 3.578 | 742.91 | -0.00426 | 3.698
735.94 | -0.012 | 0.291 | 736.63 | -0.00358 | 0.524 | 741.91 | -0.00316 | 3.578 | 743.08 | -0.00428 | 3.698
736.1 | -0.012 | 0.291 | 736.81 | -0.00213 | 0.524 | 742.08 | -0.00313 | 3.577 | 743.25 | -0.00429 | 3.698
736.27 | -0.012 | 0.286 | 736.98 | -0.00238 | 0.529 | 742.26 | -0.00308 | 3.577 | 743.43 | -0.0043 | 3.698
736.44 | -0.012 | 0.286 | 737.15 | -0.00402 | 0.524 | 742.43 | -0.00309 | 3.577 | 743.61 | -0.00429 | 3.696
736.6 | -0.011 | 0.291 | 737.32 | -0.00574 | 0.529 | 742.6 | -0.00312 | 3.575 | 743.78 | -0.00424 | 3.694
736.77 | -0.011 | 0.291 | 737.5 | -0.00559 | 0.524 | 742.77 | -0.00318 | 3.575 | 743.95 | -0.00421 | 3.694
736.95 | -0.011 | 0.291 | 737.67 | -0.00412 | 0.529 | 742.94 | -0.00322 | 3.575 | 744.13 | -0.00417 | 3.694
737.13 | -0.01 | 0.286 | 737.85 | -0.00218 | 0.529 | 743.11 | -0.00325 | 3.577 | 744.31 | -0.00417 | 3.694
737.3 | -0.00944 | 0.291 | 738.02 | -0.00157 | 0.524 | 743.28 | -0.00329 | 3.575 | 744.49 | -0.00417 | 3.694
737.47 | -0.00895 | 0.291 | 738.21 | -0.00126 | 0.524 | 743.45 | -0.00332 | 3.575 | 744.67 | -0.00418 | 3.694
737.64 | -0.00872 | 0.291 | 738.38 | -0.00142 | 0.529 | 743.62 | -0.00332 | 3.575 | 744.85 | -0.00422 | 3.694
737.82 | -0.00856 | 0.286 | 738.55 | -0.00184 | 0.524 | 743.79 | -0.00329 | 3.575 | 745.03 | -0.00424 | 3.692
737.99 | -0.0086 | 0.286 | 738.72 | -0.0029 | 0.529 | 743.96 | -0.00329 | 3.575 | 745.2 | -0.00426 | 3.692
738.15 | -0.00814 | 0.291 | 738.89 | -0.00417 | 0.529 | 744.14 | -0.0033 | 3.573 | 745.38 | -0.00423 | 3.69
738.33 | -0.00783 | 0.286 | 739.07 | -0.00451 | 0.533 | 744.33 | -0.00331 | 3.573 | 745.57 | -0.00425 | 3.69
738.51 | -0.00759 | 0.286 | 739.24 | -0.00428 | 0.533 | 744.51 | -0.00329 | 3.573 | 745.75 | -0.00424 | 3.688
738.69 | -0.00789 | 0.286 | 739.41 | -0.00359 | 0.529 | 744.7 | -0.00327 | 3.57 | 745.93 | -0.00422 | 3.688
738.87 | -0.00824 | 0.286 | 739.59 | -0.00344 | 0.533 | 744.88 | -0.00328 | 3.57 | 746.11 | -0.00416 | 3.688
739.04 | -0.00802 | 0.291 | 739.77 | -0.00404 | 0.533 | 745.06 | -0.00331 | 3.568 | 746.28 | -0.00412 | 3.688
739.21 | -0.00749 | 0.286 | 739.96 | -0.0057 | 0.533 | 745.23 | -0.00335 | 3.57 | 746.45 | -0.00411 | 3.688
739.38 | -0.00669 | 0.286 | 740.14 | -0.00731 | 0.529 | 745.4 | -0.00338 | 3.568 | 746.62 | -0.00409 | 3.687
739.56 | -0.00621 | 0.291 | 740.31 | -0.00794 | 0.529 | 745.58 | -0.00339 | 3.568 | 746.79 | -0.00409 | 3.687
739.74 | -0.00598 | 0.291 | 740.47 | -0.00728 | 0.529 | 745.75 | -0.00338 | 3.566 | 746.94 | -0.00408 | 3.687
739.92 | -0.00584 | 0.291 | 740.64 | -0.00685 | 0.529 | 745.92 | -0.00336 | 3.566 | 747.11 | -0.00408 | 3.685
740.09 | -0.00578 | 0.291 | 740.81 | -0.00653 | 0.533 | 746.1 | -0.00331 | 3.566 | 747.29 | -0.00407 | 3.685
740.27 | -0.00566 | 0.291 | 740.98 | -0.00689 | 0.529 | 746.27 | -0.00331 | 3.566 | 747.48 | -0.00409 | 3.685
740.44 | -0.00585 | 0.291 | 741.14 | -0.0067 | 0.529 | 746.45 | -0.0033 | 3.566 | 747.66 | -0.00411 | 3.683
740.61 | -0.00671 | 0.291 | 741.3 | -0.00659 | 0.529 | 746.62 | -0.00332 | 3.566 | 747.84 | -0.00412 | 3.683
740.78 | -0.00835 | 0.291 | 741.47 | -0.00628 | 0.529 | 746.78 | -0.00333 | 3.565 | 748.01 | -0.00411 | 3.683
740.94 | -0.00895 | 0.291 | 741.65 | -0.00556 | 0.529 | 746.95 | -0.00336 | 3.565 | 748.19 | -0.00409 | 3.683
741.11 | -0.00881 | 0.291 | 741.82 | -0.00499 | 0.529 | 747.13 | -0.00338 | 3.565 | 748.37 | -0.00409 | 3.681
741.29 | -0.00812 | 0.291 | 741.98 | -0.00515 | 0.529 | 747.31 | -0.00338 | 3.563 | 748.53 | -0.00408 | 3.681
741.46 | -0.00828 | 0.286 | 742.13 | -0.00536 | 0.529 | 747.48 | -0.00341 | 3.563 | 748.71 | -0.00409 | 3.681
741.64 | -0.00802 | 0.291 | 742.27 | -0.00521 | 0.529 | 747.66 | -0.00343 | 3.561 | 748.89 | -0.00413 | 3.679
741.81 | -0.00774 | 0.291 | 742.42 | -0.00426 | 0.533 | 747.85 | -0.00344 | 3.563 | 749.06 | -0.00415 | 3.679
741.98 | -0.00755 | 0.286 | 742.59 | -0.00328 | 0.533 | 748.02 | -0.00343 | 3.563 | 749.23 | -0.00416 | 3.679
742.15 | -0.00788 | 0.286 | 742.77 | -0.0024 | 0.533 | 748.19 | -0.00342 | 3.561 | 749.4 | -0.00415 | 3.679
742.31 | -0.00813 | 0.286 | 742.94 | -0.00126 | 0.529 | 748.36 | -0.00341 | 3.56 | 749.58 | -0.00414 | 3.677
742.47 | -0.00832 | 0.286 | 743.11 | -0.0009726 | 0.529 | 748.54 | -0.00341 | 3.56 | 749.76 | -0.00409 | 3.677
742.64 | -0.00811 | 0.281 | 743.27 | -0.00108 | 0.524 | 748.72 | -0.00342 | 3.56 | 749.95 | -0.00407 | 3.675
742.8 | -0.00744 | 0.281 | 743.43 | -0.00235 | 0.529 | 748.89 | -0.00345 | 3.558 | 750.15 | -0.00402 | 3.677
742.96 | -0.00693 | 0.286 | 743.6 | -0.00397 | 0.529 | 749.06 | -0.00349 | 3.558 | 750.35 | -0.00399 | 3.669
743.11 | -0.00715 | 0.286 | 743.76 | -0.00578 | 0.533 | 749.22 | -0.0035 | 3.558 | 750.54 | -0.00395 | 3.679
743.28 | -0.00732 | 0.281 | 743.93 | -0.00701 | 0.533 | 749.4 | -0.00353 | 3.558 | 750.72 | -0.00393 | 3.675
743.47 | -0.00749 | 0.281 | 744.11 | -0.00713 | 0.533 | 749.57 | -0.00356 | 3.56 | 750.89 | -0.00392 | 3.673
743.65 | -0.00711 | 0.281 | 744.28 | -0.00703 | 0.529 | 749.74 | -0.00355 | 3.558 | 751.07 | -0.0039 | 3.673
743.82 | -0.00694 | 0.281 | 744.45 | -0.00747 | 0.524 | 749.91 | -0.00355 | 3.558 | 751.26 | -0.00392 | 3.671
744 | -0.00643 | 0.281 | 744.62 | -0.00784 | 0.524 | 750.07 | -0.00352 | 3.558 | 751.45 | -0.00393 | 3.671
744.17 | -0.00605 | 0.286 | 744.79 | -0.00788 | 0.529 | 750.23 | -0.00351 | 3.556 | 751.63 | -0.00393 | 3.671
744.35 | -0.00589 | 0.281 | 744.95 | -0.00643 | 0.529 | 750.4 | -0.00347 | 3.556 | 751.81 | -0.00394 | 3.669
744.51 | -0.0058 | 0.281 | 745.11 | -0.00548 | 0.529 | 750.57 | -0.00343 | 3.556 | 751.99 | -0.00394 | 3.669
744.67 | -0.00566 | 0.281 | 745.28 | -0.00485 | 0.529 | 750.74 | -0.00343 | 3.558 | 752.18 | -0.00393 | 3.669
744.84 | -0.00594 | 0.281 | 745.46 | -0.00536 | 0.533 | 750.91 | -0.0034 | 3.556 | 752.36 | -0.0039 | 3.667
745.01 | -0.0065 | 0.281 | 745.63 | -0.00578 | 0.533 | 751.09 | -0.00337 | 3.556 | 752.53 | -0.00386 | 3.667
745.19 | -0.00744 | 0.281 | 745.8 | -0.00611 | 0.529 | 751.27 | -0.00332 | 3.554 | 752.7 | -0.00383 | 3.665
745.36 | -0.00751 | 0.286 | 745.95 | -0.00564 | 0.529 | 751.45 | -0.00333 | 3.554 | 752.88 | -0.00383 | 3.667
745.52 | -0.00757 | 0.286 | 746.11 | -0.00442 | 0.529 | 751.63 | -0.00336 | 3.553 | 753.05 | -0.00386 | 3.667
745.69 | -0.00706 | 0.281 | 746.26 | -0.00324 | 0.533 | 751.8 | -0.0034 | 3.553 | 753.22 | -0.00388 | 3.667
745.85 | -0.00726 | 0.281 | 746.42 | -0.00257 | 0.533 | 751.98 | -0.0034 | 3.553 | 753.4 | -0.00389 | 3.665
746 | -0.00716 | 0.281 | 746.58 | -0.00222 | 0.529 | 752.16 | -0.00342 | 3.553 | 753.57 | -0.00389 | 3.665
746.16 | -0.00647 | 0.281 | 746.75 | -0.00206 | 0.529 | 752.35 | -0.00345 | 3.551 | 753.74 | -0.00391 | 3.663
746.32 | -0.00612 | 0.281 | 746.91 | -0.00174 | 0.529 | 752.54 | -0.00348 | 3.551 | 753.91 | -0.00393 | 3.663
746.49 | -0.0058 | 0.281 | 747.09 | -0.0024 | 0.533 | 752.74 | -0.00352 | 3.551 | 754.08 | -0.00392 | 3.663
746.66 | -0.00623 | 0.281 | 747.27 | -0.00333 | 0.529 | 752.92 | -0.00357 | 3.551 | 754.25 | -0.00389 | 3.661
746.83 | -0.00597 | 0.281 | 747.43 | -0.00405 | 0.529 | 753.1 | -0.00359 | 3.551 | 754.42 | -0.00386 | 3.661
747 | -0.00604 | 0.281 | 747.6 | -0.00535 | 0.529 | 753.27 | -0.00356 | 3.549 | 754.59 | -0.00383 | 3.661
747.18 | -0.0067 | 0.281 | 747.75 | -0.00636 | 0.529 | 753.44 | -0.00347 | 3.549 | 754.76 | -0.00383 | 3.659
747.36 | -0.00709 | 0.281 | 747.92 | -0.008 | 0.529 | 753.6 | -0.00343 | 3.549 | 754.94 | -0.00388 | 3.659
747.54 | -0.00719 | 0.277 | 748.1 | -0.00852 | 0.529 | 753.77 | -0.00343 | 3.548 | 755.11 | -0.00391 | 3.659
747.7 | -0.00749 | 0.277 | 748.28 | -0.00883 | 0.529 | 753.94 | -0.00347 | 3.548 | 755.29 | -0.00393 | 3.659
747.87 | -0.00854 | 0.277 | 748.46 | -0.00828 | 0.524 | 754.1 | -0.00345 | 3.546 | 755.47 | -0.00392 | 3.659
748.04 | -0.00982 | 0.281 | 748.63 | -0.0072 | 0.524 | 754.26 | -0.00341 | 3.546 | 755.64 | -0.00391 | 3.659
748.22 | -0.01 | 0.281 | 748.81 | -0.00713 | 0.52 | 754.43 | -0.00338 | 3.546 | 755.81 | -0.00391 | 3.658
748.4 | -0.01 | 0.281 | 748.99 | -0.00715 | 0.52 | 754.6 | -0.00338 | 3.546 | 755.97 | -0.0039 | 3.658
748.58 | -0.01 | 0.281 | 749.17 | -0.00735 | 0.524 | 754.78 | -0.00339 | 3.546 | 756.15 | -0.00391 | 3.656
748.76 | -0.011 | 0.281 | 749.33 | -0.00655 | 0.524 | 754.95 | -0.0034 | 3.546 | 756.33 | -0.00393 | 3.656
748.93 | -0.011 | 0.281 | 749.5 | -0.00582 | 0.52 | 755.12 | -0.00344 | 3.546 | 756.51 | -0.00393 | 3.656
749.09 | -0.01 | 0.281 | 749.67 | -0.006 | 0.52 | 755.28 | -0.00347 | 3.546 | 756.68 | -0.00394 | 3.654
749.25 | -0.00928 | 0.281 | 749.84 | -0.00604 | 0.52 | 755.45 | -0.00346 | 3.544 | 756.85 | -0.00392 | 3.654
749.41 | -0.00924 | 0.277 | 750.02 | -0.00638 | 0.524 | 755.63 | -0.00344 | 3.544 | 757.01 | -0.0039 | 3.654
749.56 | -0.00922 | 0.277 | 750.2 | -0.00694 | 0.524 | 755.8 | -0.00341 | 3.542 | 757.18 | -0.00386 | 3.654
749.72 | -0.00961 | 0.277 | 750.37 | -0.00799 | 0.524 | 755.96 | -0.00337 | 3.542 | 757.35 | -0.00383 | 3.652
749.89 | -0.00991 | 0.281 | 750.55 | -0.00957 | 0.529 | 756.13 | -0.00333 | 3.542 | 757.52 | -0.00383 | 3.652
750.06 | -0.01 | 0.277 | 750.72 | -0.011 | 0.533 | 756.3 | -0.00329 | 3.542 | 757.68 | -0.00381 | 3.652
750.23 | -0.00999 | 0.277 | 750.89 | -0.012 | 0.524 | 756.46 | -0.0033 | 3.541 | 757.84 | -0.00383 | 3.65
750.4 | -0.009 | 0.277 | 751.07 | -0.013 | 0.524 | 756.61 | -0.0033 | 3.541 | 758.01 | -0.00384 | 3.65
750.56 | -0.008 | 0.281 | 751.23 | -0.012 | 0.529 | 756.78 | -0.00331 | 3.541 | 758.18 | -0.00385 | 3.65
750.73 | -0.00708 | 0.281 | 751.4 | -0.011 | 0.529 | 756.95 | -0.00329 | 3.541 | 758.36 | -0.00383 | 3.65
750.9 | -0.006 | 0.277 | 751.57 | -0.01 | 0.529 | 757.12 | -0.00327 | 3.541 | 758.53 | -0.00385 | 3.648
751.07 | -0.00537 | 0.277 | 751.74 | -0.00942 | 0.529 | 757.29 | -0.00327 | 3.539 | 758.71 | -0.0038 | 3.648
751.25 | -0.00497 | 0.277 | 751.89 | -0.00867 | 0.524 | 757.46 | -0.00326 | 3.539 | 758.9 | -0.00383 | 3.648
751.43 | -0.00522 | 0.277 | 752.04 | -0.00876 | 0.524 | 757.63 | -0.00322 | 3.539 | 759.09 | -0.00385 | 3.648
751.62 | -0.00541 | 0.281 | 752.21 | -0.00898 | 0.529 | 757.79 | -0.00319 | 3.537 | 759.28 | -0.00393 | 3.646
751.79 | -0.00544 | 0.281 | 752.38 | -0.0089 | 0.524 | 757.96 | -0.0032 | 3.537 | 759.48 | -0.00395 | 3.648
751.96 | -0.00539 | 0.277 | 752.56 | -0.00763 | 0.524 | 758.12 | -0.00323 | 3.536 | 759.66 | -0.00394 | 3.646
752.12 | -0.00557 | 0.277 | 752.74 | -0.00583 | 0.52 | 758.29 | -0.00325 | 3.537 | 759.84 | -0.00395 | 3.646
752.28 | -0.00673 | 0.281 | 752.91 | -0.00461 | 0.52 | 758.46 | -0.00324 | 3.536 | 760.02 | -0.00395 | 3.646
752.45 | -0.00746 | 0.277 | 753.09 | -0.00468 | 0.52 | 758.63 | -0.00322 | 3.536 | 760.2 | -0.00394 | 3.644
752.61 | -0.00795 | 0.281 | 753.25 | -0.00566 | 0.52 | 758.81 | -0.00323 | 3.536 | 760.37 | -0.0039 | 3.644
752.78 | -0.0075 | 0.281 | 753.42 | -0.00661 | 0.515 | 758.98 | -0.00329 | 3.534 | 760.53 | -0.00388 | 3.644
752.94 | -0.00803 | 0.281 | 753.58 | -0.00751 | 0.515 | 759.16 | -0.00336 | 3.536 | 760.7 | -0.00386 | 3.642
753.12 | -0.00894 | 0.281 | 753.76 | -0.00853 | 0.515 | 759.34 | -0.00343 | 3.536 | 760.87 | -0.00387 | 3.642
753.29 | -0.00978 | 0.281 | 753.95 | -0.00927 | 0.52 | 759.52 | -0.00342 | 3.534 | 761.05 | -0.00382 | 3.642
753.48 | -0.011 | 0.277 | 754.14 | -0.00918 | 0.52 | 759.69 | -0.00342 | 3.534 | 761.23 | -0.00379 | 3.642
753.65 | -0.012 | 0.277 | 754.33 | -0.00885 | 0.515 | 759.86 | -0.00338 | 3.534 | 761.41 | -0.00377 | 3.642
753.82 | -0.012 | 0.277 | 754.52 | -0.00944 | 0.515 | 760.03 | -0.00335 | 3.534 | 761.59 | -0.00379 | 3.64
753.98 | -0.012 | 0.277 | 754.7 | -0.011 | 0.515 | 760.19 | -0.00331 | 3.534 | 761.77 | -0.0038 | 3.64
754.14 | -0.012 | 0.277 | 754.88 | -0.012 | 0.52 | 760.36 | -0.0033 | 3.534 | 761.93 | -0.0038 | 3.64
754.3 | -0.012 | 0.277 | 755.04 | -0.012 | 0.524 | 760.52 | -0.00332 | 3.532 | 762.1 | -0.0038 | 3.638
754.46 | -0.011 | 0.277 | 755.2 | -0.01 | 0.524 | 760.7 | -0.00334 | 3.532 | 762.26 | -0.00381 | 3.638
754.62 | -0.011 | 0.281 | 755.38 | -0.01 | 0.52 | 760.86 | -0.00334 | 3.532 | 762.43 | -0.00381 | 3.64
754.79 | -0.011 | 0.277 | 755.56 | -0.01 | 0.524 | 761.03 | -0.00335 | 3.532 | 762.59 | -0.00381 | 3.638
754.97 | -0.011 | 0.277 | 755.74 | -0.01 | 0.524 | 761.2 | -0.00341 | 3.53 | 762.74 | -0.00381 | 3.636
755.15 | -0.011 | 0.281 | 755.92 | -0.00928 | 0.524 | 761.36 | -0.00346 | 3.53 | 762.9 | -0.00381 | 3.636
755.32 | -0.011 | 0.277 | 756.1 | -0.00862 | 0.524 | 761.53 | -0.00346 | 3.529 | 763.07 | -0.00381 | 3.634
755.5 | -0.011 | 0.277 | 756.27 | -0.00837 | 0.524 | 761.7 | -0.00344 | 3.527 | 763.24 | -0.00381 | 3.636
755.67 | -0.01 | 0.277 | 756.44 | -0.00815 | 0.524 | 761.88 | -0.0034 | 3.527 | 763.41 | -0.0038 | 3.634
755.84 | -0.00952 | 0.277 | 756.61 | -0.00827 | 0.52 | 762.05 | -0.00339 | 3.527 | 763.57 | -0.00382 | 3.634
756.01 | -0.0086 | 0.272 | 756.78 | -0.00751 | 0.515 | 762.22 | -0.00336 | 3.527 | 763.72 | -0.00383 | 3.634
756.18 | -0.00805 | 0.277 | 756.93 | -0.00662 | 0.52 | 762.38 | -0.00334 | 3.527 | 763.87 | -0.00386 | 3.632
756.34 | -0.00762 | 0.277 | 757.09 | -0.00561 | 0.515 | 762.53 | -0.00331 | 3.525 | 764.03 | -0.00386 | 3.63
756.49 | -0.00784 | 0.272 | 757.24 | -0.00535 | 0.515 | 762.69 | -0.00328 | 3.524 | 764.18 | -0.00386 | 3.632
756.64 | -0.00804 | 0.272 | 757.41 | -0.00584 | 0.515 | 762.84 | -0.00329 | 3.525 | 764.34 | -0.00384 | 3.63
756.8 | -0.0081 | 0.272 | 757.57 | -0.00606 | 0.52 | 762.99 | -0.00331 | 3.525 | 764.5 | -0.00382 | 3.63
756.97 | -0.00817 | 0.272 | 757.74 | -0.00626 | 0.52 | 763.15 | -0.00336 | 3.524 | 764.66 | -0.00382 | 3.63
757.15 | -0.00807 | 0.277 | 757.92 | -0.00604 | 0.515 | 763.31 | -0.00342 | 3.524 | 764.81 | -0.00382 | 3.629
757.31 | -0.0085 | 0.272 | 758.1 | -0.00541 | 0.52 | 763.46 | -0.00345 | 3.524 | 764.98 | -0.00381 | 3.629
757.48 | -0.00894 | 0.272 | 758.28 | -0.0049 | 0.52 | 763.63 | -0.00346 | 3.524 | 765.14 | -0.00381 | 3.627
757.64 | -0.00892 | 0.272 | 758.46 | -0.005 | 0.52 | 763.79 | -0.00342 | 3.522 | 765.3 | -0.00381 | 3.627
757.82 | -0.00787 | 0.277 | 758.63 | -0.00547 | 0.52 | 763.96 | -0.00337 | 3.52 | 765.46 | -0.0038 | 3.627
757.99 | -0.00715 | 0.277 | 758.79 | -0.00612 | 0.515 | 764.13 | -0.00333 | 3.522 | 765.62 | -0.00382 | 3.627
758.16 | -0.00681 | 0.277 | 758.96 | -0.00686 | 0.52 | 764.31 | -0.00334 | 3.522 | 765.79 | -0.00383 | 3.627
758.33 | -0.00674 | 0.272 | 759.13 | -0.00778 | 0.515 | 764.49 | -0.00336 | 3.52 | 765.96 | -0.00385 | 3.627
758.51 | -0.00613 | 0.272 | 759.31 | -0.00839 | 0.51 | 764.67 | -0.00334 | 3.522 | 766.13 | -0.00383 | 3.627
758.71 | -0.00606 | 0.272 | 759.49 | -0.00859 | 0.51 | 764.85 | -0.00332 | 3.52 | 766.3 | -0.00382 | 3.625
758.9 | -0.0066 | 0.272 | 759.68 | -0.00907 | 0.51 | 765.03 | -0.00333 | 3.522 | 766.47 | -0.00382 | 3.625
759.08 | -0.00702 | 0.272 | 759.85 | -0.00975 | 0.51 | 765.21 | -0.00336 | 3.522 | 766.64 | -0.00379 | 3.625
759.25 | -0.00687 | 0.272 | 760.02 | -0.011 | 0.51 | 765.39 | -0.00336 | 3.518 | 766.8 | -0.00378 | 3.623
759.42 | -0.00627 | 0.277 | 760.19 | -0.011 | 0.51 | 765.57 | -0.00335 | 3.518 | 766.96 | -0.00377 | 3.623
759.58 | -0.00582 | 0.277 | 760.37 | -0.011 | 0.51 | 765.74 | -0.00335 | 3.518 | 767.13 | -0.00379 | 3.623
759.74 | -0.00584 | 0.272 | 760.54 | -0.012 | 0.51 | 765.91 | -0.00335 | 3.518 | 767.28 | -0.00379 | 3.621
759.91 | -0.00676 | 0.277 | 760.71 | -0.012 | 0.515 | 766.06 | -0.00335 | 3.517 | 767.45 | -0.00384 | 3.621
760.09 | -0.00788 | 0.277 | 760.88 | -0.013 | 0.515 | 766.23 | -0.00329 | 3.517 | 767.62 | -0.00387 | 3.619
760.26 | -0.00853 | 0.277 | 761.03 | -0.012 | 0.52 | 766.39 | -0.00326 | 3.518 | 767.79 | -0.00389 | 3.619
760.44 | -0.00889 | 0.272 | 761.19 | -0.011 | 0.515 | 766.56 | -0.00322 | 3.518 | 767.96 | -0.00386 | 3.619
760.62 | -0.00899 | 0.272 | 761.36 | -0.00972 | 0.52 | 766.72 | -0.00321 | 3.518 | 768.13 | -0.00383 | 3.617
760.8 | -0.00941 | 0.272 | 761.54 | -0.0092 | 0.52 | 766.87 | -0.00323 | 3.517 | 768.31 | -0.00382 | 3.617
760.98 | -0.01 | 0.272 | 761.72 | -0.00813 | 0.52 | 767.03 | -0.00326 | 3.517 | 768.49 | -0.00382 | 3.615
761.16 | -0.011 | 0.268 | 761.9 | -0.00705 | 0.52 | 767.19 | -0.0033 | 3.517 | 768.67 | -0.00379 | 3.615
761.35 | -0.012 | 0.268 | 762.07 | -0.0059 | 0.52 | 767.34 | -0.00334 | 3.517 | 768.84 | -0.00378 | 3.615
761.53 | -0.011 | 0.272 | 762.24 | -0.00564 | 0.515 | 767.49 | -0.00339 | 3.515 | 769.01 | -0.00375 | 3.615
761.69 | -0.011 | 0.268 | 762.4 | -0.00572 | 0.515 | 767.64 | -0.00342 | 3.513 | 769.18 | -0.00375 | 3.615
761.84 | -0.011 | 0.268 | 762.57 | -0.00534 | 0.515 | 767.8 | -0.00341 | 3.513 | 769.35 | -0.00375 | 3.613
762 | -0.01 | 0.263 | 762.73 | -0.00477 | 0.515 | 767.97 | -0.0034 | 3.513 | 769.52 | -0.00377 | 3.613
762.17 | -0.00974 | 0.263 | 762.88 | -0.00378 | 0.515 | 768.15 | -0.00342 | 3.512 | 769.7 | -0.00379 | 3.613
762.34 | -0.00946 | 0.263 | 763.04 | -0.00381 | 0.515 | 768.32 | -0.00343 | 3.513 | 769.87 | -0.0038 | 3.613
762.52 | -0.00976 | 0.263 | 763.2 | -0.00493 | 0.515 | 768.48 | -0.00344 | 3.512 | 770.04 | -0.0038 | 3.613
762.69 | -0.00999 | 0.263 | 763.36 | -0.00739 | 0.51 | 768.64 | -0.00342 | 3.512 | 770.2 | -0.00382 | 3.613
762.86 | -0.01 | 0.263 | 763.52 | -0.00929 | 0.51 | 768.81 | -0.0034 | 3.512 | 770.36 | -0.00385 | 3.613
763.03 | -0.00986 | 0.263 | 763.67 | -0.011 | 0.51 | 768.98 | -0.00342 | 3.512 | 770.51 | -0.00388 | 3.611
763.19 | -0.00947 | 0.263 | 763.82 | -0.012 | 0.51 | 769.16 | -0.00343 | 3.51 | 770.67 | -0.00386 | 3.611
763.36 | -0.00978 | 0.263 | 763.98 | -0.012 | 0.515 | 769.34 | -0.00344 | 3.508 | 770.83 | -0.00381 | 3.609
763.52 | -0.00997 | 0.263 | 764.14 | -0.012 | 0.515 | 769.51 | -0.00343 | 3.51 | 770.99 | -0.00372 | 3.609
763.67 | -0.01 | 0.263 | 764.32 | -0.011 | 0.51 | 769.67 | -0.0034 | 3.508 | 771.15 | -0.0037 | 3.609
763.83 | -0.00949 | 0.263 | 764.5 | -0.011 | 0.515 | 769.84 | -0.00337 | 3.506 | 771.33 | -0.00368 | 3.607
763.99 | -0.00915 | 0.263 | 764.69 | -0.011 | 0.515 | 769.99 | -0.00332 | 3.506 | 771.49 | -0.0037 | 3.607
764.15 | -0.00809 | 0.263 | 764.86 | -0.00951 | 0.515 | 770.14 | -0.00329 | 3.506 | 771.65 | -0.0037 | 3.607
764.3 | -0.00732 | 0.263 | 765.04 | -0.00819 | 0.515 | 770.29 | -0.00329 | 3.506 | 771.81 | -0.00373 | 3.605
764.45 | -0.00688 | 0.268 | 765.21 | -0.0069 | 0.515 | 770.45 | -0.00331 | 3.506 | 771.97 | -0.00372 | 3.605
764.61 | -0.00708 | 0.263 | 765.37 | -0.00681 | 0.515 | 770.61 | -0.00329 | 3.506 | 772.14 | -0.00374 | 3.605
764.76 | -0.00741 | 0.263 | 765.52 | -0.00599 | 0.515 | 770.77 | -0.00328 | 3.505 | 772.31 | -0.00374 | 3.604
764.93 | -0.00706 | 0.268 | 765.68 | -0.0052 | 0.52 | 770.93 | -0.00326 | 3.505 | 772.49 | -0.00378 | 3.605
765.1 | -0.00683 | 0.268 | 765.84 | -0.00527 | 0.515 | 771.09 | -0.00329 | 3.505 | 772.66 | -0.00382 | 3.604
765.27 | -0.00664 | 0.268 | 766 | -0.00557 | 0.51 | 771.25 | -0.00328 | 3.505 | 772.84 | -0.00382 | 3.604
765.42 | -0.00687 | 0.268 | 766.15 | -0.00662 | 0.51 | 771.42 | -0.00326 | 3.505 | 773.01 | -0.00386 | 3.604
765.57 | -0.00757 | 0.268 | 766.31 | -0.00744 | 0.51 | 771.58 | -0.00328 | 3.503 | 773.17 | -0.00384 | 3.601
765.74 | -0.00787 | 0.268 | 766.47 | -0.00913 | 0.515 | 771.75 | -0.0033 | 3.503 | 773.33 | -0.00383 | 3.601
765.9 | -0.00838 | 0.268 | 766.63 | -0.011 | 0.51 | 771.92 | -0.00329 | 3.501 | 773.5 | -0.00379 | 3.601
766.07 | -0.00907 | 0.268 | 766.79 | -0.012 | 0.51 | 772.09 | -0.00326 | 3.501 | 773.66 | -0.00375 | 3.6
766.24 | -0.01 | 0.263 | 766.95 | -0.012 | 0.515 | 772.25 | -0.00323 | 3.501 | 773.83 | -0.00373 | 3.6
766.41 | -0.01 | 0.263 | 767.1 | -0.011 | 0.515 | 772.41 | -0.00324 | 3.501 | 773.99 | -0.00374 | 3.6
766.58 | -0.00995 | 0.268 | 767.25 | -0.00924 | 0.51 | 772.58 | -0.00326 | 3.501 | 774.15 | -0.00377 | 3.6
766.76 | -0.00928 | 0.268 | 767.4 | -0.00689 | 0.515 | 772.75 | -0.00325 | 3.501 | 774.31 | -0.00379 | 3.598
766.93 | -0.00886 | 0.268 | 767.55 | -0.00497 | 0.515 | 772.91 | -0.00328 | 3.5 | 774.47 | -0.00379 | 3.596
767.1 | -0.00869 | 0.268 | 767.7 | -0.00394 | 0.515 | 773.07 | -0.00335 | 3.5 | 774.64 | -0.0038 | 3.598
767.26 | -0.00847 | 0.268 | 767.85 | -0.00336 | 0.51 | 773.23 | -0.00341 | 3.5 | 774.81 | -0.00379 | 3.596
767.41 | -0.0087 | 0.268 | 768 | -0.00315 | 0.51 | 773.38 | -0.0034 | 3.5 | 774.98 | -0.00376 | 3.596
767.56 | -0.00938 | 0.268 | 768.14 | -0.0026 | 0.51 | 773.54 | -0.00334 | 3.498 | 775.16 | -0.00374 | 3.596
767.71 | -0.00978 | 0.268 | 768.3 | -0.00212 | 0.51 | 773.69 | -0.0033 | 3.498 | 775.33 | -0.00373 | 3.596
767.86 | -0.01 | 0.268 | 768.46 | -0.00218 | 0.51 | 773.86 | -0.00328 | 3.498 | 775.49 | -0.00373 | 3.596
768 | -0.00989 | 0.268 | 768.62 | -0.003 | 0.506 | 774.03 | -0.00328 | 3.498 | 775.65 | -0.00369 | 3.594
768.15 | -0.011 | 0.268 | 768.77 | -0.00441 | 0.506 | 774.2 | -0.00332 | 3.496 | 775.81 | -0.00365 | 3.594
768.3 | -0.011 | 0.268 | 768.93 | -0.0056 | 0.506 | 774.37 | -0.00339 | 3.496 | 775.96 | -0.00366 | 3.594
768.44 | -0.012 | 0.268 | 769.1 | -0.00672 | 0.501 | 774.53 | -0.00346 | 3.496 | 776.11 | -0.00367 | 3.592
768.6 | -0.012 | 0.263 | 769.27 | -0.00739 | 0.501 | 774.68 | -0.00348 | 3.496 | 776.26 | -0.00368 | 3.59
768.77 | -0.012 | 0.263 | 769.45 | -0.00771 | 0.506 | 774.84 | -0.00348 | 3.496 | 776.4 | -0.00363 | 3.592
768.94 | -0.013 | 0.263 | 769.62 | -0.00798 | 0.506 | 775.01 | -0.00348 | 3.496 | 776.56 | -0.00363 | 3.592
769.11 | -0.013 | 0.263 | 769.78 | -0.0079 | 0.506 | 775.17 | -0.00351 | 3.496 | 776.71 | -0.00363 | 3.592
769.27 | -0.013 | 0.263 | 769.95 | -0.00696 | 0.506 | 775.32 | -0.00351 | 3.495 | 776.86 | -0.00364 | 3.59
769.44 | -0.013 | 0.263 | 770.12 | -0.006 | 0.506 | 775.47 | -0.00349 | 3.493 | 777 | -0.00366 | 3.59
769.61 | -0.012 | 0.258 | 770.3 | -0.005 | 0.51 | 775.64 | -0.00344 | 3.493 | 777.15 | -0.00365 | 3.59
769.76 | -0.011 | 0.263 | 770.48 | -0.00451 | 0.506 | 775.81 | -0.00344 | 3.493 | 777.31 | -0.00362 | 3.59
769.92 | -0.00938 | 0.263 | 770.65 | -0.00383 | 0.506 | 775.99 | -0.00344 | 3.491 | 777.48 | -0.0036 | 3.588
770.08 | -0.00771 | 0.263 | 770.81 | -0.00333 | 0.51 | 776.15 | -0.00346 | 3.491 | 777.64 | -0.00361 | 3.59
770.25 | -0.00672 | 0.263 | 770.97 | -0.00323 | 0.51 | 776.3 | -0.00347 | 3.491 | 777.81 | -0.00363 | 3.588
770.4 | -0.00592 | 0.258 | 771.13 | -0.00278 | 0.51 | 776.46 | -0.00348 | 3.491 | 777.99 | -0.00366 | 3.588
770.56 | -0.00501 | 0.263 | 771.3 | -0.002 | 0.51 | 776.61 | -0.00348 | 3.491 | 778.17 | -0.00371 | 3.586
770.72 | -0.00404 | 0.263 | 771.47 | -0.00141 | 0.51 | 776.77 | -0.00348 | 3.489 | 778.35 | -0.00373 | 3.586
770.88 | -0.00334 | 0.258 | 771.63 | -0.00135 | 0.506 | 776.93 | -0.0035 | 3.491 | 778.53 | -0.00376 | 3.586
771.05 | -0.00338 | 0.258 | 771.79 | -0.0022 | 0.506 | 777.09 | -0.00346 | 3.489 | 778.69 | -0.00372 | 3.584
771.21 | -0.00371 | 0.263 | 771.96 | -0.00327 | 0.501 | 777.26 | -0.00342 | 3.489 | 778.86 | -0.00372 | 3.582
771.38 | -0.00474 | 0.263 | 772.13 | -0.00386 | 0.501 | 777.43 | -0.00338 | 3.489 | 779.02 | -0.00369 | 3.584
771.54 | -0.0059 | 0.263 | 772.3 | -0.00418 | 0.501 | 777.6 | -0.00335 | 3.488 | 779.17 | -0.0037 | 3.584
771.71 | -0.00655 | 0.263 | 772.45 | -0.00426 | 0.501 | 777.77 | -0.00332 | 3.488 | 779.32 | -0.00369 | 3.584
771.88 | -0.00682 | 0.258 | 772.61 | -0.00469 | 0.506 | 777.93 | -0.00329 | 3.488 | 779.47 | -0.00369 | 3.584
772.04 | -0.00712 | 0.263 | 772.77 | -0.00534 | 0.506 | 778.09 | -0.00327 | 3.486 | 779.64 | -0.00366 | 3.584
772.21 | -0.0086 | 0.263 | 772.93 | -0.00617 | 0.506 | 778.25 | -0.00328 | 3.486 | 779.82 | -0.00364 | 3.582
772.39 | -0.011 | 0.263 | 773.1 | -0.00681 | 0.506 | 778.41 | -0.00331 | 3.486 | 779.99 | -0.00364 | 3.582
772.57 | -0.012 | 0.263 | 773.27 | -0.00657 | 0.506 | 778.57 | -0.00333 | 3.486 | 780.15 | -0.00363 | 3.582
772.74 | -0.012 | 0.268 | 773.44 | -0.00669 | 0.51 | 778.74 | -0.00334 | 3.486 | 780.33 | -0.00364 | 3.58
772.92 | -0.012 | 0.263 | 773.6 | -0.00743 | 0.506 | 778.91 | -0.00333 | 3.484 | 780.5 | -0.00361 | 3.578
773.09 | -0.012 | 0.263 | 773.74 | -0.00758 | 0.506 | 779.08 | -0.00332 | 3.484 | 780.67 | -0.0036 | 3.58
773.26 | -0.011 | 0.263 | 773.89 | -0.00688 | 0.506 | 779.24 | -0.00332 | 3.484 | 780.83 | -0.00359 | 3.576
773.43 | -0.00973 | 0.258 | 774.03 | -0.0052 | 0.51 | 779.41 | -0.00329 | 3.483 | 781 | -0.00359 | 3.576
773.6 | -0.00941 | 0.263 | 774.18 | -0.00517 | 0.51 | 779.58 | -0.00329 | 3.484 | 781.17 | -0.00358 | 3.576
773.76 | -0.00963 | 0.263 | 774.33 | -0.00524 | 0.506 | 779.75 | -0.00325 | 3.483 | 781.34 | -0.00358 | 3.575
773.93 | -0.01 | 0.263 | 774.49 | -0.00573 | 0.506 | 779.91 | -0.00327 | 3.483 | 781.51 | -0.00358 | 3.575
774.11 | -0.01 | 0.258 | 774.66 | -0.00566 | 0.501 | 780.07 | -0.00331 | 3.483 | 781.67 | -0.0036 | 3.573
774.29 | -0.00899 | 0.258 | 774.84 | -0.00552 | 0.501 | 780.22 | -0.00335 | 3.481 | 781.84 | -0.00361 | 3.575
774.46 | -0.00806 | 0.258 | 775.02 | -0.00543 | 0.497 | 780.38 | -0.00337 | 3.481 | 782.01 | -0.00363 | 3.573
774.63 | -0.00819 | 0.258 | 775.18 | -0.00568 | 0.497 | 780.54 | -0.0034 | 3.481 | 782.17 | -0.00366 | 3.575
774.81 | -0.00989 | 0.258 | 775.34 | -0.00634 | 0.497 | 780.69 | -0.00342 | 3.481 | 782.35 | -0.00363 | 3.575
774.98 | -0.011 | 0.258 | 775.5 | -0.00687 | 0.501 | 780.85 | -0.00344 | 3.481 | 782.52 | -0.00361 | 3.573
775.14 | -0.012 | 0.258 | 775.67 | -0.00678 | 0.506 | 781.01 | -0.00342 | 3.479 | 782.69 | -0.00357 | 3.573
775.3 | -0.011 | 0.258 | 775.82 | -0.00617 | 0.506 | 781.18 | -0.00342 | 3.481 | 782.84 | -0.0036 | 3.573
775.46 | -0.011 | 0.258 | 775.97 | -0.00577 | 0.506 | 781.35 | -0.00343 | 3.479 | 782.99 | -0.00359 | 3.571
775.62 | -0.011 | 0.258 | 776.13 | -0.00556 | 0.506 | 781.52 | -0.00344 | 3.477 | 783.14 | -0.0036 | 3.571
775.77 | -0.011 | 0.258 | 776.29 | -0.00554 | 0.506 | 781.68 | -0.00343 | 3.477 | 783.3 | -0.00362 | 3.571
775.92 | -0.012 | 0.258 | 776.45 | -0.00517 | 0.506 | 781.85 | -0.00346 | 3.477 | 783.47 | -0.00362 | 3.571
776.08 | -0.013 | 0.258 | 776.61 | -0.00454 | 0.506 | 782.02 | -0.00348 | 3.477 | 783.63 | -0.00361 | 3.571
776.23 | -0.013 | 0.258 | 776.77 | -0.0038 | 0.51 | 782.2 | -0.00348 | 3.477 | 783.78 | -0.00359 | 3.569
776.4 | -0.013 | 0.258 | 776.93 | -0.00303 | 0.506 | 782.37 | -0.00348 | 3.477 | 783.94 | -0.00359 | 3.569
776.57 | -0.013 | 0.258 | 777.08 | -0.00202 | 0.506 | 782.53 | -0.0035 | 3.476 | 784.11 | -0.00357 | 3.569
776.75 | -0.013 | 0.258 | 777.22 | -0.00168 | 0.506 | 782.69 | -0.00353 | 3.474 | 784.28 | -0.00354 | 3.569
776.92 | -0.012 | 0.253 | 777.37 | -0.00226 | 0.506 | 782.85 | -0.00357 | 3.474 | 784.46 | -0.00351 | 3.567
777.08 | -0.012 | 0.253 | 777.53 | -0.0037 | 0.501 | 783.01 | -0.00362 | 3.474 | 784.64 | -0.00352 | 3.565
777.23 | -0.011 | 0.253 | 777.7 | -0.00413 | 0.506 | 783.17 | -0.00363 | 3.474 | 784.81 | -0.00353 | 3.567
777.39 | -0.011 | 0.249 | 777.86 | -0.00412 | 0.506 | 783.32 | -0.0036 | 3.474 | 784.98 | -0.00355 | 3.565
777.55 | -0.011 | 0.249 | 778.03 | -0.00453 | 0.506 | 783.48 | -0.00353 | 3.472 | 785.15 | -0.00358 | 3.565
777.7 | -0.011 | 0.249 | 778.2 | -0.00527 | 0.506 | 783.64 | -0.00348 | 3.472 | 785.31 | -0.00362 | 3.563
777.85 | -0.011 | 0.244 | 778.38 | -0.00573 | 0.51 | 783.8 | -0.00348 | 3.472 | 785.48 | -0.00363 | 3.563
778 | -0.012 | 0.249 | 778.55 | -0.00584 | 0.51 | 783.97 | -0.00349 | 3.472 | 785.63 | -0.00363 | 3.563
778.16 | -0.013 | 0.253 | 778.71 | -0.00626 | 0.506 | 784.14 | -0.00347 | 3.471 | 785.79 | -0.00361 | 3.563
778.32 | -0.013 | 0.249 | 778.87 | -0.00704 | 0.51 | 784.29 | -0.00345 | 3.471 | 785.96 | -0.00361 | 3.563
778.48 | -0.013 | 0.253 | 779.03 | -0.00735 | 0.51 | 784.45 | -0.00347 | 3.469 | 786.12 | -0.00362 | 3.563
778.63 | -0.013 | 0.253 | 779.2 | -0.00809 | 0.51 | 784.6 | -0.00348 | 3.469 | 786.28 | -0.00364 | 3.561
778.8 | -0.013 | 0.253 | 779.36 | -0.00822 | 0.51 | 784.77 | -0.00349 | 3.469 | 786.44 | -0.00366 | 3.561
778.96 | -0.013 | 0.253 | 779.53 | -0.00792 | 0.51 | 784.92 | -0.00348 | 3.467 | 786.59 | -0.00366 | 3.561
779.12 | -0.012 | 0.258 | 779.71 | -0.00694 | 0.51 | 785.08 | -0.00351 | 3.469 | 786.75 | -0.00361 | 3.559
779.28 | -0.013 | 0.258 | 779.88 | -0.00591 | 0.51 | 785.25 | -0.00351 | 3.467 | 786.91 | -0.00358 | 3.559
779.44 | -0.013 | 0.258 | 780.04 | -0.00503 | 0.506 | 785.41 | -0.00349 | 3.467 | 787.07 | -0.00355 | 3.559
779.61 | -0.013 | 0.258 | 780.2 | -0.00398 | 0.506 | 785.57 | -0.00345 | 3.467 | 787.23 | -0.00358 | 3.557
779.77 | -0.013 | 0.253 | 780.36 | -0.00337 | 0.506 | 785.73 | -0.00344 | 3.467 | 787.39 | -0.0036 | 3.559
779.93 | -0.013 | 0.253 | 780.51 | -0.00307 | 0.506 | 785.89 | -0.0034 | 3.467 | 787.55 | -0.00364 | 3.555
780.08 | -0.014 | 0.249 | 780.67 | -0.00288 | 0.506 | 786.05 | -0.00338 | 3.467 | 787.71 | -0.00368 | 3.557
780.22 | -0.014 | 0.249 | 780.84 | -0.0028 | 0.506 | 786.22 | -0.00336 | 3.465 | 787.87 | -0.00371 | 3.555
780.37 | -0.014 | 0.253 | 781 | -0.00267 | 0.506 | 786.39 | -0.00338 | 3.465 | 788.03 | -0.00374 | 3.555
780.51 | -0.014 | 0.249 | 781.16 | -0.00286 | 0.506 | 786.55 | -0.00339 | 3.465 | 788.19 | -0.00374 | 3.555
780.66 | -0.014 | 0.244 | 781.31 | -0.00366 | 0.501 | 786.72 | -0.00339 | 3.465 | 788.35 | -0.00369 | 3.555
780.82 | -0.014 | 0.244 | 781.46 | -0.0054 | 0.501 | 786.88 | -0.00339 | 3.464 | 788.51 | -0.00365 | 3.553
780.98 | -0.014 | 0.239 | 781.61 | -0.00724 | 0.506 | 787.06 | -0.00341 | 3.464 | 788.68 | -0.0036 | 3.553
781.13 | -0.013 | 0.244 | 781.76 | -0.00907 | 0.506 | 787.23 | -0.00343 | 3.464 | 788.84 | -0.00356 | 3.553
781.29 | -0.013 | 0.244 | 781.92 | -0.011 | 0.501 | 787.41 | -0.0035 | 3.462 | 789 | -0.0035 | 3.553
781.45 | -0.013 | 0.249 | 782.08 | -0.011 | 0.501 | 787.58 | -0.00352 | 3.464 | 789.16 | -0.00343 | 3.553
781.6 | -0.013 | 0.253 | 782.23 | -0.011 | 0.506 | 787.76 | -0.00354 | 3.464 | 789.33 | -0.0034 | 3.553
781.76 | -0.014 | 0.253 | 782.38 | -0.00982 | 0.501 | 787.94 | -0.00355 | 3.462 | 789.5 | -0.00336 | 3.551
781.92 | -0.013 | 0.253 | 782.54 | -0.00877 | 0.506 | 788.11 | -0.0036 | 3.464 | 789.67 | -0.00336 | 3.551
782.08 | -0.013 | 0.249 | 782.7 | -0.00784 | 0.501 | 788.28 | -0.00364 | 3.462 | 789.84 | -0.00335 | 3.551
782.25 | -0.012 | 0.249 | 782.87 | -0.00683 | 0.501 | 788.45 | -0.00365 | 3.46 | 790.01 | -0.00339 | 3.549
782.42 | -0.012 | 0.249 | 783.03 | -0.00615 | 0.501 | 788.61 | -0.00366 | 3.459 | 790.19 | -0.00344 | 3.549
782.59 | -0.011 | 0.253 | 783.19 | -0.00606 | 0.506 | 788.78 | -0.00367 | 3.459 | 790.36 | -0.00346 | 3.547
782.76 | -0.011 | 0.253 | 783.35 | -0.00675 | 0.506 | 788.93 | -0.00365 | 3.459 | 790.54 | -0.00347 | 3.547
782.93 | -0.011 | 0.249 | 783.51 | -0.00815 | 0.501 | 789.08 | -0.00364 | 3.459 | 790.71 | -0.0035 | 3.547
783.09 | -0.00971 | 0.249 | 783.68 | -0.00898 | 0.501 | 789.24 | -0.00363 | 3.457 | 790.87 | -0.00353 | 3.546
783.26 | -0.00861 | 0.244 | 783.83 | -0.00949 | 0.501 | 789.4 | -0.00363 | 3.457 | 791.04 | -0.00356 | 3.547
783.42 | -0.00844 | 0.249 | 783.98 | -0.00932 | 0.506 | 789.58 | -0.00362 | 3.457 | 791.2 | -0.00356 | 3.546
783.57 | -0.0085 | 0.249 | 784.14 | -0.00928 | 0.501 | 789.75 | -0.00359 | 3.457 | 791.37 | -0.00358 | 3.546
783.73 | -0.00835 | 0.249 | 784.31 | -0.00874 | 0.501 | 789.93 | -0.0036 | 3.455 | 791.52 | -0.00362 | 3.544
783.9 | -0.00867 | 0.249 | 784.48 | -0.00882 | 0.501 | 790.09 | -0.00363 | 3.455 | 791.68 | -0.00365 | 3.546
784.06 | -0.00915 | 0.249 | 784.65 | -0.00887 | 0.501 | 790.25 | -0.00366 | 3.455 | 791.83 | -0.00364 | 3.544
784.21 | -0.01 | 0.244 | 784.82 | -0.00931 | 0.501 | 790.43 | -0.00365 | 3.453 | 791.99 | -0.00363 | 3.544
784.38 | -0.011 | 0.244 | 784.99 | -0.0095 | 0.501 | 790.61 | -0.00363 | 3.453 | 792.15 | -0.00365 | 3.544
784.55 | -0.011 | 0.244 | 785.17 | -0.01 | 0.501 | 790.79 | -0.00358 | 3.453 | 792.33 | -0.00366 | 3.544
784.72 | -0.011 | 0.249 | 785.36 | -0.00981 | 0.501 | 790.96 | -0.00357 | 3.452 | 792.49 | -0.00365 | 3.542
784.89 | -0.00969 | 0.244 | 785.55 | -0.00951 | 0.501 | 791.13 | -0.00359 | 3.452 | 792.66 | -0.00363 | 3.542
785.05 | -0.00883 | 0.244 | 785.73 | -0.00886 | 0.501 | 791.29 | -0.00362 | 3.452 | 792.83 | -0.00364 | 3.542
785.21 | -0.00792 | 0.244 | 785.89 | -0.00898 | 0.497 | 791.45 | -0.00363 | 3.45 | 793 | -0.00368 | 3.542
785.37 | -0.00707 | 0.244 | 786.06 | -0.00865 | 0.497 | 791.61 | -0.00361 | 3.45 | 793.18 | -0.00366 | 3.542
785.54 | -0.00595 | 0.244 | 786.22 | -0.00854 | 0.497 | 791.77 | -0.00357 | 3.45 | 793.36 | -0.00363 | 3.542
785.7 | -0.00557 | 0.244 | 786.38 | -0.00946 | 0.501 | 791.94 | -0.00357 | 3.45 | 793.54 | -0.00357 | 3.54
785.86 | -0.00608 | 0.244 | 786.55 | -0.01 | 0.497 | 792.12 | -0.00357 | 3.45 | 793.72 | -0.00352 | 3.538
786.03 | -0.00766 | 0.244 | 786.71 | -0.011 | 0.497 | 792.29 | -0.00359 | 3.45 | 793.89 | -0.00352 | 3.538
786.19 | -0.00952 | 0.239 | 786.87 | -0.012 | 0.497 | 792.46 | -0.00356 | 3.448 | 794.04 | -0.00357 | 3.538
786.37 | -0.011 | 0.239 | 787.04 | -0.012 | 0.497 | 792.62 | -0.00351 | 3.447 | 794.19 | -0.00358 | 3.538
786.53 | -0.012 | 0.239 | 787.21 | -0.012 | 0.497 | 792.78 | -0.00348 | 3.448 | 794.35 | -0.00358 | 3.538
786.69 | -0.012 | 0.239 | 787.39 | -0.012 | 0.497 | 792.94 | -0.00346 | 3.448 | 794.5 | -0.00356 | 3.538
786.86 | -0.012 | 0.239 | 787.57 | -0.012 | 0.497 | 793.1 | -0.00348 | 3.447 | 794.65 | -0.00356 | 3.536
787.02 | -0.013 | 0.239 | 787.76 | -0.012 | 0.497 | 793.25 | -0.00346 | 3.447 | 794.81 | -0.00352 | 3.534
787.19 | -0.014 | 0.239 | 787.93 | -0.012 | 0.492 | 793.4 | -0.00347 | 3.447 | 794.97 | -0.00348 | 3.534
787.36 | -0.014 | 0.239 | 788.1 | -0.012 | 0.497 | 793.57 | -0.00348 | 3.447 | 795.12 | -0.00346 | 3.534
787.52 | -0.014 | 0.239 | 788.25 | -0.012 | 0.497 | 793.73 | -0.00349 | 3.445 | 795.28 | -0.0035 | 3.534
787.69 | -0.015 | 0.239 | 788.41 | -0.012 | 0.492 | 793.89 | -0.00352 | 3.445 | 795.44 | -0.00349 | 3.534
787.85 | -0.014 | 0.239 | 788.58 | -0.011 | 0.497 | 794.04 | -0.00356 | 3.447 | 795.6 | -0.00353 | 3.532
788.01 | -0.013 | 0.244 | 788.74 | -0.011 | 0.497 | 794.2 | -0.00359 | 3.445 | 795.77 | -0.00353 | 3.534
788.18 | -0.012 | 0.239 | 788.89 | -0.012 | 0.497 | 794.36 | -0.0036 | 3.445 | 795.94 | -0.00355 | 3.532
788.34 | -0.011 | 0.235 | 789.06 | -0.013 | 0.501 | 794.52 | -0.00361 | 3.445 | 796.11 | -0.00354 | 3.532
788.5 | -0.0099 | 0.239 | 789.22 | -0.013 | 0.501 | 794.69 | -0.00364 | 3.445 | 796.27 | -0.00354 | 3.53
788.67 | -0.00864 | 0.239 | 789.39 | -0.012 | 0.501 | 794.86 | -0.00364 | 3.443 | 796.43 | -0.00352 | 3.53
788.84 | -0.00684 | 0.239 | 789.55 | -0.011 | 0.501 | 795.03 | -0.00363 | 3.443 | 796.59 | -0.00349 | 3.528
789.01 | -0.00581 | 0.239 | 789.72 | -0.011 | 0.501 | 795.18 | -0.00363 | 3.443 | 796.75 | -0.00346 | 3.528
789.17 | -0.0051 | 0.239 | 789.88 | -0.012 | 0.501 | 795.34 | -0.00363 | 3.443 | 796.91 | -0.00347 | 3.53
789.34 | -0.00546 | 0.244 | 790.04 | -0.011 | 0.492 | 795.51 | -0.00362 | 3.441 | 797.08 | -0.00349 | 3.528
789.5 | -0.00636 | 0.239 | 790.21 | -0.011 | 0.488 | 795.67 | -0.00364 | 3.441 | 797.26 | -0.00353 | 3.528
789.66 | -0.00849 | 0.239 | 790.37 | -0.01 | 0.488 | 795.83 | -0.00367 | 3.44 | 797.43 | -0.00355 | 3.528
789.82 | -0.011 | 0.239 | 790.53 | -0.011 | 0.488 | 796 | -0.00371 | 3.438 | 797.6 | -0.00359 | 3.528
789.97 | -0.013 | 0.239 | 790.7 | -0.011 | 0.488 | 796.16 | -0.00372 | 3.438 | 797.77 | -0.00359 | 3.528
790.11 | -0.014 | 0.239 | 790.87 | -0.011 | 0.492 | 796.34 | -0.00372 | 3.44 | 797.93 | -0.00359 | 3.528
790.26 | -0.014 | 0.239 | 791.04 | -0.011 | 0.492 | 796.51 | -0.0037 | 3.436 | 798.09 | -0.00357 | 3.526
790.41 | -0.014 | 0.235 | 791.2 | -0.011 | 0.488 | 796.68 | -0.00369 | 3.436 | 798.24 | -0.00353 | 3.526
790.57 | -0.014 | 0.239 | 791.37 | -0.012 | 0.492 | 796.85 | -0.00366 | 3.435 | 798.38 | -0.00352 | 3.526
790.73 | -0.013 | 0.239 | 791.54 | -0.013 | 0.488 | 797.02 | -0.00365 | 3.435 | 798.53 | -0.00349 | 3.524
790.91 | -0.012 | 0.239 | 791.72 | -0.013 | 0.488 | 797.19 | -0.00362 | 3.435 | 798.68 | -0.00346 | 3.524
791.07 | -0.01 | 0.239 | 791.88 | -0.013 | 0.488 | 797.36 | -0.0036 | 3.435 | 798.83 | -0.00347 | 3.524
791.24 | -0.01 | 0.239 | 792.05 | -0.013 | 0.488 | 797.52 | -0.00359 | 3.435 | 798.98 | -0.00349 | 3.524
791.41 | -0.00992 | 0.239 | 792.22 | -0.012 | 0.488 | 797.68 | -0.00361 | 3.435 | 799.14 | -0.00354 | 3.522
791.59 | -0.011 | 0.249 | 792.38 | -0.012 | 0.488 | 797.85 | -0.00362 | 3.435 | 799.3 | -0.00354 | 3.52
791.76 | -0.012 | 0.244 | 792.55 | -0.012 | 0.492 | 798 | -0.00362 | 3.433 | 799.45 | -0.00355 | 3.52
791.92 | -0.013 | 0.244 | 792.72 | -0.012 | 0.488 | 798.14 | -0.00362 | 3.433 | 799.59 | -0.00357 | 3.52
792.09 | -0.012 | 0.244 | 792.88 | -0.012 | 0.492 | 798.3 | -0.00363 | 3.433 | 799.73 | -0.00358 | 3.518
792.24 | -0.011 | 0.244 | 793.05 | -0.011 | 0.492 | 798.45 | -0.00361 | 3.431 | 799.89 | -0.00355 | 3.518
792.38 | -0.00873 | 0.244 | 793.21 | -0.01 | 0.492 | 798.61 | -0.00359 | 3.431 | 800.05 | -0.00358 | 3.518
792.53 | -0.00807 | 0.239 | 793.38 | -0.01 | 0.492 | 798.77 | -0.00359 | 3.431 | 800.2 | -0.00361 | 3.517
792.67 | -0.00758 | 0.239 | 793.53 | -0.01 | 0.492 | 798.95 | -0.00359 | 3.431 | 800.37 | -0.00362 | 3.518
792.83 | -0.00835 | 0.235 | 793.7 | -0.011 | 0.488 | 799.12 | -0.00358 | 3.431 | 800.54 | -0.00358 | 3.517
793 | -0.00834 | 0.239 | 793.85 | -0.011 | 0.488 | 799.29 | -0.00358 | 3.429 | 800.71 | -0.00357 | 3.515
793.18 | -0.0086 | 0.239 | 794.01 | -0.011 | 0.488 | 799.47 | -0.00359 | 3.429 | 800.87 | -0.00359 | 3.517
793.35 | -0.00892 | 0.239 | 794.17 | -0.00989 | 0.492 | 799.65 | -0.00356 | 3.428 | 801.03 | -0.00363 | 3.515
793.52 | -0.00899 | 0.239 | 794.32 | -0.00951 | 0.488 | 799.83 | -0.00356 | 3.428 | 801.2 | -0.00364 | 3.513
793.69 | -0.00918 | 0.239 | 794.48 | -0.0092 | 0.492 | 800.01 | -0.00359 | 3.428 | 801.36 | -0.0036 | 3.513
793.84 | -0.00887 | 0.239 | 794.63 | -0.00961 | 0.492 | 800.19 | -0.00362 | 3.428 | 801.53 | -0.00355 | 3.513
794 | -0.00826 | 0.239 | 794.77 | -0.00934 | 0.492 | 800.35 | -0.00365 | 3.428 | 801.7 | -0.00352 | 3.513
794.15 | -0.00755 | 0.239 | 794.93 | -0.00953 | 0.492 | 800.52 | -0.00365 | 3.428 | 801.86 | -0.00353 | 3.513
794.31 | -0.00663 | 0.235 | 795.09 | -0.00967 | 0.488 | 800.7 | -0.00362 | 3.426 | 802.03 | -0.00353 | 3.515
794.47 | -0.00611 | 0.235 | 795.24 | -0.01 | 0.488 | 800.88 | -0.00359 | 3.426 | 802.2 | -0.00353 | 3.513
794.63 | -0.00574 | 0.23 | 795.39 | -0.011 | 0.488 | 801.06 | -0.0036 | 3.426 | 802.36 | -0.00354 | 3.511
794.81 | -0.00594 | 0.23 | 795.55 | -0.01 | 0.488 | 801.24 | -0.00363 | 3.426 | 802.54 | -0.00353 | 3.511
794.98 | -0.00639 | 0.23 | 795.72 | -0.00958 | 0.492 | 801.41 | -0.00365 | 3.426 | 802.72 | -0.00349 | 3.513
795.14 | -0.00753 | 0.235 | 795.88 | -0.0085 | 0.492 | 801.58 | -0.00366 | 3.424 | 802.89 | -0.00347 | 3.509
795.31 | -0.00872 | 0.235 | 796.03 | -0.00792 | 0.488 | 801.75 | -0.00365 | 3.424 | 803.07 | -0.00345 | 3.511
795.49 | -0.0096 | 0.23 | 796.18 | -0.00763 | 0.492 | 801.93 | -0.00364 | 3.424 | 803.24 | -0.00346 | 3.511
795.67 | -0.00923 | 0.235 | 796.33 | -0.00736 | 0.488 | 802.1 | -0.00363 | 3.424 | 803.42 | -0.00342 | 3.511
795.84 | -0.00836 | 0.235 | 796.49 | -0.00756 | 0.488 | 802.28 | -0.00363 | 3.423 | 803.58 | -0.00344 | 3.509
796 | -0.0079 | 0.23 | 796.64 | -0.00812 | 0.483 | 802.45 | -0.00364 | 3.423 | 803.75 | -0.00348 | 3.509
796.16 | -0.00768 | 0.23 | 796.81 | -0.00894 | 0.488 | 802.61 | -0.00366 | 3.423 | 803.92 | -0.00353 | 3.507
796.31 | -0.00761 | 0.23 | 796.97 | -0.00931 | 0.488 | 802.78 | -0.00373 | 3.421 | 804.08 | -0.00352 | 3.507
796.47 | -0.00745 | 0.23 | 797.14 | -0.00995 | 0.488 | 802.95 | -0.00377 | 3.421 | 804.24 | -0.0035 | 3.505
796.63 | -0.00785 | 0.235 | 797.3 | -0.01 | 0.483 | 803.12 | -0.00378 | 3.421 | 804.39 | -0.00344 | 3.505
796.79 | -0.00807 | 0.235 | 797.47 | -0.011 | 0.483 | 803.28 | -0.00381 | 3.419 | 804.55 | -0.0034 | 3.505
796.96 | -0.00839 | 0.235 | 797.65 | -0.011 | 0.483 | 803.45 | -0.00384 | 3.419 | 804.71 | -0.00339 | 3.505
797.12 | -0.00936 | 0.235 | 797.83 | -0.011 | 0.483 | 803.6 | -0.00389 | 3.419 | 804.88 | -0.00337 | 3.505
797.26 | -0.011 | 0.235 | 798 | -0.00938 | 0.488 | 803.76 | -0.00392 | 3.419 | 805.05 | -0.00337 | 3.505
797.41 | -0.012 | 0.235 | 798.17 | -0.0068 | 0.483 | 803.94 | -0.00391 | 3.417 | 805.21 | -0.00336 | 3.505
797.55 | -0.012 | 0.235 | 798.34 | -0.00522 | 0.488 | 804.11 | -0.00386 | 3.417 | 805.38 | -0.00337 | 3.503
797.7 | -0.012 | 0.235 | 798.51 | -0.00467 | 0.483 | 804.28 | -0.00376 | 3.417 | 805.55 | -0.0034 | 3.503
797.84 | -0.012 | 0.235 | 798.67 | -0.00521 | 0.488 | 804.45 | -0.00376 | 3.417 | 805.73 | -0.00344 | 3.503
798.01 | -0.012 | 0.235 | 798.82 | -0.00607 | 0.483 | 804.62 | -0.00375 | 3.416 | 805.9 | -0.00347 | 3.501
798.18 | -0.011 | 0.225 | 798.98 | -0.0065 | 0.488 | 804.78 | -0.00373 | 3.416 | 806.07 | -0.00348 | 3.501
798.35 | -0.011 | 0.225 | 799.14 | -0.00695 | 0.483 | 804.96 | -0.00365 | 3.416 | 806.25 | -0.00347 | 3.499
798.53 | -0.01 | 0.225 | 799.31 | -0.00639 | 0.483 | 805.13 | -0.00359 | 3.416 | 806.43 | -0.0035 | 3.501
798.71 | -0.011 | 0.225 | 799.48 | -0.0056 | 0.483 | 805.3 | -0.00357 | 3.414 | 806.6 | -0.0035 | 3.499
798.89 | -0.011 | 0.225 | 799.64 | -0.00463 | 0.483 | 805.47 | -0.00355 | 3.412 | 806.77 | -0.00348 | 3.499
799.07 | -0.011 | 0.23 | 799.8 | -0.00439 | 0.483 | 805.63 | -0.00356 | 3.412 | 806.93 | -0.00344 | 3.499
799.24 | -0.012 | 0.235 | 799.96 | -0.00474 | 0.479 | 805.8 | -0.0036 | 3.414 | 807.09 | -0.00342 | 3.497
799.41 | -0.013 | 0.235 | 800.12 | -0.00518 | 0.483 | 805.96 | -0.00365 | 3.412 | 807.25 | -0.00341 | 3.499
799.58 | -0.015 | 0.23 | 800.28 | -0.00647 | 0.479 | 806.12 | -0.0037 | 3.412 | 807.42 | -0.00341 | 3.497
799.74 | -0.016 | 0.235 | 800.44 | -0.00705 | 0.483 | 806.27 | -0.00373 | 3.412 | 807.6 | -0.00342 | 3.495
799.9 | -0.016 | 0.225 | 800.6 | -0.00826 | 0.483 | 806.43 | -0.00375 | 3.411 | 807.76 | -0.00344 | 3.495
800.07 | -0.016 | 0.23 | 800.77 | -0.00874 | 0.483 | 806.59 | -0.00373 | 3.411 | 807.92 | -0.00344 | 3.495
800.24 | -0.016 | 0.225 | 800.93 | -0.01 | 0.479 | 806.76 | -0.00368 | 3.411 | 808.08 | -0.00343 | 3.493
800.41 | -0.016 | 0.225 | 801.09 | -0.011 | 0.483 | 806.92 | -0.00365 | 3.409 | 808.24 | -0.00339 | 3.493
800.59 | -0.016 | 0.23 | 801.26 | -0.012 | 0.483 | 807.08 | -0.00367 | 3.409 | 808.4 | -0.00339 | 3.493
800.76 | -0.014 | 0.23 | 801.43 | -0.012 | 0.483 | 807.25 | -0.00371 | 3.409 | 808.57 | -0.00339 | 3.493
800.93 | -0.014 | 0.235 | 801.6 | -0.011 | 0.488 | 807.42 | -0.00375 | 3.409 | 808.72 | -0.0034 | 3.493
801.08 | -0.014 | 0.235 | 801.77 | -0.00855 | 0.483 | 807.59 | -0.00378 | 3.407 | 808.88 | -0.00338 | 3.489
801.23 | -0.015 | 0.23 | 801.93 | -0.00784 | 0.483 | 807.76 | -0.00378 | 3.407 | 809.04 | -0.00335 | 3.492
801.38 | -0.016 | 0.235 | 802.08 | -0.00759 | 0.483 | 807.94 | -0.00376 | 3.407 | 809.2 | -0.00332 | 3.492
801.54 | -0.016 | 0.225 | 802.25 | -0.00747 | 0.483 | 808.11 | -0.00372 | 3.405 | 809.36 | -0.00328 | 3.492
801.7 | -0.017 | 0.23 | 802.42 | -0.00687 | 0.479 | 808.29 | -0.00371 | 3.405 | 809.53 | -0.00324 | 3.489
801.87 | -0.017 | 0.23 | 802.59 | -0.0068 | 0.483 | 808.45 | -0.00373 | 3.405 | 809.7 | -0.00327 | 3.489
802.04 | -0.018 | 0.225 | 802.76 | -0.00725 | 0.483 | 808.62 | -0.00377 | 3.405 | 809.87 | -0.00329 | 3.489
802.22 | -0.018 | 0.23 | 802.93 | -0.00798 | 0.483 | 808.78 | -0.00379 | 3.404 | 810.04 | -0.00333 | 3.489
802.4 | -0.017 | 0.23 | 803.08 | -0.00859 | 0.483 | 808.95 | -0.0038 | 3.404 | 810.21 | -0.00338 | 3.489
802.57 | -0.015 | 0.23 | 803.25 | -0.00845 | 0.479 | 809.12 | -0.0038 | 3.404 | 810.38 | -0.00343 | 3.488
802.75 | -0.013 | 0.23 | 803.41 | -0.0082 | 0.483 | 809.29 | -0.0038 | 3.402 | 810.55 | -0.00345 | 3.488
802.92 | -0.012 | 0.23 | 803.57 | -0.00847 | 0.479 | 809.45 | -0.00381 | 3.402 | 810.72 | -0.00348 | 3.488
803.09 | -0.012 | 0.23 | 803.73 | -0.00902 | 0.479 | 809.62 | -0.00385 | 3.404 | 810.9 | -0.00351 | 3.488
803.25 | -0.012 | 0.23 | 803.89 | -0.00981 | 0.479 | 809.79 | -0.00388 | 3.402 | 811.09 | -0.00352 | 3.488
803.4 | -0.011 | 0.23 | 804.05 | -0.01 | 0.479 | 809.95 | -0.00387 | 3.4 | 811.27 | -0.0035 | 3.486
803.56 | -0.011 | 0.225 | 804.22 | -0.01 | 0.483 | 810.12 | -0.00384 | 3.4 | 811.44 | -0.00352 | 3.486
803.72 | -0.012 | 0.225 | 804.39 | -0.011 | 0.483 | 810.29 | -0.00382 | 3.4 | 811.61 | -0.0035 | 3.486
803.88 | -0.013 | 0.22 | 804.55 | -0.01 | 0.483 | 810.47 | -0.00382 | 3.4 | 811.76 | -0.0035 | 3.484
804.05 | -0.014 | 0.22 | 804.7 | -0.01 | 0.483 | 810.64 | -0.00381 | 3.4 | 811.91 | -0.00347 | 3.486
804.22 | -0.013 | 0.225 | 804.86 | -0.00997 | 0.483 | 810.82 | -0.00381 | 3.399 | 812.07 | -0.00348 | 3.486
804.39 | -0.013 | 0.23 | 805.01 | -0.01 | 0.483 | 811 | -0.00381 | 3.4 | 812.23 | -0.00348 | 3.484
804.56 | -0.013 | 0.23 | 805.16 | -0.01 | 0.479 | 811.17 | -0.00382 | 3.4 | 812.39 | -0.00344 | 3.482
804.73 | -0.013 | 0.225 | 805.3 | -0.00989 | 0.483 | 811.33 | -0.0038 | 3.397 | 812.57 | -0.00342 | 3.482
804.88 | -0.014 | 0.225 | 805.45 | -0.00906 | 0.483 | 811.5 | -0.00378 | 3.397 | 812.74 | -0.00342 | 3.482
805.04 | -0.015 | 0.225 | 805.61 | -0.00889 | 0.483 | 811.66 | -0.00376 | 3.397 | 812.9 | -0.00347 | 3.482
805.21 | -0.014 | 0.225 | 805.78 | -0.00937 | 0.483 | 811.83 | -0.0038 | 3.395 | 813.07 | -0.0035 | 3.482
805.39 | -0.014 | 0.225 | 805.94 | -0.00961 | 0.483 | 811.99 | -0.00382 | 3.395 | 813.23 | -0.00353 | 3.482
805.56 | -0.014 | 0.225 | 806.1 | -0.00996 | 0.479 | 812.14 | -0.00384 | 3.393 | 813.41 | -0.00357 | 3.48
805.72 | -0.015 | 0.22 | 806.25 | -0.0092 | 0.483 | 812.3 | -0.00383 | 3.393 | 813.59 | -0.00361 | 3.482
805.89 | -0.015 | 0.22 | 806.41 | -0.00891 | 0.483 | 812.46 | -0.00382 | 3.392 | 813.76 | -0.00364 | 3.482
806.07 | -0.015 | 0.216 | 806.58 | -0.00771 | 0.483 | 812.62 | -0.0038 | 3.392 | 813.94 | -0.00365 | 3.48
806.25 | -0.014 | 0.22 | 806.75 | -0.00765 | 0.483 | 812.79 | -0.00376 | 3.393 | 814.12 | -0.00362 | 3.48
806.44 | -0.013 | 0.216 | 806.92 | -0.00833 | 0.479 | 812.97 | -0.00374 | 3.392 | 814.29 | -0.00352 | 3.48
806.61 | -0.011 | 0.22 | 807.09 | -0.00872 | 0.479 | 813.15 | -0.00374 | 3.392 | 814.47 | -0.00346 | 3.478
806.78 | -0.011 | 0.22 | 807.26 | -0.00874 | 0.479 | 813.33 | -0.00377 | 3.39 | 814.63 | -0.00343 | 3.478
806.94 | -0.011 | 0.22 | 807.42 | -0.00761 | 0.479 | 813.5 | -0.00378 | 3.392 | 814.8 | -0.00344 | 3.478
807.11 | -0.011 | 0.22 | 807.59 | -0.00751 | 0.479 | 813.66 | -0.00375 | 3.392 | 814.97 | -0.00344 | 3.476
807.28 | -0.011 | 0.22 | 807.76 | -0.00689 | 0.479 | 813.82 | -0.00373 | 3.39 | 815.14 | -0.00346 | 3.476
807.45 | -0.012 | 0.22 | 807.93 | -0.00744 | 0.483 | 813.98 | -0.00373 | 3.39 | 815.31 | -0.00349 | 3.474
807.62 | -0.013 | 0.22 | 808.1 | -0.00739 | 0.483 | 814.14 | -0.00371 | 3.39 | 815.47 | -0.00352 | 3.476
807.79 | -0.014 | 0.22 | 808.25 | -0.00773 | 0.479 | 814.3 | -0.00369 | 3.39 | 815.63 | -0.00351 | 3.476
807.95 | -0.014 | 0.216 | 808.42 | -0.0076 | 0.479 | 814.47 | -0.00367 | 3.388 | 815.79 | -0.00348 | 3.476
808.12 | -0.015 | 0.216 | 808.59 | -0.0076 | 0.479 | 814.64 | -0.00369 | 3.387 | 815.95 | -0.00345 | 3.474
808.28 | -0.015 | 0.216 | 808.76 | -0.00679 | 0.474 | 814.8 | -0.00371 | 3.388 | 816.13 | -0.00341 | 3.472
808.44 | -0.014 | 0.216 | 808.94 | -0.00607 | 0.474 | 814.96 | -0.0037 | 3.385 | 816.31 | -0.00337 | 3.472
808.6 | -0.013 | 0.216 | 809.11 | -0.00602 | 0.479 | 815.13 | -0.00373 | 3.385 | 816.48 | -0.00332 | 3.47
808.76 | -0.013 | 0.22 | 809.28 | -0.00682 | 0.469 | 815.29 | -0.00372 | 3.387 | 816.65 | -0.0033 | 3.47
808.93 | -0.014 | 0.216 | 809.45 | -0.00784 | 0.474 | 815.47 | -0.00374 | 3.387 | 816.82 | -0.00335 | 3.47
809.1 | -0.018 | 0.216 | 809.62 | -0.00839 | 0.469 | 815.64 | -0.00373 | 3.385 | 816.99 | -0.00335 | 3.47
809.26 | -0.02 | 0.216 | 809.78 | -0.0087 | 0.469 | 815.81 | -0.00372 | 3.385 | 817.17 | -0.00336 | 3.47
809.44 | -0.021 | 0.216 | 809.94 | -0.00874 | 0.469 | 815.99 | -0.00371 | 3.383 | 817.35 | -0.00333 | 3.468
809.61 | -0.019 | 0.216 | 810.1 | -0.00932 | 0.479 | 816.15 | -0.00373 | 3.383 | 817.52 | -0.00336 | 3.468
809.79 | -0.018 | 0.211 | 810.26 | -0.00938 | 0.479 | 816.31 | -0.00375 | 3.382 | 817.71 | -0.00337 | 3.468
809.95 | -0.019 | 0.211 | 810.43 | -0.00886 | 0.474 | 816.48 | -0.00375 | 3.382 | 817.88 | -0.00336 | 3.468
810.11 | -0.019 | 0.211 | 810.6 | -0.00835 | 0.479 | 816.63 | -0.00376 | 3.382 | 818.06 | -0.00336 | 3.468
810.26 | -0.019 | 0.211 | 810.76 | -0.00888 | 0.479 | 816.79 | -0.00376 | 3.382 | 818.23 | -0.00335 | 3.468
810.43 | -0.019 | 0.211 | 810.94 | -0.0098 | 0.479 | 816.95 | -0.00374 | 3.382 | 818.39 | -0.00335 | 3.466
810.6 | -0.019 | 0.206 | 811.11 | -0.01 | 0.483 | 817.12 | -0.00373 | 3.38 | 818.55 | -0.00335 | 3.466
810.76 | -0.018 | 0.206 | 811.29 | -0.011 | 0.479 | 817.29 | -0.00373 | 3.38 | 818.71 | -0.00336 | 3.464
810.92 | -0.018 | 0.206 | 811.47 | -0.011 | 0.474 | 817.45 | -0.00372 | 3.38 | 818.86 | -0.00339 | 3.466
811.08 | -0.017 | 0.211 | 811.65 | -0.011 | 0.474 | 817.62 | -0.00373 | 3.378 | 819.02 | -0.00343 | 3.464
811.25 | -0.016 | 0.216 | 811.84 | -0.01 | 0.474 | 817.79 | -0.00377 | 3.378 | 819.18 | -0.00346 | 3.463
811.42 | -0.015 | 0.211 | 812.02 | -0.00936 | 0.474 | 817.96 | -0.00379 | 3.378 | 819.34 | -0.00344 | 3.463
811.59 | -0.014 | 0.211 | 812.21 | -0.009 | 0.474 | 818.14 | -0.00378 | 3.378 | 819.5 | -0.0034 | 3.461
811.76 | -0.013 | 0.211 | 812.38 | -0.00959 | 0.474 | 818.31 | -0.00377 | 3.376 | 819.67 | -0.00337 | 3.461
811.92 | -0.011 | 0.216 | 812.55 | -0.011 | 0.474 | 818.5 | -0.00378 | 3.375 | 819.84 | -0.00339 | 3.461
812.09 | -0.00876 | 0.216 | 812.71 | -0.012 | 0.469 | 818.67 | -0.00381 | 3.376 | 820.01 | -0.00344 | 3.461
812.25 | -0.00775 | 0.211 | 812.87 | -0.012 | 0.474 | 818.83 | -0.00382 | 3.376 | 820.19 | -0.00352 | 3.461
812.42 | -0.00874 | 0.211 | 813.03 | -0.012 | 0.469 | 818.99 | -0.00386 | 3.376 | 820.35 | -0.00358 | 3.461
812.58 | -0.011 | 0.206 | 813.19 | -0.011 | 0.469 | 819.15 | -0.00392 | 3.375 | 820.51 | -0.00357 | 3.461
812.74 | -0.012 | 0.211 | 813.34 | -0.00958 | 0.469 | 819.32 | -0.00395 | 3.375 | 820.67 | -0.00352 | 3.459
812.9 | -0.014 | 0.206 | 813.49 | -0.011 | 0.469 | 819.5 | -0.00395 | 3.375 | 820.84 | -0.00346 | 3.459
813.07 | -0.014 | 0.206 | 813.65 | -0.00554 | 0.469 | 819.67 | -0.00393 | 3.373 | 821 | -0.00344 | 3.457
813.24 | -0.013 | 0.211 | 813.82 | -0.00611 | 0.469 | 819.83 | -0.00392 | 3.373 | 821.16 | -0.00346 | 3.457
813.4 | -0.013 | 0.211 | 813.99 | -0.00564 | 0.469 | 819.98 | -0.00391 | 3.373 | 821.32 | -0.00349 | 3.459
813.57 | -0.012 | 0.206 | 814.16 | -0.00587 | 0.469 | 820.14 | -0.00385 | 3.373 | 821.48 | -0.0035 | 3.455
813.73 | -0.01 | 0.211 | 814.33 | -0.00615 | 0.469 | 820.3 | -0.00381 | 3.371 | 821.65 | -0.00353 | 3.455
813.9 | -0.01 | 0.211 | 814.49 | -0.00486 | 0.465 | 820.47 | -0.00377 | 3.371 | 821.81 | -0.00357 | 3.455
814.06 | -0.011 | 0.211 | 814.65 | -0.00421 | 0.469 | 820.63 | -0.00375 | 3.37 | 821.97 | -0.00359 | 3.455
814.22 | -0.012 | 0.211 | 814.81 | -0.00428 | 0.469 | 820.79 | -0.00374 | 3.37 | 822.13 | -0.00361 | 3.453
814.39 | -0.012 | 0.206 | 814.97 | -0.00571 | 0.469 | 820.95 | -0.00372 | 3.37 | 822.28 | -0.00359 | 3.451
814.55 | -0.011 | 0.211 | 815.14 | -0.00511 | 0.474 | 821.12 | -0.00374 | 3.37 | 822.44 | -0.00361 | 3.451
814.72 | -0.01 | 0.211 | 815.31 | -0.00327 | 0.474 | 821.29 | -0.00373 | 3.37 | 822.6 | -0.00359 | 3.451
814.88 | -0.01 | 0.211 | 815.48 | -0.00191 | 0.474 | 821.45 | -0.00376 | 3.37 | 822.77 | -0.00361 | 3.451
815.05 | -0.011 | 0.211 | 815.65 | -0.0003052 | 0.469 | 821.63 | -0.00378 | 3.37 | 822.94 | -0.0036 | 3.453
815.21 | -0.01 | 0.206 | 815.83 | 0.00169 | 0.465 | 821.8 | -0.00381 | 3.368 | 823.11 | -0.0036 | 3.453
815.38 | -0.01 | 0.206 | 816.01 | 4.963e-05 | 0.474 | 821.98 | -0.00381 | 3.368 | 823.26 | -0.00357 | 3.451
815.55 | -0.00834 | 0.206 | 816.18 | -0.00244 | 0.469 | 822.16 | -0.0038 | 3.366 | 823.41 | -0.00357 | 3.451
815.72 | -0.00758 | 0.211 | 816.35 | -0.00356 | 0.474 | 822.35 | -0.00382 | 3.366 | 823.58 | -0.00358 | 3.451
815.9 | -0.00602 | 0.206 | 816.51 | -0.00571 | 0.469 | 822.52 | -0.00384 | 3.366 | 823.75 | -0.00363 | 3.449
816.08 | -0.00408 | 0.211 | 816.68 | -0.00455 | 0.469 | 822.69 | -0.00385 | 3.366 | 823.91 | -0.00369 | 3.447
816.24 | -0.00708 | 0.211 | 816.85 | -0.002 | 0.465 | 822.85 | -0.00385 | 3.366 | 824.07 | -0.00373 | 3.449
816.4 | -0.00811 | 0.206 | 817.01 | -0.00122 | 0.469 | 823.01 | -0.00384 | 3.368 | 824.24 | -0.00373 | 3.447
816.57 | -0.00981 | 0.206 | 817.19 | -0.0004819 | 0.469 | 823.17 | -0.0038 | 3.364 | 824.4 | -0.00371 | 3.447
816.73 | -0.011 | 0.202 | 817.36 | 0.0008492 | 0.469 | 823.34 | -0.00373 | 3.364 | 824.56 | -0.00368 | 3.447
816.88 | -0.00844 | 0.202 | 817.53 | 0.00241 | 0.474 | 823.51 | -0.00367 | 3.364 | 824.73 | -0.00364 | 3.447
817.03 | -0.00642 | 0.202 | 817.7 | 0.00358 | 0.474 | 823.68 | -0.00367 | 3.363 | 824.91 | -0.00359 | 3.447
817.18 | -0.00656 | 0.211 | 817.86 | 0.00406 | 0.469 | 823.85 | -0.00376 | 3.363 | 825.09 | -0.00359 | 3.447
817.33 | -0.00756 | 0.206 | 818.02 | 0.00414 | 0.469 | 824.02 | -0.00384 | 3.361 | 825.26 | -0.00363 | 3.447
817.49 | -0.00872 | 0.197 | 818.18 | 0.00581 | 0.469 | 824.17 | -0.0039 | 3.363 | 825.42 | -0.00366 | 3.445
817.65 | -0.00948 | 0.206 | 818.34 | 0.00604 | 0.469 | 824.32 | -0.00386 | 3.361 | 825.58 | -0.00365 | 3.443
817.82 | -0.00895 | 0.183 | 818.5 | 0.00347 | 0.469 | 824.48 | -0.00385 | 3.361 | 825.74 | -0.00363 | 3.445
818 | -0.011 | 0.202 | 818.65 | 0.0004386 | 0.469 | 824.65 | -0.00387 | 3.361 | 825.91 | -0.00366 | 3.443
818.17 | -0.00984 | 0.206 | 818.82 | 0.00397 | 0.465 | 824.82 | -0.0039 | 3.359 | 826.08 | -0.00371 | 3.443
818.34 | -0.00755 | 0.197 | 818.99 | 0.0034 | 0.465 | 825 | -0.00392 | 3.358 | 826.26 | -0.00374 | 3.443
818.51 | -0.00904 | 0.197 | 819.17 | 0.00305 | 0.469 | 825.17 | -0.00393 | 3.359 | 826.43 | -0.00373 | 3.443
818.67 | -0.011 | 0.193 | 819.34 | 0.00741 | 0.469 | 825.34 | -0.00394 | 3.358 | 826.6 | -0.00372 | 3.441
818.82 | -0.00813 | 0.197 | 819.51 | 0.00847 | 0.465 | 825.51 | -0.00394 | 3.358 | 826.77 | -0.00374 | 3.441
818.98 | -0.0009053 | 0.197 | 819.68 | 0.00472 | 0.465 | 825.67 | -0.00393 | 3.358 | 826.92 | -0.00375 | 3.443
819.13 | -0.0044 | 0.202 | 819.84 | 0.00323 | 0.465 | 825.82 | -0.0039 | 3.358 | 827.08 | -0.00374 | 3.441
819.28 | -0.00487 | 0.197 | 820.01 | 0.00711 | 0.461 | 825.98 | -0.00386 | 3.356 | 827.24 | -0.00371 | 3.439
819.45 | 0.011 | 0.202 | 820.16 | 0.00849 | 0.461 | 826.13 | -0.00389 | 3.356 | 827.4 | -0.0037 | 3.439
819.61 | 0.011 | 0.202 | 820.33 | 0.014 | 0.461 | 826.29 | -0.00392 | 3.356 | 827.56 | -0.00367 | 3.437
819.77 | 0.015 | 0.211 | 820.5 | 0.018 | 0.465 | 826.45 | -0.00392 | 3.354 | 827.71 | -0.00365 | 3.437
819.93 | 0.025 | 0.206 | 820.67 | 0.02 | 0.465 | 826.61 | -0.00387 | 3.354 | 827.87 | -0.00363 | 3.439
820.08 | 0.022 | 0.206 | 820.84 | 0.031 | 0.465 | 826.77 | -0.00386 | 3.354 | 828.03 | -0.00365 | 3.439
820.23 | 0.02 | 0.206 | 821 | 0.049 | 0.465 | 826.93 | -0.00385 | 3.352 | 828.19 | -0.00366 | 3.437
820.38 | -0.00126 | 0.211 | 821.15 | 0.058 | 0.461 | 827.08 | -0.00387 | 3.352 | 828.35 | -0.00367 | 3.437
820.52 | -0.018 | 0.216 | 821.31 | 0.058 | 0.461 | 827.25 | -0.00388 | 3.352 | 828.51 | -0.00365 | 3.434
820.68 | -0.044 | 0.206 | 821.47 | 0.083 | 0.461 | 827.41 | -0.00391 | 3.351 | 828.67 | -0.00364 | 3.434
820.83 | -0.082 | 0.206 | 821.64 | 0.136 | 0.465 | 827.58 | -0.00393 | 3.351 | 828.83 | -0.00362 | 3.434
820.98 | -0.083 | 0.206 | 821.81 | 0.19 | 0.465 | 827.75 | -0.00394 | 3.349 | 829 | -0.0036 | 3.434
821.14 | 0.025 | 0.202 | 821.98 | 0.613 | 0.465 | 827.91 | -0.00392 | 3.349 | 829.16 | -0.0036 | 3.434
[6 empty] | 828.08 | -0.00391 | 3.349 | 829.33 | -0.00357 | 3.434
[6 empty] | 828.25 | -0.0039 | 3.347 | 829.49 | -0.00356 | 3.434
[6 empty] | 828.42 | -0.00392 | 3.347 | 829.66 | -0.00354 | 3.432
[6 empty] | 828.59 | -0.00391 | 3.347 | 829.82 | -0.00357 | 3.432
[6 empty] | 828.76 | -0.0039 | 3.347 | 830 | -0.00361 | 3.432
[6 empty] | 828.93 | -0.0039 | 3.347 | 830.17 | -0.00359 | 3.43
[6 empty] | 829.1 | -0.00392 | 3.346 | 830.34 | -0.00353 | 3.43
[6 empty] | 829.28 | -0.00393 | 3.346 | 830.52 | -0.00348 | 3.43
[6 empty] | 829.44 | -0.00395 | 3.346 | 830.69 | -0.00347 | 3.43
[6 empty] | 829.61 | -0.00399 | 3.346 | 830.87 | -0.00351 | 3.428
[6 empty] | 829.77 | -0.00401 | 3.346 | 831.03 | -0.00358 | 3.43
[6 empty] | 829.93 | -0.00403 | 3.344 | 831.19 | -0.00362 | 3.426
[6 empty] | 830.1 | -0.00401 | 3.344 | 831.36 | -0.00365 | 3.428
[6 empty] | 830.27 | -0.00402 | 3.342 | 831.52 | -0.00364 | 3.426
[6 empty] | 830.45 | -0.00402 | 3.344 | 831.68 | -0.0037 | 3.426
[6 empty] | 830.61 | -0.00404 | 3.342 | 831.85 | -0.00371 | 3.426
[6 empty] | 830.78 | -0.00405 | 3.342 | 832.01 | -0.00372 | 3.424
[6 empty] | 830.95 | -0.00408 | 3.342 | 832.17 | -0.00369 | 3.424
[6 empty] | 831.12 | -0.0041 | 3.34 | 832.33 | -0.00372 | 3.424
[6 empty] | 831.29 | -0.00412 | 3.34 | 832.49 | -0.00372 | 3.422
[6 empty] | 831.46 | -0.00411 | 3.339 | 832.66 | -0.00373 | 3.42
[6 empty] | 831.63 | -0.00408 | 3.339 | 832.83 | -0.00374 | 3.42
[6 empty] | 831.81 | -0.00407 | 3.339 | 832.99 | -0.00377 | 3.42
[6 empty] | 831.97 | -0.00401 | 3.34 | 833.15 | -0.00379 | 3.418
[6 empty] | 832.14 | -0.00401 | 3.34 | 833.31 | -0.00378 | 3.42
[6 empty] | 832.31 | -0.00398 | 3.34 | 833.46 | -0.00375 | 3.42
[6 empty] | 832.48 | -0.00399 | 3.337 | 833.62 | -0.00374 | 3.42
[6 empty] | 832.65 | -0.00403 | 3.332 | 833.79 | -0.00373 | 3.416
[6 empty] | 832.82 | -0.00407 | 3.335 | 833.95 | -0.00373 | 3.416
[6 empty] | 832.98 | -0.00408 | 3.335 | 834.09 | -0.00372 | 3.418
[6 empty] | 833.15 | -0.00406 | 3.334 | 834.24 | -0.00374 | 3.416
[6 empty] | 833.32 | -0.00403 | 3.332 | 834.4 | -0.00374 | 3.416
[6 empty] | 833.48 | -0.00401 | 3.332 | 834.55 | -0.00371 | 3.414
[6 empty] | 833.65 | -0.00399 | 3.332 | 834.71 | -0.00368 | 3.414
[6 empty] | 833.82 | -0.00402 | 3.332 | 834.86 | -0.00371 | 3.414
[6 empty] | 833.98 | -0.00407 | 3.33 | 835.01 | -0.00374 | 3.414
[6 empty] | 834.14 | -0.0041 | 3.33 | 835.16 | -0.00374 | 3.41
[6 empty] | 834.31 | -0.00409 | 3.33 | 835.32 | -0.00369 | 3.412
[6 empty] | 834.47 | -0.00409 | 3.33 | 835.49 | -0.00365 | 3.412
[6 empty] | 834.63 | -0.00408 | 3.33 | 835.66 | -0.00366 | 3.41
[6 empty] | 834.79 | -0.00409 | 3.328 | 835.83 | -0.00374 | 3.41
[6 empty] | 834.96 | -0.00411 | 3.327 | 836 | -0.00382 | 3.408
[6 empty] | 835.13 | -0.00411 | 3.328 | 836.17 | -0.00385 | 3.41
[6 empty] | 835.3 | -0.0041 | 3.327 | 836.35 | -0.00381 | 3.408
[6 empty] | 835.46 | -0.00407 | 3.328 | 836.53 | -0.00374 | 3.408
[6 empty] | 835.61 | -0.00406 | 3.327 | 836.69 | -0.00366 | 3.408
[6 empty] | 835.77 | -0.00403 | 3.328 | 836.84 | -0.00364 | 3.408
[6 empty] | 835.94 | -0.00401 | 3.325 | 837 | -0.00365 | 3.408
[6 empty] | 836.11 | -0.004 | 3.325 | 837.15 | -0.00366 | 3.408
[6 empty] | 836.28 | -0.00399 | 3.325 | 837.3 | -0.00367 | 3.406
[6 empty] | 836.45 | -0.00401 | 3.323 | 837.45 | -0.00367 | 3.406
[6 empty] | 836.61 | -0.00401 | 3.323 | 837.61 | -0.00367 | 3.406
[6 empty] | 836.77 | -0.00405 | 3.325 | 837.78 | -0.00369 | 3.406
[6 empty] | 836.94 | -0.00409 | 3.323 | 837.96 | -0.0037 | 3.406
[6 empty] | 837.11 | -0.00409 | 3.322 | 838.13 | -0.00371 | 3.405
[6 empty] | 837.27 | -0.00406 | 3.322 | 838.3 | -0.00369 | 3.403
[6 empty] | 837.44 | -0.00406 | 3.322 | 838.48 | -0.0037 | 3.403
[6 empty] | 837.6 | -0.00408 | 3.32 | 838.64 | -0.0037 | 3.403
[6 empty] | 837.76 | -0.00413 | 3.32 | 838.81 | -0.00375 | 3.403
[6 empty] | 837.92 | -0.00413 | 3.32 | 838.97 | -0.00376 | 3.403
[6 empty] | 838.08 | -0.00413 | 3.32 | 839.13 | -0.00379 | 3.401
[6 empty] | 838.25 | -0.00411 | 3.318 | 839.29 | -0.00376 | 3.401
[6 empty] | 838.41 | -0.00411 | 3.318 | 839.45 | -0.00375 | 3.401
[6 empty] | 838.58 | -0.00412 | 3.318 | 839.62 | -0.00376 | 3.399
[6 empty] | 838.74 | -0.00412 | 3.316 | 839.8 | -0.00376 | 3.401
[6 empty] | 838.89 | -0.00413 | 3.316 | 839.98 | -0.00375 | 3.399
[6 empty] | 839.05 | -0.00412 | 3.315 | 840.14 | -0.00371 | 3.397
[6 empty] | 839.21 | -0.00413 | 3.315 | 840.31 | -0.0037 | 3.395
[6 empty] | 839.38 | -0.00409 | 3.315 | 840.47 | -0.00367 | 3.397
[6 empty] | 839.54 | -0.00405 | 3.315 | 840.63 | -0.00364 | 3.395
[6 empty] | 839.7 | -0.00401 | 3.315 | 840.79 | -0.00364 | 3.395
[6 empty] | 839.86 | -0.00403 | 3.313 | 840.96 | -0.00363 | 3.393
[6 empty] | 840.02 | -0.00408 | 3.313 | 841.13 | -0.00364 | 3.395
[6 empty] | 840.18 | -0.00417 | 3.313 | 841.29 | -0.00366 | 3.393
[6 empty] | 840.34 | -0.00419 | 3.313 | 841.46 | -0.00373 | 3.393
[6 empty] | 840.5 | -0.00412 | 3.311 | 841.63 | -0.00374 | 3.393
[6 empty] | 840.67 | -0.00402 | 3.313 | 841.8 | -0.00371 | 3.393
[6 empty] | 840.84 | -0.00397 | 3.311 | 841.98 | -0.00369 | 3.393
[6 empty] | 841.02 | -0.004 | 3.311 | 842.14 | -0.00369 | 3.391
[6 empty] | 841.2 | -0.00401 | 3.31 | 842.31 | -0.00373 | 3.391
[6 empty] | 841.36 | -0.00398 | 3.308 | 842.48 | -0.00371 | 3.391
[6 empty] | 841.53 | -0.00396 | 3.308 | 842.64 | -0.00369 | 3.391
[6 empty] | 841.69 | -0.00396 | 3.308 | 842.81 | -0.00366 | 3.389
[6 empty] | 841.86 | -0.00393 | 3.308 | 842.97 | -0.00366 | 3.389
[6 empty] | 842.01 | -0.00392 | 3.308 | 843.13 | -0.00365 | 3.391
[6 empty] | 842.17 | -0.0039 | 3.308 | 843.28 | -0.00363 | 3.389
[6 empty] | 842.32 | -0.00393 | 3.306 | 843.44 | -0.00363 | 3.389
[6 empty] | 842.48 | -0.00398 | 3.304 | 843.6 | -0.00364 | 3.387
[6 empty] | 842.64 | -0.00401 | 3.304 | 843.77 | -0.00366 | 3.387
[6 empty] | 842.81 | -0.004 | 3.304 | 843.94 | -0.00366 | 3.387
[6 empty] | 842.98 | -0.004 | 3.304 | 844.1 | -0.00368 | 3.387
[6 empty] | 843.14 | -0.00398 | 3.303 | 844.25 | -0.0037 | 3.385
[6 empty] | 843.32 | -0.00404 | 3.303 | 844.39 | -0.00372 | 3.383
[6 empty] | 843.49 | -0.00407 | 3.301 | 844.53 | -0.00375 | 3.383
[6 empty] | 843.66 | -0.00414 | 3.301 | 844.68 | -0.00381 | 3.383
[6 empty] | 843.83 | -0.00412 | 3.301 | 844.85 | -0.00387 | 3.383
[6 empty] | 844 | -0.0041 | 3.301 | 845.02 | -0.00391 | 3.383
[6 empty] | 844.18 | -0.00409 | 3.301 | 845.2 | -0.00391 | 3.383
[6 empty] | 844.36 | -0.0041 | 3.299 | 845.36 | -0.0039 | 3.381
[6 empty] | 844.55 | -0.00411 | 3.299 | 845.52 | -0.00391 | 3.381
[6 empty] | 844.72 | -0.00413 | 3.299 | 845.68 | -0.00395 | 3.381
[6 empty] | 844.9 | -0.00417 | 3.298 | 845.83 | -0.00401 | 3.381
[6 empty] | 845.08 | -0.0042 | 3.298 | 845.98 | -0.00403 | 3.381
[6 empty] | 845.25 | -0.00418 | 3.296 | 846.15 | -0.004 | 3.379
[6 empty] | 845.42 | -0.00419 | 3.296 | 846.32 | -0.00394 | 3.379
[6 empty] | 845.59 | -0.00421 | 3.294 | 846.49 | -0.00389 | 3.378
[6 empty] | 845.76 | -0.00422 | 3.296 | 846.65 | -0.00389 | 3.378
[6 empty] | 845.92 | -0.00419 | 3.296 | 846.82 | -0.00392 | 3.378
[6 empty] | 846.08 | -0.00421 | 3.294 | 846.98 | -0.00392 | 3.378
[6 empty] | 846.25 | -0.00424 | 3.292 | 847.14 | -0.00391 | 3.376
[6 empty] | 846.41 | -0.00425 | 3.294 | 847.31 | -0.00391 | 3.376
[6 empty] | 846.58 | -0.00425 | 3.292 | 847.49 | -0.0039 | 3.374
[6 empty] | 846.75 | -0.00425 | 3.292 | 847.66 | -0.00392 | 3.374
[6 empty] | 846.92 | -0.00427 | 3.292 | 847.84 | -0.00392 | 3.374
[6 empty] | 847.09 | -0.00423 | 3.291 | 848.01 | -0.00396 | 3.374
[6 empty] | 847.26 | -0.00419 | 3.291 | 848.16 | -0.00394 | 3.372
[6 empty] | 847.43 | -0.00414 | 3.291 | 848.32 | -0.00391 | 3.372
[6 empty] | 847.6 | -0.00413 | 3.291 | 848.46 | -0.0039 | 3.372
[6 empty] | 847.77 | -0.00415 | 3.289 | 848.62 | -0.00392 | 3.372
[6 empty] | 847.94 | -0.00416 | 3.289 | 848.78 | -0.00393 | 3.372
[6 empty] | 848.11 | -0.00416 | 3.289 | 848.94 | -0.00396 | 3.37
[6 empty] | 848.28 | -0.00416 | 3.289 | 849.1 | -0.00397 | 3.37
[6 empty] | 848.45 | -0.00418 | 3.289 | 849.27 | -0.00398 | 3.368
[6 empty] | 848.61 | -0.0042 | 3.287 | 849.44 | -0.00398 | 3.368
[6 empty] | 848.77 | -0.00421 | 3.287 | 849.6 | -0.004 | 3.368
[6 empty] | 848.93 | -0.00421 | 3.287 | 849.75 | -0.00404 | 3.366
[6 empty] | 849.11 | -0.00421 | 3.286 | 849.9 | -0.00405 | 3.366
[6 empty] | 849.3 | -0.00422 | 3.287 | 850.06 | -0.00403 | 3.366
[6 empty] | 849.48 | -0.00418 | 3.286 | 850.23 | -0.00398 | 3.366
[6 empty] | 849.64 | -0.00416 | 3.284 | 850.4 | -0.00398 | 3.364
[6 empty] | 849.81 | -0.00413 | 3.284 | 850.56 | -0.00398 | 3.364
[6 empty] | 849.98 | -0.00418 | 3.284 | 850.73 | -0.00399 | 3.364
[6 empty] | 850.13 | -0.00422 | 3.282 | 850.9 | -0.00403 | 3.362
[6 empty] | 850.28 | -0.00424 | 3.282 | 851.06 | -0.00405 | 3.364
[6 empty] | 850.42 | -0.00424 | 3.282 | 851.23 | -0.00408 | 3.362
[6 empty] | 850.57 | -0.00421 | 3.282 | 851.41 | -0.00404 | 3.362
[6 empty] | 850.73 | -0.00419 | 3.282 | 851.59 | -0.00404 | 3.362
[6 empty] | 850.9 | -0.00417 | 3.28 | 851.77 | -0.00402 | 3.36
[6 empty] | 851.08 | -0.00421 | 3.28 | 851.93 | -0.00402 | 3.36
[6 empty] | 851.26 | -0.00423 | 3.279 | 852.09 | -0.00403 | 3.36
[6 empty] | 851.43 | -0.00425 | 3.279 | 852.25 | -0.00404 | 3.358
[6 empty] | 851.59 | -0.00422 | 3.279 | 852.4 | -0.00402 | 3.358
[6 empty] | 851.76 | -0.00419 | 3.277 | 852.54 | -0.004 | 3.356
[6 empty] | 851.95 | -0.00414 | 3.277 | 852.69 | -0.00399 | 3.356
[6 empty] | 852.13 | -0.00412 | 3.277 | 852.84 | -0.004 | 3.356
[6 empty] | 852.3 | -0.00415 | 3.274 | 852.99 | -0.00401 | 3.354
[6 empty] | 852.47 | -0.00416 | 3.275 | 853.14 | -0.00404 | 3.352
[6 empty] | 852.64 | -0.00416 | 3.275 | 853.31 | -0.00406 | 3.352
[6 empty] | 852.81 | -0.00417 | 3.275 | 853.46 | -0.00407 | 3.352
[6 empty] | 852.97 | -0.00415 | 3.274 | 853.62 | -0.00407 | 3.352
[6 empty] | 853.13 | -0.00422 | 3.272 | 853.78 | -0.00408 | 3.352
[6 empty] | 853.3 | -0.00423 | 3.272 | 853.95 | -0.00408 | 3.35
[6 empty] | 853.46 | -0.00433 | 3.272 | 854.11 | -0.00409 | 3.349
[6 empty] | 853.62 | -0.00426 | 3.27 | 854.28 | -0.00407 | 3.349
[6 empty] | 853.78 | -0.00418 | 3.27 | 854.45 | -0.00404 | 3.349
[6 empty] | 853.94 | -0.00417 | 3.27 | 854.63 | -0.00401 | 3.349
[6 empty] | 854.1 | -0.00421 | 3.269 | 854.8 | -0.00402 | 3.349
[6 empty] | 854.26 | -0.00423 | 3.267 | 854.96 | -0.00403 | 3.349
[6 empty] | 854.42 | -0.00418 | 3.269 | 855.12 | -0.00402 | 3.347
[6 empty] | 854.59 | -0.00414 | 3.267 | 855.28 | -0.00397 | 3.347
[6 empty] | 854.76 | -0.00417 | 3.267 | 855.45 | -0.00393 | 3.347
[6 empty] | 854.93 | -0.00418 | 3.265 | 855.61 | -0.00391 | 3.347
[6 empty] | 855.1 | -0.00418 | 3.265 | 855.78 | -0.00393 | 3.345
[6 empty] | 855.26 | -0.00416 | 3.265 | 855.94 | -0.00392 | 3.345
[6 empty] | 855.43 | -0.00414 | 3.263 | 856.1 | -0.00389 | 3.345
[6 empty] | 855.6 | -0.00415 | 3.263 | 856.26 | -0.00385 | 3.343
[6 empty] | 855.77 | -0.00418 | 3.263 | 856.42 | -0.00384 | 3.343
[6 empty] | 855.93 | -0.00419 | 3.263 | 856.56 | -0.00388 | 3.341
[6 empty] | 856.09 | -0.00421 | 3.263 | 856.71 | -0.00393 | 3.341
[6 empty] | 856.26 | -0.00426 | 3.263 | 856.87 | -0.00396 | 3.341
[6 empty] | 856.42 | -0.00434 | 3.262 | 857.03 | -0.00396 | 3.339
[6 empty] | 856.58 | -0.00439 | 3.262 | 857.19 | -0.00395 | 3.339
[6 empty] | 856.74 | -0.00441 | 3.262 | 857.35 | -0.00396 | 3.337
[6 empty] | 856.91 | -0.00443 | 3.26 | 857.51 | -0.00399 | 3.337
[6 empty] | 857.09 | -0.00443 | 3.26 | 857.67 | -0.00401 | 3.337
[6 empty] | 857.27 | -0.00444 | 3.26 | 857.82 | -0.00402 | 3.337
[6 empty] | 857.44 | -0.00442 | 3.258 | 857.97 | -0.00404 | 3.335
[6 empty] | 857.6 | -0.0044 | 3.26 | 858.13 | -0.00408 | 3.335
[6 empty] | 857.75 | -0.00434 | 3.258 | 858.29 | -0.00409 | 3.335
[6 empty] | 857.89 | -0.00429 | 3.258 | 858.45 | -0.00407 | 3.335
[6 empty] | 858.04 | -0.00424 | 3.257 | 858.62 | -0.00403 | 3.335
[6 empty] | 858.2 | -0.00419 | 3.258 | 858.79 | -0.00403 | 3.335
[6 empty] | 858.37 | -0.00416 | 3.255 | 858.95 | -0.00403 | 3.333
[6 empty] | 858.54 | -0.00415 | 3.255 | 859.12 | -0.00405 | 3.333
[6 empty] | 858.72 | -0.0042 | 3.253 | 859.27 | -0.00407 | 3.331
[6 empty] | 858.9 | -0.00422 | 3.255 | 859.43 | -0.00406 | 3.331
[6 empty] | 859.07 | -0.00426 | 3.255 | 859.6 | -0.00405 | 3.333
[6 empty] | 859.25 | -0.00427 | 3.253 | 859.77 | -0.00402 | 3.331
[6 empty] | 859.42 | -0.00426 | 3.253 | 859.94 | -0.004 | 3.331
[6 empty] | 859.59 | -0.00425 | 3.251 | 860.12 | -0.004 | 3.329
[6 empty] | 859.77 | -0.00422 | 3.251 | 860.3 | -0.00399 | 3.331
[6 empty] | 859.94 | -0.00419 | 3.25 | 860.48 | -0.004 | 3.329
[6 empty] | 860.11 | -0.00419 | 3.25 | 860.66 | -0.00398 | 3.327
[6 empty] | 860.27 | -0.00417 | 3.25 | 860.83 | -0.00395 | 3.327
[6 empty] | 860.42 | -0.00419 | 3.25 | 861 | -0.00392 | 3.327
[6 empty] | 860.58 | -0.00421 | 3.25 | 861.16 | -0.00386 | 3.325
[6 empty] | 860.75 | -0.00428 | 3.25 | 861.33 | -0.00385 | 3.327
[6 empty] | 860.92 | -0.00431 | 3.248 | 861.5 | -0.00386 | 3.325
[6 empty] | 861.09 | -0.00427 | 3.248 | 861.67 | -0.00391 | 3.325
[6 empty] | 861.26 | -0.00423 | 3.248 | 861.82 | -0.00395 | 3.323
[6 empty] | 861.44 | -0.0042 | 3.246 | 861.97 | -0.00395 | 3.323
[6 empty] | 861.61 | -0.00421 | 3.246 | 862.12 | -0.00393 | 3.323
[6 empty] | 861.77 | -0.00421 | 3.246 | 862.27 | -0.00391 | 3.323
[6 empty] | 861.94 | -0.00423 | 3.239 | 862.41 | -0.00394 | 3.323
[6 empty] | 862.11 | -0.00425 | 3.245 | 862.56 | -0.00397 | 3.322
[6 empty] | 862.26 | -0.00424 | 3.239 | 862.71 | -0.00404 | 3.322
[6 empty] | 862.41 | -0.0042 | 3.246 | 862.88 | -0.00408 | 3.322
[6 empty] | 862.57 | -0.00414 | 3.245 | 863.04 | -0.0041 | 3.322
[6 empty] | 862.73 | -0.00411 | 3.238 | 863.22 | -0.00409 | 3.32
[6 empty] | 862.89 | -0.00411 | 3.243 | 863.38 | -0.00409 | 3.32
[6 empty] | 863.05 | -0.00412 | 3.243 | 863.55 | -0.00406 | 3.32
[6 empty] | 863.21 | -0.00418 | 3.239 | 863.71 | -0.00405 | 3.32
[6 empty] | 863.37 | -0.00422 | 3.241 | 863.87 | -0.00404 | 3.32
[6 empty] | 863.53 | -0.00424 | 3.239 | 864.03 | -0.00404 | 3.318
[6 empty] | 863.7 | -0.00424 | 3.239 | 864.2 | -0.00404 | 3.318
[6 empty] | 863.87 | -0.00421 | 3.239 | 864.37 | -0.00402 | 3.318
[6 empty] | 864.05 | -0.00418 | 3.239 | 864.53 | -0.00401 | 3.318
[6 empty] | 864.22 | -0.00415 | 3.238 | 864.68 | -0.004 | 3.318
[6 empty] | 864.39 | -0.00415 | 3.238 | 864.84 | -0.004 | 3.318
[6 empty] | 864.55 | -0.00418 | 3.236 | 865.01 | -0.004 | 3.316
[6 empty] | 864.71 | -0.0042 | 3.236 | 865.18 | -0.00398 | 3.314
[6 empty] | 864.88 | -0.00421 | 3.234 | 865.35 | -0.00395 | 3.314
[6 empty] | 865.04 | -0.00421 | 3.233 | 865.51 | -0.00396 | 3.314
[6 empty] | 865.2 | -0.00422 | 3.233 | 865.67 | -0.00399 | 3.312
[6 empty] | 865.37 | -0.00419 | 3.233 | 865.84 | -0.00403 | 3.312
[6 empty] | 865.54 | -0.0042 | 3.231 | 866.02 | -0.00405 | 3.31
[6 empty] | 865.71 | -0.0042 | 3.231 | 866.18 | -0.00407 | 3.308
[6 empty] | 865.89 | -0.00423 | 3.231 | 866.35 | -0.00407 | 3.31
[6 empty] | 866.08 | -0.00422 | 3.231 | 866.53 | -0.00409 | 3.308
[6 empty] | 866.25 | -0.00424 | 3.231 | 866.71 | -0.00413 | 3.306
[6 empty] | 866.42 | -0.00424 | 3.231 | 866.9 | -0.00415 | 3.306
[6 empty] | 866.59 | -0.00427 | 3.231 | 867.08 | -0.00416 | 3.308
[6 empty] | 866.75 | -0.00427 | 3.231 | 867.24 | -0.00415 | 3.306
[6 empty] | 866.91 | -0.00427 | 3.231 | 867.4 | -0.00413 | 3.306
[6 empty] | 867.07 | -0.00427 | 3.231 | 867.56 | -0.00413 | 3.306
[6 empty] | 867.23 | -0.00426 | 3.229 | 867.73 | -0.00412 | 3.304
[6 empty] | 867.39 | -0.00427 | 3.229 | 867.88 | -0.00413 | 3.304
[6 empty] | 867.56 | -0.00425 | 3.227 | 868.04 | -0.00409 | 3.304
[6 empty] | 867.73 | -0.00424 | 3.227 | 868.21 | -0.00406 | 3.304
[6 empty] | 867.9 | -0.00422 | 3.226 | 868.38 | -0.00405 | 3.302
[6 empty] | 868.05 | -0.00417 | 3.226 | 868.55 | -0.00405 | 3.304
[6 empty] | 868.22 | -0.00415 | 3.226 | 868.72 | -0.00402 | 3.302
[6 empty] | 868.38 | -0.00414 | 3.226 | 868.89 | -0.00401 | 3.3
[6 empty] | 868.55 | -0.00415 | 3.226 | 869.05 | -0.00398 | 3.3
[6 empty] | 868.71 | -0.00416 | 3.224 | 869.21 | -0.00398 | 3.3
[6 empty] | 868.87 | -0.00418 | 3.224 | 869.36 | -0.00398 | 3.3
[6 empty] | 869.02 | -0.00418 | 3.222 | 869.51 | -0.00402 | 3.3
[6 empty] | 869.18 | -0.00418 | 3.221 | 869.66 | -0.00405 | 3.298
[6 empty] | 869.34 | -0.00415 | 3.221 | 869.83 | -0.00406 | 3.298
[6 empty] | 869.5 | -0.00415 | 3.221 | 869.99 | -0.00407 | 3.296
[6 empty] | 869.67 | -0.00418 | 3.221 | 870.14 | -0.00407 | 3.296
[6 empty] | 869.84 | -0.00412 | 3.221 | 870.3 | -0.00407 | 3.295
[6 empty] | 870.01 | -0.00408 | 3.219 | 870.45 | -0.00407 | 3.295
[6 empty] | 870.18 | -0.00398 | 3.219 | 870.61 | -0.00408 | 3.295
[6 empty] | 870.35 | -0.00402 | 3.217 | 870.77 | -0.00408 | 3.293
[6 empty] | 870.53 | -0.0041 | 3.217 | 870.93 | -0.00408 | 3.293
[6 empty] | 870.7 | -0.00412 | 3.215 | 871.09 | -0.00408 | 3.291
[6 empty] | 870.88 | -0.0041 | 3.215 | 871.26 | -0.00409 | 3.291
[6 empty] | 871.05 | -0.0041 | 3.215 | 871.44 | -0.00412 | 3.289
[6 empty] | 871.21 | -0.00414 | 3.217 | 871.61 | -0.00416 | 3.289
[6 empty] | 871.37 | -0.0042 | 3.215 | 871.78 | -0.00419 | 3.289
[6 empty] | 871.52 | -0.0042 | 3.215 | 871.94 | -0.0042 | 3.289
[6 empty] | 871.68 | -0.00423 | 3.212 | 872.1 | -0.00421 | 3.289
[6 empty] | 871.85 | -0.00423 | 3.212 | 872.25 | -0.00421 | 3.289
[6 empty] | 872.01 | -0.00422 | 3.21 | 872.41 | -0.00423 | 3.287
[6 empty] | 872.18 | -0.00422 | 3.21 | 872.58 | -0.00425 | 3.287
[6 empty] | 872.36 | -0.00422 | 3.21 | 872.75 | -0.00432 | 3.287
[6 empty] | 872.53 | -0.00422 | 3.21 | 872.91 | -0.00436 | 3.285
[6 empty] | 872.7 | -0.00422 | 3.212 | 873.09 | -0.00437 | 3.285
[6 empty] | 872.86 | -0.0042 | 3.212 | 873.26 | -0.00432 | 3.285
[6 empty] | 873.02 | -0.00417 | 3.21 | 873.44 | -0.00429 | 3.283
[6 empty] | 873.18 | -0.00412 | 3.209 | 873.6 | -0.00427 | 3.283
[6 empty] | 873.33 | -0.00412 | 3.209 | 873.75 | -0.00429 | 3.283
[6 empty] | 873.49 | -0.00411 | 3.209 | 873.91 | -0.00428 | 3.281
[6 empty] | 873.64 | -0.0041 | 3.207 | 874.06 | -0.00426 | 3.281
[6 empty] | 873.8 | -0.00407 | 3.207 | 874.21 | -0.00421 | 3.279
[6 empty] | 873.97 | -0.00407 | 3.207 | 874.35 | -0.00414 | 3.279
[6 empty] | 874.15 | -0.00407 | 3.207 | 874.51 | -0.00408 | 3.277
[6 empty] | 874.32 | -0.00409 | 3.205 | 874.68 | -0.00401 | 3.277
[6 empty] | 874.49 | -0.00412 | 3.205 | 874.84 | -0.00401 | 3.277
[6 empty] | 874.65 | -0.00416 | 3.205 | 874.99 | -0.00403 | 3.277
[6 empty] | 874.82 | -0.00419 | 3.203 | 875.14 | -0.00409 | 3.275
[6 empty] | 874.99 | -0.0042 | 3.203 | 875.28 | -0.00414 | 3.275
[6 empty] | 875.16 | -0.00419 | 3.202 | 875.44 | -0.00418 | 3.275
[6 empty] | 875.34 | -0.00419 | 3.2 | 875.62 | -0.0042 | 3.273
[6 empty] | 875.49 | -0.00416 | 3.2 | 875.81 | -0.00418 | 3.273
[6 empty] | 875.64 | -0.00415 | 3.202 | 876.01 | -0.00421 | 3.273
[6 empty] | 875.81 | -0.00412 | 3.2 | 876.19 | -0.00423 | 3.273
[6 empty] | 875.98 | -0.00409 | 3.2 | 876.37 | -0.00426 | 3.273
[6 empty] | 876.15 | -0.0041 | 3.2 | 876.52 | -0.00427 | 3.273
[6 empty] | 876.32 | -0.00413 | 3.198 | 876.68 | -0.00425 | 3.273
[6 empty] | 876.49 | -0.00417 | 3.198 | 876.83 | -0.00422 | 3.273
[6 empty] | 876.65 | -0.00417 | 3.198 | 877 | -0.00419 | 3.271
[6 empty] | 876.8 | -0.00417 | 3.198 | 877.16 | -0.00419 | 3.271
[6 empty] | 876.96 | -0.00416 | 3.197 | 877.33 | -0.00422 | 3.271
[6 empty] | 877.13 | -0.00415 | 3.198 | 877.5 | -0.00424 | 3.269
[6 empty] | 877.3 | -0.00411 | 3.197 | 877.66 | -0.00427 | 3.271
[6 empty] | 877.47 | -0.00411 | 3.197 | 877.81 | -0.00426 | 3.269
[6 empty] | 877.65 | -0.00413 | 3.195 | 877.97 | -0.00429 | 3.267
[6 empty] | 877.83 | -0.00417 | 3.197 | 878.13 | -0.00427 | 3.267
[6 empty] | 878.01 | -0.00417 | 3.195 | 878.3 | -0.00422 | 3.266
[6 empty] | 878.19 | -0.00418 | 3.195 | 878.47 | -0.0042 | 3.266
[6 empty] | 878.37 | -0.00414 | 3.193 | 878.64 | -0.0042 | 3.266
[6 empty] | 878.54 | -0.00412 | 3.193 | 878.81 | -0.00424 | 3.266
[6 empty] | 878.71 | -0.00408 | 3.193 | 878.98 | -0.00421 | 3.266
[6 empty] | 878.87 | -0.00408 | 3.193 | 879.14 | -0.0042 | 3.264
[6 empty] | 879.04 | -0.00407 | 3.19 | 879.31 | -0.00415 | 3.264
[6 empty] | 879.2 | -0.00405 | 3.191 | 879.47 | -0.00412 | 3.264
[6 empty] | 879.36 | -0.00404 | 3.191 | 879.64 | -0.00409 | 3.264
[6 empty] | 879.51 | -0.00408 | 3.19 | 879.81 | -0.00412 | 3.262
[6 empty] | 879.68 | -0.00409 | 3.19 | 879.97 | -0.00416 | 3.26
[6 empty] | 879.85 | -0.00408 | 3.188 | 880.14 | -0.00419 | 3.26
[6 empty] | 880.02 | -0.004 | 3.188 | 880.31 | -0.00418 | 3.26
[6 empty] | 880.19 | -0.00394 | 3.186 | 880.49 | -0.00417 | 3.26
[6 empty] | 880.35 | -0.00388 | 3.186 | 880.67 | -0.00417 | 3.258
[6 empty] | 880.51 | -0.00385 | 3.186 | 880.83 | -0.00416 | 3.258
[6 empty] | 880.66 | -0.00388 | 3.186 | 880.97 | -0.00417 | 3.258
[6 empty] | 880.82 | -0.00396 | 3.186 | 881.12 | -0.00415 | 3.256
[6 empty] | 880.98 | -0.00404 | 3.185 | 881.27 | -0.00414 | 3.256
[6 empty] | 881.15 | -0.00407 | 3.185 | 881.44 | -0.00412 | 3.254
[6 empty] | 881.32 | -0.00404 | 3.183 | 881.61 | -0.0041 | 3.254
[6 empty] | 881.5 | -0.00402 | 3.183 | 881.79 | -0.00408 | 3.254
[6 empty] | 881.68 | -0.00399 | 3.183 | 881.97 | -0.00404 | 3.254
[6 empty] | 881.85 | -0.00397 | 3.181 | 882.14 | -0.00401 | 3.252
[6 empty] | 882.02 | -0.00393 | 3.181 | 882.31 | -0.00402 | 3.252
[6 empty] | 882.19 | -0.00394 | 3.179 | 882.47 | -0.00402 | 3.25
[6 empty] | 882.35 | -0.00398 | 3.181 | 882.63 | -0.00403 | 3.25
[6 empty] | 882.51 | -0.00402 | 3.179 | 882.8 | -0.00402 | 3.25
[6 empty] | 882.67 | -0.00405 | 3.179 | 882.96 | -0.00405 | 3.252
[6 empty] | 882.84 | -0.00407 | 3.179 | 883.12 | -0.00405 | 3.252
[6 empty] | 883.01 | -0.00406 | 3.179 | 883.27 | -0.00404 | 3.25
[6 empty] | 883.19 | -0.00402 | 3.178 | 883.43 | -0.00404 | 3.25
[6 empty] | 883.36 | -0.00396 | 3.178 | 883.58 | -0.00404 | 3.248
[6 empty] | 883.52 | -0.00389 | 3.178 | 883.74 | -0.00404 | 3.248
[6 empty] | 883.69 | -0.00387 | 3.178 | 883.9 | -0.00403 | 3.246
[6 empty] | 883.86 | -0.00388 | 3.178 | 884.08 | -0.00405 | 3.244
[6 empty] | 884.03 | -0.0039 | 3.178 | 884.24 | -0.00407 | 3.246
[6 empty] | 884.19 | -0.00392 | 3.176 | 884.41 | -0.00408 | 3.244
[6 empty] | 884.35 | -0.00393 | 3.176 | 884.58 | -0.00413 | 3.244
[6 empty] | 884.51 | -0.00391 | 3.176 | 884.74 | -0.00421 | 3.242
[6 empty] | 884.67 | -0.00392 | 3.174 | 884.9 | -0.00426 | 3.242
[6 empty] | 884.83 | -0.00394 | 3.174 | 885.06 | -0.00427 | 3.242
[6 empty] | 884.99 | -0.00398 | 3.173 | 885.22 | -0.00425 | 3.242
[6 empty] | 885.14 | -0.00401 | 3.173 | 885.38 | -0.00422 | 3.242
[6 empty] | 885.29 | -0.004 | 3.173 | 885.54 | -0.0042 | 3.24
[6 empty] | 885.45 | -0.00401 | 3.173 | 885.7 | -0.00417 | 3.24
[6 empty] | 885.6 | -0.00396 | 3.171 | 885.85 | -0.00415 | 3.24
[6 empty] | 885.75 | -0.00395 | 3.171 | 886.02 | -0.00414 | 3.238
[6 empty] | 885.92 | -0.00394 | 3.169 | 886.18 | -0.00412 | 3.238
[6 empty] | 886.08 | -0.004 | 3.169 | 886.33 | -0.00411 | 3.237
[6 empty] | 886.24 | -0.00403 | 3.167 | 886.48 | -0.00407 | 3.237
[6 empty] | 886.41 | -0.00407 | 3.167 | 886.63 | -0.00408 | 3.235
[6 empty] | 886.57 | -0.00408 | 3.167 | 886.78 | -0.00413 | 3.237
[6 empty] | 886.73 | -0.00408 | 3.167 | 886.93 | -0.00415 | 3.237
[6 empty] | 886.9 | -0.00406 | 3.166 | 887.09 | -0.00414 | 3.233
[6 empty] | 887.07 | -0.00405 | 3.167 | 887.25 | -0.00412 | 3.233
[6 empty] | 887.25 | -0.00404 | 3.166 | 887.41 | -0.00414 | 3.233
[6 empty] | 887.42 | -0.00404 | 3.164 | 887.58 | -0.00417 | 3.233
[6 empty] | 887.6 | -0.00405 | 3.164 | 887.75 | -0.00414 | 3.231
[6 empty] | 887.77 | -0.00406 | 3.166 | 887.92 | -0.00409 | 3.233
[6 empty] | 887.93 | -0.00409 | 3.166 | 888.09 | -0.00406 | 3.231
[6 empty] | 888.1 | -0.0041 | 3.164 | 888.26 | -0.00407 | 3.229
[6 empty] | 888.27 | -0.00407 | 3.162 | 888.43 | -0.00408 | 3.229
[6 empty] | 888.45 | -0.00405 | 3.162 | 888.6 | -0.00408 | 3.229
[6 empty] | 888.61 | -0.00403 | 3.162 | 888.78 | -0.00408 | 3.229
[6 empty] | 888.77 | -0.00407 | 3.162 | 888.97 | -0.00408 | 3.229
[6 empty] | 888.93 | -0.00408 | 3.162 | 889.15 | -0.00407 | 3.227
[6 empty] | 889.08 | -0.00408 | 3.162 | 889.32 | -0.00404 | 3.227
[6 empty] | 889.24 | -0.00406 | 3.161 | 889.48 | -0.00399 | 3.227
[6 empty] | 889.39 | -0.00406 | 3.161 | 889.65 | -0.00397 | 3.225
[6 empty] | 889.56 | -0.00408 | 3.159 | 889.81 | -0.00396 | 3.227
[6 empty] | 889.72 | -0.00407 | 3.159 | 889.99 | -0.00394 | 3.225
[6 empty] | 889.89 | -0.00405 | 3.159 | 890.17 | -0.00396 | 3.225
[6 empty] | 890.05 | -0.00398 | 3.159 | 890.35 | -0.00398 | 3.225
[6 empty] | 890.22 | -0.00396 | 3.157 | 890.53 | -0.00397 | 3.225
[6 empty] | 890.39 | -0.00395 | 3.159 | 890.72 | -0.00394 | 3.225
[6 empty] | 890.56 | -0.00396 | 3.157 | 890.9 | -0.00393 | 3.221
[6 empty] | 890.73 | -0.00397 | 3.157 | 891.08 | -0.00399 | 3.221
[6 empty] | 890.9 | -0.00399 | 3.156 | 891.25 | -0.00405 | 3.221
[6 empty] | 891.06 | -0.00403 | 3.154 | 891.43 | -0.00409 | 3.219
[6 empty] | 891.23 | -0.00404 | 3.154 | 891.61 | -0.00407 | 3.219
[6 empty] | 891.4 | -0.00402 | 3.154 | 891.78 | -0.00405 | 3.219
[6 empty] | 891.57 | -0.004 | 3.152 | 891.95 | -0.00403 | 3.219
[6 empty] | 891.73 | -0.00399 | 3.154 | 892.13 | -0.00401 | 3.217
[6 empty] | 891.9 | -0.00401 | 3.154 | 892.29 | -0.004 | 3.217
[6 empty] | 892.07 | -0.00401 | 3.152 | 892.46 | -0.00399 | 3.217
[6 empty] | 892.25 | -0.004 | 3.152 | 892.63 | -0.00402 | 3.215
[6 empty] | 892.44 | -0.004 | 3.152 | 892.79 | -0.004 | 3.215
[6 empty] | 892.61 | -0.00399 | 3.15 | 892.96 | -0.00396 | 3.215
[6 empty] | 892.78 | -0.00401 | 3.15 | 893.13 | -0.00391 | 3.215
[6 empty] | 892.95 | -0.004 | 3.15 | 893.28 | -0.0039 | 3.213
[6 empty] | 893.11 | -0.004 | 3.149 | 893.45 | -0.00392 | 3.211
[6 empty] | 893.27 | -0.00397 | 3.15 | 893.61 | -0.00394 | 3.211
[6 empty] | 893.43 | -0.00397 | 3.147 | 893.77 | -0.00393 | 3.211
[6 empty] | 893.6 | -0.00397 | 3.147 | 893.92 | -0.00396 | 3.211
[6 empty] | 893.76 | -0.004 | 3.147 | 894.08 | -0.00396 | 3.211
[6 empty] | 893.93 | -0.004 | 3.147 | 894.24 | -0.004 | 3.211
[6 empty] | 894.1 | -0.004 | 3.147 | 894.41 | -0.004 | 3.211
[6 empty] | 894.28 | -0.00396 | 3.147 | 894.57 | -0.004 | 3.211
[6 empty] | 894.46 | -0.00393 | 3.147 | 894.74 | -0.00396 | 3.209
[6 empty] | 894.62 | -0.00391 | 3.145 | 894.89 | -0.00394 | 3.208
[6 empty] | 894.79 | -0.00392 | 3.145 | 895.06 | -0.00397 | 3.209
[6 empty] | 894.95 | -0.00393 | 3.142 | 895.23 | -0.00398 | 3.208
[6 empty] | 895.12 | -0.00395 | 3.142 | 895.39 | -0.00392 | 3.208
[6 empty] | 895.28 | -0.00397 | 3.142 | 895.54 | -0.00382 | 3.206
[6 empty] | 895.44 | -0.00397 | 3.142 | 895.69 | -0.00379 | 3.206
[6 empty] | 895.6 | -0.00392 | 3.142 | 895.85 | -0.00378 | 3.206
[6 empty] | 895.76 | -0.00389 | 3.14 | 896.01 | -0.00385 | 3.206
[6 empty] | 895.92 | -0.00393 | 3.14 | 896.17 | -0.00388 | 3.204
[6 empty] | 896.08 | -0.00398 | 3.14 | 896.34 | -0.0039 | 3.204
[6 empty] | 896.24 | -0.00399 | 3.14 | 896.51 | -0.00385 | 3.204
[6 empty] | 896.41 | -0.00397 | 3.137 | 896.68 | -0.00386 | 3.204
[6 empty] | 896.58 | -0.00396 | 3.137 | 896.84 | -0.0039 | 3.202
[6 empty] | 896.74 | -0.00395 | 3.137 | 897.01 | -0.00392 | 3.202
[6 empty] | 896.9 | -0.00396 | 3.135 | 897.17 | -0.00403 | 3.202
[6 empty] | 897.06 | -0.004 | 3.137 | 897.33 | -0.0041 | 3.2
[6 empty] | 897.23 | -0.00402 | 3.135 | 897.49 | -0.00413 | 3.2
[6 empty] | 897.4 | -0.00402 | 3.135 | 897.64 | -0.00405 | 3.2
[6 empty] | 897.57 | -0.00396 | 3.133 | 897.79 | -0.00401 | 3.198
[6 empty] | 897.73 | -0.00393 | 3.135 | 897.95 | -0.00402 | 3.2
[6 empty] | 897.9 | -0.00391 | 3.133 | 898.1 | -0.00403 | 3.198
[6 empty] | 898.06 | -0.00393 | 3.132 | 898.26 | -0.00403 | 3.198
[6 empty] | 898.22 | -0.00391 | 3.132 | 898.42 | -0.00402 | 3.198
[6 empty] | 898.37 | -0.00392 | 3.132 | 898.58 | -0.00405 | 3.198
[6 empty] | 898.53 | -0.00393 | 3.132 | 898.75 | -0.00403 | 3.196
[6 empty] | 898.69 | -0.00396 | 3.132 | 898.91 | -0.004 | 3.194
[6 empty] | 898.85 | -0.00397 | 3.132 | 899.09 | -0.00395 | 3.194
[6 empty] | 899.01 | -0.00393 | 3.13 | 899.26 | -0.00394 | 3.196
[6 empty] | 899.15 | -0.00387 | 3.13 | 899.44 | -0.00395 | 3.194
[6 empty] | 899.32 | -0.00379 | 3.13 | 899.61 | -0.00394 | 3.194
[6 empty] | 899.49 | -0.00371 | 3.128 | 899.78 | -0.00394 | 3.192
[6 empty] | 899.66 | -0.00368 | 3.128 | 899.96 | -0.00394 | 3.192
[6 empty] | 899.83 | -0.00371 | 3.126 | 900.12 | -0.00393 | 3.192
[6 empty] | 899.99 | -0.00376 | 3.128 | 900.28 | -0.0039 | 3.192
[6 empty] | 900.16 | -0.00382 | 3.128 | 900.42 | -0.00384 | 3.19
[6 empty] | 900.35 | -0.00385 | 3.126 | 900.59 | -0.00381 | 3.19
[6 empty] | 900.53 | -0.00388 | 3.128 | 900.75 | -0.00378 | 3.188
[6 empty] | 900.71 | -0.00387 | 3.126 | 900.93 | -0.00381 | 3.188
[6 empty] | 900.88 | -0.00384 | 3.126 | 901.1 | -0.00383 | 3.188
[6 empty] | 901.05 | -0.00382 | 3.126 | 901.26 | -0.00384 | 3.186
[6 empty] | 901.22 | -0.00385 | 3.125 | 901.43 | -0.00384 | 3.188
[6 empty] | 901.38 | -0.00388 | 3.125 | 901.6 | -0.00386 | 3.188
[6 empty] | 901.54 | -0.00389 | 3.123 | 901.77 | -0.00389 | 3.186
[6 empty] | 901.7 | -0.00387 | 3.123 | 901.93 | -0.00391 | 3.186
[6 empty] | 901.87 | -0.00388 | 3.123 | 902.1 | -0.00394 | 3.186
[6 empty] | 902.05 | -0.00394 | 3.123 | 902.27 | -0.00397 | 3.184
[6 empty] | 902.22 | -0.004 | 3.121 | 902.44 | -0.00402 | 3.184
[6 empty] | 902.4 | -0.00404 | 3.121 | 902.61 | -0.00404 | 3.183
[6 empty] | 902.58 | -0.00403 | 3.12 | 902.78 | -0.004 | 3.183
[6 empty] | 902.76 | -0.00405 | 3.12 | 902.94 | -0.00396 | 3.181
[6 empty] | 902.94 | -0.00398 | 3.12 | 903.11 | -0.00391 | 3.181
[6 empty] | 903.12 | -0.00395 | 3.12 | 903.26 | -0.0039 | 3.181
[6 empty] | 903.3 | -0.00389 | 3.118 | 903.42 | -0.00389 | 3.181
[6 empty] | 903.49 | -0.00389 | 3.118 | 903.58 | -0.00387 | 3.179
[6 empty] | 903.68 | -0.0039 | 3.118 | 903.74 | -0.00387 | 3.179
[6 empty] | 903.87 | -0.0039 | 3.116 | 903.9 | -0.00386 | 3.181
[6 empty] | 904.05 | -0.00388 | 3.116 | 904.07 | -0.00386 | 3.181
[6 empty] | 904.23 | -0.00387 | 3.116 | 904.23 | -0.00385 | 3.179
[6 empty] | 904.4 | -0.00386 | 3.116 | 904.41 | -0.00387 | 3.179
[6 empty] | 904.57 | -0.00385 | 3.116 | 904.58 | -0.0039 | 3.177
[6 empty] | 904.72 | -0.00378 | 3.114 | 904.76 | -0.00392 | 3.173
[6 empty] | 904.88 | -0.00371 | 3.114 | 904.94 | -0.00392 | 3.179
[6 empty] | 905.03 | -0.00367 | 3.114 | 905.12 | -0.00389 | 3.175
[6 empty] | 905.19 | -0.00367 | 3.113 | 905.3 | -0.00385 | 3.173
[6 empty] | 905.35 | -0.00367 | 3.113 | 905.49 | -0.00385 | 3.173
[6 empty] | 905.52 | -0.00368 | 3.113 | 905.66 | -0.00385 | 3.173
[6 empty] | 905.7 | -0.00365 | 3.113 | 905.83 | -0.00385 | 3.171
[6 empty] | 905.88 | -0.00366 | 3.111 | 905.99 | -0.00385 | 3.163
[6 empty] | 906.06 | -0.00366 | 3.111 | 906.16 | -0.00386 | 3.171
[6 empty] | 906.22 | -0.00369 | 3.111 | 906.34 | -0.00385 | 3.171
[6 empty] | 906.38 | -0.00368 | 3.111 | 906.5 | -0.00381 | 3.169
[6 empty] | 906.55 | -0.00369 | 3.111 | 906.67 | -0.00379 | 3.169
[6 empty] | 906.73 | -0.00372 | 3.109 | 906.83 | -0.00379 | 3.167
[6 empty] | 906.91 | -0.00374 | 3.109 | 906.99 | -0.00377 | 3.169
[6 empty] | 907.09 | -0.00375 | 3.109 | 907.16 | -0.00371 | 3.167
[6 empty] | 907.27 | -0.00374 | 3.109 | 907.33 | -0.00373 | 3.167
[6 empty] | 907.46 | -0.00373 | 3.108 | 907.5 | -0.00376 | 3.167
[6 empty] | 907.63 | -0.00371 | 3.108 | 907.65 | -0.0038 | 3.167
[6 empty] | 907.81 | -0.00369 | 3.108 | 907.8 | -0.00381 | 3.165
[6 empty] | 907.98 | -0.00369 | 3.106 | 907.95 | -0.00381 | 3.165
[6 empty] | 908.15 | -0.00366 | 3.108 | 908.11 | -0.0038 | 3.163
[6 empty] | 908.31 | -0.00366 | 3.108 | 908.28 | -0.00382 | 3.163
[6 empty] | 908.47 | -0.00368 | 3.108 | 908.45 | -0.00383 | 3.163
[6 empty] | 908.62 | -0.00371 | 3.108 | 908.62 | -0.00387 | 3.163
[6 empty] | 908.77 | -0.00376 | 3.106 | 908.79 | -0.00387 | 3.161
[6 empty] | 908.93 | -0.00378 | 3.104 | 908.96 | -0.00386 | 3.163
[6 empty] | 909.08 | -0.00381 | 3.104 | 909.13 | -0.00386 | 3.163
[6 empty] | 909.25 | -0.00383 | 3.102 | 909.29 | -0.00385 | 3.163
[6 empty] | 909.41 | -0.00383 | 3.102 | 909.45 | -0.00387 | 3.161
[6 empty] | 909.57 | -0.00386 | 3.102 | 909.62 | -0.00388 | 3.161
[6 empty] | 909.73 | -0.00381 | 3.102 | 909.79 | -0.0039 | 3.159
[6 empty] | 909.9 | -0.00375 | 3.102 | 909.96 | -0.00392 | 3.159
[6 empty] | 910.06 | -0.0037 | 3.101 | 910.14 | -0.00392 | 3.157
[6 empty] | 910.21 | -0.00374 | 3.099 | 910.32 | -0.00389 | 3.155
[6 empty] | 910.38 | -0.00379 | 3.099 | 910.51 | -0.00387 | 3.155
[6 empty] | 910.55 | -0.00383 | 3.099 | 910.69 | -0.00386 | 3.155
[6 empty] | 910.72 | -0.00382 | 3.097 | 910.87 | -0.00388 | 3.155
[6 empty] | 910.89 | -0.00381 | 3.096 | 911.06 | -0.00388 | 3.154
[6 empty] | 911.07 | -0.00381 | 3.096 | 911.24 | -0.00386 | 3.154
[6 empty] | 911.25 | -0.00381 | 3.096 | 911.4 | -0.00385 | 3.154
[6 empty] | 911.42 | -0.00381 | 3.096 | 911.56 | -0.00387 | 3.154
[6 empty] | 911.58 | -0.00381 | 3.096 | 911.72 | -0.00387 | 3.154
[6 empty] | 911.75 | -0.00381 | 3.094 | 911.87 | -0.00384 | 3.154
[6 empty] | 911.91 | -0.00379 | 3.096 | 912.03 | -0.00383 | 3.154
[6 empty] | 912.07 | -0.00377 | 3.092 | 912.19 | -0.00387 | 3.152
[6 empty] | 912.25 | -0.00372 | 3.094 | 912.35 | -0.00393 | 3.152
[6 empty] | 912.44 | -0.00371 | 3.092 | 912.52 | -0.00394 | 3.152
[6 empty] | 912.63 | -0.00373 | 3.092 | 912.69 | -0.00393 | 3.15
[6 empty] | 912.82 | -0.00375 | 3.092 | 912.85 | -0.00387 | 3.152
[6 empty] | 913 | -0.00375 | 3.092 | 913.02 | -0.00386 | 3.15
[6 empty] | 913.19 | -0.00376 | 3.09 | 913.19 | -0.00386 | 3.148
[6 empty] | 913.38 | -0.00378 | 3.092 | 913.35 | -0.00387 | 3.148
[6 empty] | 913.56 | -0.00379 | 3.09 | 913.52 | -0.00383 | 3.148
[6 empty] | 913.73 | -0.0038 | 3.092 | 913.69 | -0.00378 | 3.146
[6 empty] | 913.9 | -0.0038 | 3.09 | 913.86 | -0.00376 | 3.148
[6 empty] | 914.06 | -0.00381 | 3.089 | 914.04 | -0.00363 | 3.148
[6 empty] | 914.22 | -0.0038 | 3.09 | 914.23 | -0.00354 | 3.146
[6 empty] | 914.4 | -0.00383 | 3.089 | 914.41 | -0.0035 | 3.144
[6 empty] | 914.58 | -0.00388 | 3.089 | 914.58 | -0.00355 | 3.146
[6 empty] | 914.76 | -0.00394 | 3.089 | 914.75 | -0.0036 | 3.144
[6 empty] | 914.92 | -0.00392 | 3.087 | 914.92 | -0.00359 | 3.144
[6 empty] | 915.07 | -0.00391 | 3.087 | 915.09 | -0.0036 | 3.144
[6 empty] | 915.24 | -0.00389 | 3.085 | 915.26 | -0.00362 | 3.146
[6 empty] | 915.4 | -0.00388 | 3.085 | 915.42 | -0.00362 | 3.144
[6 empty] | 915.57 | -0.00384 | 3.084 | 915.59 | -0.00362 | 3.144
[6 empty] | 915.73 | -0.00384 | 3.084 | 915.75 | -0.00364 | 3.144
[6 empty] | 915.88 | -0.00387 | 3.085 | 915.91 | -0.00367 | 3.142
[6 empty] | 916.03 | -0.00386 | 3.084 | 916.07 | -0.0037 | 3.142
[6 empty] | 916.18 | -0.00386 | 3.084 | 916.23 | -0.00369 | 3.14
[6 empty] | 916.32 | -0.00384 | 3.084 | 916.38 | -0.00368 | 3.14
[6 empty] | 916.47 | -0.00389 | 3.084 | 916.54 | -0.00368 | 3.14
[6 empty] | 916.62 | -0.00396 | 3.082 | 916.71 | -0.00368 | 3.138
[6 empty] | 916.79 | -0.004 | 3.082 | 916.88 | -0.00365 | 3.138
[6 empty] | 916.95 | -0.00398 | 3.082 | 917.06 | -0.00366 | 3.138
[6 empty] | 917.12 | -0.00394 | 3.08 | 917.23 | -0.00367 | 3.136
[6 empty] | 917.28 | -0.00385 | 3.08 | 917.4 | -0.00373 | 3.136
[6 empty] | 917.44 | -0.00384 | 3.08 | 917.57 | -0.00377 | 3.134
[6 empty] | 917.61 | -0.00379 | 3.078 | 917.74 | -0.00379 | 3.134
[6 empty] | 917.78 | -0.00376 | 3.078 | 917.91 | -0.00378 | 3.134
[6 empty] | 917.94 | -0.00372 | 3.078 | 918.07 | -0.00376 | 3.132
[6 empty] | 918.1 | -0.00372 | 3.077 | 918.24 | -0.00372 | 3.132
[6 empty] | 918.26 | -0.0037 | 3.077 | 918.4 | -0.00369 | 3.132
[6 empty] | 918.43 | -0.00367 | 3.077 | 918.56 | -0.00364 | 3.132
[6 empty] | 918.59 | -0.00364 | 3.078 | 918.72 | -0.00361 | 3.13
[6 empty] | 918.74 | -0.00364 | 3.077 | 918.87 | -0.00362 | 3.13
[6 empty] | 918.9 | -0.00361 | 3.075 | 919.03 | -0.00362 | 3.132
[6 empty] | 919.06 | -0.00352 | 3.073 | 919.2 | -0.00362 | 3.13
[6 empty] | 919.23 | -0.00348 | 3.073 | 919.37 | -0.00363 | 3.128
[6 empty] | 919.41 | -0.00329 | 3.073 | 919.55 | -0.00366 | 3.128
[6 empty] | 919.59 | -0.00331 | 3.072 | 919.73 | -0.00381 | 3.126
[6 empty] | 919.77 | -0.00331 | 3.072 | 919.91 | -0.00388 | 3.126
[6 empty] | 919.95 | -0.00329 | 3.072 | 920.08 | -0.0039 | 3.126
[6 empty] | 920.12 | -0.00328 | 3.072 | 920.24 | -0.0039 | 3.125
[6 empty] | 920.29 | -0.0033 | 3.07 | 920.4 | -0.00392 | 3.125
[6 empty] | 920.47 | -0.00331 | 3.07 | 920.56 | -0.00391 | 3.126
[6 empty] | 920.64 | -0.00338 | 3.07 | 920.73 | -0.00387 | 3.125
[6 empty] | 920.82 | -0.00338 | 3.07 | 920.89 | -0.0039 | 3.123
[6 empty] | 921 | -0.00338 | 3.07 | 921.05 | -0.00394 | 3.125
[6 empty] | 921.17 | -0.00338 | 3.07 | 921.21 | -0.00392 | 3.123
[6 empty] | 921.34 | -0.00334 | 3.068 | 921.38 | -0.00393 | 3.123
[6 empty] | 921.51 | -0.00326 | 3.068 | 921.56 | -0.00403 | 3.123
[6 empty] | 921.68 | -0.00321 | 3.068 | 921.73 | -0.00412 | 3.121
[6 empty] | 921.85 | -0.00326 | 3.066 | 921.9 | -0.00414 | 3.121
[6 empty] | 922.02 | -0.00329 | 3.066 | 922.07 | -0.0041 | 3.121
[6 empty] | 922.19 | -0.0033 | 3.065 | 922.23 | -0.00408 | 3.121
[6 empty] | 922.37 | -0.00328 | 3.065 | 922.38 | -0.00406 | 3.119
[6 empty] | 922.55 | -0.00324 | 3.065 | 922.54 | -0.00405 | 3.121
[6 empty] | 922.73 | -0.0032 | 3.065 | 922.7 | -0.00397 | 3.121
[6 empty] | 922.92 | -0.00315 | 3.063 | 922.85 | -0.00394 | 3.119
[6 empty] | 923.09 | -0.00309 | 3.063 | 923 | -0.00391 | 3.119
[6 empty] | 923.25 | -0.00319 | 3.06 | 923.16 | -0.00394 | 3.119
[6 empty] | 923.42 | -0.00317 | 3.061 | 923.33 | -0.00396 | 3.119
[6 empty] | 923.59 | -0.00299 | 3.061 | 923.5 | -0.00405 | 3.117
[6 empty] | 923.76 | -0.00289 | 3.061 | 923.66 | -0.00396 | 3.117
[6 empty] | 923.93 | -0.00284 | 3.06 | 923.81 | -0.00389 | 3.117
[6 empty] | 924.1 | -0.00281 | 3.061 | 923.98 | -0.00384 | 3.115
[6 empty] | 924.26 | -0.00277 | 3.061 | 924.14 | -0.00391 | 3.117
[6 empty] | 924.42 | -0.00286 | 3.06 | 924.31 | -0.00395 | 3.115
[6 empty] | 924.59 | -0.00287 | 3.058 | 924.49 | -0.00398 | 3.113
[6 empty] | 924.76 | -0.00281 | 3.058 | 924.66 | -0.00401 | 3.113
[6 empty] | 924.92 | -0.00268 | 3.06 | 924.83 | -0.00398 | 3.113
[6 empty] | 925.09 | -0.0025 | 3.058 | 925 | -0.00404 | 3.111
[6 empty] | 925.26 | -0.00246 | 3.058 | 925.17 | -0.00417 | 3.111
[6 empty] | 925.43 | -0.00226 | 3.056 | 925.33 | -0.00436 | 3.111
[6 empty] | 925.59 | -0.00193 | 3.056 | 925.48 | -0.00446 | 3.111
[6 empty] | 925.76 | -0.00195 | 3.056 | 925.64 | -0.00455 | 3.111
[6 empty] | 925.92 | -0.00198 | 3.056 | 925.8 | -0.00457 | 3.109
[6 empty] | 926.09 | -0.00203 | 3.056 | 925.95 | -0.00472 | 3.109
[6 empty] | 926.26 | -0.00166 | 3.056 | 926.11 | -0.00471 | 3.109
[6 empty] | 926.43 | -0.0017 | 3.053 | 926.26 | -0.00463 | 3.107
[6 empty] | 926.6 | -0.00136 | 3.058 | 926.42 | -0.00459 | 3.107
[6 empty] | 926.77 | -0.00102 | 3.056 | 926.58 | -0.00488 | 3.107
[6 empty] | 926.94 | -0.00108 | 3.055 | 926.75 | -0.00513 | 3.107
[6 empty] | 927.1 | -0.0006853 | 3.055 | 926.92 | -0.0053 | 3.105
[6 empty] | 927.26 | -0.00108 | 3.055 | 927.09 | -0.00543 | 3.105
[6 empty] | 927.42 | -0.0005398 | 3.053 | 927.26 | -0.00603 | 3.105
[6 empty] | 927.58 | 0.0008942 | 3.053 | 927.44 | -0.00654 | 3.103
[6 empty] | 927.74 | 0.00412 | 3.053 | 927.62 | -0.00737 | 3.103
[6 empty] | 927.9 | 0.015 | 3.053 | 927.81 | -0.00956 | 3.103
[9 empty] | 927.98 | -0.017 | 3.101

## Fig. 1 b
Calculated Organoclay Loading / wt. % | Temperature at 50 % material lost in air / °C | Error on column B | Temperature at 50 % material lost in nitrogen / °C | Error on column D
0 | 462.5 | 2.1 | 484 | 5.1
2.22 | 506.3 | 5.64 | 506 | 5
5.275 | 539.2 | 7.4 | 532 | 7.1
8.3 | 530 | 6.8 | 526.5 | 3.5
13.8 | 510.3 | 5 | 485.6 | 2.6

## Fig. 2
Two Theta | Organoclay | Two Theta | PE/EVA/0/Q | PE/EVA/1/Q | PE/EVA/5/Q | PE/EVA/9/Q | PE/EVA/13/Q
0.72 | 5725.5 | 1.5 | 57.6365 | 426.6584 | 61.6262 | 897.2045 | 479.8593
0.74 | 5460.5 | 1.52 | 30.3044 | 439.1372 | 69.2682 | 952.2809 | 509.9714
0.76 | 5198.5 | 1.54 | 34.0959 | 456.1306 | 82.1679 | 968.0738 | 518.3719
0.78 | 4902 | 1.56 | 43.127 | 457.7287 | 91.1546 | 978.0427 | 559.558
0.8 | 4705.5 | 1.58 | 41.4539 | 450.1414 | 93.4744 | 1032.2048 | 550.3181
0.82 | 4457 | 1.6 | 32.642 | 451.5153 | 110.2424 | 1122.2411 | 553.2592
0.84 | 4253 | 1.62 | 24.8393 | 459.4522 | 136.3569 | 1174.9561 | 589.246
0.86 | 4163.5 | 1.64 | 41.641 | 457.101 | 145.0509 | 1177.3372 | 580.4089
0.88 | 4086.5 | 1.66 | 45.651 | 434.2473 | 148.1851 | 1208.396 | 595.5463
0.9 | 3960 | 1.68 | 35.8316 | 434.8756 | 176.7411 | 1220.8229 | 624.8252
0.92 | 3834.5 | 1.7 | 39.0247 | 449.5147 | 190.3763 | 1295.9475 | 591.1396
0.94 | 3576 | 1.72 | 33.2407 | 494.3425 | 201.5449 | 1329.8993 | 652.5082
0.96 | 3603.5 | 1.74 | 43.2387 | 486.0271 | 234.2433 | 1392.6423 | 662.0633
0.98 | 3410 | 1.76 | 38.1995 | 464.6259 | 279.6871 | 1472.1613 | 699.3173
1 | 3201 | 1.78 | 33.124 | 458.6796 | 292.4078 | 1450.7198 | 714.7612
1.02 | 3179.5 | 1.8 | 32.7624 | 501.2314 | 335.0627 | 1579.4304 | 756.5585
1.04 | 3166.5 | 1.82 | 41.8356 | 476.8534 | 376.5493 | 1543.6108 | 736.3989
1.06 | 3234.5 | 1.84 | 39.2323 | 537.4012 | 402.6031 | 1591.1719 | 737.8406
1.08 | 2975 | 1.86 | 41.8636 | 513.1577 | 450.7299 | 1780.1399 | 770.3055
1.1 | 2967.5 | 1.88 | 33.5909 | 499.7398 | 504.8931 | 1863.2964 | 820.8198
1.12 | 2929 | 1.9 | 32.3535 | 525.1902 | 537.4778 | 2033.3002 | 821.9916
1.14 | 2798.5 | 1.92 | 36.4256 | 525.6594 | 568.2845 | 2087.9807 | 866.4294
1.16 | 2916.5 | 1.94 | 30.179 | 559.9543 | 634.1826 | 2056.4646 | 903.4033
1.18 | 2698 | 1.96 | 40.8721 | 576.8224 | 670.2517 | 2216.9001 | 926.3864
1.2 | 2701 | 1.98 | 33.8941 | 594.378 | 698.3932 | 2219.1768 | 966.8162
1.22 | 2644 | 2 | 29.3069 | 597.6958 | 805.6993 | 2227.3977 | 938.6833
1.24 | 2655 | 2.02 | 38.9331 | 623.1628 | 813.7079 | 2319.0288 | 966.8016
1.26 | 2649.5 | 2.04 | 23.9618 | 622.6396 | 819.1009 | 2400.9326 | 995.673
1.28 | 2553 | 2.06 | 21.4753 | 636.3575 | 836.6641 | 2469.8914 | 1025.8496
1.3 | 2516 | 2.08 | 28.4496 | 643.672 | 872.4037 | 2560.2883 | 1083.3616
1.32 | 2550.5 | 2.1 | 27.2581 | 740.0066 | 956.975 | 2666.3064 | 1137.729
1.34 | 2518.5 | 2.12 | 24.1216 | 724.2436 | 1014.3301 | 2831.053 | 1106.4904
1.36 | 2450 | 2.14 | 20.7783 | 779.5972 | 1027.028 | 2862.0938 | 1151.9703
1.38 | 2512.5 | 2.16 | 32.9739 | 737.1868 | 1081.3308 | 3010.2151 | 1216.668
1.4 | 2400 | 2.18 | 36.9647 | 788.3892 | 1097.8542 | 3142.8047 | 1265.2063
1.42 | 2319.5 | 2.2 | 15.8712 | 795.9581 | 1198.4922 | 3395.6365 | 1323.9921
1.44 | 2327 | 2.22 | 21.2241 | 823.6 | 1180.585 | 3527.4614 | 1335.9248
1.46 | 2327 | 2.24 | 25.1738 | 793.408 | 1233.0837 | 3666.0908 | 1352.1927
1.48 | 2256.5 | 2.26 | 29.4347 | 831.6906 | 1263.5168 | 3865.3477 | 1426.4098
1.5 | 2338 | 2.28 | 28.0103 | 920.949 | 1315.3274 | 4096.3735 | 1571.8394
1.52 | 2341 | 2.3 | 31.0655 | 915.6119 | 1394.7985 | 4232.9937 | 1548.6537
1.54 | 2294.5 | 2.32 | 24.347 | 940.2611 | 1417.9105 | 4449.4375 | 1674.167
1.56 | 2327.5 | 2.34 | 20.9733 | 943.735 | 1488.0854 | 4697.6367 | 1798.4091
1.58 | 2341.5 | 2.36 | 23.9923 | 1053.1687 | 1542.9312 | 4937.5103 | 1854.0981
1.6 | 2178.5 | 2.38 | 17.794 | 1049.6067 | 1571.012 | 5023.8662 | 1890.0609
1.62 | 2295.5 | 2.4 | 19.6164 | 1071.3223 | 1680.8046 | 5354.2461 | 1978.9679
1.64 | 2273.5 | 2.42 | 16.4498 | 1074.4255 | 1743.1876 | 5534.0962 | 2154.2732
1.66 | 2381 | 2.44 | 15.4402 | 1152.2506 | 1817.3599 | 5764.1162 | 2223.562
1.68 | 2324.5 | 2.46 | 22.6294 | 1137.0789 | 1938.1718 | 6144.3999 | 2369.2927
1.7 | 2256 | 2.48 | 14.1374 | 1213.2485 | 2040.8792 | 6364.79 | 2533.5334
1.72 | 2332.5 | 2.5 | 28.6412 | 1184.9695 | 2093.8989 | 6483.2476 | 2545.9351
1.74 | 2256.5 | 2.52 | 20.8742 | 1280.8586 | 2137.1926 | 6771.7861 | 2702.3113
1.76 | 2330.5 | 2.54 | 22.8827 | 1144.9463 | 2148.1152 | 6974.4922 | 2891.426
1.78 | 2386.5 | 2.56 | 26.8281 | 1251.952 | 2197.8237 | 7189.1763 | 3028.0012
1.8 | 2221 | 2.58 | 18.3681 | 1286.2561 | 2277.4412 | 7164.6016 | 3092.8186
1.82 | 2369 | 2.6 | 31.4593 | 1217.7173 | 2292.3362 | 7351.6392 | 3300.6646
1.84 | 2376 | 2.62 | 22.57 | 1259.8621 | 2379.0491 | 7445.8369 | 3502.1396
1.86 | 2251 | 2.64 | 19.1134 | 1215.6068 | 2385.7954 | 7305.314 | 3539.6296
1.88 | 2322.5 | 2.66 | 18.5293 | 1241.7386 | 2398.4407 | 7470.9419 | 3653.249
1.9 | 2347 | 2.68 | 18.7643 | 1132.9238 | 2413.6765 | 7425.3252 | 3746.1506
1.92 | 2345.5 | 2.7 | 16.1792 | 1132.2329 | 2451.8809 | 7323.5459 | 3689.8669
1.94 | 2421.5 | 2.72 | 14.183 | 1119.5256 | 2321.3474 | 7137.667 | 3707.6497
1.96 | 2430 | 2.74 | 15.5961 | 1084.2106 | 2346.3691 | 6992.0615 | 3719.3242
1.98 | 2340 | 2.76 | 23.2874 | 998.45 | 2223.7927 | 6792.5801 | 3659.6062
2 | 2386 | 2.78 | 17.8041 | 968.5912 | 2147.8091 | 6558.832 | 3641.5996
2.02 | 2347.5 | 2.8 | 22.5421 | 924.0228 | 2080.3252 | 6275.9478 | 3576.4443
2.04 | 2443 | 2.82 | 22.7836 | 848.1345 | 1978.9688 | 5909.3843 | 3406.0374
2.06 | 2499 | 2.84 | 16.3234 | 856.3726 | 1833.5491 | 5793.6631 | 3294.552
2.08 | 2491.5 | 2.86 | 23.5449 | 806.8052 | 1815.2255 | 5376.6606 | 3177.4087
2.1 | 2545 | 2.88 | 24.0377 | 723.4048 | 1761.6431 | 5062.3926 | 3073.3076
2.12 | 2423.5 | 2.9 | 19.806 | 732.2918 | 1657.3148 | 4925.8716 | 2893.5278
2.14 | 2506 | 2.92 | 23.3561 | 675.1188 | 1541.2689 | 4498.0908 | 2781.2705
2.16 | 2475.5 | 2.94 | 28.1154 | 655.205 | 1424.3386 | 4339.292 | 2586.2378
2.18 | 2558 | 2.96 | 23.2426 | 579.5145 | 1289.3408 | 4128.5229 | 2325.7512
2.2 | 2659 | 2.98 | 15.4008 | 568.3761 | 1280.9534 | 3877.0693 | 2231.9258
2.22 | 2636.5 | 3 | 12.7682 | 522.298 | 1144.4 | 3530.1055 | 2115.6921
2.24 | 2694 | 3.02 | 13.737 | 472.1433 | 1103.7052 | 3233.1833 | 1891.2131
2.26 | 2641.5 | 3.04 | 19.4338 | 476.7534 | 991.6945 | 3043.2524 | 1842.04
2.28 | 2673.5 | 3.06 | 18.5042 | 429.8737 | 971.0495 | 2904.5693 | 1678.8745
2.3 | 2653 | 3.08 | 19.7928 | 427.2159 | 900.0358 | 2698.782 | 1616.9501
2.32 | 2630.5 | 3.1 | 16.224 | 406.1215 | 858.6742 | 2440.4253 | 1438.9557
2.34 | 2805.5 | 3.12 | 19.1049 | 384.6337 | 749.7898 | 2387.9863 | 1374.851
2.36 | 2747.5 | 3.14 | 21.5761 | 345.1072 | 658.6786 | 2182.2 | 1266.7501
2.38 | 2800 | 3.16 | 16.4766 | 309.8438 | 665.8239 | 2106.0845 | 1161.2314
2.4 | 2734 | 3.18 | 21.2653 | 288.3186 | 617.5767 | 2013.1887 | 1106.4287
2.42 | 2793 | 3.2 | 21.492 | 303.5816 | 576.5944 | 1811.8782 | 1055.5514
2.44 | 2866.5 | 3.22 | 13.2685 | 303.5541 | 528.7596 | 1720.0579 | 1005.9996
2.46 | 2917 | 3.24 | 18.1684 | 258.8773 | 489.4842 | 1689.4474 | 907.2839
2.48 | 2876 | 3.26 | 17.5622 | 266.5452 | 445.3575 | 1667.6569 | 900.7457
2.5 | 2895.5 | 3.28 | 13.3977 | 260.7086 | 429.13 | 1545.4146 | 812.2698
2.52 | 2896.5 | 3.3 | 21.1852 | 235.7191 | 401.5507 | 1518.3391 | 806.3523
2.54 | 2978 | 3.32 | 20.1153 | 248.8694 | 367.2544 | 1384.1141 | 749.8335
2.56 | 2950.5 | 3.34 | 16.2056 | 222.033 | 374.1154 | 1289.4924 | 697.8468
2.58 | 2997.5 | 3.36 | 17.0173 | 230.0025 | 347.9679 | 1278.1069 | 705.0954
2.6 | 3156.5 | 3.38 | 9.7765 | 185.9941 | 350.8432 | 1217.1598 | 687.0584
2.62 | 3086.5 | 3.4 | 14.0947 | 204.1309 | 326.2251 | 1203.1563 | 642.826
2.64 | 3068 | 3.42 | 18.391 | 194.1229 | 284.4107 | 1128.0082 | 619.1499
2.66 | 3167.5 | 3.44 | 19.5268 | 183.7564 | 296.2283 | 1138.0804 | 576.7315
2.68 | 3134.5 | 3.46 | 13.4576 | 198.6889 | 277.7331 | 1086.2238 | 551.4163
2.7 | 3201.5 | 3.48 | 27.9925 | 186.7174 | 272.7036 | 1095.8679 | 553.6848
2.72 | 3154 | 3.5 | 14.9605 | 171.458 | 244.2447 | 1094.5275 | 545.0195
2.74 | 3254.5 | 3.52 | 22.9824 | 157.0028 | 248.8744 | 1020.5523 | 512.5581
2.76 | 3180.5 | 3.54 | 21.8788 | 143.1809 | 241.6102 | 968.1891 | 473.5129
2.78 | 3195 | 3.56 | 18.8323 | 164.1286 | 238.8374 | 950.1855 | 451.2393
2.8 | 3402.5 | 3.58 | 26.7627 | 176.8936 | 192.5111 | 955.3615 | 450.2198
2.82 | 3290 | 3.6 | 13.3691 | 140.8531 | 216.9296 | 912.0438 | 438.3029
2.84 | 3346 | 3.62 | 12.6966 | 141.819 | 251.4592 | 923.0286 | 394.0739
2.86 | 3294 | 3.64 | 19.2767 | 140.3234 | 197.9619 | 876.7379 | 402.241
2.88 | 3346 | 3.66 | 13.3572 | 144.3806 | 191.8818 | 809.2707 | 384.3345
2.9 | 3251 | 3.68 | 19.6419 | 150.9062 | 195.7609 | 835.8948 | 419.5352
2.92 | 3322 | 3.7 | 13.3118 | 149.0875 | 170.8132 | 801.6965 | 382.2164
2.94 | 3350 | 3.72 | 23.604 | 143.7274 | 193.1099 | 776.8204 | 412.4208
2.96 | 3225.5 | 3.74 | 17.4212 | 140.9983 | 193.5628 | 811.5358 | 393.1865
2.98 | 3347.5 | 3.76 | 16.574 | 120.7007 | 179.542 | 794.7724 | 403.8896
3 | 3236 | 3.78 | 19.1388 | 133.8114 | 170.3296 | 787.5078 | 362.8037
3.02 | 3404 | 3.8 | 13.9381 | 127.0497 | 166.8224 | 774.4373 | 351.3396
3.04 | 3314 | 3.82 | 12.8524 | 109.9571 | 166.1593 | 759.1116 | 311.6391
3.06 | 3438.5 | 3.84 | 18.0157 | 131.5404 | 143.4272 | 731.3403 | 331.7115
3.08 | 3366.5 | 3.86 | 7.9971 | 119.5245 | 161.2604 | 731.2675 | 345.6397
3.1 | 3381 | 3.88 | 11.0913 | 115.1949 | 151.4514 | 700.498 | 296.2341
3.12 | 3283.5 | 3.9 | 13.7352 | 122.1607 | 170.9554 | 678.0197 | 344.6899
3.14 | 3335.5 | 3.92 | 15.6281 | 124.2772 | 140.0443 | 663.2496 | 317.7478
3.16 | 3339 | 3.94 | 12.0533 | 122.404 | 158.83 | 655.6623 | 301.7272
3.18 | 3251 | 3.96 | 14.0417 | 105.9109 | 162.0308 | 677.5157 | 318.9983
3.2 | 3245.5 | 3.98 | 16.8066 | 111.4039 | 156.1695 | 703.2944 | 268.4081
3.22 | 3297.5 | 4 | 22.1317 | 125.0783 | 156.5476 | 709.4257 | 342.7361
3.24 | 3360.5 | 4.02 | 15.5088 | 113.1371 | 139.7376 | 702.2258 | 298.7288
3.26 | 3174.5 | 4.04 | 20.4224 | 110.4915 | 148.0578 | 669.1664 | 299.9405
3.28 | 3269 | 4.06 | 14.6359 | 113.1236 | 141.171 | 650.7545 | 288.4097
3.3 | 3284 | 4.08 | 16.6498 | 97.4019 | 147.3603 | 716.1984 | 297.433
3.32 | 3192.5 | 4.1 | 10.9841 | 119.2432 | 144.0441 | 687.7784 | 283.8285
3.34 | 3139 | 4.12 | 11.0769 | 120.8357 | 129.5899 | 711.9457 | 333.8754
3.36 | 2959 | 4.14 | 9.6881 | 139.2635 | 145.0475 | 690.5024 | 295.7337
3.38 | 3098.5 | 4.16 | 9.8569 | 120.9993 | 120.3399 | 714.6269 | 311.0239
3.4 | 3090.5 | 4.18 | 11.1925 | 111.8412 | 154.2775 | 686.8669 | 305.7232
3.42 | 3008 | 4.2 | 14.2508 | 107.604 | 151.3479 | 709.8195 | 289.7719
3.44 | 2887 | 4.22 | 12.4161 | 95.1924 | 148.1728 | 719.0881 | 293.4724
3.46 | 2834 | 4.24 | 11.3133 | 126.5006 | 147.7082 | 717.5518 | 279.5092
3.48 | 2741.5 | 4.26 | 18.4649 | 119.3018 | 135.7422 | 704.2371 | 302.4518
3.5 | 2641 | 4.28 | 12.4221 | 105.2532 | 146.6897 | 711.3079 | 309.696
3.52 | 2527.5 | 4.3 | 14.1377 | 116.7668 | 126.6169 | 675.4767 | 283.7732
3.54 | 2495.5 | 4.32 | 16.3546 | 135.5664 | 153.823 | 710.7221 | 299.4706
3.56 | 2474 | 4.34 | 13.4975 | 126.4036 | 140.5384 | 705.312 | 276.152
3.58 | 2402 | 4.36 | 13.4814 | 130.9682 | 143.7215 | 754.4329 | 309.922
3.6 | 2329 | 4.38 | 13.8981 | 137.9999 | 145.9788 | 771.3394 | 315.7581
3.62 | 2072 | 4.4 | 10.6451 | 115.6476 | 168.5239 | 788.8305 | 321.4447
3.64 | 2121 | 4.42 | 9.5029 | 127.5696 | 160.5006 | 781.3329 | 305.1051
3.66 | 2021.5 | 4.44 | 11.7377 | 131.4505 | 164.9881 | 831.5339 | 295.4789
3.68 | 1938.5 | 4.46 | 11.5728 | 125.3138 | 160.3216 | 810.7211 | 322.1094
3.7 | 1837 | 4.48 | 14.2451 | 137.7993 | 173.0661 | 796.0104 | 315.3416
3.72 | 1727 | 4.5 | 17.1052 | 133.1853 | 158.978 | 851.9283 | 340.0739
3.74 | 1757 | 4.52 | 16.7941 | 125.0634 | 159.4289 | 814.885 | 340.4851
3.76 | 1697 | 4.54 | 6.4966 | 145.7053 | 156.6174 | 867.7759 | 326.2022
3.78 | 1646.5 | 4.56 | 9.3991 | 133.4647 | 162.9337 | 896.7982 | 359.6892
3.8 | 1519 | 4.58 | 4.823 | 141.1227 | 160.4666 | 871.6942 | 346.0129
3.82 | 1497.5 | 4.6 | 7.676 | 143.7409 | 137.6337 | 919.0776 | 309.686
3.84 | 1400 | 4.62 | 12.1222 | 151.4056 | 172.8507 | 919.528 | 313.9607
3.86 | 1371.5 | 4.64 | 20.4925 | 140.3561 | 179.2749 | 962.3763 | 331.7912
3.88 | 1322 | 4.66 | 13.9815 | 146.3001 | 185.3892 | 964.4875 | 342.3832
3.9 | 1307 | 4.68 | 11.8599 | 132.6039 | 158.1821 | 968.4171 | 357.9428
3.92 | 1274.5 | 4.7 | 14.9776 | 150.6423 | 191.4531 | 945.8551 | 368.5024
3.94 | 1238.5 | 4.72 | 15.5492 | 156.5812 | 181.0133 | 966.4675 | 350.5078
3.96 | 1124.5 | 4.74 | 10.061 | 141.3988 | 179.9898 | 982.3184 | 392.0419
3.98 | 1150.5 | 4.76 | 10.0478 | 154.6311 | 182.0479 | 1019.2749 | 382.3508
4 | 1033.5 | 4.78 | 11.3106 | 157.0662 | 196.4244 | 1049.2242 | 379.3127
4.02 | 1017 | 4.8 | 14.019 | 167.2067 | 183.3195 | 1113.9414 | 397.4738
4.04 | 982.5 | 4.82 | 11.1587 | 162.371 | 187.8373 | 1068.8812 | 373.3421
4.06 | 988.5 | 4.84 | 10.4404 | 157.8718 | 205.3791 | 1170.9734 | 436.9967
4.08 | 982.5 | 4.86 | 10.5765 | 157.0409 | 206.6034 | 1126.2853 | 422.3832
4.1 | 905 | 4.88 | 7.2845 | 176.9798 | 209.639 | 1130.204 | 394.5859
4.12 | 917.5 | 4.9 | 13.655 | 154.5004 | 222.9905 | 1123.3391 | 437.4171
4.14 | 903 | 4.92 | 4.965 | 170.2192 | 205.7808 | 1095.219 | 458.0641
4.16 | 838.5 | 4.94 | 8.3812 | 173.3739 | 224.1125 | 1154.2572 | 465.3491
4.18 | 787.5 | 4.96 | 8.9116 | 179.5704 | 218.2588 | 1196.901 | 460.1737
4.2 | 734 | 4.98 | 11.068 | 172.9 | 218.2254 | 1222.7644 | 440.8823
4.22 | 725.5 | 5 | 9.3514 | 182.683 | 227.4384 | 1254.9806 | 449.3762
4.24 | 706 | 5.02 | 10.4481 | 167.2576 | 219.8818 | 1205.3346 | 458.5662
4.26 | 651 | 5.04 | 16.8266 | 168.9507 | 219.7422 | 1187.1783 | 486.8238
4.28 | 664.5 | 5.06 | 10.4391 | 171.041 | 251.1072 | 1253.7738 | 465.1362
4.3 | 637.5 | 5.08 | 14.2222 | 155.1341 | 236.961 | 1285.9277 | 508.8871
4.32 | 625.5 | 5.1 | 12.8812 | 141.7281 | 225.5095 | 1229.2843 | 505.747
4.34 | 636.5 | 5.12 | 10.886 | 161.9088 | 238.297 | 1312.8837 | 484.0848
4.36 | 617.5 | 5.14 | 10.628 | 158.4783 | 232.368 | 1284.1155 | 503.3525
4.38 | 617.5 | 5.16 | 10.6301 | 160.8561 | 228.0579 | 1282.0037 | 511.7994
4.4 | 600 | 5.18 | 5.7231 | 189.9391 | 229.6852 | 1279.462 | 513.8234
4.42 | 558.5 | 5.2 | 11.9602 | 154.4537 | 234.4095 | 1366.3458 | 539.3595
4.44 | 568 | 5.22 | 8.1262 | 141.8017 | 236.0167 | 1363.004 | 513.7893
4.46 | 506 | 5.24 | 7.4809 | 174.8069 | 249.3165 | 1336.0697 | 546.3581
4.48 | 532.5 | 5.26 | 8.8987 | 159.9561 | 248.195 | 1270.1188 | 552.0124
4.5 | 520 | 5.28 | 5.9625 | 141.9306 | 232.1658 | 1321.0968 | 554.9958
4.52 | 490 | 5.3 | 5.3775 | 161.9844 | 227.3727 | 1304.4806 | 537.9114
4.54 | 477 | 5.32 | 8.3021 | 143.4935 | 232.1454 | 1283.2977 | 542.8848
4.56 | 494 | 5.34 | 9.2409 | 152.2108 | 246.7679 | 1284.5465 | 551.2094
4.58 | 477 | 5.36 | 8.0267 | 132.8603 | 245.2566 | 1216.0248 | 563.1232
4.6 | 397 | 5.38 | 10.5691 | 132.7336 | 209.146 | 1253.6803 | 555.7227
4.62 | 459.5 | 5.4 | 10.4359 | 157.0683 | 208.7828 | 1274.9321 | 549.4229
4.64 | 449.5 | 5.42 | 8.3037 | 157.4548 | 219.2171 | 1233.4745 | 531.7531
4.66 | 401 | 5.44 | 12.3058 | 117.6603 | 204.87 | 1206.7268 | 532.1094
4.68 | 386.5 | 5.46 | 8.5717 | 128.723 | 203.551 | 1155.822 | 582.4031
4.7 | 399.5 | 5.48 | 9.8632 | 124.4607 | 200.7329 | 1150.5155 | 530.4503
4.72 | 369.5 | 5.5 | 10.0837 | 129.2087 | 206.8483 | 1166.4857 | 543.913
4.74 | 410.5 | 5.52 | 7.2862 | 131.8568 | 196.0938 | 1107.8899 | 520.2324
4.76 | 354 | 5.54 | 10.3127 | 133.2012 | 185.5932 | 1080.3499 | 525.2626
4.78 | 350 | 5.56 | 18.4602 | 114.1357 | 187.8591 | 1063.3853 | 467.6593
4.8 | 352.5 | 5.58 | 6.3585 | 124.5004 | 164.3515 | 1006.0406 | 482.4148
4.82 | 348 | 5.6 | 14.9035 | 98.0163 | 165.9441 | 1015.2535 | 485.0002
4.84 | 356.5 | 5.62 | 4.3252 | 102.4426 | 190.7822 | 968.2797 | 469.2955
4.86 | 368.5 | 5.64 | 15.9244 | 101.7233 | 197.5545 | 964.2125 | 471.0267
4.88 | 336 | 5.66 | 8.6737 | 100.503 | 180.8057 | 885.359 | 473.1572
4.9 | 333 | 5.68 | 11.4877 | 93.8186 | 155.2725 | 863.4578 | 421.0204
4.92 | 302.5 | 5.7 | 11.506 | 89.2726 | 171.1371 | 843.8824 | 392.5
4.94 | 288 | 5.72 | 8.2132 | 106.8481 | 177.9867 | 826.6067 | 402.3474
4.96 | 294 | 5.74 | 11.0884 | 98.8603 | 177.0284 | 844.5346 | 432.0107
4.98 | 265.5 | 5.76 | 7.7914 | 75.9964 | 146.5557 | 803.2066 | 366.2886
5 | 317 | 5.78 | 9.5822 | 100.1202 | 155.4253 | 743.2584 | 382.0763
5.02 | 280.5 | 5.8 | 13.0403 | 74.3359 | 143.7879 | 708.4056 | 334.2282
5.04 | 279.5 | 5.82 | 9.1382 | 87.4783 | 140.3185 | 729.756 | 344.43
5.06 | 297 | 5.84 | 6.273 | 74.8627 | 135.8616 | 676.8203 | 303.3224
5.08 | 280.5 | 5.86 | 5.5998 | 86.9537 | 137.6056 | 627.4144 | 293.7863
5.1 | 256 | 5.88 | 13.4707 | 65.6011 | 125.2957 | 590.9973 | 286.9057
5.12 | 277 | 5.9 | 12.5384 | 72.5558 | 124.4895 | 557.4775 | 277.3994
5.14 | 266 | 5.92 | 6.1226 | 82.1361 | 125.3695 | 589.4114 | 269.9299
5.16 | 248.5 | 5.94 | 6.8766 | 64.9988 | 104.5728 | 565.6483 | 246.591
5.18 | 232 | 5.96 | 12.3213 | 68.58 | 117.2318 | 545.2029 | 238.1716
5.2 | 246.5 | 5.98 | 12.394 | 58.5081 | 99.7398 | 542.9011 | 242.8394
5.22 | 281 | 6 | 7.8165 | 62.4983 | 115.3059 | 500.1503 | 220.5949
5.24 | 294.5 | 6.02 | 9.2238 | 65.8183 | 108.6436 | 481.4775 | 227.9289
5.26 | 221.5 | 6.04 | 10.5525 | 57.033 | 90.4153 | 432.7537 | 218.8676
5.28 | 274.5 | 6.06 | 11.6791 | 50.1555 | 90.0801 | 471.9337 | 217.3121
5.3 | 241 | 6.08 | 6.3532 | 55.4492 | 92.4243 | 465.3873 | 214.794
5.32 | 224 | 6.1 | 4.3026 | 61.1776 | 88.0656 | 432.9951 | 187.0685
5.34 | 215 | 6.12 | 8.0265 | 51.2008 | 101.4022 | 423.5606 | 169.6094
5.36 | 224 | 6.14 | 9.7602 | 47.6902 | 81.7052 | 405.2468 | 168.6824
5.38 | 229.5 | 6.16 | 7.0278 | 52.5038 | 69.9637 | 394.0932 | 153.3822
5.4 | 221.5 | 6.18 | 6.4906 | 64.9895 | 73.6556 | 367.2444 | 161.8354
5.42 | 194 | 6.2 | 7.0375 | 54.8353 | 73.4515 | 383.207 | 159.853
5.44 | 223 | 6.22 | 10.4471 | 52.7127 | 80.8433 | 379.4254 | 159.3615
5.46 | 220.5 | 6.24 | 11.4386 | 45.577 | 73.4098 | 345.566 | 139.5221
5.48 | 211 | 6.26 | 9.7744 | 53.3183 | 78.0841 | 353.4858 | 155.9497
5.5 | 192 | 6.28 | 7.77 | 48.5169 | 73.3178 | 360.6214 | 137.2374
5.52 | 182 | 6.3 | 8.4586 | 47.4253 | 63.5945 | 355.2163 | 122.3587
5.54 | 205.5 | 6.32 | 6.2611 | 33.9708 | 74.2693 | 323.1828 | 148.114
5.56 | 206.5 | 6.34 | 8.3153 | 52.0704 | 68.3196 | 329.9991 | 124.9303
5.58 | 233 | 6.36 | 13.2131 | 54.0116 | 79.8751 | 328.8309 | 128.9154
5.6 | 178 | 6.38 | 13.2626 | 48.0733 | 64.5121 | 326.885 | 127.7879
5.62 | 174 | 6.4 | 5.0439 | 45.3263 | 58.3146 | 308.1738 | 118.2546
5.64 | 199 | 6.42 | 7.8105 | 56.882 | 77.7254 | 288.5244 | 107.4764
5.66 | 201 | 6.44 | 6.263 | 44.7857 | 54.3396 | 300.5181 | 123.0637
5.68 | 218.5 | 6.46 | 10.5822 | 49.2597 | 53.0741 | 308.7562 | 113.9549
5.7 | 237 | 6.48 | 12.7437 | 53.902 | 64.3319 | 303.6242 | 115.2442
5.72 | 197 | 6.5 | 8.3681 | 46.8012 | 57.8456 | 288.8633 | 125.6191
5.74 | 203.5 | 6.52 | 5.0765 | 38.5454 | 53.6376 | 277.8714 | 115.3125
5.76 | 178.5 | 6.54 | 13.5214 | 33.3639 | 63.3495 | 288.2413 | 96.1087
5.78 | 202 | 6.56 | 13.1363 | 44.948 | 62.3817 | 301.5431 | 99.4084
5.8 | 177.5 | 6.58 | 7.692 | 40.9203 | 51.3883 | 298.016 | 87.4761
5.82 | 206 | 6.6 | 6.7385 | 31.5982 | 54.3685 | 267.4017 | 100.3574
5.84 | 193.5 | 6.62 | 6.0423 | 39.9638 | 42.6344 | 251.3087 | 92.021
5.86 | 224.5 | 6.64 | 11.8229 | 37.4599 | 51.1783 | 255.1084 | 91.8964
5.88 | 197.5 | 6.66 | 5.1506 | 38.4634 | 52.5822 | 281.8024 | 99.9651
5.9 | 193.5 | 6.68 | 6.5675 | 44.5495 | 46.9322 | 250.9527 | 106.473
5.92 | 217 | 6.7 | 6.9861 | 37.0646 | 61.3846 | 261.779 | 102.1831
5.94 | 190.5 | 6.72 | 7.3972 | 39.3281 | 54.2367 | 289.7866 | 100.8087
5.96 | 171.5 | 6.74 | 8.0352 | 44.5208 | 48.322 | 270.4692 | 98.2891
5.98 | 207.5 | 6.76 | 11.7207 | 39.7052 | 60.6721 | 256.0385 | 98.0694
6 | 182.5 | 6.78 | 12.9755 | 40.6541 | 57.0084 | 242.8658 | 90.7932
6.02 | 215 | 6.8 | 11.1406 | 37.9107 | 64.836 | 235.8262 | 83.6498
6.04 | 186 | 6.82 | 6.8042 | 42.2422 | 71.8163 | 254.3326 | 102.2957
6.06 | 182.5 | 6.84 | 10.5708 | 34.9395 | 60.3524 | 240.0978 | 100.7863
6.08 | 214 | 6.86 | 12.1053 | 27.739 | 49.5126 | 212.111 | 100.4965
6.1 | 216.5 | 6.88 | 12.1454 | 42.1496 | 48.3272 | 217.9147 | 115.1589
6.12 | 231.5 | 6.9 | 9.9499 | 41.1637 | 45.9326 | 226.9097 | 90.3581
6.14 | 205 | 6.92 | 11.3291 | 46.9392 | 45.7525 | 245.8171 | 103.0593
6.16 | 211.5 | 6.94 | 9.8925 | 47.0314 | 53.7143 | 255.0177 | 87.1267
6.18 | 184 | 6.96 | 13.3696 | 39.3364 | 43.7977 | 272.2924 | 82.4974
6.2 | 215 | 6.98 | 11.5739 | 32.8255 | 56.5707 | 247.693 | 91.6663
6.22 | 196.5 | 7 | 9.3642 | 35.1239 | 46.7657 | 219.1139 | 98.8286
6.24 | 212 | 7.02 | 3.3166 | 32.8197 | 54.99 | 234.0778 | 89.5634
6.26 | 212.5 | 7.04 | 8.8537 | 26.5779 | 55.6616 | 239.981 | 100.568
6.28 | 221 | 7.06 | 8.9669 | 31.5315 | 49.3277 | 234.4121 | 83.9082
6.3 | 239.5 | 7.08 | 9.3701 | 30.2953 | 45.4071 | 244.9652 | 61.4797
6.32 | 244.5 | 7.1 | 8.4602 | 39.8379 | 49.3536 | 247.6814 | 89.8171
6.34 | 225 | 7.12 | 12.0301 | 37.1219 | 52.5933 | 243.4748 | 90.3793
6.36 | 250 | 7.14 | 9.2089 | 38.1143 | 44.043 | 237.7907 | 81.9639
6.38 | 214.5 | 7.16 | 11.9567 | 39.2517 | 56.2099 | 245.6041 | 90.0544
6.4 | 261 | 7.18 | 12.2138 | 37.3956 | 61.3607 | 229.7906 | 92.6212
6.42 | 230.5 | 7.2 | 5.6688 | 31.2116 | 53.5592 | 216.6721 | 81.896
6.44 | 240 | 7.22 | 9.0284 | 36.2314 | 42.1867 | 231.5507 | 75.9966
6.46 | 251 | 7.24 | 9.9807 | 46.7196 | 42.7502 | 227.9896 | 90.6751
6.48 | 252 | 7.26 | 14.794 | 35.5696 | 54.7151 | 237.6138 | 79.3193
6.5 | 263.5 | 7.28 | 10.9635 | 36.8612 | 52.9206 | 251.5524 | 94.2677
6.52 | 268 | 7.3 | 10.3985 | 40.0764 | 61.5657 | 217.7031 | 82.6547
6.54 | 279.5 | 7.32 | 10.8484 | 33.7913 | 71.6565 | 235.4144 | 95.1904
6.56 | 267.5 | 7.34 | 5.6327 | 34.5066 | 48.1304 | 228.6106 | 90.8813
6.58 | 240 | 7.36 | 6.9569 | 35.8418 | 52.5844 | 225.1858 | 88.6742
6.6 | 248.5 | 7.38 | 9.2527 | 43.6114 | 48.706 | 228.0407 | 83.1832
6.62 | 267 | 7.4 | 11.5396 | 39.3297 | 49.8809 | 206.5878 | 74.3331
6.64 | 284.5 | 7.42 | 8.9675 | 35.2826 | 49.4474 | 215.3046 | 87.9409
6.66 | 294 | 7.44 | 12.1428 | 27.3258 | 53.905 | 229.4751 | 80.268
6.68 | 327.5 | 7.46 | 11.3003 | 39.6228 | 38.3405 | 223.9346 | 80.0878
6.7 | 282 | 7.48 | 13.4276 | 29.3856 | 43.168 | 235.5812 | 76.848
6.72 | 277.5 | 7.5 | 10.7447 | 38.1839 | 46.0292 | 229.4703 | 84.4999
6.74 | 262.5 | 7.52 | 8.8249 | 24.6184 | 46.3711 | 217.8566 | 72.1695
6.76 | 291.5 | 7.54 | 5.9267 | 34.6627 | 47.9428 | 210.0971 | 78.8527
6.78 | 278 | 7.56 | 7.5929 | 34.5155 | 49.453 | 203.2282 | 86.1651
6.8 | 287.5 | 7.58 | 9.8612 | 35.6341 | 43.3957 | 197.741 | 83.6324
6.82 | 279 | 7.6 | 7.9031 | 40.4137 | 44.8897 | 202.019 | 84.9037
6.84 | 317 | 7.62 | 5.5334 | 30.8586 | 51.7383 | 220.2029 | 81.2623
6.86 | 298.5 | 7.64 | 12.5576 | 35.7112 | 43.4956 | 186.4763 | 72.2725
6.88 | 309 | 7.66 | 9.6022 | 24.4259 | 49.1329 | 203.3833 | 72.9322
6.9 | 304 | 7.68 | 9.8869 | 27.1076 | 51.4555 | 198.34 | 62.3053
6.92 | 279.5 | 7.7 | 7.9412 | 23.8717 | 47.3708 | 179.7595 | 74.3393
6.94 | 284.5 | 7.72 | 11.3538 | 25.5594 | 51.4554 | 197.6319 | 75.7393
6.96 | 312.5 | 7.74 | 12.9236 | 26.9008 | 49.8413 | 201.2462 | 64.7031
6.98 | 279.5 | 7.76 | 9.3212 | 30.7601 | 52.4657 | 203.8562 | 74.7557
7 | 302.5 | 7.78 | 6.7265 | 30.0573 | 40.7093 | 180.9618 | 68.7134
7.02 | 281 | 7.8 | 9.4618 | 30.1525 | 51.2066 | 175.9171 | 70.4921
7.04 | 243.5 | 7.82 | 9.8455 | 23.9989 | 47.7019 | 176.2402 | 65.166
7.06 | 240.5 | 7.84 | 7.5751 | 22.6714 | 45.4021 | 177.6764 | 62.2554
7.08 | 260.5 | 7.86 | 10.995 | 20.383 | 38.7268 | 189.5568 | 68.4237
7.1 | 260 | 7.88 | 18.2143 | 23.7282 | 45.7296 | 177.3031 | 68.8812
7.12 | 249.5 | 7.9 | 10.8035 | 32.4857 | 40.3251 | 137.9654 | 54.2147
7.14 | 239.5 | 7.92 | 7.6878 | 26.8398 | 29.8578 | 183.7468 | 66.4768
7.16 | 211 | 7.94 | 15.0179 | 25.7077 | 53.0214 | 197.0334 | 61.9108
7.18 | 214 | 7.96 | 9.5137 | 21.7885 | 38.4252 | 183.501 | 56.528
7.2 | 231.5 | 7.98 | 14.865 | 30.3728 | 38.9239 | 172.8551 | 65.8406
7.22 | 213 | 8 | 9.4894 | 19.6976 | 44.3889 | 151.9191 | 62.6265
7.24 | 176.5 | 8.02 | 14.1584 | 26.7037 | 38.4583 | 164.6815 | 57.5087
7.26 | 193.5 | 8.04 | 15.4028 | 29.3239 | 31.6938 | 173.4765 | 63.2017
7.28 | 170.5 | 8.06 | 14.1023 | 27.8715 | 33.6698 | 170.7541 | 71.9026
7.3 | 158.5 | 8.08 | 11.4663 | 26.5807 | 40.5721 | 176.1324 | 53.689
7.32 | 167 | 8.1 | 5.4801 | 21.7025 | 43.0657 | 141.9341 | 52.3608
7.34 | 128.5 | 8.12 | 12.1988 | 26.2524 | 29.916 | 152.9387 | 54.8346
7.36 | 138 | 8.14 | 6.6891 | 21.4459 | 40.9528 | 157.0738 | 50.7945
7.38 | 171.5 | 8.16 | 11.7573 | 26.6912 | 41.3632 | 139.022 | 52.5788
7.4 | 155.5 | 8.18 | 10.1718 | 26.7486 | 32.8783 | 151.6981 | 41.3004
7.42 | 141.5 | 8.2 | 13.3324 | 19.8263 | 40.1422 | 160.7458 | 55.0241
7.44 | 122 | 8.22 | 13.9096 | 24.2914 | 35.3805 | 139.9883 | 47.3245
7.46 | 117 | 8.24 | 11.7452 | 25.1814 | 28.4667 | 142.8909 | 58.1206
7.48 | 109.5 | 8.26 | 16.535 | 22.7521 | 32.2277 | 147.1705 | 60.4166
7.5 | 116.5 | 8.28 | 11.0851 | 27.1467 | 27.8842 | 162.8266 | 58.8402
7.52 | 120.5 | 8.3 | 10.5561 | 22.0586 | 22.9275 | 142.7122 | 42.9474
7.54 | 96 | 8.32 | 14.8267 | 28.4621 | 27.8986 | 131.609 | 43.4763
7.56 | 117 | 8.34 | 9.1939 | 21.2415 | 40.664 | 136.0806 | 54.3109
7.58 | 90 | 8.36 | 10.1281 | 22.7211 | 31.3561 | 136.4232 | 66.4909
7.6 | 101.5 | 8.38 | 8.9196 | 26.7627 | 37.2355 | 141.3563 | 53.2385
7.62 | 88.5 | 8.4 | 15.5007 | 36.6148 | 28.114 | 145.8934 | 52.9224
7.64 | 90.5 | 8.42 | 9.023 | 17.0503 | 41.0587 | 127.2551 | 55.0559
7.66 | 100.5 | 8.44 | 14.0609 | 14.2089 | 32.471 | 128.9211 | 56.0416
7.68 | 116.5 | 8.46 | 14.3171 | 24.9352 | 25.0658 | 119.5495 | 52.3465
7.7 | 79.5 | 8.48 | 15.5165 | 28.1916 | 23.5204 | 116.9787 | 49.0494
7.72 | 75.5 | 8.5 | 18.3027 | 31.3281 | 30.0719 | 116.8456 | 45.4178
7.74 | 83.5 | 8.52 | 9.118 | 23.4302 | 27.4927 | 132.4527 | 30.1097
7.76 | 61.5 | 8.54 | 6.617 | 21.9585 | 30.3725 | 129.2214 | 43.8227
7.78 | 86.5 | 8.56 | 10.9271 | 17.0748 | 28.4343 | 113.2454 | 46.8334
7.8 | 75.5 | 8.58 | 12.9794 | 31.9531 | 22.9179 | 126.4559 | 42.3164
7.82 | 76.5 | 8.6 | 11.3832 | 20.7209 | 23.491 | 126.5439 | 39.3799
7.84 | 65 | 8.62 | 19.7393 | 19.0547 | 34.1406 | 101.5766 | 41.7644
7.86 | 70 | 8.64 | 11.7754 | 21.3327 | 25.6493 | 102.6883 | 29.9615
7.88 | 81 | 8.66 | 12.9724 | 24.9432 | 37.7599 | 100.3913 | 41.5674
7.9 | 71 | 8.68 | 16.0111 | 20.3656 | 17.5427 | 89.0161 | 42.0827
7.92 | 73 | 8.7 | 11.5294 | 20.589 | 21.5608 | 125.0832 | 31.6617
7.94 | 69.5 | 8.72 | 4.9583 | 28.2594 | 30.1456 | 119.5505 | 38.7621
7.96 | 87.5 | 8.74 | 15.7479 | 20.3761 | 35.3999 | 102.0073 | 28.4916
7.98 | 51 | 8.76 | 15.2495 | 17.1055 | 27.3571 | 108.3844 | 35.2079
8 | 123 | 8.78 | 12.9144 | 15.983 | 25.3216 | 99.1581 | 28.616
|  | 8.8 | 8.6257 | 18.9032 | 19.1574 | 99.0734 | 32.4749
|  | 8.82 | 16.8166 | 21.0236 | 24.1393 | 96.9208 | 40.0862
|  | 8.84 | 12.7313 | 16.0342 | 26.4566 | 92.0824 | 39.118
|  | 8.86 | 11.9616 | 27.2391 | 20.3257 | 97.5286 | 36.1074
|  | 8.88 | 6.5446 | 20.5666 | 26.4273 | 112.8963 | 37.2953
|  | 8.9 | 12.3753 | 20.8754 | 26.1439 | 92.8005 | 24.0867
|  | 8.92 | 16.0379 | 22.1947 | 25.7978 | 76.9102 | 24.4078
|  | 8.94 | 10.707 | 27.1857 | 18.7402 | 87.3753 | 31.702
|  | 8.96 | 14.6689 | 24.3718 | 25.5637 | 93.6054 | 26.8875
|  | 8.98 | 13.4831 | 15.8938 | 20.5047 | 87.1526 | 29.2167
|  | 9 | 16.7505 | 27.3831 | 25.0182 | 77.3529 | 33.0452
|  | 9.02 | 13.9663 | 23.2118 | 22.6947 | 78.9514 | 22.1957
|  | 9.04 | 11.9754 | 19.1395 | 16.4829 | 78.0354 | 21.2038
|  | 9.06 | 16.875 | 13.1895 | 25.4156 | 95.6649 | 29.0248
|  | 9.08 | 15.2775 | 27.1915 | 16.9007 | 84.9729 | 21.6212
|  | 9.1 | 14.0644 | 14.7916 | 30.049 | 79.8349 | 29.7097
|  | 9.12 | 17.9766 | 13.8945 | 21.6016 | 79.1144 | 24.692
|  | 9.14 | 8.5656 | 17.6727 | 18.8121 | 63.4017 | 37.2108
|  | 9.16 | 8.4 | 21.5741 | 23.5525 | 60.9039 | 25.5271
|  | 9.18 | 10.9041 | 24.7156 | 20.0916 | 67.5168 | 25.5166
|  | 9.2 | 15.3525 | 15.2535 | 18.3833 | 75.9213 | 25.7245
|  | 9.22 | 12.778 | 26.8044 | 17.8272 | 71.9916 | 23.5038
|  | 9.24 | 11.4838 | 17.316 | 18.7566 | 67.5054 | 33.4632
|  | 9.26 | 6.1549 | 17.3767 | 22.9789 | 64.9211 | 30.309
|  | 9.28 | 13.0676 | 16.6787 | 16.3055 | 65.828 | 29.357
|  | 9.3 | 15.775 | 22.2765 | 24.7132 | 68.0091 | 25.6169
|  | 9.32 | 16.6529 | 20.3565 | 22.2124 | 70.7826 | 24.3903
|  | 9.34 | 11.2131 | 20.0159 | 22.9437 | 71.8233 | 21.9129
|  | 9.36 | 13.6599 | 15.9791 | 26.0929 | 77.2812 | 22.8708
|  | 9.38 | 12.4033 | 24.3507 | 19.7225 | 53.0719 | 15.3654
|  | 9.4 | 13.9907 | 18.8679 | 14.6584 | 73.6771 | 29.3997
|  | 9.42 | 15.3022 | 24.8429 | 12.6983 | 76.8588 | 21.3497
|  | 9.44 | 10.8172 | 19.0985 | 26.1344 | 78.5958 | 20.3992
|  | 9.46 | 16.5555 | 18.7394 | 16.5093 | 89.0183 | 27.3368
|  | 9.48 | 21.9983 | 25.2281 | 16.6171 | 69.6176 | 24.5175
|  | 9.5 | 15.9611 | 20.5102 | 16.2527 | 62.9211 | 32.2208
|  | 9.52 | 19.2811 | 14.5251 | 15.7263 | 66.459 | 25.2301
|  | 9.54 | 13.1677 | 9.5853 | 17.8224 | 64.3823 | 24.3739
|  | 9.56 | 13.6937 | 8.2356 | 17.8994 | 61.2207 | 22.3137
|  | 9.58 | 14.8579 | 18.6033 | 16.9268 | 67.8156 | 15.4917
|  | 9.6 | 14.7609 | 16.9737 | 22.5357 | 61.8634 | 22.5304
|  | 9.62 | 12.2544 | 15.2861 | 10.2024 | 59.0691 | 17.8618
|  | 9.64 | 18.6493 | 19.646 | 17.0002 | 50.9706 | 23.4368
|  | 9.66 | 11.7326 | 18.8476 | 19.7118 | 66.1891 | 17.7735
|  | 9.68 | 10.0846 | 14.7793 | 13.4794 | 61.3108 | 21.8519
|  | 9.7 | 10.6908 | 21.8164 | 15.0087 | 56.4099 | 17.3886
|  | 9.72 | 14.7616 | 24.358 | 12.4897 | 57.7605 | 13.8335
|  | 9.74 | 18.6925 | 20.2829 | 18.9497 | 59.1219 | 20.8757
|  | 9.76 | 21.179 | 17.895 | 19.8051 | 57.4904 | 27.8182
|  | 9.78 | 14.1924 | 25.9707 | 19.965 | 45.8036 | 26.9865
|  | 9.8 | 11.2196 | 20.022 | 15.532 | 61.0786 | 20.7822
|  | 9.82 | 13.1818 | 14.9167 | 10.5335 | 71.8126 | 20.4728
|  | 9.84 | 18.9492 | 17.406 | 13.5052 | 58.3417 | 20.7263
|  | 9.86 | 20.3478 | 16.4845 | 17.8667 | 53.9863 | 20.6028
|  | 9.88 | 19.369 | 13.4688 | 14.7684 | 62.4671 | 16.6681
|  | 9.9 | 15.9017 | 16.4667 | 10.1732 | 56.8922 | 13.4016
|  | 9.92 | 8.9124 | 19.0896 | 13.0742 | 48.0078 | 17.9631
|  | 9.94 | 20.4385 | 17.8259 | 24.0806 | 63.1869 | 16.0622
|  | 9.96 | 18.4321 | 17.0508 | 18.2667 | 53.2048 | 22.8515
|  | 9.98 | 19.5208 | 16.724 | 15.1561 | 67.7364 | 23.0138

## Fig. 3
Figure 3
SEM micrographs have no associated data to present.

## Fig. 4
Temperature / °C | 0 wt. % | Error on column B | 1 wt. % | Error on column D | 5 wt. % | Error on column F | 9 wt. % | Error on column H | 13 wt. % | Error on column J
28 |  |  |  |  | 1.15e-16 | 4.9e-17 | 1.89e-15 | 9e-16 | 4.37e-16 | 9.9e-17
40 |  |  |  |  | 2e-15 | 9.6e-16 | 6.3e-14 | 4e-14 | 4.27e-15 | 3.15e-15
55 |  |  |  |  | 1.15e-14 | 6.3e-15 | 8.3e-13 | 1.15e-13 | 6.32e-13 | 3.34e-13
70 | 1.03e-16 | 4.1e-17 | 2.1e-16 | 9e-17 | 2.5e-14 | 7.7e-15 | 1.281e-12 | 7.38e-13 | 9.57e-13 | 7.78e-13

## Fig. 5
Organoclay Loading / wt. % | Q | Error on Q | ISO | Error on ISO | SC | Error on SC
0 | 1.03e-16 | 4.1e-17 | 5.53e-17 | 1.25e-17 | 1.85e-16 | 7.9e-17
1 | 2.1e-16 | 9e-17 | 3.04e-14 | 7.9e-15 | 4.36e-14 | 9.6e-15
5 | 2.5e-14 | 7.7e-15 | 6.29e-13 | 1.75e-13 | 7.25e-13 | 2.45e-13
9 | 1.281e-12 | 7.38e-13 | 3.67e-12 | 1.12e-12 | 2.88e-12 | 4.6e-13
13 | 9.57e-13 | 7.78e-13 | 5.79e-12 | 3.8e-13 | 4.28e-12 | 1.44e-12

## Fig. 6
| Q |  |  | SC |  |  | ISO
Breakdown / kV | Thickness / mm | Breakdown / kV/mm | Breakdown / kV | Thickness / mm | Breakdown / kV/mm | Breakdown / kV | Thickness / mm | Breakdown / kV/mm
44.5 | 0.09 | 494.44444 | 48.6 | 0.11 | 441.81818 | 54.2 | 0.1 | 542
41.5 | 0.095 | 436.84211 | 40.8 | 0.11 | 370.90909 | 39.2 | 0.1 | 392
44.2 | 0.095 | 465.26316 | 26.8 | 0.11 | 243.63636 | 41.7 | 0.1 | 417
44.2 | 0.1 | 442 | 38.1 | 0.11 | 346.36364 | 42.1 | 0.1 | 421
41 | 0.09 | 455.55556 | 36.9 | 0.11 | 335.45455 | 21.3 | 0.1 | 213
47.3 | 0.09 | 525.55556 | 57.5 | 0.11 | 522.72727 | 36.8 | 0.1 | 368
43.6 | 0.095 | 458.94737 | 58.6 | 0.11 | 532.72727 | 39.7 | 0.1 | 397
39.3 | 0.095 | 413.68421 | 59 | 0.11 | 536.36364 | 28.3 | 0.1 | 283
40.5 | 0.09 | 450 | 47.8 | 0.11 | 434.54545 | 31.5 | 0.1 | 315
41.6 | 0.09 | 462.22222 | 29.6 | 0.11 | 269.09091 | 31.8 | 0.1 | 318
47.9 | 0.095 | 504.21053 | 51.6 | 0.11 | 469.09091 | 37.5 | 0.1 | 375
32.4 | 0.095 | 341.05263 | 62 | 0.11 | 563.63636 | 34.8 | 0.1 | 348
43.1 | 0.085 | 507.05882 | 59 | 0.11 | 536.36364 | 25.7 | 0.1 | 257
35 | 0.09 | 388.88889 | 53.9 | 0.11 | 490 | 32 | 0.1 | 320
25.5 | 0.09 | 283.33333 | 31.7 | 0.11 | 288.18182 | 38.2 | 0.1 | 382
31.9 | 0.09 | 354.44444 | 49.1 | 0.11 | 446.36364 | 35.4 | 0.1 | 354
|  |  | 59.9 | 0.11 | 544.54545

## Table 2
0 wt. % | [8 empty] | 5 wt. % | [8 empty] | 13 wt. %
Q |  |  | SC |  |  | ISO |  |  | Q |  |  | SC |  |  | ISO |  |  | Q |  |  | SC |  |  | ISO
Breakdown / kV | Thickness / mm | Breakdown / kV/mm | Breakdown / kV | Thickness / mm | Breakdown / kV/mm | Breakdown / kV | Thickness / mm | Breakdown / kV/mm | Breakdown / kV | Thickness / mm | Breakdown / kV/mm | Breakdown / kV | Thickness / mm | Breakdown / kV/mm | Breakdown / kV | Thickness / mm | Breakdown / kV/mm | Breakdown / kV | Thickness / mm | Breakdown / kV/mm | Breakdown / kV | Thickness / mm | Breakdown / kV/mm | Breakdown / kV | Thickness / mm | Breakdown / kV/mm
44.5 | 0.09 | 494.44444 | 48.6 | 0.11 | 441.81818 | 54.2 | 0.1 | 542 | 41.6 | 0.1 | 416 | 19 | 0.095 | 200 | 31.9 | 0.1 | 319 | 29.4 | 0.09 | 326.66667 | 29.4 | 0.09 | 326.66667 | 31 | 0.1 | 310
41.5 | 0.095 | 436.84211 | 40.8 | 0.11 | 370.90909 | 39.2 | 0.1 | 392 | 42.8 | 0.1 | 428 | 33 | 0.09 | 366.66667 | 32.7 | 0.11 | 297.27273 | 41.1 | 0.1 | 411 | 33 | 0.09 | 366.66667 | 30.5 | 0.1 | 305
44.2 | 0.095 | 465.26316 | 26.8 | 0.11 | 243.63636 | 41.7 | 0.1 | 417 | 21.8 | 0.095 | 229.47368 | 28 | 0.09 | 311.11111 | 35.4 | 0.11 | 321.81818 | 31.5 | 0.105 | 300 | 30.6 | 0.09 | 340 | 34.3 | 0.1 | 343
44.2 | 0.1 | 442 | 38.1 | 0.11 | 346.36364 | 42.1 | 0.1 | 421 | 38.3 | 0.09 | 425.55556 | 26.6 | 0.09 | 295.55556 | 27.8 | 0.11 | 252.72727 | 34.2 | 0.11 | 310.90909 | 33.5 | 0.085 | 394.11765 | 24 | 0.1 | 240
41 | 0.09 | 455.55556 | 36.9 | 0.11 | 335.45455 | 21.3 | 0.1 | 213 | 44.3 | 0.105 | 421.90476 | 34.2 | 0.09 | 380 | 28.1 | 0.1 | 281 | 40.6 | 0.09 | 451.11111 | 33.4 | 0.085 | 392.94118 | 28.3 | 0.1 | 283
47.3 | 0.09 | 525.55556 | 57.5 | 0.11 | 522.72727 | 36.8 | 0.1 | 368 | 39 | 0.1 | 390 | 26.2 | 0.09 | 291.11111 | 31.2 | 0.1 | 312 | 19.1 | 0.09 | 212.22222 | 24 | 0.085 | 282.35294 | 32.2 | 0.1 | 322
43.6 | 0.095 | 458.94737 | 58.6 | 0.11 | 532.72727 | 39.7 | 0.1 | 397 | 40.6 | 0.1 | 406 | 30.8 | 0.09 | 342.22222 | 21.2 | 0.105 | 201.90476 | 39.3 | 0.105 | 374.28571 | 31.4 | 0.085 | 369.41176 | 34.6 | 0.1 | 346
39.3 | 0.095 | 413.68421 | 59 | 0.11 | 536.36364 | 28.3 | 0.1 | 283 | 36.2 | 0.095 | 381.05263 | 30.9 | 0.09 | 343.33333 | 24.4 | 0.1 | 244 | 36.5 | 0.105 | 347.61905 | 33.7 | 0.09 | 374.44444 | 26.7 | 0.1 | 267
40.5 | 0.09 | 450 | 47.8 | 0.11 | 434.54545 | 31.5 | 0.1 | 315 | 38 | 0.1 | 380 | 30.3 | 0.09 | 336.66667 | 23.1 | 0.1 | 231 | 33.2 | 0.09 | 368.88889 | 29.7 | 0.085 | 349.41176 | 23.2 | 0.1 | 232
41.6 | 0.09 | 462.22222 | 29.6 | 0.11 | 269.09091 | 31.8 | 0.1 | 318 | 42.6 | 0.105 | 405.71429 | 26.3 | 0.09 | 292.22222 | 20 | 0.105 | 190.47619 | 44.2 | 0.095 | 465.26316 | 29.1 | 0.085 | 342.35294 | 17.4 | 0.1 | 174
47.9 | 0.095 | 504.21053 | 51.6 | 0.11 | 469.09091 | 37.5 | 0.1 | 375 | 41.3 | 0.1 | 413 | 17.5 | 0.09 | 194.44444 | 25.2 | 0.105 | 240 | 42.6 | 0.1 | 426 | 26.5 | 0.085 | 311.76471 | 19.2 | 0.1 | 192
32.4 | 0.095 | 341.05263 | 62 | 0.11 | 563.63636 | 34.8 | 0.1 | 348 | 31.8 | 0.09 | 353.33333 | 25.3 | 0.095 | 266.31579 | 24.2 | 0.1 | 242 | 34.6 | 0.1 | 346 | 26.5 | 0.085 | 311.76471 | 24.8 | 0.095 | 261.05263
43.1 | 0.085 | 507.05882 | 59 | 0.11 | 536.36364 | 25.7 | 0.1 | 257 | 33.9 | 0.1 | 339 | 14 | 0.1 | 140 | 19.9 | 0.1 | 199 | 34.6 | 0.09 | 384.44444 | 31.8 | 0.09 | 353.33333 | 29.2 | 0.1 | 292
35 | 0.09 | 388.88889 | 53.9 | 0.11 | 490 | 32 | 0.1 | 320 | 38.6 | 0.1 | 386 | 26.1 | 0.095 | 274.73684 | 18.2 | 0.1 | 182 | 32.1 | 0.095 | 337.89474 | 27.4 | 0.09 | 304.44444 | 31.8 | 0.105 | 302.85714
25.5 | 0.09 | 283.33333 | 31.7 | 0.11 | 288.18182 | 38.2 | 0.1 | 382 | 38.2 | 0.1 | 382 | 25.9 | 0.095 | 272.63158 | 24 | 0.105 | 228.57143 | 32.3 | 0.1 | 323 | 27.1 | 0.09 | 301.11111 | 21.7 | 0.105 | 206.66667
31.9 | 0.09 | 354.44444 | 49.1 | 0.11 | 446.36364 | 35.4 | 0.1 | 354 | 34.7 | 0.1 | 347 | 21.8 | 0.1 | 218 | 20.7 | 0.105 | 197.14286 | 29.7 | 0.1 | 297 | 31.1 | 0.09 | 345.55556 | 27.2 | 0.1 | 272
|  |  | 59.9 | 0.11 | 544.54545 | [6 empty] | 20.4 | 0.1 | 204

## Fig. 7
0 wt. % |  |  | 1 wt. % |  |  | 5 wt. % |  |  | 9 wt. % |  |  | 13 wt. %
Breakdown / kV | Thickness / mm | Breakdown / kV/mm | Breakdown / kV | Thickness / mm | Breakdown / kV/mm | Breakdown / kV | Thickness / mm | Breakdown / kV/mm | Breakdown / kV | Thickness / mm | Breakdown / kV/mm | Breakdown / kV | Thickness / mm | Breakdown / kV/mm
14 | 0.1 | 140 | 19.9 | 0.12 | 165.83333 | 17.6 | 0.1 | 176 | 14.9 | 0.075 | 198.66667 | 17.9 | 0.08 | 223.75
15.5 | 0.1 | 155 | 22 | 0.12 | 183.33333 | 17.4 | 0.1 | 174 | 16.2 | 0.075 | 216 | 14.9 | 0.08 | 186.25
13 | 0.1 | 130 | 19.2 | 0.11 | 174.54545 | 19.2 | 0.1 | 192 | 13.9 | 0.075 | 185.33333 | 16 | 0.08 | 200
14 | 0.1 | 140 | 17.5 | 0.105 | 166.66667 | 17.6 | 0.1 | 176 | 15 | 0.07 | 214.28571 | 15.3 | 0.08 | 191.25
15.2 | 0.1 | 152 | 21.4 | 0.12 | 178.33333 | 16.8 | 0.1 | 168 | 17.7 | 0.08 | 221.25 | 16.5 | 0.085 | 194.11765
17 | 0.1 | 170 | 18.8 | 0.115 | 163.47826 | 17.9 | 0.1 | 179 | -- | -- | -- | 15.3 | 0.085 | 180
14.7 | 0.1 | 147 | 17.9 | 0.11 | 162.72727 | 20.2 | 0.1 | 202 | 16.4 | 0.08 | 205 | 17 | 0.09 | 188.88889
13.2 | 0.1 | 132 | 19.6 | 0.105 | 186.66667 | 19.9 | 0.1 | 199 | 17.3 | 0.08 | 216.25 | 18.4 | 0.09 | 204.44444
15.7 | 0.1 | 157 | 19.8 | 0.11 | 180 | 15.3 | 0.1 | 153 | 14.4 | 0.08 | 180 | 17.8 | 0.085 | 209.41176
15.7 | 0.1 | 157 | 19.2 | 0.115 | 166.95652 | 16.6 | 0.1 | 166 | 18.3 | 0.08 | 228.75 | 18.9 | 0.09 | 210
14.9 | 0.1 | 149 | 17.5 | 0.11 | 159.09091 | 17.2 | 0.1 | 172 | 14.8 | 0.08 | 185 | 17.9 | 0.09 | 198.88889
14.2 | 0.1 | 142 | 17.3 | 0.1 | 173 | 15 | 0.1 | 150 | 15 | 0.075 | 200 | 19.2 | 0.09 | 213.33333
16.4 | 0.1 | 164 | 21.7 | 0.115 | 188.69565 | 19.8 | 0.1 | 198 | 15 | 0.085 | 176.47059 | 17.2 | 0.085 | 202.35294
15.1 | 0.1 | 151 | 18.5 | 0.11 | 168.18182 | 17.6 | 0.1 | 176 | 14.1 | 0.085 | 165.88235 | 19.9 | 0.09 | 221.11111
12.4 | 0.1 | 124 | 19 | 0.105 | 180.95238 | 19.4 | 0.1 | 194 | 14.8 | 0.08 | 185 | 18.8 | 0.09 | 208.88889
16.4 | 0.1 | 164 | 16.8 | 0.1 | 168 | 18.5 | 0.1 | 185 | 16.6 | 0.08 | 207.5 | 18.6 | 0.09 | 206.66667
14.8 | 0.1 | 148 | 18.1 | 0.115 | 157.3913 | 16.9 | 0.1 | 169 | 15.7 | 0.085 | 184.70588 | 15.5 | 0.09 | 172.22222
15.3 | 0.1 | 153 | 20.1 | 0.11 | 182.72727 | 20 | 0.1 | 200 | 15 | 0.08 | 187.5 | 18.5 | 0.09 | 205.55556
15.8 | 0.1 | 158 | 20.1 | 0.105 | 191.42857 | 19.6 | 0.1 | 196 | 16.3 | 0.08 | 203.75 | 18.2 | 0.09 | 202.22222
16.7 | 0.1 | 167 | 19.3 | 0.1 | 193 | 18.9 | 0.1 | 189 | 18.3 | 0.08 | 228.75 | 16.2 | 0.09 | 180