## Sheet1
wavelength (µm) (green curve) | nFEP (green curve) | wavelength (µm) (blue curve) | nIG3 (blue curve)
2.9971 | 1.34574 | 2.98 | 2.81122
3.018 | 1.34558 | 3.09 | 2.81003
3.0392 | 1.34542 | 3.2 | 2.80896
3.0571 | 1.34528 | 3.31 | 2.80798
3.0789 | 1.34511 | 3.42 | 2.80709
3.0973 | 1.34497 | 3.53 | 2.80627
3.1197 | 1.34479 | 3.64 | 2.80552
3.1386 | 1.34464 | 3.75 | 2.80483
3.1577 | 1.34449 | 3.86 | 2.80418
3.177 | 1.34433 | 3.97 | 2.80358
3.1966 | 1.34417 | 4.08 | 2.80302
3.2164 | 1.34401 | 4.19 | 2.8025
3.2365 | 1.34384 | 4.3 | 2.802
3.2569 | 1.34367 | 4.41 | 2.80154
3.2774 | 1.34349 | 4.52 | 2.80109
3.2983 | 1.34332 | 4.63 | 2.80067
3.3194 | 1.34313 | 4.74 | 2.80027
3.3365 | 1.34299 | 4.85 | 2.79989
3.3581 | 1.3428 | 4.96 | 2.79952
3.38 | 1.3426 | 5.07 | 2.79916
3.3977 | 1.34245 | 5.18 | 2.79882
3.4156 | 1.34228 | 5.29 | 2.79849
3.4383 | 1.34208 | 5.4 | 2.79817
3.4566 | 1.34191 | 5.51 | 2.79786
3.4798 | 1.3417 | 5.62 | 2.79756
3.4986 | 1.34152 | 5.73 | 2.79726
3.5176 | 1.34134 | 5.84 | 2.79697
3.5368 | 1.34116 | 5.95 | 2.79669
3.5562 | 1.34098 | 6.06 | 2.79641
3.5758 | 1.34079 | 6.17 | 2.79614
3.5956 | 1.34059 | 6.28 | 2.79587
3.6157 | 1.3404 | 6.39 | 2.7956
3.636 | 1.3402 | 6.5 | 2.79534
3.6565 | 1.33999 | 6.61 | 2.79508
3.6772 | 1.33978 | 6.72 | 2.79482
3.6982 | 1.33957 | 6.83 | 2.79456
3.7194 | 1.33935 | 6.94 | 2.79431
3.7355 | 1.33919 | 7.05 | 2.79405
3.7572 | 1.33896 | 7.16 | 2.7938
3.7791 | 1.33873 | 7.27 | 2.79355
3.7957 | 1.33856 | 7.38 | 2.7933
3.818 | 1.33832 | 7.49 | 2.79305
3.835 | 1.33813 | 7.6 | 2.79279
3.8578 | 1.33788 | 7.71 | 2.79254
3.8751 | 1.33769 | 7.82 | 2.79229
3.8984 | 1.33744 | 7.93 | 2.79204
3.9161 | 1.33724 | 8.04 | 2.79178
3.9399 | 1.33697 | 8.15 | 2.79153
3.9579 | 1.33677 | 8.26 | 2.79127
3.9762 | 1.33656 | 8.37 | 2.79101
3.9945 | 1.33634 | 8.48 | 2.79075
4.0193 | 1.33605 | 8.59 | 2.79049
4.0381 | 1.33583 | 8.7 | 2.79023
4.057 | 1.33561 | 8.81 | 2.78997
4.0762 | 1.33538 | 8.92 | 2.7897
4.0955 | 1.33514 | 9.03 | 2.78943
4.115 | 1.33491 | 9.14 | 2.78916
4.1347 | 1.33466 | 9.25 | 2.78889
4.1546 | 1.33442 | 9.36 | 2.78861
4.1746 | 1.33417 | 9.47 | 2.78833
4.1949 | 1.33391 | 9.58 | 2.78805
4.2154 | 1.33365 | 9.69 | 2.78777
4.236 | 1.33338 | 9.8 | 2.78748
4.2569 | 1.33311 | 9.91 | 2.78719
4.278 | 1.33283 | 10.02 | 2.7869
4.2993 | 1.33255 | 10.13 | 2.78661
4.3136 | 1.33236 | 10.24 | 2.78631
4.3352 | 1.33207 | 10.35 | 2.78601
4.3571 | 1.33177 | 10.46 | 2.7857
4.3791 | 1.33147 | 10.57 | 2.78539
4.394 | 1.33126 | 10.68 | 2.78508
4.4164 | 1.33095 | 10.79 | 2.78476
4.4391 | 1.33063 | 10.9 | 2.78444
4.4544 | 1.33041 | 11.01 | 2.78412
4.4775 | 1.33008 | 11.12 | 2.78379
4.493 | 1.32985 | 11.23 | 2.78346
4.5165 | 1.32951 | 11.34 | 2.78312
4.5323 | 1.32928 | 11.45 | 2.78278
4.5562 | 1.32892 | 11.56 | 2.78243
4.5722 | 1.32868 | 11.67 | 2.78208
4.5965 | 1.32831 | 11.78 | 2.78173
4.6129 | 1.32806 | 11.89 | 2.78137
4.6377 | 1.32767 | 12 | 2.78101
4.6543 | 1.32741 | --
4.6795 | 1.32701 | --
4.6965 | 1.32674 | --
4.7136 | 1.32647 | --
4.7394 | 1.32604 | --
4.7568 | 1.32576 | --
4.7743 | 1.32547 | --
4.792 | 1.32517 | --
4.8187 | 1.32472 | --
4.8367 | 1.32441 | --
4.8548 | 1.3241 | --
4.873 | 1.32378 | --
4.8914 | 1.32345 | --
4.9193 | 1.32296 | --
4.938 | 1.32262 | --
4.9569 | 1.32228 | --
4.9759 | 1.32193 | --
4.9951 | 1.32157 | --
5.0144 | 1.32121 | --
5.0339 | 1.32084 | --
5.0535 | 1.32046 | --
5.0733 | 1.32008 | --
5.0932 | 1.31969 | --
5.1133 | 1.31929 | --
5.1336 | 1.31888 | --
5.154 | 1.31847 | --
5.1746 | 1.31805 | --
5.1953 | 1.31762 | --
5.2162 | 1.31718 | --
5.2373 | 1.31674 | --
5.2585 | 1.31628 | --
5.2799 | 1.31582 | --
5.2907 | 1.31558 | --
5.3124 | 1.3151 | --
5.3343 | 1.31461 | --
5.3563 | 1.31411 | --
5.3785 | 1.3136 | --
5.3897 | 1.31334 | --
5.4122 | 1.31281 | --
5.4349 | 1.31227 | --
5.4578 | 1.31172 | --
5.4693 | 1.31144 | --
5.4925 | 1.31087 | --
5.5159 | 1.31029 | --
5.5394 | 1.30969 | --
5.5513 | 1.30939 | --
5.5752 | 1.30877 | --
5.5993 | 1.30813 | --
5.6114 | 1.30781 | --
5.6358 | 1.30716 | --
5.648 | 1.30682 | --
5.6728 | 1.30614 | --
5.6977 | 1.30544 | --
5.7103 | 1.30508 | --
5.7355 | 1.30435 | --
5.7482 | 1.30398 | --
5.7738 | 1.30323 | --
5.7997 | 1.30245 | --
5.8127 | 1.30205 | --
5.8389 | 1.30124 | --
5.852 | 1.30083 | --
5.8786 | 1.29999 | --
5.8919 | 1.29956 | --
5.9188 | 1.29868 | --
5.9324 | 1.29822 | --
5.9597 | 1.2973 | --
5.9734 | 1.29683 | --
5.9872 | 1.29635 | --
6.015 | 1.29538 | --
6.029 | 1.29488 | --
6.0571 | 1.29385 | --
6.0713 | 1.29333 | --
6.0999 | 1.29225 | --
6.1143 | 1.2917 | --
6.1287 | 1.29114 | --
6.1578 | 1.28999 | --
6.1725 | 1.2894 | --
6.1872 | 1.2888 | --
6.2169 | 1.28757 | --
6.2319 | 1.28693 | --
6.2469 | 1.28629 | --
6.2771 | 1.28497 | --
6.2924 | 1.28428 | --
6.3077 | 1.28359 | --
6.3385 | 1.28216 | --
6.3541 | 1.28143 | --
6.3697 | 1.28068 | --
6.3854 | 1.27992 | --
6.417 | 1.27834 | --
6.4329 | 1.27753 | --
6.4489 | 1.2767 | --
6.465 | 1.27585 | --
6.4974 | 1.2741 | --
6.5137 | 1.27319 | --
6.5301 | 1.27227 | --
6.5466 | 1.27132 | --
6.5798 | 1.26937 | --
6.5966 | 1.26835 | --
6.6134 | 1.26731 | --
6.6303 | 1.26625 | --
6.6473 | 1.26516 | --
6.6644 | 1.26404 | --
6.6988 | 1.26172 | --
6.7162 | 1.26051 | --
6.7336 | 1.25927 | --
6.7512 | 1.258 | --
6.7688 | 1.25669 | --
6.7865 | 1.25534 | --
6.8043 | 1.25396 | --
6.8223 | 1.25254 | --
6.8583 | 1.24956 | --
6.8765 | 1.248 | --
6.8948 | 1.24639 | --
6.9132 | 1.24473 | --
6.9317 | 1.24302 | --
6.9503 | 1.24125 | --
6.969 | 1.23942 | --
6.9877 | 1.23753 | --
7.0066 | 1.23557 | --
7.0256 | 1.23354 | --
7.0447 | 1.23144 | --
7.0639 | 1.22925 | --
7.0832 | 1.22698 | --
7.1026 | 1.22462 | --
7.1221 | 1.22217 | --
7.1417 | 1.21961 | --
7.1615 | 1.21695 | --
7.1813 | 1.21416 | --
7.2013 | 1.21126 | --
7.2213 | 1.20821 | --
7.2415 | 1.20502 | --
7.2618 | 1.20168 | --
7.2822 | 1.19817 | --
7.3027 | 1.19447 | --
7.3233 | 1.19057 | --
7.3441 | 1.18645 | --
7.3649 | 1.1821 | --
7.3859 | 1.17748 | --
7.407 | 1.17257 | --
7.4282 | 1.16734 | --
7.4496 | 1.16175 | --
7.4711 | 1.15576 | --
7.4926 | 1.14932 | --
7.5144 | 1.14237 | --
7.5362 | 1.13484 | --
7.5582 | 1.12663 | --
7.5803 | 1.11763 | --
7.6025 | 1.1077 | --
7.6249 | 1.09666 | --
7.6474 | 1.08425 | --
7.67 | 1.07015 | --
7.6927 | 1.05388 | --
7.7156 | 1.03472 | --
7.7387 | 1.01147 | --
7.7618 | 0.98216 | --
7.7851 | 0.94567 | --
7.8086 | 0.90767 | --
7.8322 | 0.87956 | --
7.8559 | 0.85869 | --
7.8798 | 0.83365 | --
7.9038 | 0.8113 | --
7.928 | 0.80312 | --
7.9523 | 0.80497 | --
7.9768 | 0.80789 | --
8.0014 | 0.81064 | --
8.0262 | 0.82007 | --
8.0511 | 0.84429 | --
8.0762 | 0.886 | --
8.1014 | 0.94178 | --
8.1268 | 1.00617 | --
8.1524 | 1.07695 | --
8.1781 | 1.1598 | --
8.204 | 1.26496 | --
8.23 | 1.39195 | --
8.2562 | 1.51945 | --
8.2826 | 1.61738 | --
8.3091 | 1.66919 | --
8.3359 | 1.68078 | --
8.3628 | 1.66921 | --
8.3898 | 1.64648 | --
8.4171 | 1.61434 | --
8.4445 | 1.56881 | --
8.4721 | 1.50558 | --
8.4999 | 1.42519 | --
8.5278 | 1.34294 | --
8.556 | 1.30014 | --
8.5843 | 1.34374 | --
8.6128 | 1.47159 | --
8.6415 | 1.63706 | --
8.6704 | 1.78998 | --
8.6995 | 1.89545 | --
8.7288 | 1.93951 | --
8.7583 | 1.92783 | --
8.788 | 1.87922 | --
8.8179 | 1.81581 | --
8.848 | 1.75456 | --
8.8783 | 1.70367 | --
8.9088 | 1.66413 | --
8.9395 | 1.63363 | --
8.9704 | 1.60948 | --
9.0016 | 1.58966 | --
9.0329 | 1.5729 | --
9.0645 | 1.55841 | --
9.0963 | 1.54566 | --
9.1284 | 1.53431 | --
9.1606 | 1.5241 | --
9.1931 | 1.51485 | --
9.2258 | 1.5064 | --
9.2588 | 1.49864 | --
9.292 | 1.49148 | --
9.3254 | 1.48484 | --
9.359 | 1.47866 | --
9.393 | 1.47288 | --
9.4271 | 1.46746 | --
9.4615 | 1.46237 | --
9.4962 | 1.45756 | --
9.5311 | 1.45303 | --
9.5662 | 1.44873 | --
9.6017 | 1.44465 | --
9.6374 | 1.44077 | --
9.6733 | 1.43707 | --
9.7096 | 1.43354 | --
9.7461 | 1.43016 | --
9.7829 | 1.42693 | --
9.8199 | 1.42383 | --
9.8572 | 1.42086 | --
9.8949 | 1.418 | --
9.9328 | 1.41525 | --
9.971 | 1.4126 | --
10.009 | 1.41004 | --
10.048 | 1.40757 | --
10.087 | 1.40519 | --
10.127 | 1.40288 | --
10.166 | 1.40065 | --
10.207 | 1.39848 | --
10.247 | 1.39638 | --
10.288 | 1.39435 | --
10.328 | 1.39237 | --
10.37 | 1.39045 | --
10.411 | 1.38858 | --
10.453 | 1.38676 | --
10.496 | 1.38498 | --
10.538 | 1.38326 | --
10.581 | 1.38157 | --
10.625 | 1.37993 | --
10.669 | 1.37833 | --
10.713 | 1.37676 | --
10.757 | 1.37523 | --
10.802 | 1.37373 | --
10.847 | 1.37227 | --
10.893 | 1.37083 | --
10.939 | 1.36943 | --
10.985 | 1.36805 | --
11.032 | 1.3667 | --
11.079 | 1.36537 | --
11.126 | 1.36407 | --
11.174 | 1.3628 | --
11.223 | 1.36154 | --
11.272 | 1.36031 | --
11.321 | 1.35909 | --
11.37 | 1.35789 | --
11.421 | 1.35672 | --
11.471 | 1.35556 | --
11.522 | 1.35441 | --
11.573 | 1.35328 | --
11.625 | 1.35216 | --
11.678 | 1.35106 | --
11.731 | 1.34997 | --
11.784 | 1.34889 | --
11.838 | 1.34782 | --
11.892 | 1.34676 | --
11.947 | 1.34571 | --
12.002 | 1.34467 | --