## Sheet1
wavelength (μm) (blue and red curves) | Attenuation fiber bundle 13 µm (red curve) | Attenuation fiber bundle 22 µm (blue curve) | wavelength (μm) (green curve) | Attenuation Vitron IG3 glass (green curve) | wavelength (μm) (orange curve) | Additional loss due to polymer cladding (orange curve) | wavelength (μm) (black curve) | IG3 loss and additional FEP loss (black curve)
6.00931 | 12.71379 | 7.54868 | 6.00931 | 1.5023 | 3 | 0.04011 | 3 | 10.46889
5.9949 | 14.32251 | 7.61972 | 5.9949 | 1.66936 | 3.01 | 0.04011 | 3.01 | 10.46889
5.98056 | 12.04385 | 7.44163 | 5.98056 | 1.51708 | 3.02 | 0.04064 | 3.02 | 10.15439
5.96629 | 10.564 | 7.22449 | 5.96629 | 1.46538 | 3.03 | 0.04215 | 3.03 | 10.1179
5.95208 | 10.00388 | 7.26622 | 5.95208 | 1.48904 | 3.04 | 0.04375 | 3.04 | 9.94134
5.93795 | 11.71878 | 7.60271 | 5.93795 | 1.58904 | 3.05 | 0.04536 | 3.05 | 9.91676
5.92387 | 10.59206 | 7.19601 | 5.92387 | 1.41267 | 3.06 | 0.04688 | 3.06 | 9.49803
5.90987 | 9.81985 | 7.23823 | 5.90987 | 1.44725 | 3.07 | 0.04875 | 3.07 | 9.55432
5.89593 | 10.17487 | 7.5899 | 5.89593 | 1.53921 | 3.08 | 0.05098 | 3.08 | 9.45159
5.88206 | 11.64847 | 7.4127 | 5.88206 | 1.4927 | 3.09 | 0.05346 | 3.09 | 9.27472
5.86825 | 10.26108 | 7.3288 | 5.86825 | 1.44134 | 3.1 | 0.05599 | 3.1 | 9.30628
5.85451 | 11.03032 | 7.53417 | 5.85451 | 1.41764 | 3.11 | 0.05817 | 3.11 | 9.03531
5.84083 | 10.52387 | 7.60702 | 5.84083 | 1.45753 | 3.12 | 0.06084 | 3.12 | 8.90646
5.82721 | 10.95336 | 7.8883 | 5.82721 | 1.53293 | 3.13 | 0.06415 | 3.13 | 8.95096
5.81366 | 10.75869 | 7.57852 | 5.81366 | 1.38295 | 3.14 | 0.06821 | 3.14 | 8.63308
5.80017 | 10.94159 | 7.88443 | 5.80017 | 1.44716 | 3.15 | 0.07239 | 3.15 | 8.4982
5.78675 | 10.7148 | 7.89525 | 5.78675 | 1.44032 | 3.16 | 0.07643 | 3.16 | 8.67084
5.77338 | 10.15866 | 7.93834 | 5.77338 | 1.51367 | 3.17 | 0.08037 | 3.17 | 8.42027
5.76008 | 10.47696 | 7.65843 | 5.76008 | 1.41258 | 3.18 | 0.08437 | 3.18 | 8.25706
5.74684 | 9.2992 | 7.64576 | 5.74684 | 1.42609 | 3.19 | 0.0882 | 3.19 | 8.17688
5.73366 | 9.95738 | 7.63614 | 5.73366 | 1.41903 | 3.2 | 0.09241 | 3.2 | 7.9666
5.72054 | 9.12527 | 7.58274 | 5.72054 | 1.45116 | 3.21 | 0.09643 | 3.21 | 7.97092
5.70748 | 9.8292 | 7.50971 | 5.70748 | 1.39764 | 3.22 | 0.10117 | 3.22 | 7.83954
5.69448 | 9.56257 | 7.498 | 5.69448 | 1.41317 | 3.23 | 0.10464 | 3.23 | 7.77253
5.68153 | 9.59847 | 7.51329 | 5.68153 | 1.42413 | 3.24 | 0.10698 | 3.24 | 7.6346
5.66865 | 9.97917 | 7.48196 | 5.66865 | 1.40518 | 3.25 | 0.10803 | 3.25 | 7.55329
5.65583 | 10.09242 | 7.58853 | 5.65583 | 1.45728 | 3.26 | 0.10892 | 3.26 | 7.49576
5.64306 | 10.51864 | 7.58729 | 5.64306 | 1.44538 | 3.27 | 0.11023 | 3.27 | 7.64824
5.63035 | 10.89734 | 7.56479 | 5.63035 | 1.42094 | 3.28 | 0.11156 | 3.28 | 7.48111
5.6177 | 11.55141 | 7.73483 | 5.6177 | 1.44162 | 3.29 | 0.11347 | 3.29 | 7.56564
5.6051 | 11.41233 | 7.76364 | 5.6051 | 1.4299 | 3.3 | 0.11523 | 3.3 | 7.61167
5.59256 | 12.17733 | 7.86587 | 5.59256 | 1.45818 | 3.31 | 0.11668 | 3.31 | 7.44528
5.58008 | 11.88382 | 7.76784 | 5.58008 | 1.46862 | 3.32 | 0.11727 | 3.32 | 7.41695
5.56765 | 11.87945 | 7.65026 | 5.56765 | 1.45321 | 3.33 | 0.11793 | 3.33 | 7.57289
5.55528 | 11.71811 | 7.67078 | 5.55528 | 1.46798 | 3.34 | 0.118 | 3.34 | 7.4678
5.54296 | 11.33387 | 7.6443 | 5.54296 | 1.46273 | 3.35 | 0.11916 | 3.35 | 7.35501
5.5307 | 10.97474 | 7.68309 | 5.5307 | 1.48587 | 3.36 | 0.12111 | 3.36 | 7.45927
5.51849 | 10.74093 | 7.58301 | 5.51849 | 1.47625 | 3.37 | 0.12495 | 3.37 | 7.29798
5.50633 | 10.32113 | 7.55541 | 5.50633 | 1.48911 | 3.38 | 0.1271 | 3.38 | 7.32098
5.49423 | 10.14958 | 7.5234 | 5.49423 | 1.50611 | 3.39 | 0.12731 | 3.39 | 7.07639
5.48218 | 9.86344 | 7.48646 | 5.48218 | 1.52719 | 3.4 | 0.13077 | 3.4 | 7.08316
5.47019 | 9.65796 | 7.47745 | 5.47019 | 1.5612 | 3.41 | 0.13418 | 3.41 | 6.9693
5.45824 | 9.81076 | 7.3789 | 5.45824 | 1.52981 | 3.42 | 0.13671 | 3.42 | 6.98027
5.44635 | 9.60624 | 7.46443 | 5.44635 | 1.56469 | 3.43 | 0.1349 | 3.43 | 7.10312
5.43451 | 9.49866 | 7.45535 | 5.43451 | 1.58227 | 3.44 | 0.12391 | 3.44 | 6.96798
5.42272 | 9.51655 | 7.48785 | 5.42272 | 1.6134 | 3.45 | 0.11857 | 3.45 | 6.872
5.41098 | 9.6802 | 7.39522 | 5.41098 | 1.59686 | 3.46 | 0.11508 | 3.46 | 6.77128
5.3993 | 9.71123 | 7.49926 | 5.3993 | 1.6315 | 3.47 | 0.1127 | 3.47 | 6.77872
5.38766 | 9.6483 | 7.52557 | 5.38766 | 1.65482 | 3.48 | 0.11182 | 3.48 | 6.76252
5.37608 | 9.77641 | 7.5176 | 5.37608 | 1.67644 | 3.49 | 0.11306 | 3.49 | 6.64508
5.36454 | 9.64249 | 7.58345 | 5.36454 | 1.71173 | 3.5 | 0.11486 | 3.5 | 6.68873
5.35305 | 9.56301 | 7.5622 | 5.35305 | 1.75128 | 3.51 | 0.11629 | 3.51 | 6.75533
5.34161 | 9.78799 | 7.54767 | 5.34161 | 1.73563 | 3.52 | 0.10694 | 3.52 | 6.59932
5.33022 | 9.60591 | 7.61481 | 5.33022 | 1.78687 | 3.53 | 0.10438 | 3.53 | 6.60776
5.31888 | 9.78324 | 7.66815 | 5.31888 | 1.82061 | 3.54 | 0.10406 | 3.54 | 6.38018
5.30759 | 9.71596 | 7.67479 | 5.30759 | 1.85534 | 3.55 | 0.10448 | 3.55 | 6.31616
5.29635 | 9.57395 | 7.67684 | 5.29635 | 1.91307 | 3.56 | 0.10507 | 3.56 | 6.31752
5.28515 | 9.30899 | 7.63338 | 5.28515 | 1.93294 | 3.57 | 0.10633 | 3.57 | 6.15278
5.274 | 9.04851 | 7.59609 | 5.274 | 1.99102 | 3.58 | 0.10789 | 3.58 | 6.104
5.26289 | 8.81377 | 7.61337 | 5.26289 | 2.02615 | 3.59 | 0.10913 | 3.59 | 6.02823
5.25184 | 8.73498 | 7.62715 | 5.25184 | 2.10617 | 3.6 | 0.11134 | 3.6 | 5.85042
5.24083 | 8.59268 | 7.67647 | 5.24083 | 2.17625 | 3.61 | 0.11328 | 3.61 | 5.81104
5.22986 | 8.68346 | 7.69056 | 5.22986 | 2.24261 | 3.62 | 0.11597 | 3.62 | 5.69109
5.21895 | 8.63375 | 7.79636 | 5.21895 | 2.35817 | 3.63 | 0.11896 | 3.63 | 5.71905
5.20807 | 8.79338 | 7.86509 | 5.20807 | 2.44858 | 3.64 | 0.1226 | 3.64 | 5.59172
5.19725 | 8.95723 | 7.93607 | 5.19725 | 2.56004 | 3.65 | 0.12692 | 3.65 | 5.60907
5.18646 | 9.04909 | 8.05573 | 5.18646 | 2.67668 | 3.66 | 0.13247 | 3.66 | 5.53031
5.17572 | 9.18892 | 8.16865 | 5.17572 | 2.84508 | 3.67 | 0.1391 | 3.67 | 5.47803
5.16503 | 9.28929 | 8.2752 | 5.16503 | 2.99937 | 3.68 | 0.14698 | 3.68 | 5.42956
5.15438 | 9.31473 | 8.43059 | 5.15438 | 3.26744 | 3.69 | 0.15623 | 3.69 | 5.31987
5.14378 | 9.34869 | 8.48901 | 5.14378 | 3.47404 | 3.7 | 0.16755 | 3.7 | 5.30598
5.13321 | 9.46446 | 8.67175 | 5.13321 | 3.78936 | 3.71 | 0.18145 | 3.71 | 5.28781
5.12269 | 9.41077 | 8.84547 | 5.12269 | 4.05071 | 3.72 | 0.20002 | 3.72 | 5.25286
5.11222 | 9.58743 | 9.04853 | 5.11222 | 4.43393 | 3.73 | 0.22519 | 3.73 | 5.20189
5.10179 | 9.73189 | 9.28103 | 5.10179 | 4.71526 | 3.74 | 0.25959 | 3.74 | 5.21754
5.0914 | 9.85528 | 9.59861 | 5.0914 | 5.20012 | 3.75 | 0.30599 | 3.75 | 5.21012
5.08105 | 10.14515 | 9.88716 | 5.08105 | 5.41894 | 3.76 | 0.36692 | 3.76 | 5.26655
5.07074 | 10.48418 | 10.2782 | 5.07074 | 5.92731 | 3.77 | 0.45278 | 3.77 | 5.29714
5.06048 | 10.72599 | 10.65832 | 5.06048 | 6.12368 | 3.78 | 0.58537 | 3.78 | 5.41234
5.05025 | 11.12917 | 11.12243 | 5.05025 | 6.94298 | 3.79 | 0.7873 | 3.79 | 5.61918
5.04007 | 11.46867 | 11.54395 | 5.04007 | 7.59425 | 3.8 | 1.02532 | 3.8 | 5.83803
5.02993 | 11.63418 | 11.96004 | 5.02993 | 7.03104 | 3.81 | 1.24548 | 3.81 | 5.99951
5.01983 | 11.97523 | 12.3565 | 5.01983 | 8.48743 | 3.82 | 1.43874 | 3.82 | 6.1673
5.00977 | 12.08253 | 12.64393 | 5.00977 | 6.8365 | 3.83 | 1.6162 | 3.83 | 6.28539
4.99975 | 12.22824 | 12.93331 | 4.99975 | 7.31292 | 3.84 | 1.78404 | 3.84 | 6.39745
4.98977 | 12.34364 | 13.08036 | 4.98977 | 7.19052 | 3.85 | 1.94759 | 3.85 | 6.54017
4.97983 | 12.30673 | 13.13376 | 4.97983 | 8.11738 | 3.86 | 2.1032 | 3.86 | 6.61588
4.96993 | 12.0656 | 12.98893 | 4.96993 | 6.83501 | 3.87 | 2.22942 | 3.87 | 6.69627
4.96007 | 11.79309 | 12.80698 | 4.96007 | 7.86004 | 3.88 | 2.31531 | 3.88 | 6.72658
4.95025 | 11.32928 | 12.38636 | 4.95025 | 6.62057 | 3.89 | 2.38748 | 3.89 | 6.73005
4.94046 | 10.86115 | 12.01281 | 4.94046 | 7.34002 | 3.9 | 2.46989 | 3.9 | 6.77314
4.93072 | 10.34924 | 11.52995 | 4.93072 | 6.56352 | 3.91 | 2.58161 | 3.91 | 6.83111
4.92101 | 9.81115 | 11.08011 | 4.92101 | 6.09608 | 3.92 | 2.73884 | 3.92 | 6.87258
4.91135 | 9.33349 | 10.64678 | 4.91135 | 5.3986 | 3.93 | 2.94034 | 3.93 | 7.03996
4.90172 | 8.93824 | 10.32097 | 4.90172 | 4.9835 | 3.94 | 3.1759 | 3.94 | 7.18739
4.89212 | 8.61991 | 10.04225 | 4.89212 | 4.51966 | 3.95 | 3.40332 | 3.95 | 7.36025
4.88257 | 8.4032 | 9.86886 | 4.88257 | 4.17258 | 3.96 | 3.58962 | 3.96 | 7.48182
4.87305 | 8.26268 | 9.75718 | 4.87305 | 3.88506 | 3.97 | 3.75425 | 3.97 | 7.59488
4.86357 | 8.21407 | 9.71455 | 4.86357 | 3.70382 | 3.98 | 3.90387 | 3.98 | 7.71045
4.85413 | 8.22921 | 9.74186 | 4.85413 | 3.58537 | 3.99 | 4.04902 | 3.99 | 7.79989
4.84472 | 8.28197 | 9.8092 | 4.84472 | 3.50171 | 4 | 4.19791 | 4 | 7.92722
4.83535 | 8.39536 | 9.89192 | 4.83535 | 3.48019 | 4.01 | 4.3639 | 4.01 | 8.04439
4.82601 | 8.52859 | 10.03489 | 4.82601 | 3.49646 | 4.02 | 4.55143 | 4.02 | 8.19955
4.81671 | 8.70396 | 10.18652 | 4.81671 | 3.525 | 4.03 | 4.79252 | 4.03 | 8.40927
4.80745 | 8.8618 | 10.33213 | 4.80745 | 3.54154 | 4.04 | 5.10167 | 4.04 | 8.69857
4.79822 | 9.05368 | 10.5115 | 4.79822 | 3.58634 | 4.05 | 5.46714 | 4.05 | 9.03931
4.78903 | 9.24648 | 10.69924 | 4.78903 | 3.63803 | 4.06 | 5.86926 | 4.06 | 9.41734
4.77988 | 9.50658 | 10.90308 | 4.77988 | 3.73875 | 4.07 | 6.30164 | 4.07 | 9.8388
4.77075 | 9.70116 | 11.10477 | 4.77075 | 3.77905 | 4.08 | 6.70934 | 4.08 | 10.22104
4.76167 | 9.94571 | 11.31017 | 4.76167 | 3.85237 | 4.09 | 7.0875 | 4.09 | 10.57243
4.75261 | 10.19008 | 11.53338 | 4.75261 | 3.92496 | 4.1 | 7.47129 | 4.1 | 10.93985
4.7436 | 10.46264 | 11.77041 | 4.7436 | 4.02562 | 4.11 | 7.8208 | 4.11 | 11.27055
4.73461 | 10.68721 | 11.98798 | 4.73461 | 4.0734 | 4.12 | 8.13195 | 4.12 | 11.56404
4.72566 | 10.94902 | 12.21185 | 4.72566 | 4.13525 | 4.13 | 8.49511 | 4.13 | 11.90056
4.71675 | 11.19137 | 12.46761 | 4.71675 | 4.20209 | 4.14 | 8.88072 | 4.14 | 12.26354
4.70786 | 11.51998 | 12.74308 | 4.70786 | 4.32933 | 4.15 | 9.23961 | 4.15 | 12.60345
4.69901 | 11.81823 | 12.99494 | 4.69901 | 4.41668 | 4.16 | 9.7357 | 4.16 | 13.05513
4.6902 | 12.13498 | 13.28042 | 4.6902 | 4.51655 | 4.17 | 10.24182 | 4.17 | 13.54053
4.68141 | 12.4484 | 13.54594 | 4.68141 | 4.5998 | 4.18 | 10.76678 | 4.18 | 14.03155
4.67266 | 12.72291 | 13.79687 | 4.67266 | 4.67571 | 4.19 | 11.45004 | 4.19 | 14.68076
4.66395 | 13.07644 | 14.11157 | 4.66395 | 4.77107 | 4.2 | 12.0833 | 4.2 | 15.28919
4.65526 | 13.41701 | 14.4057 | 4.65526 | 4.924 | 4.21 | 12.61929 | 4.21 | 15.80425
4.64661 | 13.7309 | 14.71525 | 4.64661 | 5.04619 | 4.22 | 13.25087 | 4.22 | 16.45976
4.63799 | 14.08916 | 15.01492 | 4.63799 | 5.11843 | 4.23 | 13.30368 | 4.23 | 16.51828
4.6294 | 14.4281 | 15.30931 | 4.6294 | 5.36028 | 4.24 | 13.10512 | 4.24 | 16.29128
4.62084 | 14.7098 | 15.62177 | 4.62084 | 5.4402 | 4.25 | 12.74856 | 4.25 | 15.90386
4.61232 | 15.01976 | 15.85632 | 4.61232 | 5.50485 | 4.26 | 12.11595 | 4.26 | 15.18352
4.60382 | 15.2494 | 16.08345 | 4.60382 | 5.57907 | 4.27 | 11.39526 | 4.27 | 14.48002
4.59536 | 15.60754 | 16.4101 | 4.59536 | 5.83784 | 4.28 | 10.70482 | 4.28 | 13.78137
4.58693 | 15.86186 | 16.63366 | 4.58693 | 5.8948 | 4.29 | 10.09778 | 4.29 | 13.16888
4.57853 | 16.04837 | 16.82063 | 4.57853 | 6.0308 | 4.3 | 9.75587 | 4.3 | 12.81837
4.57016 | 16.16031 | 16.91375 | 4.57016 | 6.04022 | 4.31 | 9.37968 | 4.31 | 12.46816
4.56182 | 16.35145 | 17.03037 | 4.56182 | 6.23535 | 4.32 | 9.07761 | 4.32 | 12.1111
4.55351 | 16.3072 | 16.95409 | 4.55351 | 6.10055 | 4.33 | 8.74254 | 4.33 | 11.76995
4.54523 | 16.36553 | 16.99181 | 4.54523 | 6.29395 | 4.34 | 8.31042 | 4.34 | 11.33648
4.53698 | 16.1979 | 16.79244 | 4.53698 | 6.18466 | 4.35 | 7.7639 | 4.35 | 10.78701
4.52876 | 16.10209 | 16.60299 | 4.52876 | 6.41192 | 4.36 | 6.98579 | 4.36 | 10.02573
4.52057 | 15.67597 | 16.19866 | 4.52057 | 6.1192 | 4.37 | 6.1001 | 4.37 | 9.15406
4.51241 | 15.2427 | 15.66122 | 4.51241 | 5.92557 | 4.38 | 5.22135 | 4.38 | 8.28563
4.50428 | 14.68261 | 15.08794 | 4.50428 | 5.78939 | 4.39 | 4.4757 | 4.39 | 7.55873
4.49618 | 14.11464 | 14.4344 | 4.49618 | 5.68629 | 4.4 | 3.89333 | 4.4 | 6.99478
4.48811 | 13.41929 | 13.64939 | 4.48811 | 5.45443 | 4.41 | 3.45034 | 4.41 | 6.60295
4.48006 | 12.55651 | 12.80508 | 4.48006 | 5.09815 | 4.42 | 3.10529 | 4.42 | 6.34728
4.47205 | 11.81678 | 11.99724 | 4.47205 | 4.79282 | 4.43 | 2.82271 | 4.43 | 6.19998
4.46406 | 11.00863 | 11.17684 | 4.46406 | 4.43072 | 4.44 | 2.60873 | 4.44 | 6.206
4.45611 | 10.33493 | 10.45939 | 4.45611 | 4.1025 | 4.45 | 2.44581 | 4.45 | 6.34092
4.44818 | 9.802 | 9.8561 | 4.44818 | 3.83334 | 4.46 | 2.32419 | 4.46 | 6.58729
4.44028 | 9.41047 | 9.38891 | 4.44028 | 3.60401 | 4.47 | 2.22422 | 4.47 | 6.92414
4.4324 | 9.16491 | 9.06431 | 4.4324 | 3.41416 | 4.48 | 2.15003 | 4.48 | 7.2459
4.42456 | 9.09548 | 8.85042 | 4.42456 | 3.29363 | 4.49 | 2.07834 | 4.49 | 7.58707
4.41674 | 9.1124 | 8.73948 | 4.41674 | 3.20508 | 4.5 | 2.0148 | 4.5 | 7.74971
4.40895 | 9.21093 | 8.68143 | 4.40895 | 3.14444 | 4.51 | 1.94939 | 4.51 | 7.83459
4.40119 | 9.40815 | 8.66735 | 4.40119 | 3.10298 | 4.52 | 1.89163 | 4.52 | 7.9973
4.39345 | 9.66091 | 8.69757 | 4.39345 | 3.09303 | 4.53 | 1.83863 | 4.53 | 8.21627
4.38575 | 9.9835 | 8.74708 | 4.38575 | 3.07073 | 4.54 | 1.78841 | 4.54 | 8.01308
4.37806 | 10.38313 | 8.80994 | 4.37806 | 3.0621 | 4.55 | 1.74737 | 4.55 | 7.92991
4.37041 | 10.79953 | 8.88669 | 4.37041 | 3.05457 | 4.56 | 1.71202 | 4.56 | 7.91784
4.36278 | 11.27218 | 8.96206 | 4.36278 | 3.04322 | 4.57 | 1.69081 | 4.57 | 7.73478
4.35518 | 11.68228 | 9.02275 | 4.35518 | 3.03425 | 4.58 | 1.67524 | 4.58 | 7.68224
4.34761 | 12.01258 | 9.05127 | 4.34761 | 3.01797 | 4.59 | 1.66572 | 4.59 | 7.53977
4.34006 | 12.36504 | 9.14501 | 4.34006 | 3.02605 | 4.6 | 1.65543 | 4.6 | 7.35134
4.33254 | 12.66112 | 9.19192 | 4.33254 | 3.02759 | 4.61 | 1.64501 | 4.61 | 7.17012
4.32504 | 12.75889 | 9.14112 | 4.32504 | 3.02704 | 4.62 | 1.63158 | 4.62 | 7.07815
4.31757 | 13.08185 | 9.37521 | 4.31757 | 3.03661 | 4.63 | 1.61171 | 4.63 | 6.9551
4.31013 | 13.99908 | 10.10231 | 4.31013 | 3.08892 | 4.64 | 1.58799 | 4.64 | 6.68957
4.30271 | 13.77476 | 9.51573 | 4.30271 | 3.06358 | 4.65 | 1.55909 | 4.65 | 6.55739
4.29532 | 13.49374 | 9.19837 | 4.29532 | 3.06064 | 4.66 | 1.53182 | 4.66 | 6.3724
4.28795 | 13.78957 | 9.23414 | 4.28795 | 3.07514 | 4.67 | 1.50289 | 4.67 | 6.20772
4.28061 | 13.98175 | 9.29967 | 4.28061 | 3.07555 | 4.68 | 1.47489 | 4.68 | 6.08692
4.27329 | 14.38839 | 9.37304 | 4.27329 | 3.0875 | 4.69 | 1.44204 | 4.69 | 5.96049
4.266 | 14.90637 | 9.40425 | 4.266 | 3.08142 | 4.7 | 1.41271 | 4.7 | 5.81962
4.25873 | 15.21761 | 9.5067 | 4.25873 | 3.06464 | 4.71 | 1.38186 | 4.71 | 5.68056
4.25149 | 15.08609 | 9.69101 | 4.25149 | 3.15074 | 4.72 | 1.35907 | 4.72 | 5.53678
4.24427 | 15.87151 | 9.75969 | 4.24427 | 3.17283 | 4.73 | 1.33684 | 4.73 | 5.44209
4.23708 | 16.26645 | 9.82565 | 4.23708 | 3.19528 | 4.74 | 1.32361 | 4.74 | 5.36837
4.22991 | 16.51691 | 9.8344 | 4.22991 | 3.21485 | 4.75 | 1.31085 | 4.75 | 5.26497
4.22276 | 16.51641 | 9.83396 | 4.22276 | 3.21505 | 4.76 | 1.30101 | 4.76 | 5.16676
4.21564 | 16.32171 | 9.81755 | 4.21564 | 3.19916 | 4.77 | 1.28699 | 4.77 | 5.0721
4.20854 | 15.89992 | 9.75971 | 4.20854 | 3.18129 | 4.78 | 1.27872 | 4.78 | 5.01615
4.20147 | 15.50997 | 9.75502 | 4.20147 | 3.20255 | 4.79 | 1.26811 | 4.79 | 4.90068
4.19442 | 15.05827 | 9.75132 | 4.19442 | 3.21857 | 4.8 | 1.26279 | 4.8 | 4.84049
4.1874 | 14.63685 | 9.7123 | 4.1874 | 3.23786 | 4.81 | 1.25538 | 4.81 | 4.79236
4.18039 | 14.34742 | 9.67349 | 4.18039 | 3.26324 | 4.82 | 1.25311 | 4.82 | 4.76801
4.17341 | 14.11431 | 9.6266 | 4.17341 | 3.29064 | 4.83 | 1.24836 | 4.83 | 4.73787
4.16646 | 13.82946 | 9.56096 | 4.16646 | 3.30708 | 4.84 | 1.25318 | 4.84 | 4.74405
4.15953 | 13.59576 | 9.50932 | 4.15953 | 3.32032 | 4.85 | 1.25942 | 4.85 | 4.80807
4.15262 | 13.47288 | 9.50228 | 4.15262 | 3.35923 | 4.86 | 1.27883 | 4.86 | 4.93785
4.14573 | 13.26102 | 9.44281 | 4.14573 | 3.37134 | 4.87 | 1.30507 | 4.87 | 5.13182
4.13887 | 13.09928 | 9.41109 | 4.13887 | 3.38508 | 4.88 | 1.34764 | 4.88 | 5.4426
4.13202 | 12.91861 | 9.37198 | 4.13202 | 3.4002 | 4.89 | 1.40015 | 4.89 | 5.84276
4.12521 | 12.76259 | 9.33169 | 4.12521 | 3.41787 | 4.9 | 1.46934 | 4.9 | 6.36973
4.11841 | 12.67219 | 9.30504 | 4.11841 | 3.43642 | 4.91 | 1.54874 | 4.91 | 6.88914
4.11164 | 12.50062 | 9.26195 | 4.11164 | 3.4455 | 4.92 | 1.63704 | 4.92 | 7.66019
4.10489 | 12.33955 | 9.20163 | 4.10489 | 3.463 | 4.93 | 1.72714 | 4.93 | 8.256
4.09816 | 12.17398 | 9.15638 | 4.09816 | 3.47066 | 4.94 | 1.82688 | 4.94 | 9.13023
4.09145 | 11.99802 | 9.10879 | 4.09145 | 3.48038 | 4.95 | 1.94607 | 4.95 | 8.58501
4.08476 | 11.82089 | 9.04365 | 4.08476 | 3.50136 | 4.96 | 2.08451 | 4.96 | 9.93572
4.0781 | 11.65978 | 8.99275 | 4.0781 | 3.51583 | 4.97 | 2.2344 | 4.97 | 9.07848
4.07146 | 11.48738 | 8.92776 | 4.07146 | 3.53724 | 4.98 | 2.37375 | 4.98 | 10.47528
4.06484 | 11.28495 | 8.87516 | 4.06484 | 3.53688 | 4.99 | 2.51477 | 4.99 | 9.70811
4.05824 | 11.11205 | 8.82052 | 4.05824 | 3.55215 | 5 | 2.67263 | 5 | 9.97366
4.05166 | 10.9106 | 8.76393 | 4.05166 | 3.5657 | 5.01 | 2.87921 | 5.01 | 9.75346
4.04511 | 10.72679 | 8.70151 | 4.04511 | 3.59122 | 5.02 | 3.13622 | 5.02 | 11.59914
4.03857 | 10.55926 | 8.65093 | 4.03857 | 3.59848 | 5.03 | 3.42588 | 5.03 | 10.46081
4.03206 | 10.41028 | 8.60172 | 4.03206 | 3.61343 | 5.04 | 3.70384 | 5.04 | 11.29421
4.02556 | 10.28204 | 8.55678 | 4.02556 | 3.62388 | 5.05 | 3.94503 | 5.05 | 10.904
4.01909 | 10.19016 | 8.52789 | 4.01909 | 3.65208 | 5.06 | 4.15231 | 5.06 | 10.31443
4.01264 | 10.10422 | 8.49196 | 4.01264 | 3.67046 | 5.07 | 4.32742 | 5.07 | 10.26889
4.00621 | 10.0235 | 8.45942 | 4.00621 | 3.69488 | 5.08 | 4.49347 | 5.08 | 9.96418
3.9998 | 9.94825 | 8.43523 | 3.9998 | 3.73042 | 5.09 | 4.66192 | 5.09 | 9.89164
3.99341 | 9.86159 | 8.41211 | 3.99341 | 3.73262 | 5.1 | 4.83638 | 5.1 | 9.63517
3.98704 | 9.81269 | 8.39503 | 3.98704 | 3.76671 | 5.11 | 5.01455 | 5.11 | 9.50836
3.98069 | 9.74577 | 8.37983 | 3.98069 | 3.80492 | 5.12 | 5.19927 | 5.12 | 9.34843
3.97436 | 9.68448 | 8.36059 | 3.97436 | 3.82021 | 5.13 | 5.40965 | 5.13 | 9.27876
3.96806 | 9.635 | 8.35264 | 3.96806 | 3.84971 | 5.14 | 5.6376 | 5.14 | 9.2244
3.96177 | 9.56384 | 8.33386 | 3.96177 | 3.88663 | 5.15 | 5.87747 | 5.15 | 9.23028
3.9555 | 9.48064 | 8.31871 | 3.9555 | 3.90637 | 5.16 | 6.09793 | 5.16 | 9.22391
3.94925 | 9.4372 | 8.3208 | 3.94925 | 3.96382 | 5.17 | 6.23698 | 5.17 | 9.16462
3.94302 | 9.35113 | 8.30879 | 3.94302 | 4.00345 | 5.18 | 6.27301 | 5.18 | 9.05098
3.93681 | 9.23124 | 8.28545 | 3.93681 | 4.01999 | 5.19 | 6.24489 | 5.19 | 8.8833
3.93062 | 9.16666 | 8.28131 | 3.93062 | 4.09856 | 5.2 | 6.22266 | 5.2 | 8.75437
3.92445 | 9.06211 | 8.25963 | 3.92445 | 4.10913 | 5.21 | 6.21167 | 5.21 | 8.64421
3.9183 | 8.98315 | 8.24774 | 3.9183 | 4.14314 | 5.22 | 6.22963 | 5.22 | 8.57668
3.91217 | 8.93978 | 8.26029 | 3.91217 | 4.23128 | 5.23 | 6.29458 | 5.23 | 8.53634
3.90605 | 8.91424 | 8.2677 | 3.90605 | 4.28268 | 5.24 | 6.40531 | 5.24 | 8.58658
3.89996 | 8.86547 | 8.25699 | 3.89996 | 4.30338 | 5.25 | 6.59175 | 5.25 | 8.70963
3.89389 | 8.85505 | 8.27074 | 3.89389 | 4.33329 | 5.26 | 6.84386 | 5.26 | 8.89093
3.88783 | 8.83257 | 8.28725 | 3.88783 | 4.34775 | 5.27 | 7.17162 | 5.27 | 9.17529
3.88179 | 8.83706 | 8.29334 | 3.88179 | 4.40497 | 5.28 | 7.5687 | 5.28 | 9.52847
3.87578 | 8.82477 | 8.31617 | 3.87578 | 4.4261 | 5.29 | 7.9828 | 5.29 | 9.90714
3.86978 | 8.80609 | 8.32744 | 3.86978 | 4.4684 | 5.3 | 8.3683 | 5.3 | 10.26262
3.86379 | 8.77046 | 8.32078 | 3.86379 | 4.5035 | 5.31 | 8.60969 | 5.31 | 10.45762
3.85783 | 8.70892 | 8.31354 | 3.85783 | 4.51794 | 5.32 | 8.72236 | 5.32 | 10.53964
3.85189 | 8.65563 | 8.3166 | 3.85189 | 4.57755 | 5.33 | 8.79676 | 5.33 | 10.58429
3.84596 | 8.59208 | 8.29975 | 3.84596 | 4.62471 | 5.34 | 8.8544 | 5.34 | 10.59727
3.84005 | 8.50595 | 8.28851 | 3.84005 | 4.61299 | 5.35 | 8.92264 | 5.35 | 10.66975
3.83416 | 8.45169 | 8.28034 | 3.83416 | 4.66262 | 5.36 | 9.0043 | 5.36 | 10.73166
3.82829 | 8.38103 | 8.2761 | 3.82829 | 4.67189 | 5.37 | 9.11022 | 5.37 | 10.80525
3.82244 | 8.29308 | 8.26634 | 3.82244 | 4.69327 | 5.38 | 9.20339 | 5.38 | 10.87251
3.8166 | 8.20553 | 8.25088 | 3.8166 | 4.77775 | 5.39 | 9.25385 | 5.39 | 10.90399
3.81079 | 8.09019 | 8.23008 | 3.81079 | 4.75447 | 5.4 | 9.28275 | 5.4 | 10.87985
3.80498 | 7.96877 | 8.2048 | 3.80498 | 4.75123 | 5.41 | 9.25677 | 5.41 | 10.50579
3.7992 | 7.83996 | 8.17952 | 3.7992 | 4.82259 | 5.42 | 9.22786 | 5.42 | 10.497
3.79344 | 7.70343 | 8.14665 | 3.79344 | 4.81591 | 5.43 | 9.25974 | 5.43 | 10.47891
3.78769 | 7.56097 | 8.11807 | 3.78769 | 4.84259 | 5.44 | 9.33283 | 5.44 | 10.50837
3.78196 | 7.41524 | 8.08601 | 3.78196 | 4.83403 | 5.45 | 9.44739 | 5.45 | 10.62525
3.77625 | 7.30486 | 8.06518 | 3.77625 | 4.81347 | 5.46 | 9.57883 | 5.46 | 10.76712
3.77055 | 7.22461 | 8.0441 | 3.77055 | 4.84514 | 5.47 | 9.75714 | 5.47 | 10.94923
3.76487 | 7.1586 | 8.03246 | 3.76487 | 4.83708 | 5.48 | 10.01902 | 5.48 | 11.19475
3.75921 | 7.1158 | 8.03393 | 3.75921 | 4.90978 | 5.49 | 10.35486 | 5.49 | 11.48821
3.75357 | 7.08387 | 8.02616 | 3.75357 | 4.94555 | 5.5 | 10.86924 | 5.5 | 11.95682
3.74794 | 7.04281 | 8.02262 | 3.74794 | 4.88024 | 5.51 | 11.44467 | 5.51 | 12.52524
3.74233 | 7.0266 | 8.0272 | 3.74233 | 4.96218 | 5.52 | 11.81628 | 5.52 | 12.90977
3.73673 | 6.99893 | 8.02304 | 3.73673 | 4.95201 | 5.53 | 12.12583 | 5.53 | 13.20701
3.73116 | 6.98331 | 8.03381 | 3.73116 | 4.97379 | 5.54 | 12.42117 | 5.54 | 13.47948
3.7256 | 6.98154 | 8.03429 | 3.7256 | 4.98771 | 5.55 | 12.68297 | 5.55 | 13.73911
3.72005 | 6.97331 | 8.04171 | 3.72005 | 5.05274 | 5.56 | 13.04875 | 5.56 | 14.10231
3.71452 | 6.97547 | 8.04806 | 3.71452 | 5.0643 | 5.57 | 13.32726 | 5.57 | 14.39791
3.70901 | 6.97551 | 8.05184 | 3.70901 | 5.11557 | 5.58 | 13.44175 | 5.58 | 14.54219
3.70352 | 6.98411 | 8.0713 | 3.70352 | 5.18475 | 5.59 | 13.46007 | 5.59 | 14.5496
3.69804 | 6.98457 | 8.07859 | 3.69804 | 5.11263 | 5.6 | 13.21306 | 5.6 | 14.29693
3.69258 | 6.99587 | 8.08826 | 3.69258 | 5.12406 | 5.61 | 12.78014 | 5.61 | 13.85103
3.68713 | 6.99759 | 8.10497 | 3.68713 | 5.20767 | 5.62 | 12.31966 | 5.62 | 13.37084
3.6817 | 7.02985 | 8.12596 | 3.6817 | 5.29189 | 5.63 | 11.83297 | 5.63 | 12.90302
3.67629 | 7.03441 | 8.132 | 3.67629 | 5.26224 | 5.64 | 11.33591 | 5.64 | 12.4471
3.67089 | 7.05769 | 8.14373 | 3.67089 | 5.33163 | 5.65 | 10.89638 | 5.65 | 11.99401
3.66551 | 7.07818 | 8.16376 | 3.66551 | 5.37581 | 5.66 | 10.52562 | 5.66 | 11.59557
3.66014 | 7.10415 | 8.18611 | 3.66014 | 5.39531 | 5.67 | 10.17972 | 5.67 | 11.28021
3.65479 | 7.11463 | 8.20356 | 3.65479 | 5.49207 | 5.68 | 9.90364 | 5.68 | 11.06941
3.64945 | 7.13302 | 8.2239 | 3.64945 | 5.48101 | 5.69 | 9.70769 | 5.69 | 10.90065
3.64413 | 7.17219 | 8.2474 | 3.64413 | 5.52225 | 5.7 | 9.52755 | 5.7 | 10.7322
3.63883 | 7.19102 | 8.27143 | 3.63883 | 5.45407 | 5.71 | 9.39002 | 5.71 | 10.63194
3.63354 | 7.2388 | 8.2989 | 3.63354 | 5.5204 | 5.72 | 9.31453 | 5.72 | 10.57179
3.62827 | 7.27139 | 8.32929 | 3.62827 | 5.63904 | 5.73 | 9.27155 | 5.73 | 10.52257
3.62301 | 7.30483 | 8.35632 | 3.62301 | 5.59395 | 5.74 | 9.27787 | 5.74 | 10.49724
3.61776 | 7.33399 | 8.38304 | 3.61776 | 5.56111 | 5.75 | 9.31511 | 5.75 | 10.504
3.61254 | 7.37264 | 8.4224 | 3.61254 | 5.67322 | 5.76 | 9.36139 | 5.76 | 10.56831
3.60732 | 7.40672 | 8.45754 | 3.60732 | 5.72365 | 5.77 | 9.44835 | 5.77 | 10.65163
3.60213 | 7.43515 | 8.49411 | 3.60213 | 5.69645 | 5.78 | 9.54823 | 5.78 | 10.69556
3.59694 | 7.48494 | 8.5215 | 3.59694 | 5.80033 | 5.79 | 9.6127 | 5.79 | 10.74838
3.59177 | 7.53271 | 8.56079 | 3.59177 | 5.8722 | 5.8 | 9.64317 | 5.8 | 10.7938
3.58662 | 7.58784 | 8.60673 | 3.58662 | 6.00865 | 5.81 | 9.64408 | 5.81 | 10.82354
3.58148 | 7.63168 | 8.6447 | 3.58148 | 5.9323 | 5.82 | 9.64671 | 5.82 | 10.85664
3.57636 | 7.67025 | 8.69169 | 3.57636 | 6.15305 | 5.83 | 9.71265 | 5.83 | 10.88544
3.57125 | 7.70875 | 8.72342 | 3.57125 | 6.03841 | 5.84 | 9.8172 | 5.84 | 10.92889
3.56616 | 7.75755 | 8.75698 | 3.56616 | 6.07116 | 5.85 | 9.88582 | 5.85 | 10.96919
3.56108 | 7.80171 | 8.80084 | 3.56108 | 6.23026 | 5.86 | 9.90536 | 5.86 | 10.98781
3.55601 | 7.83109 | 8.81755 | 3.55601 | 6.14667 | 5.87 | 9.9002 | 5.87 | 11.03999
3.55096 | 7.87203 | 8.85781 | 3.55096 | 6.20314 | 5.88 | 9.87095 | 5.88 | 11.091
3.54592 | 7.91547 | 8.8831 | 3.54592 | 6.24801 | 5.89 | 9.81839 | 5.89 | 11.0344
3.5409 | 7.92768 | 8.90284 | 3.5409 | 6.25613 | 5.9 | 9.78706 | 5.9 | 10.95294
3.53589 | 7.95542 | 8.9208 | 3.53589 | 6.36741 | 5.91 | 9.76675 | 5.91 | 10.85796
3.5309 | 7.97107 | 8.93802 | 3.5309 | 6.5168 | 5.92 | 9.67173 | 5.92 | 10.73612
3.52592 | 7.97336 | 8.9431 | 3.52592 | 6.44254 | 5.93 | 9.50099 | 5.93 | 10.62224
3.52095 | 7.97509 | 8.93918 | 3.52095 | 6.48643 | 5.94 | 9.38306 | 5.94 | 10.52866
3.516 | 7.94788 | 8.92083 | 3.516 | 6.51741 | 5.95 | 9.35207 | 5.95 | 10.42188
3.51106 | 7.94795 | 8.92275 | 3.51106 | 6.66787 | 5.96 | 9.28132 | 5.96 | 10.32673
3.50614 | 7.93828 | 8.88723 | 3.50614 | 6.53404 | 5.97 | 9.14862 | 5.97 | 10.25742
3.50123 | 7.91236 | 8.8483 | 3.50123 | 6.57261 | 5.98 | 9.05251 | 5.98 | 10.22904
3.49633 | 7.88551 | 8.81319 | 3.49633 | 6.57763 | 5.99 | 8.99755 | 5.99 | 10.17961
3.49145 | 7.84318 | 8.77942 | 3.49145 | 6.49141 | 6 | 8.90548 | 6 | 10.02695
3.48658 | 7.7969 | 8.75763 | 3.48658 | 6.6278 | 6.01 | 8.8077 | 6.01 | 9.87691
3.48172 | 7.78 | 8.73177 | 3.48172 | 6.62758 | 6.02 | 8.75556 | 6.02 | 9.78463
3.47688 | 7.76567 | 8.71859 | 3.47688 | 6.69264 | 6.03 | 8.67467 | 6.03 | 9.70412
3.47205 | 7.74838 | 8.69786 | 3.47205 | 6.60473 | 6.04 | 8.53119 | 6.04 | 9.67082
3.46723 | 7.74625 | 8.68999 | 3.46723 | 6.74885 | 6.05 | 8.4502 | 6.05 | 9.67128
3.46243 | 7.73466 | 8.69385 | 3.46243 | 6.64785 | 6.06 | 8.49433 | 6.06 | 9.65579
3.45764 | 7.74158 | 8.69897 | 3.45764 | 6.66432 | 6.07 | 8.56326 | 6.07 | 9.67326
3.45287 | 7.76166 | 8.71653 | 3.45287 | 6.78552 | 6.08 | 8.64039 | 6.08 | 9.68855
3.4481 | 7.77359 | 8.73251 | 3.4481 | 6.73218 | 6.09 | 8.75598 | 6.09 | 9.74863
3.44335 | 7.80155 | 8.7492 | 3.44335 | 6.84948 | 6.1 | 8.85597 | 6.1 | 9.86224
3.43862 | 7.81912 | 8.77106 | 3.43862 | 6.84185 | 6.11 | 8.92149 | 6.11 | 9.94487
3.43389 | 7.843 | 8.79725 | 3.43389 | 6.92235 | 6.12 | 9.03561 | 6.12 | 9.99017
3.42918 | 7.88514 | 8.8296 | 3.42918 | 6.97789 | 6.13 | 9.21163 | 6.13 | 10.09002
3.42449 | 7.90372 | 8.86137 | 3.42449 | 6.88183 | 6.14 | 9.35658 | 6.14 | 10.23855
3.4198 | 7.9395 | 8.87363 | 3.4198 | 6.84186 | 6.15 | 9.45798 | 6.15 | 10.3861
3.41513 | 7.99782 | 8.88682 | 3.41513 | 7.05156 | 6.16 | 9.59693 | 6.16 | 10.57258
3.41047 | 8.00119 | 8.88252 | 3.41047 | 6.81931 | 6.17 | 9.77812 | 6.17 | 10.76535
3.40582 | 8.03157 | 8.90018 | 3.40582 | 6.97568 | 6.18 | 9.93533 | 6.18 | 10.91942
3.40119 | 8.02806 | 8.90701 | 3.40119 | 6.9534 | 6.19 | 10.1018 | 6.19 | 11.06628
3.39657 | 8.03189 | 8.92913 | 3.39657 | 6.94945 | 6.2 | 10.35887 | 6.2 | 11.30174
3.39196 | 8.04019 | 8.95426 | 3.39196 | 6.9412 | 6.21 | 10.65098 | 6.21 | 11.58578
3.38736 | 8.04791 | 8.98042 | 3.38736 | 6.95969 | 6.22 | 10.90532 | 6.22 | 11.83255
3.38278 | 8.08492 | 9.00887 | 3.38278 | 7.03163 | 6.23 | 11.1879 | 6.23 | 12.10234
3.37821 | 8.12884 | 9.0154 | 3.37821 | 7.29835 | 6.24 | 11.56478 | 6.24 | 12.47134
3.37365 | 8.15353 | 9.00831 | 3.37365 | 7.13104 | 6.25 | 11.95912 | 6.25 | 12.88833
3.3691 | 8.20424 | 9.0522 | 3.3691 | 7.18338 | 6.26 | 12.32056 | 6.26 | 13.28145
3.36457 | 8.20292 | 9.05198 | 3.36457 | 7.18423 | 6.27 | 12.71815 | 6.27 | 13.70073
3.36005 | 8.20756 | 9.03491 | 3.36005 | 7.33897 | 6.28 | 13.16395 | 6.28 | 14.18194
3.35554 | 8.2216 | 9.04451 | 3.35554 | 7.26576 | 6.29 | 13.57737 | 6.29 | 14.6501
3.35104 | 8.23759 | 9.06549 | 3.35104 | 7.24176 | 6.3 | 13.97693 | 6.3 | 15.08225
3.34655 | 8.25314 | 9.06797 | 3.34655 | 7.21627 | 6.31 | 14.44269 | 6.31 | 15.52693
3.34208 | 8.28674 | 9.0954 | 3.34208 | 7.39097 | 6.32 | 14.90113 | 6.32 | 15.94958
3.33762 | 8.32641 | 9.10031 | 3.33762 | 7.30271 | 6.33 | 15.24403 | 6.33 | 16.28816
3.33317 | 8.35393 | 9.10478 | 3.33317 | 7.33973 | 6.34 | 15.56822 | 6.34 | 16.63225
3.32873 | 8.39786 | 9.12579 | 3.32873 | 7.50112 | 6.35 | 16.00193 | 6.35 | 17.04443
3.3243 | 8.41331 | 9.12903 | 3.3243 | 7.28107 | 6.36 | 16.45652 | 6.36 | 17.45928
3.31989 | 8.42586 | 9.13728 | 3.31989 | 7.30015 | 6.37 | 16.882 | 6.37 | 17.85927
3.31548 | 8.45465 | 9.14545 | 3.31548 | 7.21413 | 6.38 | 17.42627 | 6.38 | 18.37449
3.31109 | 8.46548 | 9.15436 | 3.31109 | 7.32603 | 6.39 | 18.11 | 6.39 | 19.05173
3.30671 | 8.46772 | 9.17854 | 3.30671 | 7.33639 | 6.4 | 18.76896 | 6.4 | 19.76663
3.30234 | 8.49255 | 9.19489 | 3.30234 | 7.43596 | 6.41 | 19.44064 | 6.41 | 20.53119
3.29799 | 8.51216 | 9.19957 | 3.29799 | 7.54838 | 6.42 | 20.38755 | 6.42 | 21.4668
3.29364 | 8.54062 | 9.20406 | 3.29364 | 7.5057 | 6.43 | 21.55615 | 6.43 | 22.55769
3.28931 | 8.55569 | 9.21851 | 3.28931 | 7.44202 | 6.44 | 22.62592 | 6.44 | 23.58737
3.28499 | 8.56645 | 9.23071 | 3.28499 | 7.34594 | 6.45 | 23.50935 | 6.45 | 24.4622
3.28068 | 8.58553 | 9.24115 | 3.28068 | 7.36342 | 6.46 | 24.21573 | 6.46 | 25.16572
3.27638 | 8.60703 | 9.25511 | 3.27638 | 7.4022 | 6.47 | 24.5202 | 6.47 | 25.49767
3.27209 | 8.62959 | 9.27968 | 3.27209 | 7.46483 | 6.48 | 24.24571 | 6.48 | 25.28214
3.26781 | 8.66154 | 9.30196 | 3.26781 | 7.61468 | 6.49 | 23.69102 | 6.49 | 24.75765
3.26354 | 8.6645 | 9.31853 | 3.26354 | 7.61622 | 6.5 | 23.29043 | 6.5 | 24.29455
3.25929 | 8.69484 | 9.33482 | 3.25929 | 7.34084 | 6.51 | 23.00953 | 6.51 | 23.95301
3.25505 | 8.72127 | 9.35057 | 3.25505 | 7.36355 | 6.52 | 22.63451 | 6.52 | 23.56441
3.25081 | 8.73484 | 9.3715 | 3.25081 | 7.43395 | 6.53 | 22.22998 | 6.53 | 23.1605
3.24659 | 8.77036 | 9.39805 | 3.24659 | 7.49286 | 6.54 | 21.90916 | 6.54 | 22.84815
3.24238 | 8.79466 | 9.41466 | 3.24238 | 7.50798 | 6.55 | 21.55445 | 6.55 | 22.51124
3.23818 | 8.82427 | 9.43407 | 3.23818 | 7.54265 | 6.56 | 21.06488 | 6.56 | 22.04099
3.23399 | 8.84156 | 9.45864 | 3.23399 | 7.60637 | 6.57 | 20.58162 | 6.57 | 21.57735
3.22981 | 8.86786 | 9.47164 | 3.22981 | 7.67082 | 6.58 | 20.24505 | 6.58 | 21.24775
3.22565 | 8.87504 | 9.50392 | 3.22565 | 7.68922 | 6.59 | 19.98242 | 6.59 | 20.97624
3.22149 | 8.93457 | 9.52228 | 3.22149 | 7.73024 | 6.6 | 19.71742 | 6.6 | 20.70122
3.21734 | 8.94228 | 9.54268 | 3.21734 | 7.75288 | 6.61 | 19.50952 | 6.61 | 20.49567
3.21321 | 8.9681 | 9.56777 | 3.21321 | 7.90276 | 6.62 | 19.39527 | 6.62 | 20.41262
3.20908 | 8.99015 | 9.59011 | 3.20908 | 7.86639 | 6.63 | 19.33134 | 6.63 | 20.39878
3.20497 | 9.02068 | 9.61385 | 3.20497 | 7.85647 | 6.64 | 19.35409 | 6.64 | 20.42291
3.20086 | 9.05943 | 9.64333 | 3.20086 | 7.86685 | 6.65 | 19.55565 | 6.65 | 20.56021
3.19677 | 9.08618 | 9.6667 | 3.19677 | 7.90174 | 6.66 | 19.87357 | 6.66 | 20.83782
3.19269 | 9.09007 | 9.70912 | 3.19269 | 7.99372 | 6.67 | 20.16432 | 6.67 | 21.13267
3.18862 | 9.1469 | 9.72704 | 3.18862 | 8.13739 | 6.68 | 20.43524 | 6.68 | 21.40788
3.18455 | 9.17075 | 9.75513 | 3.18455 | 8.15514 | 6.69 | 20.85079 | 6.69 | 21.80455
3.1805 | 9.1939 | 9.76306 | 3.1805 | 8.15835 | 6.7 | 21.43945 | 6.7 | 22.38337
3.17646 | 9.22187 | 9.79054 | 3.17646 | 8.2742 | 6.71 | 22.06122 | 6.71 | 23.00101
3.17243 | 9.25268 | 9.82507 | 3.17243 | 8.35892 | 6.72 | 22.72052 | 6.72 | 23.62168
3.16841 | 9.27246 | 9.84044 | 3.16841 | 8.32745 | 6.73 | 23.5521 | 6.73 | 24.39309
3.1644 | 9.29821 | 9.85835 | 3.1644 | 8.3191 | 6.74 | 24.54313 | 6.74 | 25.33523
3.1604 | 9.35185 | 9.8942 | 3.1604 | 8.60901 | 6.75 | 25.50123 | 6.75 | 26.27507
3.15641 | 9.35894 | 9.92355 | 3.15641 | 8.46345 | 6.76 | 26.3592 | 6.76 | 27.16103
3.15243 | 9.40377 | 9.94504 | 3.15243 | 8.45063 | 6.77 | 27.21772 | 6.77 | 28.08857
3.14846 | 9.40224 | 9.97272 | 3.14846 | 8.41008 | 6.78 | 28.1411 | 6.78 | 29.0758
3.1445 | 9.46065 | 9.99779 | 3.1445 | 8.67297 | 6.79 | 29.10442 | 6.79 | 30.05114
3.14055 | 9.48495 | 10.02616 | 3.14055 | 8.56878 | 6.8 | 30.13666 | 6.8 | 31.05076
3.13661 | 9.53707 | 10.05927 | 3.13661 | 8.54083 | 6.81 | 31.2861 | 6.81 | 32.17899
3.13268 | 9.56732 | 10.09853 | 3.13268 | 8.79217 | 6.82 | 32.44155 | 6.82 | 33.34478
3.12875 | 9.60407 | 10.14115 | 3.12875 | 8.93095 | 6.83 | 33.43468 | 6.83 | 34.34728
3.12484 | 9.65483 | 10.17019 | 3.12484 | 8.91406 | 6.84 | 34.32655 | 6.84 | 35.24219
3.12094 | 9.68089 | 10.21106 | 3.12094 | 8.81911 | 6.85 | 35.26515 | 6.85 | 36.21783
3.11705 | 9.72627 | 10.24533 | 3.11705 | 8.92882 | 6.86 | 36.14569 | 6.86 | 37.15891
3.11317 | 9.76487 | 10.28022 | 3.11317 | 8.8661 | 6.87 | 36.7416 | 6.87 | 37.75239
3.1093 | 9.8174 | 10.31686 | 3.1093 | 9.00166 | 6.88 | 37.14533 | 6.88 | 38.08463
3.10543 | 9.86563 | 10.35863 | 3.10543 | 9.11183 | 6.89 | 37.54235 | 6.89 | 38.40565
3.10158 | 9.90633 | 10.41087 | 3.10158 | 9.18649 | 6.9 | 37.76138 | 6.9 | 38.57812
3.09774 | 9.9594 | 10.47156 | 3.09774 | 9.34156 | 6.91 | 37.57704 | 6.91 | 38.38045
3.0939 | 10.00997 | 10.50237 | 3.0939 | 9.16086 | 6.92 | 37.23091 | 6.92 | 38.04619
3.09008 | 10.05857 | 10.54775 | 3.09008 | 9.21906 | 6.93 | 37.06317 | 6.93 | 37.89627
3.08627 | 10.11173 | 10.6016 | 3.08627 | 9.32376 | 6.94 | 37.02718 | 6.94 | 37.87771
3.08246 | 10.16147 | 10.65688 | 3.08246 | 9.33016 | 6.95 | 36.92452 | 6.95 | 37.80874
3.07866 | 10.24812 | 10.70868 | 3.07866 | 9.43898 | 6.96 | 36.85708 | 6.96 | 37.78165
3.07488 | 10.27505 | 10.76602 | 3.07488 | 9.50734 | 6.97 | 37.10052 | 6.97 | 38.03052
3.0711 | 10.38336 | 10.82811 | 3.0711 | 9.50738 | 6.98 | 37.61162 | 6.98 | 38.50981
3.06733 | 10.4339 | 10.88481 | 3.06733 | 9.50118 | 6.99 | 38.04062 | 6.99 | 38.89388
3.06357 | 10.5132 | 10.96 | 3.06357 | 9.53192 | 7 | 38.23048 | 7 | 39.04019
3.05982 | 10.58589 | 11.03036 | 3.05982 | 9.44708 | 7.01 | 38.38223 | 7.01 | 39.17078
3.05608 | 10.63467 | 11.09573 | 3.05608 | 9.6208 | 7.02 | 38.62459 | 7.02 | 39.42309
3.05235 | 10.74624 | 11.15167 | 3.05235 | 9.73638 | 7.03 | 38.75354 | 7.03 | 39.5821
3.04863 | 10.83057 | 11.26187 | 3.04863 | 9.95011 | 7.04 | 38.61591 | 7.04 | 39.4753
3.04491 | 10.89477 | 11.32392 | 3.04491 | 9.51411 | 7.05 | 38.43045 | 7.05 | 39.30187
3.04121 | 10.99972 | 11.44565 | 3.04121 | 9.8775 | 7.06 | 38.44868 | 7.06 | 39.31515
3.03752 | 11.09828 | 11.5132 | 3.03752 | 9.93877 | 7.07 | 38.51689 | 7.07 | 39.37841
3.03383 | 11.18432 | 11.60702 | 3.03383 | 9.87614 | 7.08 | 38.3196 | 7.08 | 39.18023
3.03015 | 11.31992 | 11.74169 | 3.03015 | 10.07902 | 7.09 | 37.87337 | 7.09 | 38.73824
3.02648 | 11.4123 | 11.84395 | 3.02648 | 9.99883 | 7.1 | 37.44147 | 7.1 | 38.32374
3.02282 | 11.50278 | 11.96191 | 3.02282 | 10.01697 | 7.11 | 37.08761 | 7.11 | 37.99663
3.01917 | 11.6566 | 12.0932 | 3.01917 | 10.14224 | 7.12 | 36.60012 | 7.12 | 37.52946
3.01553 | 11.76645 | 12.21884 | 3.01553 | 10.00487 | 7.13 | 35.89684 | 7.13 | 36.83344
3.0119 | 11.93607 | 12.38001 | 3.0119 | 10.23067 | 7.14 | 35.20998 | 7.14 | 36.14428
3.00827 | 12.09777 | 12.53363 | 3.00827 | 10.60917 | 7.15 | 34.75936 | 7.15 | 35.68456
3.00466 | 12.22514 | 12.68631 | 3.00466 | 10.08751 | 7.16 | 34.49573 | 7.16 | 35.41019
3.00105 | 12.3761 | 12.85934 | 3.00105 | 10.4095 | 7.17 | 34.25571 | 7.17 | 35.16475
2.99745 | 12.54413 | 13.0164 | 2.99745 | 10.44058 | 7.18 | 34.0536 | 7.18 | 34.9632
2.99386 | 12.72019 | 13.21378 | 2.99386 | 10.42958 | 7.19 | 34.04972 | 7.19 | 34.95774
2.99028 | 12.89134 | 13.37059 | 2.99028 | 10.47104 | 7.2 | 34.30316 | 7.2 | 35.19061
2.98671 | 13.09106 | 13.56658 | 2.98671 | 10.64021 | 7.21 | 34.71171 | 7.21 | 35.55514
2.98314 | 13.27189 | 13.78596 | 2.98314 | 10.6651 | 7.22 | 35.23108 | 7.22 | 36.03743
2.97959 | 13.45873 | 13.98686 | 2.97959 | 10.53595 | 7.23 | 36.04943 | 7.23 | 36.85777
2.97604 | 13.7157 | 14.20594 | 2.97604 | 10.65514 | 7.24 | 37.42455 | 7.24 | 38.26587
2.9725 | 13.93863 | 14.47545 | 2.9725 | 11.09623 | 7.25 | 39.41868 | 7.25 | 40.29327
2.96897 | 14.16541 | 14.6924 | 2.96897 | 10.87618 | 7.26 | 41.84815 | 7.26 | 42.74095
2.96545 | 14.38737 | 14.91085 | 2.96545 | 10.97364 | 7.27 | 44.5396 | 7.27 | 45.43835
2.96194 | 14.63132 | 15.18635 | 2.96194 | 10.9627 | 7.28 | 47.62972 | 7.28 | 48.52538
2.95843 | 14.84845 | 15.43144 | 2.95843 | 11.27013 | 7.29 | 51.40991 | 7.29 | 52.29253
2.95493 | 15.13002 | 15.67366 | 2.95493 | 11.11053 | 7.3 | 55.76139 | 7.3 | 56.62502
2.95145 | 15.35082 | 15.90086 | 2.95145 | 10.99141 | -- | -- | -- | --
2.94797 | 15.67278 | 16.23649 | 2.94797 | 11.49217 | -- | -- | -- | --
2.94449 | 15.90539 | 16.47327 | 2.94449 | 11.19007 | -- | -- | -- | --
2.94103 | 16.21663 | 16.82272 | 2.94103 | 11.43603 | -- | -- | -- | --
2.93757 | 16.43249 | 17.00845 | 2.93757 | 11.21968 | -- | -- | -- | --
2.93413 | 16.72651 | 17.34387 | 2.93413 | 11.37712 | -- | -- | -- | --
2.93069 | 17.11842 | 17.70245 | 2.93069 | 11.8631 | -- | -- | -- | --
2.92725 | 17.31898 | 17.97437 | 2.92725 | 11.94224 | -- | -- | -- | --
2.92383 | 17.73203 | 18.3333 | 2.92383 | 12.22047 | -- | -- | -- | --
2.92041 | 17.9004 | 18.46118 | 2.92041 | 11.91439 | -- | -- | -- | --
2.91701 | 18.11096 | 18.75475 | 2.91701 | 11.69278 | -- | -- | -- | --
2.91361 | 18.43905 | 19.11393 | 2.91361 | 12.17304 | -- | -- | -- | --
2.91022 | 18.83678 | 19.45718 | 2.91022 | 12.39268 | -- | -- | -- | --
2.90683 | 19.13292 | 19.71057 | 2.90683 | 12.30983 | -- | -- | -- | --
2.90346 | 19.27248 | 20.00762 | 2.90346 | 12.25076 | -- | -- | -- | --
2.90009 | 19.61389 | 20.14333 | 2.90009 | 12.29742 | -- | -- | -- | --
2.89673 | 19.89947 | 20.56719 | 2.89673 | 12.65816 | -- | -- | -- | --
2.89337 | 20.03009 | 20.85669 | 2.89337 | 12.80704 | -- | -- | -- | --
2.89003 | 20.24968 | 20.96133 | 2.89003 | 12.74333 | -- | -- | -- | --
2.88669 | 20.46568 | 21.28544 | 2.88669 | 12.72012 | -- | -- | -- | --
2.88336 | 20.45471 | 21.34015 | 2.88336 | 12.58406 | -- | -- | -- | --
2.88004 | 20.70414 | 21.5299 | 2.88004 | 12.87916 | -- | -- | -- | --
2.87673 | 20.7909 | 21.50956 | 2.87673 | 12.64253 | -- | -- | -- | --
2.87342 | 20.87297 | 21.81667 | 2.87342 | 12.96858 | -- | -- | -- | --
2.87012 | 20.72119 | 21.52246 | 2.87012 | 12.72722 | -- | -- | -- | --
2.86683 | 20.82021 | 21.48816 | 2.86683 | 13.16353 | -- | -- | -- | --
2.86355 | 20.79821 | 21.45139 | 2.86355 | 12.91016 | -- | -- | -- | --
2.86027 | 20.68338 | 21.31936 | 2.86027 | 12.9325 | -- | -- | -- | --
2.857 | 20.50681 | 21.24293 | 2.857 | 13.52927 | -- | -- | -- | --
2.85374 | 20.24508 | 20.63956 | 2.85374 | 13.06808 | -- | -- | -- | --
2.85048 | 19.98353 | 20.57148 | 2.85048 | 13.31483 | -- | -- | -- | --
2.84724 | 19.59862 | 19.98576 | 2.84724 | 12.87122 | -- | -- | -- | --
2.844 | 19.40162 | 19.79062 | 2.844 | 13.11181 | -- | -- | -- | --
2.84077 | 19.03449 | 19.60509 | 2.84077 | 13.51811 | -- | -- | -- | --
2.83754 | 18.62805 | 18.97348 | 2.83754 | 13.27656 | -- | -- | -- | --
2.83433 | 18.27741 | 18.49938 | 2.83433 | 13.27616 | -- | -- | -- | --
2.83112 | 17.7129 | 17.85648 | 2.83112 | 13.2861 | -- | -- | -- | --
2.82791 | 17.20589 | 17.396 | 2.82791 | 13.1992 | -- | -- | -- | --
2.82472 | 16.68707 | 16.80834 | 2.82472 | 12.96195 | -- | -- | -- | --
2.82153 | 16.04175 | 16.34391 | 2.82153 | 13.09952 | -- | -- | -- | --
2.81835 | 15.82432 | 15.7486 | 2.81835 | 12.79839 | -- | -- | -- | --
2.81517 | 15.20725 | 15.39712 | 2.81517 | 12.89943 | -- | -- | -- | --
2.81201 | 15.09119 | 15.08911 | 2.81201 | 13.077 | -- | -- | -- | --
2.80885 | 14.78516 | 14.90527 | 2.80885 | 13.34547 | -- | -- | -- | --
2.8057 | 14.15114 | 14.77094 | 2.8057 | 13.18388 | -- | -- | -- | --
2.80255 | 14.74328 | 14.44945 | 2.80255 | 13.03099 | -- | -- | -- | --
2.79941 | 14.43092 | 14.4893 | 2.79941 | 13.42498 | -- | -- | -- | --
2.79628 | 14.29566 | 14.45939 | 2.79628 | 13.27466 | -- | -- | -- | --
2.79316 | 14.39208 | 14.52561 | 2.79316 | 13.33874 | -- | -- | -- | --
2.79004 | 14.05154 | 14.65607 | 2.79004 | 13.37628 | -- | -- | -- | --
2.78693 | 14.60825 | 14.64971 | 2.78693 | 13.42199 | -- | -- | -- | --
2.78383 | 14.51101 | 14.74191 | 2.78383 | 13.08639 | -- | -- | -- | --
2.78073 | 14.56707 | 14.85284 | 2.78073 | 13.26272 | -- | -- | -- | --
2.77764 | 14.76815 | 14.95908 | 2.77764 | 13.42313 | -- | -- | -- | --
2.77456 | 14.70665 | 15.07531 | 2.77456 | 13.39652 | -- | -- | -- | --
2.77148 | 14.53174 | 15.10829 | 2.77148 | 13.39517 | -- | -- | -- | --
2.76841 | 15.02873 | 15.20931 | 2.76841 | 14.25754 | -- | -- | -- | --
2.76535 | 14.60112 | 15.21237 | 2.76535 | 13.75348 | -- | -- | -- | --
2.76229 | 15.15754 | 15.05393 | 2.76229 | 13.84332 | -- | -- | -- | --
2.75924 | 14.68224 | 15.07875 | 2.75924 | 13.81609 | -- | -- | -- | --
2.7562 | 14.27394 | 15.15218 | 2.7562 | 14.42274 | -- | -- | -- | --
2.75317 | 15.0535 | 14.65181 | 2.75317 | 13.90276 | -- | -- | -- | --
2.75014 | 14.50034 | 14.62957 | 2.75014 | 13.94978 | -- | -- | -- | --
2.74712 | 14.30554 | 14.44154 | 2.74712 | 13.84391 | -- | -- | -- | --
2.7441 | 13.86444 | 14.34543 | 2.7441 | 14.04502 | -- | -- | -- | --
2.74109 | 13.11221 | 14.37781 | 2.74109 | 13.92759 | -- | -- | -- | --
2.73809 | 14.40592 | 13.83845 | 2.73809 | 14.08569 | -- | -- | -- | --
2.73509 | 13.73928 | 13.88542 | 2.73509 | 14.61584 | -- | -- | -- | --
2.7321 | 13.83451 | 13.76293 | 2.7321 | 14.37578 | -- | -- | -- | --
2.72912 | 13.64455 | 13.69869 | 2.72912 | 14.60805 | -- | -- | -- | --
2.72614 | 13.05304 | 13.84949 | 2.72614 | 14.92576 | -- | -- | -- | --
2.72318 | 13.36333 | 13.73952 | 2.72318 | 14.97558 | -- | -- | -- | --
2.72021 | 13.73278 | 13.66742 | 2.72021 | 15.27117 | -- | -- | -- | --
2.71726 | 13.9112 | 13.52141 | 2.71726 | 15.10397 | -- | -- | -- | --
2.71431 | 13.41554 | 13.68245 | 2.71431 | 15.2102 | -- | -- | -- | --
2.71136 | 13.02904 | 13.7757 | 2.71136 | 14.80625 | -- | -- | -- | --
2.70842 | 14.02098 | 13.52957 | 2.70842 | 15.42006 | -- | -- | -- | --
2.70549 | 13.68624 | 13.62285 | 2.70549 | 15.16586 | -- | -- | -- | --
2.70257 | 13.39823 | 13.67277 | 2.70257 | 15.26639 | -- | -- | -- | --
2.69965 | 13.80368 | 13.60076 | 2.69965 | 15.02101 | -- | -- | -- | --
2.69674 | 13.21024 | 13.8333 | 2.69674 | 15.31232 | -- | -- | -- | --
2.69383 | 13.8668 | 13.66336 | 2.69383 | 15.51609 | -- | -- | -- | --
2.69093 | 13.87147 | 13.66642 | 2.69093 | 15.6528 | -- | -- | -- | --
2.68804 | 13.54626 | 13.82745 | 2.68804 | 16.09981 | -- | -- | -- | --
2.68515 | 13.68011 | 13.74344 | 2.68515 | 15.51663 | -- | -- | -- | --
2.68227 | 13.9196 | 13.76159 | 2.68227 | 16.29199 | -- | -- | -- | --
2.67939 | 13.18746 | 14.06163 | 2.67939 | 16.20626 | -- | -- | -- | --
2.67653 | 14.11269 | 13.69481 | 2.67653 | 16.54106 | -- | -- | -- | --
2.67366 | 13.83708 | 13.8919 | 2.67366 | 15.92463 | -- | -- | -- | --
2.67081 | 13.63018 | 13.97716 | 2.67081 | 16.72901 | -- | -- | -- | --
2.66796 | 13.55626 | 14.08439 | 2.66796 | 16.51747 | -- | -- | -- | --
2.66511 | 14.84637 | 13.84769 | 2.66511 | 17.23238 | -- | -- | -- | --
2.66227 | 13.75568 | 13.99735 | 2.66227 | 16.09138 | -- | -- | -- | --
2.65944 | 14.24108 | 13.93422 | 2.65944 | 16.75979 | -- | -- | -- | --
2.65662 | 14.05687 | 14.08992 | 2.65662 | 16.81423 | -- | -- | -- | --
2.6538 | 13.90847 | 14.13381 | 2.6538 | 17.36398 | -- | -- | -- | --
2.65098 | 14.44821 | 13.96813 | 2.65098 | 16.7032 | -- | -- | -- | --
2.64817 | 13.91747 | 14.14064 | 2.64817 | 16.63443 | -- | -- | -- | --
2.64537 | 14.09557 | 14.06848 | 2.64537 | 16.91236 | -- | -- | -- | --
2.64257 | 14.23166 | 14.1147 | 2.64257 | 17.16849 | -- | -- | -- | --
2.63978 | 14.30271 | 14.07827 | 2.63978 | 16.53243 | -- | -- | -- | --
2.637 | 14.01078 | 14.19344 | 2.637 | 17.22625 | -- | -- | -- | --
2.63422 | 14.17655 | 14.25096 | 2.63422 | 17.37391 | -- | -- | -- | --
2.63145 | 13.7898 | 14.34947 | 2.63145 | 17.79242 | -- | -- | -- | --
2.62868 | 14.39876 | 14.25647 | 2.62868 | 17.86711 | -- | -- | -- | --
2.62592 | 14.69483 | 14.19462 | 2.62592 | 17.78481 | -- | -- | -- | --
2.62316 | 14.05368 | 14.32363 | 2.62316 | 17.89607 | -- | -- | -- | --
2.62041 | 14.14794 | 14.40576 | 2.62041 | 18.16557 | -- | -- | -- | --
2.61767 | 14.22233 | 14.4506 | 2.61767 | 18.07407 | -- | -- | -- | --
2.61493 | 14.74602 | 14.23212 | 2.61493 | 18.79625 | -- | -- | -- | --
2.6122 | 14.25962 | 14.3448 | 2.6122 | 18.06856 | -- | -- | -- | --
2.60947 | 14.38069 | 14.50055 | 2.60947 | 18.61553 | -- | -- | -- | --
2.60675 | 14.04064 | 14.57755 | 2.60675 | 18.61055 | -- | -- | -- | --
2.60404 | 14.86025 | 14.4412 | 2.60404 | 19.06224 | -- | -- | -- | --
2.60133 | 14.76755 | 14.37595 | 2.60133 | 18.75573 | -- | -- | -- | --
2.59862 | 14.40948 | 14.51472 | 2.59862 | 18.84216 | -- | -- | -- | --
2.59592 | 13.45329 | 15.01379 | 2.59592 | 20.43231 | -- | -- | -- | --
2.59323 | 15.73968 | 14.43498 | 2.59323 | 19.29102 | -- | -- | -- | --
2.59054 | 14.46523 | 14.59913 | 2.59054 | 19.5389 | -- | -- | -- | --
2.58786 | 14.63382 | 14.65068 | 2.58786 | 18.71705 | -- | -- | -- | --
2.58519 | 14.64652 | 14.74072 | 2.58519 | 19.54689 | -- | -- | -- | --
2.58252 | 15.08048 | 14.60939 | 2.58252 | 19.32721 | -- | -- | -- | --
2.57985 | 14.86433 | 14.68914 | 2.57985 | 19.60979 | -- | -- | -- | --
2.57719 | 14.76181 | 14.78364 | 2.57719 | 19.59291 | -- | -- | -- | --
2.57454 | 14.90145 | 14.76085 | 2.57454 | 20.04832 | -- | -- | -- | --
2.57189 | 15.0441 | 14.83571 | 2.57189 | 19.44351 | -- | -- | -- | --
2.56924 | 15.19531 | 14.83137 | 2.56924 | 20.10267 | -- | -- | -- | --
2.56661 | 14.92303 | 14.86176 | 2.56661 | 19.85647 | -- | -- | -- | --
2.56397 | 14.70431 | 15.02128 | 2.56397 | 20.15909 | -- | -- | -- | --
2.56135 | 15.54677 | 14.93017 | 2.56135 | 20.89877 | -- | -- | -- | --
2.55873 | 15.36029 | 14.89654 | 2.55873 | 19.89427 | -- | -- | -- | --
2.55611 | 15.20995 | 15.01608 | 2.55611 | 19.65206 | -- | -- | -- | --
2.5535 | 15.1254 | 15.08241 | 2.5535 | 20.47435 | -- | -- | -- | --
2.55089 | 15.46742 | 15.04971 | 2.55089 | 20.51881 | -- | -- | -- | --
2.54829 | 15.30652 | 15.04525 | 2.54829 | 20.13049 | -- | -- | -- | --
2.5457 | 15.33022 | 15.16141 | 2.5457 | 20.21384 | -- | -- | -- | --
2.54311 | 15.4422 | 15.09037 | 2.54311 | 20.52078 | -- | -- | -- | --
2.54052 | 15.61573 | 15.1508 | 2.54052 | 20.41399 | -- | -- | -- | --
2.53794 | 15.29347 | 15.17231 | 2.53794 | 20.30337 | -- | -- | -- | --
2.53537 | 15.60875 | 15.25692 | 2.53537 | 21.23971 | -- | -- | -- | --
2.5328 | 15.51225 | 15.28508 | 2.5328 | 21.23848 | -- | -- | -- | --
2.53024 | 15.68496 | 15.29819 | 2.53024 | 20.97146 | -- | -- | -- | --
2.52768 | 15.58863 | 15.29265 | 2.52768 | 20.1178 | -- | -- | -- | --
2.52513 | 15.583 | 15.29296 | 2.52513 | 20.51277 | -- | -- | -- | --
2.52258 | 15.75367 | 15.38539 | 2.52258 | 21.46576 | -- | -- | -- | --
2.52004 | 15.72625 | 15.34309 | 2.52004 | 21.17627 | -- | -- | -- | --
2.5175 | 15.67779 | 15.38806 | 2.5175 | 20.97611 | -- | -- | -- | --
2.51496 | 15.79532 | 15.38271 | 2.51496 | 21.25361 | -- | -- | -- | --
2.51244 | 15.81709 | 15.42973 | 2.51244 | 21.15465 | -- | -- | -- | --
2.50991 | 15.74374 | 15.43588 | 2.50991 | 20.64014 | -- | -- | -- | --
2.5074 | 15.81524 | 15.46933 | 2.5074 | 20.66191 | -- | -- | -- | --
2.50488 | 15.90919 | 15.53457 | 2.50488 | 21.321 | -- | -- | -- | --
2.50238 | 15.95152 | 15.56696 | 2.50238 | 21.89757 | -- | -- | -- | --
2.49987 | 15.95868 | 15.57358 | 2.49987 | 21.54346 | -- | -- | -- | --
2.49738 | 15.98052 | 15.63194 | 2.49738 | 21.99212 | -- | -- | -- | --
2.49489 | 16.02437 | 15.65956 | 2.49489 | 21.68631 | -- | -- | -- | --
2.4924 | 16.06847 | 15.60003 | 2.4924 | 22.38238 | -- | -- | -- | --
2.48992 | 16.17912 | 15.81068 | 2.48992 | 22.94807 | -- | -- | -- | --
2.48744 | 16.12306 | 15.69531 | 2.48744 | 22.13986 | -- | -- | -- | --
2.48497 | 16.18639 | 15.75741 | 2.48497 | 22.47374 | -- | -- | -- | --
2.4825 | 16.15024 | 15.74568 | 2.4825 | 21.99905 | -- | -- | -- | --
2.48003 | 16.28462 | 15.78746 | 2.48003 | 22.94173 | -- | -- | -- | --
2.47758 | 16.36542 | 15.94507 | 2.47758 | 23.22328 | -- | -- | -- | --
2.47512 | 16.38404 | 15.98065 | 2.47512 | 24.21079 | -- | -- | -- | --
2.47268 | 16.36058 | 15.93116 | 2.47268 | 23.68207 | -- | -- | -- | --
2.47023 | 16.4828 | 15.97174 | 2.47023 | 24.4936 | -- | -- | -- | --
2.46779 | 16.54082 | 16.09341 | 2.46779 | 24.21454 | -- | -- | -- | --
2.46536 | 16.58372 | 16.05609 | 2.46536 | 24.60779 | -- | -- | -- | --
2.46293 | 16.55272 | 16.09426 | 2.46293 | 23.55131 | -- | -- | -- | --
2.46051 | 16.70118 | 16.15208 | 2.46051 | 24.71668 | -- | -- | -- | --
2.45809 | 16.66777 | 16.11834 | 2.45809 | 24.33229 | -- | -- | -- | --
2.45567 | 16.7778 | 16.26651 | 2.45567 | 25.27776 | -- | -- | -- | --
2.45326 | 16.93661 | 16.34591 | 2.45326 | 25.45616 | -- | -- | -- | --
2.45086 | 16.76401 | 16.2196 | 2.45086 | 24.88122 | -- | -- | -- | --
2.44846 | 16.93854 | 16.43388 | 2.44846 | 25.57473 | -- | -- | -- | --
2.44606 | 16.91799 | 16.37137 | 2.44606 | 25.03902 | -- | -- | -- | --
2.44367 | 16.92623 | 16.4612 | 2.44367 | 25.61211 | -- | -- | -- | --
2.44128 | 17.00423 | 16.52611 | 2.44128 | 27.31491 | -- | -- | -- | --
2.4389 | 17.05507 | 16.53074 | 2.4389 | 25.98995 | -- | -- | -- | --
2.43653 | 17.07426 | 16.52773 | 2.43653 | 26.15158 | -- | -- | -- | --
2.43415 | 17.19978 | 16.60342 | 2.43415 | 25.87917 | -- | -- | -- | --
2.43179 | 17.26639 | 16.67409 | 2.43179 | 27.52286 | -- | -- | -- | --
2.42942 | 17.23707 | 16.66983 | 2.42942 | 26.04253 | -- | -- | -- | --
2.42706 | 17.3465 | 16.75695 | 2.42706 | 27.28162 | -- | -- | -- | --
2.42471 | 17.29239 | 16.75933 | 2.42471 | 27.37378 | -- | -- | -- | --
2.42236 | 17.43853 | 16.87939 | 2.42236 | 27.47699 | -- | -- | -- | --
2.42001 | 17.43808 | 16.85117 | 2.42001 | 26.92018 | -- | -- | -- | --
2.41767 | 17.5621 | 16.92263 | 2.41767 | 26.61171 | -- | -- | -- | --
2.41534 | 17.57099 | 16.98325 | 2.41534 | 26.51769 | -- | -- | -- | --
2.41301 | 17.61561 | 17.02386 | 2.41301 | 27.51935 | -- | -- | -- | --
2.41068 | 17.72932 | 17.01878 | 2.41068 | 27.91706 | -- | -- | -- | --
2.40836 | 17.67841 | 17.08147 | 2.40836 | 27.30415 | -- | -- | -- | --
2.40604 | 17.82825 | 17.14647 | 2.40604 | 27.66731 | -- | -- | -- | --
2.40373 | 17.99978 | 17.29298 | 2.40373 | 28.06039 | -- | -- | -- | --
2.40142 | 17.90999 | 17.30325 | 2.40142 | 28.32791 | -- | -- | -- | --
2.39911 | 17.89998 | 17.2396 | 2.39911 | 27.42248 | -- | -- | -- | --
2.39681 | 18.03299 | 17.31404 | 2.39681 | 29.04158 | -- | -- | -- | --
2.39452 | 18.05341 | 17.46397 | 2.39452 | 28.86445 | -- | -- | -- | --
2.39222 | 18.14509 | 17.50348 | 2.39222 | 28.41404 | -- | -- | -- | --
2.38994 | 18.18038 | 17.55138 | 2.38994 | 28.1459 | -- | -- | -- | --
2.38766 | 18.13132 | 17.54238 | 2.38766 | 29.01383 | -- | -- | -- | --
2.38538 | 18.24372 | 17.61945 | 2.38538 | 28.42495 | -- | -- | -- | --
2.3831 | 18.24487 | 17.55327 | 2.3831 | 28.47369 | -- | -- | -- | --
2.38083 | 18.405 | 17.71674 | 2.38083 | 29.30382 | -- | -- | -- | --
2.37857 | 18.47448 | 17.73775 | 2.37857 | 29.28887 | -- | -- | -- | --
2.37631 | 18.33838 | 17.61853 | 2.37631 | 27.2441 | -- | -- | -- | --
2.37405 | 18.59641 | 17.79424 | 2.37405 | 29.99969 | -- | -- | -- | --
2.3718 | 18.6596 | 17.90836 | 2.3718 | 28.97637 | -- | -- | -- | --
2.36955 | 18.80861 | 18.01347 | 2.36955 | 30.95241 | -- | -- | -- | --
2.36731 | 18.73926 | 17.96824 | 2.36731 | 29.44469 | -- | -- | -- | --
2.36507 | 18.7341 | 17.8904 | 2.36507 | 28.72692 | -- | -- | -- | --
2.36283 | 18.86262 | 18.16481 | 2.36283 | 30.33897 | -- | -- | -- | --
2.3606 | 18.81167 | 18.03857 | 2.3606 | 31.36569 | -- | -- | -- | --
2.35837 | 19.04149 | 18.19417 | 2.35837 | 32.14102 | -- | -- | -- | --
2.35615 | 19.10272 | 18.16879 | 2.35615 | 30.27738 | -- | -- | -- | --
2.35393 | 19.01265 | 18.30887 | 2.35393 | 29.59417 | -- | -- | -- | --
2.35172 | 19.18972 | 18.35137 | 2.35172 | 31.30693 | -- | -- | -- | --
2.34951 | 19.38449 | 18.51606 | 2.34951 | 30.43146 | -- | -- | -- | --
2.3473 | 19.30048 | 18.45887 | 2.3473 | 29.73715 | -- | -- | -- | --
2.3451 | 19.38992 | 18.55157 | 2.3451 | 31.33165 | -- | -- | -- | --
2.3429 | 19.55166 | 18.81 | 2.3429 | 31.92686 | -- | -- | -- | --
2.34071 | 19.43403 | 18.58241 | 2.34071 | 28.93161 | -- | -- | -- | --
2.33852 | 19.55461 | 18.65359 | 2.33852 | 30.56837 | -- | -- | -- | --
2.33633 | 19.42435 | 18.49221 | 2.33633 | 29.35125 | -- | -- | -- | --
2.33415 | 19.76625 | 18.87767 | 2.33415 | 29.86645 | -- | -- | -- | --
2.33197 | 19.85479 | 18.91245 | 2.33197 | 29.91079 | -- | -- | -- | --
2.3298 | 19.81162 | 18.92114 | 2.3298 | 30.93449 | -- | -- | -- | --
2.32763 | 19.82765 | 18.8583 | 2.32763 | 30.06474 | -- | -- | -- | --
2.32547 | 19.83232 | 19.03653 | 2.32547 | 30.46007 | -- | -- | -- | --
2.3233 | 20.17495 | 19.20958 | 2.3233 | 31.4646 | -- | -- | -- | --
2.32115 | 20.27901 | 19.28409 | 2.32115 | 30.30983 | -- | -- | -- | --
2.31899 | 20.10439 | 19.2128 | 2.31899 | 30.53054 | -- | -- | -- | --
2.31684 | 20.15194 | 19.27615 | 2.31684 | 32.74481 | -- | -- | -- | --
2.3147 | 20.62118 | 19.83718 | 2.3147 | 34.32422 | -- | -- | -- | --
2.31256 | 20.44519 | 19.48835 | 2.31256 | 31.22797 | -- | -- | -- | --
2.31042 | 20.81636 | 19.81999 | 2.31042 | 32.15956 | -- | -- | -- | --
2.30829 | 20.47912 | 19.62462 | 2.30829 | 31.779 | -- | -- | -- | --
2.30616 | 20.81092 | 19.85693 | 2.30616 | 30.78753 | -- | -- | -- | --
2.30403 | 20.51445 | 19.63025 | 2.30403 | 32.35169 | -- | -- | -- | --
2.30191 | 20.87213 | 19.74724 | 2.30191 | 31.693 | -- | -- | -- | --
2.29979 | 21.02957 | 19.89154 | 2.29979 | 32.24136 | -- | -- | -- | --
2.29768 | 21.0526 | 20.03508 | 2.29768 | 32.1313 | -- | -- | -- | --
2.29557 | 21.10266 | 20.03312 | 2.29557 | 32.27277 | -- | -- | -- | --
2.29346 | 21.02244 | 19.93175 | 2.29346 | 33.81393 | -- | -- | -- | --
2.29136 | 21.08858 | 19.95281 | 2.29136 | 33.6899 | -- | -- | -- | --
2.28926 | 21.07284 | 20.08895 | 2.28926 | 33.00572 | -- | -- | -- | --
2.28717 | 21.7462 | 20.86192 | 2.28717 | 32.94737 | -- | -- | -- | --
2.28508 | 21.0669 | 20.24485 | 2.28508 | 32.10248 | -- | -- | -- | --
2.28299 | 21.35055 | 20.24438 | 2.28299 | 31.4902 | -- | -- | -- | --
2.28091 | 21.75288 | 20.97137 | 2.28091 | 32.45783 | -- | -- | -- | --
2.27883 | 21.68053 | 20.81907 | 2.27883 | 33.8337 | -- | -- | -- | --
2.27675 | 21.05617 | 20.31657 | 2.27675 | 32.57521 | -- | -- | -- | --
2.27468 | 21.81597 | 21.08764 | 2.27468 | 32.49729 | -- | -- | -- | --
2.27261 | 21.99595 | 21.15123 | 2.27261 | 32.22984 | -- | -- | -- | --
2.27055 | 21.87683 | 20.91532 | 2.27055 | 33.52069 | -- | -- | -- | --
2.26849 | 21.58748 | 20.77844 | 2.26849 | 32.72383 | -- | -- | -- | --
2.26643 | 21.78988 | 20.74956 | 2.26643 | 33.47317 | -- | -- | -- | --
2.26438 | 21.63387 | 20.49174 | 2.26438 | 33.78198 | -- | -- | -- | --
2.26233 | 22.23144 | 21.26567 | 2.26233 | 33.62985 | -- | -- | -- | --
2.26028 | 22.37573 | 21.08645 | 2.26028 | 32.73743 | -- | -- | -- | --
2.25824 | 21.94189 | 21.36857 | 2.25824 | 33.95927 | -- | -- | -- | --
2.2562 | 22.00856 | 21.20094 | 2.2562 | 31.20209 | -- | -- | -- | --
2.25417 | 22.2443 | 21.34255 | 2.25417 | 33.44779 | -- | -- | -- | --
2.25214 | 22.36635 | 21.20478 | 2.25214 | 31.98801 | -- | -- | -- | --
2.25011 | 23.30994 | 22.47002 | 2.25011 | 32.83579 | -- | -- | -- | --
2.24809 | 22.26545 | 21.21336 | 2.24809 | 31.20294 | -- | -- | -- | --
2.24607 | 22.00307 | 20.87378 | 2.24607 | 31.28806 | -- | -- | -- | --
2.24405 | 22.88191 | 21.57149 | 2.24405 | 32.62478 | -- | -- | -- | --
2.24204 | 22.27659 | 20.88791 | 2.24204 | 30.74006 | -- | -- | -- | --
2.24003 | 22.81371 | 21.2742 | 2.24003 | 31.84232 | -- | -- | -- | --
2.23803 | 23.05535 | 21.16599 | 2.23803 | 32.60112 | -- | -- | -- | --
2.23602 | 23.32164 | 21.36573 | 2.23602 | 31.97453 | -- | -- | -- | --
2.23403 | 22.51504 | 21.04665 | 2.23403 | 31.4115 | -- | -- | -- | --
2.23203 | 22.64643 | 20.73985 | 2.23203 | 31.08718 | -- | -- | -- | --
2.23004 | 22.96001 | 20.64251 | 2.23004 | 31.58347 | -- | -- | -- | --
2.22805 | 23.49795 | 21.1615 | 2.22805 | 32.19176 | -- | -- | -- | --
2.22607 | 23.41097 | 21.40923 | 2.22607 | 30.52705 | -- | -- | -- | --
2.22409 | 22.70706 | 20.33438 | 2.22409 | 27.22356 | -- | -- | -- | --
2.22211 | 22.28535 | 20.71182 | 2.22211 | 27.50176 | -- | -- | -- | --
2.22014 | 22.49633 | 20.25186 | 2.22014 | 28.66405 | -- | -- | -- | --
2.21817 | 23.37827 | 21.30168 | 2.21817 | 28.52645 | -- | -- | -- | --
2.2162 | 22.98871 | 20.84996 | 2.2162 | 25.82114 | -- | -- | -- | --
2.21424 | 22.53093 | 20.444 | 2.21424 | 28.82021 | -- | -- | -- | --
2.21228 | 23.66184 | 20.97168 | 2.21228 | 29.27305 | -- | -- | -- | --
2.21032 | 23.0543 | 20.32865 | 2.21032 | 26.9318 | -- | -- | -- | --
2.20837 | 23.85684 | 21.40455 | 2.20837 | 26.12465 | -- | -- | -- | --
2.20642 | 23.9867 | 21.15759 | 2.20642 | 25.53448 | -- | -- | -- | --
2.20448 | 24.81411 | 21.60474 | 2.20448 | 28.46974 | -- | -- | -- | --
2.20253 | 23.5173 | 20.65535 | 2.20253 | 25.07103 | -- | -- | -- | --
2.20059 | 25.07609 | 22.37876 | 2.20059 | 29.81068 | -- | -- | -- | --
2.19866 | 23.83435 | 21.27803 | 2.19866 | 27.80718 | -- | -- | -- | --
2.19673 | 24.16269 | 21.06707 | 2.19673 | 32.06034 | -- | -- | -- | --
2.1948 | 24.75544 | 21.74842 | 2.1948 | 31.86497 | -- | -- | -- | --
2.19287 | 24.19472 | 21.43633 | 2.19287 | 24.99251 | -- | -- | -- | --
2.19095 | 24.52527 | 21.53994 | 2.19095 | 24.67128 | -- | -- | -- | --
2.18903 | 25.98991 | 22.16106 | 2.18903 | 24.64141 | -- | -- | -- | --
2.18712 | 24.52176 | 21.64095 | 2.18712 | 25.98398 | -- | -- | -- | --
2.18521 | 24.90238 | 22.15401 | 2.18521 | 26.15513 | -- | -- | -- | --
2.1833 | 25.64589 | 22.91768 | 2.1833 | 25.25474 | -- | -- | -- | --
2.18139 | 25.3236 | 21.66226 | 2.18139 | 27.17068 | -- | -- | -- | --
2.17949 | 25.65318 | 22.34668 | 2.17949 | 28.69054 | -- | -- | -- | --
2.17759 | 26.86635 | 23.26139 | 2.17759 | 33.50733 | -- | -- | -- | --
2.1757 | 26.15805 | 23.57104 | 2.1757 | 29.82618 | -- | -- | -- | --
2.1738 | 28.33952 | 27.87565 | 2.1738 | 24.88954 | -- | -- | -- | --
2.17192 | 27.37596 | 26.39351 | 2.17192 | 32.05662 | -- | -- | -- | --
2.17003 | 26.07334 | 24.14718 | 2.17003 | 28.13812 | -- | -- | -- | --
2.16815 | 25.8544 | 23.44332 | 2.16815 | 34.6702 | -- | -- | -- | --
2.16627 | 28.09249 | 27.14184 | 2.16627 | 37.32314 | -- | -- | -- | --
2.16439 | 31.29736 | 27.77772 | 2.16439 | 34.50511 | -- | -- | -- | --
2.16252 | 31.41811 | 34.26889 | 2.16252 | 35.08357 | -- | -- | -- | --
2.16065 | 32.47406 | 32.00917 | 2.16065 | 40.95528 | -- | -- | -- | --
2.15879 | 29.56214 | 34.02334 | 2.15879 | 38.43449 | -- | -- | -- | --
2.15692 | 34.2303 | 26.61447 | 2.15692 | 45.88281 | -- | -- | -- | --
2.15506 | 28.96501 | 29.43949 | 2.15506 | 35.94588 | -- | -- | -- | --
2.15321 | 28.72741 | 27.50297 | 2.15321 | 42.56949 | -- | -- | -- | --
2.15136 | 33.94275 | 27.04402 | 2.15136 | 47.4873 | -- | -- | -- | --
2.14951 | 36.64505 | 27.60786 | 2.14951 | 53.7133 | -- | -- | -- | --
2.14766 | 28.55514 | 33.1879 | 2.14766 | 43.96484 | -- | -- | -- | --
2.14582 | 28.36898 | 26.33507 | 2.14582 | 47.31623 | -- | -- | -- | --
2.14398 | 28.42243 | 27.83258 | 2.14398 | 46.36074 | -- | -- | -- | --
2.14214 | 29.53304 | 24.54801 | 2.14214 | 43.00886 | -- | -- | -- | --
2.1403 | 30.80392 | 43.94607 | 2.1403 | 48.78045 | -- | -- | -- | --
2.13847 | 29.32801 | 24.9648 | 2.13847 | 42.33443 | -- | -- | -- | --
2.13665 | 29.09066 | 27.76493 | 2.13482 | 55.88125 | -- | -- | -- | --
2.13482 | 30.19115 | 27.34571 | 2.13118 | 51.01995 | -- | -- | -- | --
2.133 | 30.66424 | 28.26719 | 2.12937 | 50.47444 | -- | -- | -- | --
2.13118 | 30.57486 | 28.91728 | -- | -- | -- | -- | -- | --
2.12937 | 28.6001 | 27.35317 | -- | -- | -- | -- | -- | --
2.12755 | 30.27012 | 27.62636 | -- | -- | -- | -- | -- | --
2.12574 | 31.44185 | 30.21999 | -- | -- | -- | -- | -- | --
2.12394 | 29.99943 | 28.48154 | -- | -- | -- | -- | -- | --
2.12214 | 29.61527 | 27.4309 | -- | -- | -- | -- | -- | --
2.12033 | 31.25192 | 30.05829 | -- | -- | -- | -- | -- | --
2.11854 | 30.51423 | 29.67062 | -- | -- | -- | -- | -- | --
2.11674 | 30.05727 | 27.47193 | -- | -- | -- | -- | -- | --
2.11495 | 30.9499 | 29.93309 | -- | -- | -- | -- | --
2.11317 | 34.45797 | 34.83331 | -- | -- | -- | -- | --
2.11138 | 31.51328 | 28.83352 | -- | -- | -- | -- | --
2.1096 | 33.20384 | 32.67393 | -- | -- | -- | -- | --
2.10782 | 32.24761 | 30.35666 | -- | -- | -- | -- | --
2.10604 | 32.9876 | 32.65935 | -- | -- | -- | -- | --
2.10427 | 38.99347 | 37.96445 | -- | -- | -- | -- | --
2.1025 | 37.13216 | 38.85577 | -- | -- | -- | -- | --
2.10074 | 31.71954 | 15.72745 | -- | -- | -- | -- | --
2.09897 | 30.13754 | 15.21291 | -- | -- | -- | -- | --
2.09721 | 39.6327 | 16.0949 | -- | -- | -- | -- | --
2.09545 | 49.04915 | 17.05069 | -- | -- | -- | -- | --
2.0937 | 35.17204 | 16.0274 | -- | -- | -- | -- | --
2.09195 | 38.26473 | 17.44609 | -- | -- | -- | -- | --
2.0902 | 32.71179 | 18.1901 | -- | -- | -- | -- | --
2.08845 | 32.88952 | 17.7226 | -- | -- | -- | -- | --
2.08671 | 36.44256 | 19.41914 | -- | -- | -- | -- | --
2.08497 | 38.44895 | 18.11027 | -- | -- | -- | -- | --
2.08323 | 30.65275 | 16.76113 | -- | -- | -- | -- | --
2.08149 | 32.48758 | 18.90422 | -- | -- | -- | -- | --
2.07976 | 34.96809 | 19.29825 | -- | -- | -- | -- | --
2.07803 | 34.69747 | 19.32348 | -- | -- | -- | -- | --
2.07631 | 32.94669 | 19.14243 | -- | -- | -- | -- | --
2.07459 | 32.86985 | 21.59649 | -- | -- | -- | -- | --
2.07286 | 36.26822 | 50.75184 | -- | -- | -- | -- | --
2.07115 | 37.86786 | 45.50264 | -- | -- | -- | -- | --
2.06943 | 38.87474 | 23.77006 | -- | -- | -- | -- | --
2.06772 | 37.73212 | 44.5918 | -- | -- | -- | -- | --
2.06601 | 35.34731 | 26.66376 | -- | -- | -- | -- | --
2.06431 | 37.21364 | 49.80904 | -- | -- | -- | -- | --
2.0626 | 37.83134 | 40.84847 | -- | -- | -- | -- | --
2.0609 | 34.28859 | 28.87582 | -- | -- | -- | -- | --
2.05921 | 33.68368 | 35.35415 | -- | -- | -- | -- | --
2.05751 | 36.00595 | 27.09823 | -- | -- | -- | -- | --
2.05582 | 37.35332 | 33.02218 | -- | -- | -- | -- | --
2.05413 | 40.6935 | 55.11837 | -- | -- | -- | -- | --
2.05244 | 39.02865 | 26.97898 | -- | -- | -- | -- | --
2.05076 | 39.69738 | 28.29318 | -- | -- | -- | -- | --
2.04908 | 36.73655 | 33.29982 | -- | -- | -- | -- | --
2.0474 | 35.29244 | 31.79329 | -- | -- | -- | -- | --
2.04572 | 36.19954 | 27.58779 | -- | -- | -- | -- | --
2.04405 | 39.64845 | 29.21037 | -- | -- | -- | -- | --
2.04238 | 39.85814 | 27.99483 | -- | -- | -- | -- | --
2.04071 | 46.24153 | 25.03624 | -- | -- | -- | -- | --
2.03905 | 38.20981 | 34.59535 | -- | -- | -- | -- | --
2.03739 | 37.74552 | 25.3303 | -- | -- | -- | -- | --
2.03573 | 36.58347 | 26.62619 | -- | -- | -- | -- | --
2.03407 | 38.75362 | 21.02506 | -- | -- | -- | -- | --
2.03242 | 33.45595 | 19.10708 | -- | -- | -- | -- | --
2.03077 | 36.80789 | 19.72365 | -- | -- | -- | -- | --
2.02912 | 28.32033 | 19.51343 | -- | -- | -- | -- | --
2.02747 | 27.83635 | 19.511 | -- | -- | -- | -- | --
2.02583 | 29.32609 | 19.32696 | -- | -- | -- | -- | --
2.02419 | 32.85375 | 25.04528 | -- | -- | -- | -- | --
2.02255 | 31.96197 | 21.06794 | -- | -- | -- | -- | --
2.02092 | 32.31429 | 21.79034 | -- | -- | -- | -- | --
2.01929 | 29.35249 | 16.35229 | -- | -- | -- | -- | --
2.01766 | 34.95998 | 18.89812 | -- | -- | -- | -- | --
2.01603 | 33.16679 | 18.40122 | -- | -- | -- | -- | --
2.0144 | 35.99662 | 18.45089 | -- | -- | -- | -- | --
2.01278 | 36.50135 | 17.14053 | -- | -- | -- | -- | --
2.01116 | 32.43201 | 16.08797 | -- | -- | -- | -- | --
2.00955 | 36.67684 | 17.07571 | -- | -- | -- | -- | --
2.00793 | 41.58439 | 18.17232 | -- | -- | -- | -- | --
2.00632 | 46.69464 | 18.47668 | -- | -- | -- | -- | --
2.00471 | 55.45878 | 24.63476 | -- | -- | -- | -- | --
2.00311 | 67.78441 | 20.53177 | -- | -- | -- | -- | --
2.0015 | 70.53231 | 18.59468 | -- | -- | -- | -- | --
|  |  | -- | -- |  | -- | --
|  |  | -- | -- |  | -- | --
|  |  | -- | -- |  | -- | --
|  |  | -- | -- |  | -- | --
|  |  | -- | -- |  | -- | --
|  |  | -- | -- |  | -- | --
|  |  | -- | -- |  | -- | --
|  |  | -- | -- |  | -- | --
|  |  | -- | -- |  | -- | --
|  |  | -- | -- |  | -- | --
|  |  | -- | -- |  | -- | --
|  |  | -- | -- |  | -- | --
|  |  | -- | -- |  | -- | --
|  |  | -- | -- |  | -- | --
|  |  | -- | -- |  | -- | --
|  |  | -- | -- |  | -- | --
|  |  | -- | -- |  | -- | --
|  |  | -- | -- |  | -- | --
|  |  | -- | -- |  | -- | --
|  |  | -- | -- |  | -- | --
|  |  | -- | -- |  | -- | --
|  |  | -- | -- |  | -- | --
|  |  | -- | -- |  | -- | --
|  |  | -- | -- |  | -- | --
|  |  | -- | -- |  | -- | --
|  |  | -- | -- |  | -- | --
|  |  | -- | -- |  | -- | --
|  |  | -- | -- |  | -- | --
|  |  | -- | -- |  | -- | --
|  |  | -- | -- |  | -- | --
|  |  | -- | -- |  | -- | --
|  |  | -- | -- |  | -- | --
|  |  | -- | -- |  | -- | --
|  |  | -- | -- |  | -- | --
|  |  | -- | -- |  | -- | --
|  |  | -- | -- |  | -- | --
|  |  | -- | -- |  | -- | --
|  |  | -- | -- |  | -- | --
|  |  | -- | -- |  | -- | --
|  |  | -- | -- |  | -- | --
|  |  | -- | -- |  | -- | --
|  |  | -- | -- |  | -- | --
|  |  | -- | -- |  | -- | --
|  |  | -- | -- |  | -- | --
|  |  | -- | -- |  | -- | --
|  |  | -- | -- |  | -- | --
|  |  | -- | -- |  | -- | --
|  |  | -- | -- |  | -- | --
|  |  | -- | -- |  | -- | --
|  |  | -- | -- |  | -- | --
|  |  | -- | -- |  | -- | --
|  |  | -- | -- |  | -- | --
|  |  | -- | -- |  | -- | --
|  |  | -- | -- |  | -- | --
|  |  | -- | -- |  | -- | --
|  |  | -- | -- |  | -- | --
|  |  | -- | -- |  | -- | --
|  |  | -- | -- |  | -- | --
|  |  | -- | -- |  | -- | --
|  |  | -- | -- |  | -- | --
|  |  | -- | -- |  | -- | --
|  |  | -- | -- |  | -- | --
|  |  | -- | -- |  | -- | --
|  |  | -- | -- |  | -- | --
|  |  | -- | -- |  | -- | --
|  |  | -- | -- |  | -- | --
|  |  | -- | -- |  | -- | --
|  |  | -- | -- |  | -- | --
|  |  | -- | -- |  | -- | --
|  |  | -- | -- |  | -- | --
|  |  | -- | -- |  | -- | --
|  |  | -- | -- |  | -- | --
|  |  | -- | -- |  | -- | --
|  |  | -- | -- |  | -- | --
|  |  | -- | -- |  | -- | --
|  |  | -- | -- |  | -- | --
|  |  | -- | -- |  | -- | --
|  |  | -- | -- |  | -- | --
|  |  | -- | -- |  | -- | --
|  |  | -- | -- |  | -- | --
|  |  | -- | -- |  | -- | --
|  |  | -- | -- |  | -- | --
|  |  | -- | -- |  | -- | --
|  |  | -- | -- |  | -- | --
|  |  | -- | -- |  | -- | --
|  |  | -- | -- |  | -- | --
|  |  | -- | -- |  | -- | --
|  |  | -- | -- |  | -- | --
|  |  | -- | -- |  | -- | --
|  |  | -- | -- |  | -- | --
|  |  | -- | -- |  | -- | --
|  |  | -- | -- |  | -- | --
|  |  | -- | -- |  | -- | --
|  |  | -- | -- |  | -- | --
|  |  | -- | -- |  | -- | --
|  |  | -- | -- |  | -- | --
|  |  | -- | -- |  | -- | --
|  |  | -- | -- |  | -- | --
|  |  | -- | -- |  | -- | --
|  |  | -- | -- |  | -- | --
|  |  | -- | -- |  | -- | --
|  |  | -- | -- |  | -- | --
|  |  | -- | -- |  | -- | --
|  |  | -- | -- |  | -- | --
|  |  | -- | -- |  | -- | --
|  |  | -- | -- |  | -- | --
|  |  | -- | -- |  | -- | --
|  |  | -- | -- |  | -- | --
|  |  | -- | -- |  | -- | --
|  |  | -- | -- |  | -- | --
|  |  | -- | -- |  | -- | --
|  |  | -- | -- |  | -- | --
|  |  | -- | -- |  | -- | --
|  |  | -- | -- |  | -- | --
|  |  | -- | -- |  | -- | --
|  |  | -- | -- |  | -- | --
|  |  | -- | -- |  | -- | --
|  |  | -- | -- |  | -- | --
|  |  | -- | -- |  | -- | --
|  |  | -- | -- |  | -- | --
|  |  | -- | -- |  | -- | --
|  |  | -- | -- |  | -- | --
|  |  | -- | -- |  | -- | --
|  |  | -- | -- |  | -- | --
|  |  | -- | -- |  | -- | --
|  |  | -- | -- |  | -- | --
|  |  | -- | -- |  | -- | --
|  |  | -- | -- |  | -- | --
|  |  | -- | -- |  | -- | --
|  |  | -- | -- |  | -- | --
|  |  | -- | -- |  | -- | --
|  |  | -- | -- |  | -- | --
|  |  | -- | -- |  | -- | --
|  |  | -- | -- |  | -- | --
|  |  | -- | -- |  | -- | --
|  |  | -- | -- |  | -- | --
|  |  | -- | -- |  | -- | --
|  |  | -- | -- |  | -- | --
|  |  | -- | -- |  | -- | --
|  |  | -- | -- |  | -- | --
|  |  | -- | -- |  | -- | --
|  |  | -- | -- |  | -- | --
|  |  | -- | -- |  | -- | --
|  |  | -- | -- |  | -- | --
|  |  | -- | -- |  | -- | --
|  |  | -- | -- |  | -- | --
|  |  | -- | -- |  | -- | --
|  |  | -- | -- |  | -- | --
|  |  | -- | -- |  | -- | --
|  |  | -- | -- |  | -- | --
|  |  | -- | -- |  | -- | --
|  |  | -- | -- |  | -- | --
|  |  | -- | -- |  | -- | --
|  |  | -- | -- |  | -- | --
|  |  | -- | -- |  | -- | --
|  |  | -- | -- |  | -- | --
|  |  | -- | -- |  | -- | --
|  |  | -- | -- |  | -- | --
|  |  | -- | -- |  | -- | --
|  |  | -- | -- |  | -- | --
|  |  | -- | -- |  | -- | --
|  |  | -- | -- |  | -- | --
|  |  | -- | -- |  | -- | --
|  |  | -- | -- |  | -- | --
|  |  | -- | -- |  | -- | --
|  |  | -- | -- |  | -- | --
|  |  | -- | -- |  | -- | --
|  |  | -- | -- |  | -- | --
|  |  | -- | -- |  | -- | --
|  |  | -- | -- |  | -- | --
|  |  | -- | -- |  | -- | --
|  |  | -- | -- |  | -- | --
|  |  | -- | -- |  | -- | --
|  |  | -- | -- |  | -- | --
|  |  | -- | -- |  | -- | --
|  |  | -- | -- |  | -- | --
|  |  | -- | -- |  | -- | --
|  |  | -- | -- |  | -- | --
|  |  | -- | -- |  | -- | --
|  |  | -- | -- |  | -- | --
|  |  | -- | -- |  | -- | --
|  |  | -- | -- |  | -- | --
|  |  | -- | -- |  | -- | --
|  |  | -- | -- |  | -- | --
|  |  | -- | -- |  | -- | --
|  |  | -- | -- |  | -- | --
|  |  | -- | -- |  | -- | --
|  |  | -- | -- |  | -- | --
|  |  | -- | -- |  | -- | --
|  |  | -- | -- |  | -- | --
|  |  | -- | -- |  | -- | --
|  |  | -- | -- |  | -- | --
|  |  | -- | -- |  | -- | --
|  |  | -- | -- |  | -- | --
|  |  | -- | -- |  | -- | --
|  |  | -- | -- |  | -- | --
|  |  | -- | -- |  | -- | --
|  |  | -- | -- |  | -- | --
|  |  | -- | -- |  | -- | --
|  |  | -- | -- |  | -- | --
|  |  | -- | -- |  | -- | --
|  |  | -- | -- |  | -- | --
|  |  | -- | -- |  | -- | --
|  |  | -- | -- |  | -- | --
|  |  | -- | -- |  | -- | --
|  |  | -- | -- |  | -- | --
|  |  | -- | -- |  | -- | --
|  |  | -- | -- |  | -- | --
|  |  | -- | -- |  | -- | --
|  |  | -- | -- |  | -- | --
|  |  | -- | -- |  | -- | --
|  |  | -- | -- |  | -- | --
|  |  | -- | -- |  | -- | --
|  |  | -- | -- |  | -- | --
|  |  | -- | -- |  | -- | --
|  |  | -- | -- |  | -- | --
|  |  | -- | -- |  | -- | --
|  |  | -- | -- |  | -- | --
|  |  | -- | -- |  | -- | --
|  |  | -- | -- |  | -- | --
|  |  | -- | -- |  | -- | --
|  |  | -- | -- |  | -- | --
|  |  | -- | -- |  | -- | --
|  |  | -- | -- |  | -- | --
|  |  | -- | -- |  | -- | --
|  |  | -- | -- |  | -- | --
|  |  | -- | -- |  | -- | --
|  |  | -- | -- |  | -- | --
|  |  | -- | -- |  | -- | --
|  |  | -- | -- |  | -- | --
|  |  | -- | -- |  | -- | --
|  |  | -- | -- |  | -- | --
|  |  | -- | -- |  | -- | --
|  |  | -- | -- |  | -- | --
|  |  | -- | -- |  | -- | --
|  |  | -- | -- |  | -- | --
|  |  | -- | -- |  | -- | --
|  |  | -- | -- |  | -- | --
|  |  | -- | -- |  | -- | --
|  |  | -- | -- |  | -- | --
|  |  | -- | -- |  | -- | --
|  |  | -- | -- |  | -- | --
|  |  | -- | -- |  | -- | --
|  |  | -- | -- |  | -- | --
|  |  | -- | -- |  | -- | --
|  |  | -- | -- |  | -- | --
|  |  | -- | -- |  | -- | --
|  |  | -- | -- |  | -- | --
|  |  | -- | -- |  | -- | --
|  |  | -- | -- |  | -- | --
|  |  | -- | -- |  | -- | --
|  |  | -- | -- |  | -- | --
|  |  | -- | -- |  | -- | --
|  |  | -- | -- |  | -- | --
|  |  | -- | -- |  | -- | --
|  |  | -- | -- |  | -- | --
|  |  | -- | -- |  | -- | --
|  |  | -- | -- |  | -- | --
|  |  | -- | -- |  | -- | --
|  |  | -- | -- |  | -- | --
|  |  | -- | -- |  | -- | --