## Sheet1
wavelength (μm) (green curve) | ηClad from measurement (green curve) | wavelength (μm) (black dots) | ηClad from simulation (black dots) | wavelength (μm) (blue curve) | ηClad fit (blue curve) | wavelength (μm) (red curve) | ηCladHOM (red curve)
2.99745 | 0.00815 | 3 | 9.8e-05 | 3 | 9.75335e-05 | 3 | 0.000164565
3.00105 | 0.00815 | 3.5 | 0.00015495 | 3.01 | 9.84925e-05 | 3.01 | 0.000166184
3.00466 | 0.00895 | 4 | 0.00023 | 3.02 | 9.94577e-05 | 3.02 | 0.000167812
3.00827 | 0.00618 | 4.5 | 0.000325 | 3.03 | 0.000100429 | 3.03 | 0.000169451
3.0119 | 0.00708 | 5 | 0.000432 | 3.04 | 0.000101407 | 3.04 | 0.0001711
3.01553 | 0.00728 | -- | -- | 3.05 | 0.00010239 | 3.05 | 0.00017276
3.01917 | 0.00625 |  |  | 3.06 | 0.00010338 | 3.06 | 0.00017443
3.02282 | 0.0061 |  |  | 3.07 | 0.000104376 | 3.07 | 0.000176111
3.02648 | 0.00576 |  |  | 3.08 | 0.000105379 | 3.08 | 0.000177802
3.03015 | 0.00498 |  |  | 3.09 | 0.000106387 | 3.09 | 0.000179504
3.03383 | 0.00521 |  |  | 3.1 | 0.000107402 | 3.1 | 0.000181217
3.03752 | 0.00461 |  |  | 3.11 | 0.000108423 | 3.11 | 0.00018294
3.04121 | 0.00437 |  |  | 3.12 | 0.000109451 | 3.12 | 0.000184673
3.04491 | 0.00536 |  |  | 3.13 | 0.000110485 | 3.13 | 0.000186418
3.04863 | 0.00336 |  |  | 3.14 | 0.000111525 | 3.14 | 0.000188173
3.05235 | 0.00385 |  |  | 3.15 | 0.000112571 | 3.15 | 0.000189939
3.05608 | 0.00381 |  |  | 3.16 | 0.000113624 | 3.16 | 0.000191715
3.05982 | 0.00424 |  |  | 3.17 | 0.000114684 | 3.17 | 0.000193503
3.06357 | 0.00359 |  |  | 3.18 | 0.00011575 | 3.18 | 0.000195301
3.06733 | 0.00338 |  |  | 3.19 | 0.000116822 | 3.19 | 0.00019711
3.0711 | 0.00315 |  |  | 3.2 | 0.000117901 | 3.2 | 0.00019893
3.07488 | 0.0027 |  |  | 3.21 | 0.000118986 | 3.21 | 0.000200761
3.07866 | 0.00283 |  |  | 3.22 | 0.000120077 | 3.22 | 0.000202603
3.08246 | 0.00287 |  |  | 3.23 | 0.000121175 | 3.23 | 0.000204456
3.08627 | 0.00268 |  |  | 3.24 | 0.00012228 | 3.24 | 0.00020632
3.09008 | 0.00282 |  |  | 3.25 | 0.000123391 | 3.25 | 0.000208195
3.0939 | 0.00283 |  |  | 3.26 | 0.000124509 | 3.26 | 0.000210081
3.09774 | 0.00201 |  |  | 3.27 | 0.000125634 | 3.27 | 0.000211978
3.10158 | 0.00233 |  |  | 3.28 | 0.000126764 | 3.28 | 0.000213886
3.10543 | 0.0024 |  |  | 3.29 | 0.000127902 | 3.29 | 0.000215806
3.1093 | 0.00257 |  |  | 3.3 | 0.000129046 | 3.3 | 0.000217736
3.11317 | 0.00279 |  |  | 3.31 | 0.000130197 | 3.31 | 0.000219678
3.11705 | 0.00244 |  |  | 3.32 | 0.000131355 | 3.32 | 0.000221631
3.12094 | 0.0026 |  |  | 3.33 | 0.000132519 | 3.33 | 0.000223595
3.12484 | 0.00219 |  |  | 3.34 | 0.00013369 | 3.34 | 0.000225571
3.12875 | 0.00197 |  |  | 3.35 | 0.000134867 | 3.35 | 0.000227558
3.13268 | 0.00222 |  |  | 3.36 | 0.000136052 | 3.36 | 0.000229556
3.13661 | 0.0028 |  |  | 3.37 | 0.000137243 | 3.37 | 0.000231566
3.14055 | 0.00252 |  |  | 3.38 | 0.000138441 | 3.38 | 0.000233587
3.1445 | 0.00213 |  |  | 3.39 | 0.000139645 | 3.39 | 0.00023562
3.14846 | 0.00263 |  |  | 3.4 | 0.000140857 | 3.4 | 0.000237664
3.15243 | 0.00248 |  |  | 3.41 | 0.000142075 | 3.41 | 0.00023972
3.15641 | 0.00229 |  |  | 3.42 | 0.0001433 | 3.42 | 0.000241787
3.1604 | 0.00186 |  |  | 3.43 | 0.000144532 | 3.43 | 0.000243865
3.1644 | 0.00242 |  |  | 3.44 | 0.000145771 | 3.44 | 0.000245956
3.16841 | 0.00229 |  |  | 3.45 | 0.000147017 | 3.45 | 0.000248058
3.17243 | 0.00213 |  |  | 3.46 | 0.00014827 | 3.46 | 0.000250171
3.17646 | 0.00222 |  |  | 3.47 | 0.000149529 | 3.47 | 0.000252297
3.1805 | 0.00239 |  |  | 3.48 | 0.000150796 | 3.48 | 0.000254434
3.18455 | 0.00231 |  |  | 3.49 | 0.000152069 | 3.49 | 0.000256583
3.18862 | 0.00227 |  |  | 3.5 | 0.00015335 | 3.5 | 0.000258743
3.19269 | 0.00242 |  |  | 3.51 | 0.000154637 | 3.51 | 0.000260915
3.19677 | 0.00258 |  |  | 3.52 | 0.000155932 | 3.52 | 0.0002631
3.20086 | 0.00256 |  |  | 3.53 | 0.000157233 | 3.53 | 0.000265296
3.20497 | 0.00246 |  |  | 3.54 | 0.000158542 | 3.54 | 0.000267504
3.20908 | 0.00235 |  |  | 3.55 | 0.000159858 | 3.55 | 0.000269723
3.21321 | 0.00218 |  |  | 3.56 | 0.00016118 | 3.56 | 0.000271955
3.21734 | 0.00241 |  |  | 3.57 | 0.00016251 | 3.57 | 0.000274199
3.22149 | 0.0024 |  |  | 3.58 | 0.000163847 | 3.58 | 0.000276455
3.22565 | 0.00234 |  |  | 3.59 | 0.000165191 | 3.59 | 0.000278722
3.22981 | 0.00234 |  |  | 3.6 | 0.000166542 | 3.6 | 0.000281002
3.23399 | 0.0024 |  |  | 3.61 | 0.000167901 | 3.61 | 0.000283294
3.23818 | 0.00248 |  |  | 3.62 | 0.000169266 | 3.62 | 0.000285598
3.24238 | 0.00248 |  |  | 3.63 | 0.000170639 | 3.63 | 0.000287915
3.24659 | 0.00247 |  |  | 3.64 | 0.000172019 | 3.64 | 0.000290243
3.25081 | 0.00251 |  |  | 3.65 | 0.000173406 | 3.65 | 0.000292584
3.25505 | 0.00261 |  |  | 3.66 | 0.000174801 | 3.66 | 0.000294936
3.25929 | 0.00261 |  |  | 3.67 | 0.000176203 | 3.67 | 0.000297302
3.26354 | 0.00202 |  |  | 3.68 | 0.000177612 | 3.68 | 0.000299679
3.26781 | 0.00201 |  |  | 3.69 | 0.000179028 | 3.69 | 0.000302069
3.27209 | 0.00225 |  |  | 3.7 | 0.000180452 | 3.7 | 0.000304471
3.27638 | 0.00231 |  |  | 3.71 | 0.000181882 | 3.71 | 0.000306885
3.28068 | 0.00234 |  |  | 3.72 | 0.000183321 | 3.72 | 0.000309312
3.28499 | 0.00233 |  |  | 3.73 | 0.000184767 | 3.73 | 0.000311751
3.28931 | 0.00212 |  |  | 3.74 | 0.00018622 | 3.74 | 0.000314203
3.29364 | 0.00196 |  |  | 3.75 | 0.00018768 | 3.75 | 0.000316667
3.29799 | 0.00182 |  |  | 3.76 | 0.000189148 | 3.76 | 0.000319144
3.30234 | 0.00199 |  |  | 3.77 | 0.000190623 | 3.77 | 0.000321633
3.30671 | 0.00213 |  |  | 3.78 | 0.000192106 | 3.78 | 0.000324135
3.31109 | 0.00215 |  |  | 3.79 | 0.000193596 | 3.79 | 0.00032665
3.31548 | 0.00233 |  |  | 3.8 | 0.000195094 | 3.8 | 0.000329177
3.31989 | 0.00213 |  |  | 3.81 | 0.000196599 | 3.81 | 0.000331716
3.3243 | 0.00213 |  |  | 3.82 | 0.000198112 | 3.82 | 0.000334269
3.32873 | 0.0017 |  |  | 3.83 | 0.000199632 | 3.83 | 0.000336834
3.33317 | 0.00192 |  |  | 3.84 | 0.00020116 | 3.84 | 0.000339412
3.33762 | 0.00195 |  |  | 3.85 | 0.000202696 | 3.85 | 0.000342003
3.34208 | 0.00171 |  |  | 3.86 | 0.000204239 | 3.86 | 0.000344606
3.34655 | 0.00198 |  |  | 3.87 | 0.000205789 | 3.87 | 0.000347222
3.35104 | 0.0019 |  |  | 3.88 | 0.000207347 | 3.88 | 0.000349852
3.35554 | 0.00182 |  |  | 3.89 | 0.000208913 | 3.89 | 0.000352494
3.36005 | 0.00165 |  |  | 3.9 | 0.000210487 | 3.9 | 0.000355149
3.36457 | 0.00191 |  |  | 3.91 | 0.000212068 | 3.91 | 0.000357816
3.3691 | 0.0019 |  |  | 3.92 | 0.000213657 | 3.92 | 0.000360497
3.37365 | 0.00187 |  |  | 3.93 | 0.000215254 | 3.93 | 0.000363191
3.37821 | 0.00152 |  |  | 3.94 | 0.000216858 | 3.94 | 0.000365898
3.38278 | 0.00194 |  |  | 3.95 | 0.00021847 | 3.95 | 0.000368618
3.38736 | 0.00201 |  |  | 3.96 | 0.00022009 | 3.96 | 0.000371351
3.39196 | 0.00203 |  |  | 3.97 | 0.000221717 | 3.97 | 0.000374097
3.39657 | 0.00198 |  |  | 3.98 | 0.000223352 | 3.98 | 0.000376856
3.40119 | 0.00195 |  |  | 3.99 | 0.000224996 | 3.99 | 0.000379629
3.40582 | 0.00189 |  |  | 4 | 0.000226647 | 4 | 0.000382414
3.41047 | 0.00211 |  |  | 4.01 | 0.000228305 | 4.01 | 0.000385213
3.41513 | 0.00167 |  |  | 4.02 | 0.000229972 | 4.02 | 0.000388025
3.4198 | 0.00194 |  |  | 4.03 | 0.000231646 | 4.03 | 0.000390851
3.42449 | 0.0018 |  |  | 4.04 | 0.000233329 | 4.04 | 0.000393689
3.42918 | 0.00163 |  |  | 4.05 | 0.000235019 | 4.05 | 0.000396541
3.43389 | 0.00173 |  |  | 4.06 | 0.000236717 | 4.06 | 0.000399406
3.43862 | 0.00192 |  |  | 4.07 | 0.000238423 | 4.07 | 0.000402285
3.44335 | 0.00192 |  |  | 4.08 | 0.000240137 | 4.08 | 0.000405177
3.4481 | 0.00216 |  |  | 4.09 | 0.00024186 | 4.09 | 0.000408083
3.45287 | 0.00207 |  |  | 4.1 | 0.00024359 | 4.1 | 0.000411002
3.45764 | 0.00232 |  |  | 4.11 | 0.000245328 | 4.11 | 0.000413934
3.46243 | 0.00238 |  |  | 4.12 | 0.000247074 | 4.12 | 0.00041688
3.46723 | 0.00221 |  |  | 4.13 | 0.000248828 | 4.13 | 0.00041984
3.47205 | 0.00258 |  |  | 4.14 | 0.00025059 | 4.14 | 0.000422813
3.47688 | 0.00243 |  |  | 4.15 | 0.00025236 | 4.15 | 0.0004258
3.48172 | 0.00263 |  |  | 4.16 | 0.000254138 | 4.16 | 0.0004288
3.48658 | 0.00266 |  |  | 4.17 | 0.000255924 | 4.17 | 0.000431814
3.49145 | 0.00307 |  |  | 4.18 | 0.000257719 | 4.18 | 0.000434842
3.49633 | 0.00295 |  |  | 4.19 | 0.000259521 | 4.19 | 0.000437883
3.50123 | 0.00302 |  |  | 4.2 | 0.000261332 | 4.2 | 0.000440938
3.50614 | 0.00314 |  |  | 4.21 | 0.000263151 | 4.21 | 0.000444007
3.51106 | 0.00289 |  |  | 4.22 | 0.000264978 | 4.22 | 0.00044709
3.516 | 0.00342 |  |  | 4.23 | 0.000266813 | 4.23 | 0.000450187
3.52095 | 0.00368 |  |  | 4.24 | 0.000268657 | 4.24 | 0.000453297
3.52592 | 0.00387 |  |  | 4.25 | 0.000270508 | 4.25 | 0.000456421
3.5309 | 0.0037 |  |  | 4.26 | 0.000272368 | 4.26 | 0.000459559
3.53589 | 0.00407 |  |  | 4.27 | 0.000274236 | 4.27 | 0.000462711
3.5409 | 0.00429 |  |  | 4.28 | 0.000276113 | 4.28 | 0.000465877
3.54592 | 0.0043 |  |  | 4.29 | 0.000277998 | 4.29 | 0.000469057
3.55096 | 0.0043 |  |  | 4.3 | 0.000279891 | 4.3 | 0.000472251
3.55601 | 0.00434 |  |  | 4.31 | 0.000281792 | 4.31 | 0.00047546
3.56108 | 0.00406 |  |  | 4.32 | 0.000283702 | 4.32 | 0.000478682
3.56616 | 0.00433 |  |  | 4.33 | 0.00028562 | 4.33 | 0.000481918
3.57125 | 0.00431 |  |  | 4.34 | 0.000287546 | 4.34 | 0.000485168
3.57636 | 0.00388 |  |  | 4.35 | 0.000289481 | 4.35 | 0.000488433
3.58148 | 0.00436 |  |  | 4.36 | 0.000291424 | 4.36 | 0.000491711
3.58662 | 0.00404 |  |  | 4.37 | 0.000293375 | 4.37 | 0.000495004
3.59177 | 0.00424 |  |  | 4.38 | 0.000295335 | 4.38 | 0.000498311
3.59694 | 0.00427 |  |  | 4.39 | 0.000297304 | 4.39 | 0.000501632
3.60213 | 0.00439 |  |  | 4.4 | 0.000299281 | 4.4 | 0.000504968
3.60732 | 0.00423 |  |  | 4.41 | 0.000301266 | 4.41 | 0.000508318
3.61254 | 0.00424 |  |  | 4.42 | 0.00030326 | 4.42 | 0.000511682
3.61776 | 0.0044 |  |  | 4.43 | 0.000305262 | 4.43 | 0.000515061
3.62301 | 0.00419 |  |  | 4.44 | 0.000307273 | 4.44 | 0.000518454
3.62827 | 0.00397 |  |  | 4.45 | 0.000309293 | 4.45 | 0.000521861
3.63354 | 0.00411 |  |  | 4.46 | 0.000311321 | 4.46 | 0.000525283
3.63883 | 0.00412 |  |  | 4.47 | 0.000313357 | 4.47 | 0.000528719
3.64413 | 0.00385 |  |  | 4.48 | 0.000315403 | 4.48 | 0.00053217
3.64945 | 0.00381 |  |  | 4.49 | 0.000317456 | 4.49 | 0.000535635
3.65479 | 0.00368 |  |  | 4.5 | 0.000319519 | 4.5 | 0.000539115
3.66014 | 0.0038 |  |  | 4.51 | 0.00032159 | 4.51 | 0.000542609
3.66551 | 0.00371 |  |  | 4.52 | 0.000323669 | 4.52 | 0.000546118
3.67089 | 0.00368 |  |  | 4.53 | 0.000325758 | 4.53 | 0.000549642
3.67629 | 0.00369 |  |  | 4.54 | 0.000327855 | 4.54 | 0.00055318
3.6817 | 0.00351 |  |  | 4.55 | 0.00032996 | 4.55 | 0.000556733
3.68713 | 0.00353 |  |  | 4.56 | 0.000332075 | 4.56 | 0.000560301
3.69258 | 0.00356 |  |  | 4.57 | 0.000334198 | 4.57 | 0.000563883
3.69804 | 0.00345 |  |  | 4.58 | 0.00033633 | 4.58 | 0.00056748
3.70352 | 0.00318 |  |  | 4.59 | 0.000338471 | 4.59 | 0.000571092
3.70901 | 0.00317 |  |  | 4.6 | 0.00034062 | 4.6 | 0.000574719
3.71452 | 0.00311 |  |  | 4.61 | 0.000342778 | 4.61 | 0.00057836
3.72005 | 0.00297 |  |  | 4.62 | 0.000344945 | 4.62 | 0.000582016
3.7256 | 0.00291 |  |  | 4.63 | 0.000347121 | 4.63 | 0.000585688
3.73116 | 0.00274 |  |  | 4.64 | 0.000349306 | 4.64 | 0.000589374
3.73673 | 0.0026 |  |  | 4.65 | 0.000351499 | 4.65 | 0.000593075
3.74233 | 0.00241 |  |  | 4.66 | 0.000353702 | 4.66 | 0.000596791
3.74794 | 0.00232 |  |  | 4.67 | 0.000355913 | 4.67 | 0.000600522
3.75357 | 0.00208 |  |  | 4.68 | 0.000358133 | 4.68 | 0.000604268
3.75921 | 0.00195 |  |  | 4.69 | 0.000360362 | 4.69 | 0.000608029
3.76487 | 0.00184 |  |  | 4.7 | 0.0003626 | 4.7 | 0.000611805
3.77055 | 0.00167 |  |  | 4.71 | 0.000364847 | 4.71 | 0.000615597
3.77625 | 0.00153 |  |  | 4.72 | 0.000367103 | 4.72 | 0.000619403
3.78196 | 0.00135 |  |  | 4.73 | 0.000369368 | 4.73 | 0.000623224
3.78769 | 0.00121 |  |  | 4.74 | 0.000371642 | 4.74 | 0.000627061
3.79344 | 0.00109 |  |  | 4.75 | 0.000373925 | 4.75 | 0.000630913
3.7992 | 0.000986334 |  |  | 4.76 | 0.000376217 | 4.76 | 0.00063478
3.80498 | 0.000933391 |  |  | 4.77 | 0.000378518 | 4.77 | 0.000638662
3.81079 | 0.000877648 |  |  | 4.78 | 0.000380828 | 4.78 | 0.00064256
3.8166 | 0.000830986 |  |  | 4.79 | 0.000383147 | 4.79 | 0.000646473
3.82244 | 0.000812933 |  |  | 4.8 | 0.000385475 | 4.8 | 0.000650401
3.82829 | 0.000786402 |  |  | 4.81 | 0.000387812 | 4.81 | 0.000654345
3.83416 | 0.000758949 |  |  | 4.82 | 0.000390159 | 4.82 | 0.000658304
3.84005 | 0.000740316 |  |  | 4.83 | 0.000392514 | 4.83 | 0.000662278
3.84596 | 0.000718692 |  |  | 4.84 | 0.000394879 | 4.84 | 0.000666268
3.85189 | 0.000706239 |  |  | 4.85 | 0.000397253 | 4.85 | 0.000670273
3.85783 | 0.000696291 |  |  | 4.86 | 0.000399636 | 4.86 | 0.000674294
3.86379 | 0.000683987 |  |  | 4.87 | 0.000402028 | 4.87 | 0.00067833
3.86978 | 0.000676162 |  |  | 4.88 | 0.000404429 | 4.88 | 0.000682382
3.87578 | 0.000672025 |  |  | 4.89 | 0.00040684 | 4.89 | 0.000686449
3.88179 | 0.000666774 |  |  | 4.9 | 0.000409259 | 4.9 | 0.000690532
3.88783 | 0.000665315 |  |  | 4.91 | 0.000411688 | 4.91 | 0.00069463
3.89389 | 0.000661563 |  |  | 4.92 | 0.000414127 | 4.92 | 0.000698744
3.89996 | 0.00065607 |  |  | 4.93 | 0.000416574 | 4.93 | 0.000702874
3.90605 | 0.000652463 |  |  | 4.94 | 0.000419031 | 4.94 | 0.00070702
3.91217 | 0.00064605 |  |  | 4.95 | 0.000421498 | 4.95 | 0.000711181
3.9183 | 0.000643262 |  |  | 4.96 | 0.000423973 | 4.96 | 0.000715358
3.92445 | 0.000634475 |  |  | 4.97 | 0.000426458 | 4.97 | 0.00071955
3.93062 | 0.000623423 |  |  | 4.98 | 0.000428952 | 4.98 | 0.000723759
3.93681 | 0.000614015 |  |  | 4.99 | 0.000431456 | 4.99 | 0.000727983
3.94302 | 0.00060379 |  |  | 5 | 0.000433969 | 5 | 0.000732223
3.94925 | 0.000595304 |  |  | 5.01 | 0.000436491 | 5.01 | 0.000736479
3.9555 | 0.000587381 |  |  | 5.02 | 0.000439023 | 5.02 | 0.000740751
3.96177 | 0.000583351 |  |  | 5.03 | 0.000441564 | 5.03 | 0.000745039
3.96806 | 0.000580441 |  |  | 5.04 | 0.000444115 | 5.04 | 0.000749342
3.97436 | 0.000576181 |  |  | 5.05 | 0.000446675 | 5.05 | 0.000753662
3.98069 | 0.000572257 |  |  | 5.06 | 0.000449244 | 5.06 | 0.000757997
3.98704 | 0.000571598 |  |  | 5.07 | 0.000451823 | 5.07 | 0.000762349
3.99341 | 0.000568983 |  |  | 5.08 | 0.000454412 | 5.08 | 0.000766717
3.9998 | 0.000566743 |  |  | 5.09 | 0.00045701 | 5.09 | 0.0007711
4.00621 | 0.000565756 |  |  | 5.1 | 0.000459618 | 5.1 | 0.0007755
4.01264 | 0.000562982 |  |  | 5.11 | 0.000462235 | 5.11 | 0.000779916
4.01909 | 0.000559395 |  |  | 5.12 | 0.000464862 | 5.12 | 0.000784348
4.02556 | 0.000554261 |  |  | 5.13 | 0.000467498 | 5.13 | 0.000788796
4.03206 | 0.000548603 |  |  | 5.14 | 0.000470144 | 5.14 | 0.000793261
4.03857 | 0.000541681 |  |  | 5.15 | 0.000472799 | 5.15 | 0.000797741
4.04511 | 0.000534159 |  |  | 5.16 | 0.000475465 | 5.16 | 0.000802238
4.05166 | 0.000526875 |  |  | 5.17 | 0.000478139 | 5.17 | 0.000806751
4.05824 | 0.00052012 |  |  | 5.18 | 0.000480824 | 5.18 | 0.00081128
4.06484 | 0.000510876 |  |  | 5.19 | 0.000483518 | 5.19 | 0.000815826
4.07146 | 0.00050335 |  |  | 5.2 | 0.000486222 | 5.2 | 0.000820388
4.0781 | 0.000497104 |  |  | 5.21 | 0.000488935 | 5.21 | 0.000824966
4.08476 | 0.00049029 |  |  | 5.22 | 0.000491658 | 5.22 | 0.000829561
4.09145 | 0.000487156 |  |  | 5.23 | 0.000494391 | 5.23 | 0.000834172
4.09816 | 0.000482333 |  |  | 5.24 | 0.000497134 | 5.24 | 0.0008388
4.10489 | 0.00047955 |  |  | 5.25 | 0.000499886 | 5.25 | 0.000843444
4.11164 | 0.000476299 |  |  | 5.26 | 0.000502648 | 5.26 | 0.000848104
4.11841 | 0.000475913 |  |  | 5.27 | 0.00050542 | 5.27 | 0.000852781
4.12521 | 0.000469419 |  |  | 5.28 | 0.000508202 | 5.28 | 0.000857475
4.13202 | 0.000467718 |  |  | 5.29 | 0.000510994 | 5.29 | 0.000862185
4.13887 | 0.000464891 |  |  | 5.3 | 0.000513795 | 5.3 | 0.000866912
4.14573 | 0.000461296 |  |  | 5.31 | 0.000516606 | 5.31 | 0.000871655
4.15262 | 0.000461148 |  |  | 5.32 | 0.000519427 | 5.32 | 0.000876415
4.15953 | 0.000453397 |  |  | 5.33 | 0.000522258 | 5.33 | 0.000881191
4.16646 | 0.000452052 |  |  | 5.34 | 0.000525099 | 5.34 | 0.000885985
4.17341 | 0.000448333 |  |  | 5.35 | 0.00052795 | 5.35 | 0.000890794
4.18039 | 0.000446901 |  |  | 5.36 | 0.00053081 | 5.36 | 0.000895621
4.1874 | 0.000441497 |  |  | 5.37 | 0.000533681 | 5.37 | 0.000900465
4.19442 | 0.000445629 |  |  | 5.38 | 0.000536561 | 5.38 | 0.000905325
4.20147 | 0.000444752 |  |  | 5.39 | 0.000539452 | 5.39 | 0.000910202
4.20854 | 0.000448527 |  |  | 5.4 | 0.000542352 | 5.4 | 0.000915095
4.21564 | 0.00045111 |  |  | 5.41 | 0.000545263 | 5.41 | 0.000920006
4.22276 | 0.000448711 |  |  | 5.42 | 0.000548183 | 5.42 | 0.000924934
4.22991 | 0.000450204 |  |  | 5.43 | 0.000551113 | 5.43 | 0.000929878
4.23708 | 0.000444373 |  |  | 5.44 | 0.000554054 | 5.44 | 0.000934839
4.24427 | 0.000448472 |  |  | 5.45 | 0.000557004 | 5.45 | 0.000939818
4.25149 | 0.000429822 |  |  | 5.46 | 0.000559965 | 5.46 | 0.000944813
4.25873 | 0.000457595 |  |  | 5.47 | 0.000562935 | 5.47 | 0.000949825
4.266 | 0.000464708 |  |  | 5.48 | 0.000565916 | 5.48 | 0.000954854
4.27329 | 0.000471695 |  |  | 5.49 | 0.000568907 | 5.49 | 0.000959901
4.28061 | 0.000476317 |  |  | 5.5 | 0.000571908 | 5.5 | 0.000964964
4.28795 | 0.000491398 |  |  | 5.51 | 0.000574919 | 5.51 | 0.000970044
4.29532 | 0.000496141 |  |  | 5.52 | 0.00057794 | 5.52 | 0.000975142
4.30271 | 0.000525158 |  |  | 5.53 | 0.000580971 | 5.53 | 0.000980257
4.31013 | 0.00055331 |  |  | 5.54 | 0.000584013 | 5.54 | 0.000985389
4.31757 | 0.000523951 |  |  | 5.55 | 0.000587065 | 5.55 | 0.000990538
4.32504 | 0.000524989 |  |  | 5.56 | 0.000590127 | 5.56 | 0.000995704
4.33254 | 0.000537807 |  |  | 5.57 | 0.000593199 | 5.57 | 0.001
4.34006 | 0.000545424 |  |  | 5.58 | 0.000596281 | 5.58 | 0.00101
4.34761 | 0.000553882 |  |  | 5.59 | 0.000599374 | 5.59 | 0.00101
4.35518 | 0.000574642 |  |  | 5.6 | 0.000602476 | 5.6 | 0.00102
4.36278 | 0.000600453 |  |  | 5.61 | 0.000605589 | 5.61 | 0.00102
4.37041 | 0.000632586 |  |  | 5.62 | 0.000608713 | 5.62 | 0.00103
4.37806 | 0.000676898 |  |  | 5.63 | 0.000611847 | 5.63 | 0.00103
4.38575 | 0.000724227 |  |  | 5.64 | 0.000614991 | 5.64 | 0.00104
4.39345 | 0.000775834 |  |  | 5.65 | 0.000618145 | 5.65 | 0.00104
4.40119 | 0.000831013 |  |  | 5.66 | 0.000621309 | 5.66 | 0.00105
4.40895 | 0.000882628 |  |  | 5.67 | 0.000624484 | 5.67 | 0.00105
4.41674 | 0.000939641 |  |  | 5.68 | 0.00062767 | 5.68 | 0.00106
4.42456 | 0.001 |  |  | 5.69 | 0.000630866 | 5.69 | 0.00106
4.4324 | 0.00107 |  |  | 5.7 | 0.000634072 | 5.7 | 0.00107
4.44028 | 0.00116 |  |  | 5.71 | 0.000637288 | 5.71 | 0.00108
4.44818 | 0.00126 |  |  | 5.72 | 0.000640515 | 5.72 | 0.00108
4.45611 | 0.00138 |  |  | 5.73 | 0.000643753 | 5.73 | 0.00109
4.46406 | 0.00152 |  |  | 5.74 | 0.000647001 | 5.74 | 0.00109
4.47205 | 0.00168 |  |  | 5.75 | 0.000650259 | 5.75 | 0.0011
4.48006 | 0.00185 |  |  | 5.76 | 0.000653528 | 5.76 | 0.0011
4.48811 | 0.00204 |  |  | 5.77 | 0.000656807 | 5.77 | 0.00111
4.49618 | 0.00222 |  |  | 5.78 | 0.000660097 | 5.78 | 0.00111
4.50428 | 0.00242 |  |  | 5.79 | 0.000663397 | 5.79 | 0.00112
4.51241 | 0.00262 |  |  | 5.8 | 0.000666708 | 5.8 | 0.00112
4.52057 | 0.00276 |  |  | 5.81 | 0.00067003 | 5.81 | 0.00113
4.52876 | 0.00288 |  |  | 5.82 | 0.000673362 | 5.82 | 0.00114
4.53698 | 0.00307 |  |  | 5.83 | 0.000676704 | 5.83 | 0.00114
4.54523 | 0.00317 |  |  | 5.84 | 0.000680057 | 5.84 | 0.00115
4.55351 | 0.00328 |  |  | 5.85 | 0.000683421 | 5.85 | 0.00115
4.56182 | 0.00332 |  |  | 5.86 | 0.000686795 | 5.86 | 0.00116
4.57016 | 0.00338 |  |  | 5.87 | 0.00069018 | 5.87 | 0.00116
4.57853 | 0.00339 |  |  | 5.88 | 0.000693576 | 5.88 | 0.00117
4.58693 | 0.0034 |  |  | 5.89 | 0.000696982 | 5.89 | 0.00118
4.59536 | 0.00337 |  |  | 5.9 | 0.000700399 | 5.9 | 0.00118
4.60382 | 0.00337 |  |  | 5.91 | 0.000703827 | 5.91 | 0.00119
4.61232 | 0.00336 |  |  | 5.92 | 0.000707265 | 5.92 | 0.00119
4.62084 | 0.00331 |  |  | 5.93 | 0.000710714 | 5.93 | 0.0012
4.6294 | 0.00329 |  |  | 5.94 | 0.000714174 | 5.94 | 0.00121
4.63799 | 0.00332 |  |  | 5.95 | 0.000717645 | 5.95 | 0.00121
4.64661 | 0.00327 |  |  | 5.96 | 0.000721126 | 5.96 | 0.00122
4.65526 | 0.00327 |  |  | 5.97 | 0.000724618 | 5.97 | 0.00122
4.66395 | 0.00327 |  |  | 5.98 | 0.000728121 | 5.98 | 0.00123
4.67266 | 0.00324 |  |  | 5.99 | 0.000731635 | 5.99 | 0.00123
4.68141 | 0.00323 |  |  | 6 | 0.000735159 | 6 | 0.00124
4.6902 | 0.00321 |  |  | 6.01 | 0.000738694 | 6.01 | 0.00125
4.69901 | 0.0032 |  |  | 6.02 | 0.000742241 | 6.02 | 0.00125
4.70786 | 0.00319 |  |  | 6.03 | 0.000745798 | 6.03 | 0.00126
4.71675 | 0.00316 |  |  | 6.04 | 0.000749365 | 6.04 | 0.00126
4.72566 | 0.00315 |  |  | 6.05 | 0.000752944 | 6.05 | 0.00127
4.73461 | 0.00311 |  |  | 6.06 | 0.000756534 | 6.06 | 0.00128
4.7436 | 0.00307 |  |  | 6.07 | 0.000760134 | 6.07 | 0.00128
4.75261 | 0.00303 |  |  | 6.08 | 0.000763746 | 6.08 | 0.00129
4.76167 | 0.00298 |  |  | 6.09 | 0.000767368 | 6.09 | 0.00129
4.77075 | 0.00294 |  |  | 6.1 | 0.000771001 | 6.1 | 0.0013
4.77988 | 0.0029 |  |  | 6.11 | 0.000774645 | 6.11 | 0.00131
4.78903 | 0.00286 |  |  | 6.12 | 0.000778301 | 6.12 | 0.00131
4.79822 | 0.00281 |  |  | 6.13 | 0.000781967 | 6.13 | 0.00132
4.80745 | 0.00277 |  |  | 6.14 | 0.000785644 | 6.14 | 0.00133
4.81671 | 0.00271 |  |  | 6.15 | 0.000789332 | 6.15 | 0.00133
4.82601 | 0.00266 |  |  | 6.16 | 0.000793032 | 6.16 | 0.00134
4.83535 | 0.00261 |  |  | 6.17 | 0.000796742 | 6.17 | 0.00134
4.84472 | 0.00254 |  |  | 6.18 | 0.000800463 | 6.18 | 0.00135
4.85413 | 0.00247 |  |  | 6.19 | 0.000804196 | 6.19 | 0.00136
4.86357 | 0.00237 |  |  | 6.2 | 0.000807939 | 6.2 | 0.00136
4.87305 | 0.00226 |  |  | 6.21 | 0.000811694 | 6.21 | 0.00137
4.88257 | 0.00213 |  |  | 6.22 | 0.000815459 | 6.22 | 0.00138
4.89212 | 0.00199 |  |  | 6.23 | 0.000819236 | 6.23 | 0.00138
4.90172 | 0.00184 |  |  | 6.24 | 0.000823024 | 6.24 | 0.00139
4.91135 | 0.00175 |  |  | 6.25 | 0.000826823 | 6.25 | 0.0014
4.92101 | 0.00158 |  |  | 6.26 | 0.000830633 | 6.26 | 0.0014
4.93072 | 0.00154 |  |  | 6.27 | 0.000834454 | 6.27 | 0.00141
4.94046 | 0.00136 |  |  | 6.28 | 0.000838287 | 6.28 | 0.00141
4.95025 | 0.00172 |  |  | 6.29 | 0.000842131 | 6.29 | 0.00142
4.96007 | 0.00135 |  |  | 6.3 | 0.000845986 | 6.3 | 0.00143
4.96993 | 0.00169 |  |  | 6.31 | 0.000849852 | 6.31 | 0.00143
4.97983 | 0.00128 |  |  | 6.32 | 0.000853729 | 6.32 | 0.00144
4.98977 | 0.00149 |  |  | 6.33 | 0.000857618 | 6.33 | 0.00145
4.99975 | 0.00135 |  |  | 6.34 | 0.000861518 | 6.34 | 0.00145
5.00977 | 0.00134 |  |  | 6.35 | 0.000865429 | 6.35 | 0.00146
5.01983 | 0.000824954 |  |  | 6.36 | 0.000869352 | 6.36 | 0.00147
5.02993 | 0.001 |  |  | 6.37 | 0.000873286 | 6.37 | 0.00147
5.04007 | 0.000783502 |  |  | 6.38 | 0.000877231 | 6.38 | 0.00148
5.05025 | 0.000798709 |  |  | 6.39 | 0.000881187 | 6.39 | 0.00149
5.06048 | 0.000838548 |  |  | 6.4 | 0.000885155 | 6.4 | 0.00149
5.07074 | 0.000800837 |  |  | 6.41 | 0.000889134 | 6.41 | 0.0015
5.08105 | 0.000803779 |  |  | 6.42 | 0.000893125 | 6.42 | 0.00151
5.0914 | 0.00076666 |  |  | 6.43 | 0.000897126 | 6.43 | 0.00151
5.10179 | 0.000799941 |  |  | 6.44 | 0.00090114 | 6.44 | 0.00152
5.11222 | 0.000796238 |  |  | 6.45 | 0.000905164 | 6.45 | 0.00153
5.12269 | 0.000801536 |  |  | 6.46 | 0.0009092 | 6.46 | 0.00153
5.13321 | 0.000818119 |  |  | 6.47 | 0.000913248 | 6.47 | 0.00154
5.14378 | 0.000815431 |  |  | 6.48 | 0.000917307 | 6.48 | 0.00155
5.15438 | 0.000808642 |  |  | 6.49 | 0.000921377 | 6.49 | 0.00155
5.16503 | 0.000818745 |  |  | 6.5 | 0.000925459 | 6.5 | 0.00156
5.17572 | 0.000818952 |  |  | 6.51 | 0.000929553 | 6.51 | 0.00157
5.18646 | 0.000829249 |  |  | 6.52 | 0.000933658 | 6.52 | 0.00158
5.19725 | 0.000841529 |  |  | 6.53 | 0.000937774 | 6.53 | 0.00158
5.20807 | 0.000841579 |  |  | 6.54 | 0.000941902 | 6.54 | 0.00159
5.21895 | 0.00083577 |  |  | 6.55 | 0.000946041 | 6.55 | 0.0016
5.22986 | 0.000853644 |  |  | 6.56 | 0.000950192 | 6.56 | 0.0016
5.24083 | 0.000839028 |  |  | 6.57 | 0.000954355 | 6.57 | 0.00161
5.25184 | 0.00084366 |  |  | 6.58 | 0.000958529 | 6.58 | 0.00162
5.26289 | 0.000832094 |  |  | 6.59 | 0.000962715 | 6.59 | 0.00162
5.274 | 0.000823368 |  |  | 6.6 | 0.000966912 | 6.6 | 0.00163
5.28515 | 0.000815115 |  |  | 6.61 | 0.000971121 | 6.61 | 0.00164
5.29635 | 0.000804574 |  |  | 6.62 | 0.000975342 | 6.62 | 0.00165
5.30759 | 0.000798651 |  |  | 6.63 | 0.000979574 | 6.63 | 0.00165
5.31888 | 0.000800503 |  |  | 6.64 | 0.000983818 | 6.64 | 0.00166
5.33022 | 0.000783223 |  |  | 6.65 | 0.000988073 | 6.65 | 0.00167
5.34161 | 0.000805538 |  |  | 6.66 | 0.00099234 | 6.66 | 0.00167
5.35305 | 0.00077914 |  |  | 6.67 | 0.000996619 | 6.67 | 0.00168
5.36454 | 0.000786814 |  |  | 6.68 | 0.001 | 6.68 | 0.00169
5.37608 | 0.000797765 |  |  | 6.69 | 0.00101 | 6.69 | 0.0017
5.38766 | 0.000786091 |  |  | 6.7 | 0.00101 | 6.7 | 0.0017
5.3993 | 0.000796254 |  |  | 6.71 | 0.00101 | 6.71 | 0.00171
5.40725 | 0.000837424 |  |  | 6.72 | 0.00102 | 6.72 | 0.00172
5.4129 | 0.000836897 |  |  | 6.73 | 0.00102 | 6.73 | 0.00173
5.41855 | 0.000831459 |  |  | 6.74 | 0.00103 | 6.74 | 0.00173
5.42422 | 0.000828674 |  |  | 6.75 | 0.00103 | 6.75 | 0.00174
5.4299 | 0.000832088 |  |  | 6.76 | 0.00104 | 6.76 | 0.00175
5.43559 | 0.000835115 |  |  | 6.77 | 0.00104 | 6.77 | 0.00175
5.4413 | 0.000839602 |  |  | 6.78 | 0.00104 | 6.78 | 0.00176
5.44701 | 0.000841864 |  |  | 6.79 | 0.00105 | 6.79 | 0.00177
5.45274 | 0.000847211 |  |  | 6.8 | 0.00105 | 6.8 | 0.00178
5.45848 | 0.000851505 |  |  | 6.81 | 0.00106 | 6.81 | 0.00178
5.46423 | 0.000838723 |  |  | 6.82 | 0.00106 | 6.82 | 0.00179
5.47 | 0.000824361 |  |  | 6.83 | 0.00107 | 6.83 | 0.0018
5.47577 | 0.000824481 |  |  | 6.84 | 0.00107 | 6.84 | 0.00181
5.48156 | 0.000824217 |  |  | 6.85 | 0.00108 | 6.85 | 0.00181
5.48736 | 0.000826299 |  |  | 6.86 | 0.00108 | 6.86 | 0.00182
5.49317 | 0.0008253 |  |  | 6.87 | 0.00108 | 6.87 | 0.00183
5.499 | 0.000814406 |  |  | 6.88 | 0.00109 | 6.88 | 0.00184
5.50484 | 0.000799213 |  |  | 6.89 | 0.00109 | 6.89 | 0.00185
5.51069 | 0.000793919 |  |  | 6.9 | 0.0011 | 6.9 | 0.00185
5.51655 | 0.000796654 |  |  | 6.91 | 0.0011 | 6.91 | 0.00186
5.52242 | 0.000798384 |  |  | 6.92 | 0.00111 | 6.92 | 0.00187
5.52831 | 0.000798639 |  |  | 6.93 | 0.00111 | 6.93 | 0.00188
5.53421 | 0.000801966 |  |  | 6.94 | 0.00112 | 6.94 | 0.00188
5.54012 | 0.000808444 |  |  | 6.95 | 0.00112 | 6.95 | 0.00189
5.54605 | 0.000815805 |  |  | 6.96 | 0.00113 | 6.96 | 0.0019
5.55199 | 0.00082133 |  |  | 6.97 | 0.00113 | 6.97 | 0.00191
5.55794 | 0.000820489 |  |  | 6.98 | 0.00114 | 6.98 | 0.00192
5.5639 | 0.000815597 |  |  | 6.99 | 0.00114 | 6.99 | 0.00192
5.56988 | 0.000811911 |  |  | 7 | 0.00114 | 7 | 0.00193
5.57587 | 0.000808021 |  |  | 7.01 | 0.00115 | 7.01 | 0.00194
5.58187 | 0.000809959 |  |  | 7.02 | 0.00115 | 7.02 | 0.00195
5.58788 | 0.000822824 |  |  | 7.03 | 0.00116 | 7.03 | 0.00195
5.59391 | 0.000832692 |  |  | 7.04 | 0.00116 | 7.04 | 0.00196
5.59995 | 0.000818642 |  |  | 7.05 | 0.00117 | 7.05 | 0.00197
5.60601 | 0.000813711 |  |  | 7.06 | 0.00117 | 7.06 | 0.00198
5.61207 | 0.000840463 |  |  | 7.07 | 0.00118 | 7.07 | 0.00199
5.61815 | 0.000866521 |  |  | 7.08 | 0.00118 | 7.08 | 0.00199
5.62425 | 0.000863287 |  |  | 7.09 | 0.00119 | 7.09 | 0.002
5.63035 | 0.000858695 |  |  | 7.1 | 0.00119 | 7.1 | 0.00201
5.63647 | 0.00086509 |  |  | 7.11 | 0.0012 | 7.11 | 0.00202
5.64261 | 0.000872428 |  |  | 7.12 | 0.0012 | 7.12 | 0.00203
5.64875 | 0.000878524 |  |  | 7.13 | 0.00121 | 7.13 | 0.00204
5.65491 | 0.000883057 |  |  | 7.14 | 0.00121 | 7.14 | 0.00204
5.66109 | 0.000897965 |  |  | 7.15 | 0.00122 | 7.15 | 0.00205
5.66727 | 0.000912614 |  |  | 7.16 | 0.00122 | 7.16 | 0.00206
5.67347 | 0.000913281 |  |  | 7.17 | 0.00123 | 7.17 | 0.00207
5.67969 | 0.000906931 |  |  | 7.18 | 0.00123 | 7.18 | 0.00208
5.68592 | 0.000911699 |  |  | 7.19 | 0.00124 | 7.19 | 0.00208
5.69216 | 0.000923002 |  |  | 7.2 | 0.00124 | 7.2 | 0.00209
5.69841 | 0.000944689 |  |  | 7.21 | 0.00125 | 7.21 | 0.0021
5.70468 | 0.000969974 |  |  | 7.22 | 0.00125 | 7.22 | 0.00211
5.71096 | 0.000962883 |  |  | 7.23 | 0.00126 | 7.23 | 0.00212
5.71726 | 0.00093046 |  |  | 7.24 | 0.00126 | 7.24 | 0.00213
5.72357 | 0.000938776 |  |  | 7.25 | 0.00127 | 7.25 | 0.00213
5.7299 | 0.000991934 |  |  | 7.26 | 0.00127 | 7.26 | 0.00214
5.73623 | 0.00101 |  |  | 7.27 | 0.00128 | 7.27 | 0.00215
5.74259 | 0.000977239 |  |  | 7.28 | 0.00128 | 7.28 | 0.00216
5.74895 | 0.000977322 |  |  | 7.29 | 0.00129 | 7.29 | 0.00217
5.75533 | 0.00104 |  |  | 7.3 | 0.00129 | 7.3 | 0.00218
5.76173 | 0.00109 |  |  | 7.31 | 0.0013 | 7.31 | 0.00219
5.76814 | 0.00107 |  |  | 7.32 | 0.0013 | 7.32 | 0.00219
5.77456 | 0.00106 |  |  | 7.33 | 0.00131 | 7.33 | 0.0022
5.781 | 0.00109 |  |  | 7.34 | 0.00131 | 7.34 | 0.00221
5.78745 | 0.00112 |  |  | 7.35 | 0.00132 | 7.35 | 0.00222
5.79392 | 0.00113 |  |  | 7.36 | 0.00132 | 7.36 | 0.00223
5.8004 | 0.00114 |  |  | 7.37 | 0.00133 | 7.37 | 0.00224
5.80689 | 0.00113 |  |  | 7.38 | 0.00133 | 7.38 | 0.00225
5.8134 | 0.00112 |  |  | 7.39 | 0.00134 | 7.39 | 0.00225
5.81993 | 0.00114 |  |  | 7.4 | 0.00134 | 7.4 | 0.00226
5.82647 | 0.00115 |  |  | 7.41 | 0.00135 | 7.41 | 0.00227
5.83302 | 0.00113 |  |  | 7.42 | 0.00135 | 7.42 | 0.00228
5.83959 | 0.0011 |  |  | 7.43 | 0.00136 | 7.43 | 0.00229
5.84617 | 0.00112 |  |  | 7.44 | 0.00136 | 7.44 | 0.0023
5.85277 | 0.00115 |  |  | 7.45 | 0.00137 | 7.45 | 0.00231
5.85938 | 0.00113 |  |  | 7.46 | 0.00137 | 7.46 | 0.00232
5.86601 | 0.00109 |  |  | 7.47 | 0.00138 | 7.47 | 0.00232
5.87266 | 0.00112 |  |  | 7.48 | 0.00138 | 7.48 | 0.00233
5.87931 | 0.0012 |  |  | 7.49 | 0.00139 | 7.49 | 0.00234
5.88599 | 0.00119 |  |  | 7.5 | 0.00139 | 7.5 | 0.00235
5.89268 | 0.00112 |  |  | 7.51 | 0.0014 | 7.51 | 0.00236
5.89938 | 0.00108 |  |  | 7.52 | 0.0014 | 7.52 | 0.00237
5.9061 | 0.00107 |  |  | 7.53 | 0.00141 | 7.53 | 0.00238
5.91283 | 0.00109 |  |  | 7.54 | 0.00142 | 7.54 | 0.00239
5.91958 | 0.00115 |  |  | 7.55 | 0.00142 | 7.55 | 0.0024
5.92635 | 0.00121 |  |  | 7.56 | 0.00143 | 7.56 | 0.00241
5.93313 | 0.00129 |  |  | 7.57 | 0.00143 | 7.57 | 0.00241
5.93993 | 0.00133 |  |  | 7.58 | 0.00144 | 7.58 | 0.00242
5.94674 | 0.00123 |  |  | 7.59 | 0.00144 | 7.59 | 0.00243
5.95357 | 0.00117 |  |  | 7.6 | 0.00145 | 7.6 | 0.00244
5.96041 | 0.00122 |  |  | 7.61 | 0.00145 | 7.61 | 0.00245
5.96727 | 0.00127 |  |  | 7.62 | 0.00146 | 7.62 | 0.00246
5.97414 | 0.00138 |  |  | 7.63 | 0.00146 | 7.63 | 0.00247
5.98103 | 0.00149 |  |  | 7.64 | 0.00147 | 7.64 | 0.00248
5.98794 | 0.00165 |  |  | 7.65 | 0.00147 | 7.65 | 0.00249
5.99486 | 0.00182 |  |  | 7.66 | 0.00148 | 7.66 | 0.0025
6.0018 | 0.00174 |  |  | 7.67 | 0.00149 | 7.67 | 0.00251
6.00876 | 0.00165 |  |  | 7.68 | 0.00149 | 7.68 | 0.00252
6.01573 | NaN |  |  | 7.69 | 0.0015 | 7.69 | 0.00253
6.02271 | NaN |  |  | 7.7 | 0.0015 | 7.7 | 0.00253
6.02972 | NaN |  |  | 7.71 | 0.00151 | 7.71 | 0.00254
6.03674 | NaN |  |  | 7.72 | 0.00151 | 7.72 | 0.00255
6.04377 | NaN |  |  | 7.73 | 0.00152 | 7.73 | 0.00256
6.05082 | NaN |  |  | 7.74 | 0.00152 | 7.74 | 0.00257
6.05789 | NaN |  |  | 7.75 | 0.00153 | 7.75 | 0.00258
6.06498 | NaN |  |  | 7.76 | 0.00154 | 7.76 | 0.00259
6.07208 | NaN |  |  | 7.77 | 0.00154 | 7.77 | 0.0026
6.0792 | NaN |  |  | 7.78 | 0.00155 | 7.78 | 0.00261
6.08633 | NaN |  |  | 7.79 | 0.00155 | 7.79 | 0.00262
6.09348 | NaN |  |  | 7.8 | 0.00156 | 7.8 | 0.00263
6.10065 | NaN |  |  | 7.81 | 0.00156 | 7.81 | 0.00264
6.10784 | NaN |  |  | 7.82 | 0.00157 | 7.82 | 0.00265
6.11504 | NaN |  |  | 7.83 | 0.00158 | 7.83 | 0.00266
6.12226 | NaN |  |  | 7.84 | 0.00158 | 7.84 | 0.00267
6.1295 | NaN |  |  | 7.85 | 0.00159 | 7.85 | 0.00268
6.13675 | NaN |  |  | 7.86 | 0.00159 | 7.86 | 0.00269
6.14402 | NaN |  |  | 7.87 | 0.0016 | 7.87 | 0.0027
6.15131 | NaN |  |  | 7.88 | 0.0016 | 7.88 | 0.00271
6.15862 | NaN |  |  | 7.89 | 0.00161 | 7.89 | 0.00272
6.16594 | NaN |  |  | 7.9 | 0.00162 | 7.9 | 0.00273
6.17328 | NaN |  |  | 7.91 | 0.00162 | 7.91 | 0.00274
6.18064 | NaN |  |  | 7.92 | 0.00163 | 7.92 | 0.00275
6.18801 | NaN |  |  | 7.93 | 0.00163 | 7.93 | 0.00276
6.19541 | NaN |  |  | 7.94 | 0.00164 | 7.94 | 0.00277
6.20282 | NaN |  |  | 7.95 | 0.00165 | 7.95 | 0.00278
6.21025 | NaN |  |  | 7.96 | 0.00165 | 7.96 | 0.00279
6.21769 | NaN |  |  | 7.97 | 0.00166 | 7.97 | 0.0028
6.22516 | NaN |  |  | 7.98 | 0.00166 | 7.98 | 0.00281
6.23264 | NaN |  |  | 7.99 | 0.00167 | 7.99 | 0.00282
6.24014 | NaN |  |  | 8 | 0.00167 | 8 | 0.00283
6.24766 | NaN |  |  | 8.01 | 0.00168 | 8.01 | 0.00284
6.25519 | NaN |  |  | 8.02 | 0.00169 | 8.02 | 0.00285
6.26275 | NaN |  |  | 8.03 | 0.00169 | 8.03 | 0.00286
6.27032 | NaN |  |  | 8.04 | 0.0017 | 8.04 | 0.00287
6.27791 | NaN |  |  | 8.05 | 0.0017 | 8.05 | 0.00288
6.28552 | NaN |  |  | 8.06 | 0.00171 | 8.06 | 0.00289
6.29315 | NaN |  |  | 8.07 | 0.00172 | 8.07 | 0.0029
6.3008 | NaN |  |  | 8.08 | 0.00172 | 8.08 | 0.00291
6.30846 | NaN |  |  | 8.09 | 0.00173 | 8.09 | 0.00292
6.31615 | NaN |  |  | 8.1 | 0.00173 | 8.1 | 0.00293
6.32385 | NaN |  |  | 8.11 | 0.00174 | 8.11 | 0.00294
6.33157 | NaN |  |  | 8.12 | 0.00175 | 8.12 | 0.00295
6.33931 | NaN |  |  | 8.13 | 0.00175 | 8.13 | 0.00296
6.34707 | NaN |  |  | 8.14 | 0.00176 | 8.14 | 0.00297
6.35485 | NaN |  |  | 8.15 | 0.00177 | 8.15 | 0.00298
6.36264 | NaN |  |  | 8.16 | 0.00177 | 8.16 | 0.00299
6.37046 | NaN |  |  | 8.17 | 0.00178 | 8.17 | 0.003
6.3783 | NaN |  |  | 8.18 | 0.00178 | 8.18 | 0.00301
6.38615 | NaN |  |  | 8.19 | 0.00179 | 8.19 | 0.00302
6.39403 | NaN |  |  | 8.2 | 0.0018 | 8.2 | 0.00303
6.40192 | NaN |  |  | 8.21 | 0.0018 | 8.21 | 0.00304
6.40983 | NaN |  |  | 8.22 | 0.00181 | 8.22 | 0.00305
6.41777 | NaN |  |  | 8.23 | 0.00182 | 8.23 | 0.00306
6.42572 | NaN |  |  | 8.24 | 0.00182 | 8.24 | 0.00307
6.43369 | NaN |  |  | 8.25 | 0.00183 | 8.25 | 0.00308
6.44168 | NaN |  |  | 8.26 | 0.00183 | 8.26 | 0.00309
6.4497 | NaN |  |  | 8.27 | 0.00184 | 8.27 | 0.0031
6.45773 | NaN |  |  | 8.28 | 0.00185 | 8.28 | 0.00312
6.46578 | NaN |  |  | 8.29 | 0.00185 | 8.29 | 0.00313
6.47385 | NaN |  |  | 8.3 | 0.00186 | 8.3 | 0.00314
6.48194 | NaN |  |  | 8.31 | 0.00187 | 8.31 | 0.00315
6.49006 | NaN |  |  | 8.32 | 0.00187 | 8.32 | 0.00316
6.49819 | NaN |  |  | 8.33 | 0.00188 | 8.33 | 0.00317
6.50634 | NaN |  |  | 8.34 | 0.00188 | 8.34 | 0.00318
6.51452 | NaN |  |  | 8.35 | 0.00189 | 8.35 | 0.00319
6.52271 | NaN |  |  | 8.36 | 0.0019 | 8.36 | 0.0032
6.53093 | NaN |  |  | 8.37 | 0.0019 | 8.37 | 0.00321
6.53916 | NaN |  |  | 8.38 | 0.00191 | 8.38 | 0.00322
6.54742 | NaN |  |  | 8.39 | 0.00192 | 8.39 | 0.00323
6.5557 | NaN |  |  | 8.4 | 0.00192 | 8.4 | 0.00325
6.56399 | NaN |  |  | 8.41 | 0.00193 | 8.41 | 0.00326
6.57231 | NaN |  |  | 8.42 | 0.00194 | 8.42 | 0.00327
6.58065 | NaN |  |  | 8.43 | 0.00194 | 8.43 | 0.00328
6.58902 | NaN |  |  | 8.44 | 0.00195 | 8.44 | 0.00329
6.5974 | NaN |  |  | 8.45 | 0.00196 | 8.45 | 0.0033
6.6058 | NaN |  |  | 8.46 | 0.00196 | 8.46 | 0.00331
6.61423 | NaN |  |  | 8.47 | 0.00197 | 8.47 | 0.00332
6.62268 | NaN |  |  | 8.48 | 0.00198 | 8.48 | 0.00333
6.63115 | NaN |  |  | 8.49 | 0.00198 | 8.49 | 0.00334
6.63964 | NaN |  |  | 8.5 | 0.00199 | 8.5 | 0.00336
6.64815 | NaN |  |  | 8.51 | 0.002 | 8.51 | 0.00337
6.65668 | NaN |  |  | 8.52 | 0.002 | 8.52 | 0.00338
6.66524 | NaN |  |  | 8.53 | 0.00201 | 8.53 | 0.00339
6.67382 | NaN |  |  | 8.54 | 0.00202 | 8.54 | 0.0034
6.68242 | NaN |  |  | 8.55 | 0.00202 | 8.55 | 0.00341
6.69104 | NaN |  |  | 8.56 | 0.00203 | 8.56 | 0.00342
6.69968 | NaN |  |  | 8.57 | 0.00204 | 8.57 | 0.00343
6.70835 | NaN |  |  | 8.58 | 0.00204 | 8.58 | 0.00345
6.71704 | NaN |  |  | 8.59 | 0.00205 | 8.59 | 0.00346
6.72575 | NaN |  |  | 8.6 | 0.00206 | 8.6 | 0.00347
6.73449 | NaN |  |  | 8.61 | 0.00206 | 8.61 | 0.00348
6.74325 | NaN |  |  | 8.62 | 0.00207 | 8.62 | 0.00349
6.75203 | NaN |  |  | 8.63 | 0.00208 | 8.63 | 0.0035
6.76083 | NaN |  |  | 8.64 | 0.00208 | 8.64 | 0.00351
6.76965 | NaN |  |  | 8.65 | 0.00209 | 8.65 | 0.00353
6.7785 | NaN |  |  | 8.66 | 0.0021 | 8.66 | 0.00354
6.78738 | NaN |  |  | 8.67 | 0.0021 | 8.67 | 0.00355
6.79627 | NaN |  |  | 8.68 | 0.00211 | 8.68 | 0.00356
6.80519 | NaN |  |  | 8.69 | 0.00212 | 8.69 | 0.00357
6.81413 | NaN |  |  | 8.7 | 0.00212 | 8.7 | 0.00358
6.8231 | NaN |  |  | 8.71 | 0.00213 | 8.71 | 0.0036
6.83209 | NaN |  |  | 8.72 | 0.00214 | 8.72 | 0.00361
6.8411 | NaN |  |  | 8.73 | 0.00215 | 8.73 | 0.00362
6.85014 | NaN |  |  | 8.74 | 0.00215 | 8.74 | 0.00363
6.8592 | NaN |  |  | 8.75 | 0.00216 | 8.75 | 0.00364
6.86829 | NaN |  |  | 8.76 | 0.00217 | 8.76 | 0.00365
6.87739 | NaN |  |  | 8.77 | 0.00217 | 8.77 | 0.00367
6.88653 | NaN |  |  | 8.78 | 0.00218 | 8.78 | 0.00368
6.89569 | NaN |  |  | 8.79 | 0.00219 | 8.79 | 0.00369
6.90487 | NaN |  |  | 8.8 | 0.00219 | 8.8 | 0.0037
6.91407 | NaN |  |  | 8.81 | 0.0022 | 8.81 | 0.00371
6.92331 | NaN |  |  | 8.82 | 0.00221 | 8.82 | 0.00373
6.93256 | NaN |  |  | 8.83 | 0.00222 | 8.83 | 0.00374
6.94184 | NaN |  |  | 8.84 | 0.00222 | 8.84 | 0.00375
6.95115 | NaN |  |  | 8.85 | 0.00223 | 8.85 | 0.00376
6.96048 | NaN |  |  | 8.86 | 0.00224 | 8.86 | 0.00377
6.96983 | NaN |  |  | 8.87 | 0.00224 | 8.87 | 0.00379
6.97921 | NaN |  |  | 8.88 | 0.00225 | 8.88 | 0.0038
6.98862 | NaN |  |  | 8.89 | 0.00226 | 8.89 | 0.00381
6.99805 | NaN |  |  | 8.9 | 0.00227 | 8.9 | 0.00382
7.00751 | NaN |  |  | 8.91 | 0.00227 | 8.91 | 0.00383
7.01699 | NaN |  |  | 8.92 | 0.00228 | 8.92 | 0.00385
7.0265 | NaN |  |  | 8.93 | 0.00229 | 8.93 | 0.00386
7.03603 | NaN |  |  | 8.94 | 0.00229 | 8.94 | 0.00387
7.04559 | NaN |  |  | 8.95 | 0.0023 | 8.95 | 0.00388
7.05518 | NaN |  |  | 8.96 | 0.00231 | 8.96 | 0.0039
7.06479 | NaN |  |  | 8.97 | 0.00232 | 8.97 | 0.00391
7.07443 | NaN |  |  | 8.98 | 0.00232 | 8.98 | 0.00392
7.08409 | NaN |  |  | 8.99 | 0.00233 | 8.99 | 0.00393
7.09378 | NaN |  |  | 9 | 0.00234 | 9 | 0.00394
7.1035 | NaN |  |  | 9.01 | 0.00235 | 9.01 | 0.00396
7.11325 | NaN |  |  | 9.02 | 0.00235 | 9.02 | 0.00397
7.12302 | NaN |  |  | 9.03 | 0.00236 | 9.03 | 0.00398
7.13281 | NaN |  |  | 9.04 | 0.00237 | 9.04 | 0.00399
7.14264 | NaN |  |  | 9.05 | 0.00237 | 9.05 | 0.00401
7.15249 | NaN |  |  | 9.06 | 0.00238 | 9.06 | 0.00402
7.16237 | NaN |  |  | 9.07 | 0.00239 | 9.07 | 0.00403
7.17228 | NaN |  |  | 9.08 | 0.0024 | 9.08 | 0.00404
7.18221 | NaN |  |  | 9.09 | 0.0024 | 9.09 | 0.00406
7.19217 | NaN |  |  | 9.1 | 0.00241 | 9.1 | 0.00407
7.20216 | NaN |  |  | 9.11 | 0.00242 | 9.11 | 0.00408
7.21218 | NaN |  |  | 9.12 | 0.00243 | 9.12 | 0.00409
7.22222 | NaN |  |  | 9.13 | 0.00243 | 9.13 | 0.00411
7.2323 | NaN |  |  | 9.14 | 0.00244 | 9.14 | 0.00412
7.2424 | NaN |  |  | 9.15 | 0.00245 | 9.15 | 0.00413
7.25253 | NaN |  |  | 9.16 | 0.00246 | 9.16 | 0.00415
7.26268 | NaN |  |  | 9.17 | 0.00246 | 9.17 | 0.00416
7.27287 | NaN |  |  | 9.18 | 0.00247 | 9.18 | 0.00417
7.28308 | NaN |  |  | 9.19 | 0.00248 | 9.19 | 0.00418
7.29333 | NaN |  |  | 9.2 | 0.00249 | 9.2 | 0.0042
7.3036 | NaN |  |  | 9.21 | 0.00249 | 9.21 | 0.00421
7.3139 | NaN |  |  | 9.22 | 0.0025 | 9.22 | 0.00422
7.32423 | NaN |  |  | 9.23 | 0.00251 | 9.23 | 0.00424
7.33459 | NaN |  |  | 9.24 | 0.00252 | 9.24 | 0.00425
7.34498 | NaN |  |  | 9.25 | 0.00253 | 9.25 | 0.00426
7.3554 | NaN |  |  | 9.26 | 0.00253 | 9.26 | 0.00427
7.36585 | NaN |  |  | 9.27 | 0.00254 | 9.27 | 0.00429
7.37632 | NaN |  |  | 9.28 | 0.00255 | 9.28 | 0.0043
7.38683 | NaN |  |  | 9.29 | 0.00256 | 9.29 | 0.00431
7.39737 | NaN |  |  | 9.3 | 0.00256 | 9.3 | 0.00433
7.40794 | NaN |  |  | 9.31 | 0.00257 | 9.31 | 0.00434
7.41853 | NaN |  |  | 9.32 | 0.00258 | 9.32 | 0.00435
7.42916 | NaN |  |  | 9.33 | 0.00259 | 9.33 | 0.00437
7.43982 | NaN |  |  | 9.34 | 0.0026 | 9.34 | 0.00438
7.45051 | NaN |  |  | 9.35 | 0.0026 | 9.35 | 0.00439
7.46123 | NaN |  |  | 9.36 | 0.00261 | 9.36 | 0.00441
7.47198 | NaN |  |  | 9.37 | 0.00262 | 9.37 | 0.00442
7.48276 | NaN |  |  | 9.38 | 0.00263 | 9.38 | 0.00443
7.49358 | NaN |  |  | 9.39 | 0.00263 | 9.39 | 0.00445
7.50442 | NaN |  |  | 9.4 | 0.00264 | 9.4 | 0.00446
7.5153 | NaN |  |  | 9.41 | 0.00265 | 9.41 | 0.00447
7.52621 | NaN |  |  | 9.42 | 0.00266 | 9.42 | 0.00449
7.53714 | NaN |  |  | 9.43 | 0.00267 | 9.43 | 0.0045
7.54812 | NaN |  |  | 9.44 | 0.00267 | 9.44 | 0.00451
7.55912 | NaN |  |  | 9.45 | 0.00268 | 9.45 | 0.00453
7.57015 | NaN |  |  | 9.46 | 0.00269 | 9.46 | 0.00454
7.58122 | NaN |  |  | 9.47 | 0.0027 | 9.47 | 0.00455
7.59232 | NaN |  |  | 9.48 | 0.00271 | 9.48 | 0.00457
7.60345 | NaN |  |  | 9.49 | 0.00271 | 9.49 | 0.00458
7.61462 | NaN |  |  | 9.5 | 0.00272 | 9.5 | 0.00459
7.62582 | NaN |  |  | 9.51 | 0.00273 | 9.51 | 0.00461
7.63705 | NaN |  |  | 9.52 | 0.00274 | 9.52 | 0.00462
7.64831 | NaN |  |  | 9.53 | 0.00275 | 9.53 | 0.00463
7.65961 | NaN |  |  | 9.54 | 0.00275 | 9.54 | 0.00465
7.67094 | NaN |  |  | 9.55 | 0.00276 | 9.55 | 0.00466
7.6823 | NaN |  |  | 9.56 | 0.00277 | 9.56 | 0.00468
7.6937 | NaN |  |  | 9.57 | 0.00278 | 9.57 | 0.00469
7.70513 | NaN |  |  | 9.58 | 0.00279 | 9.58 | 0.0047
7.7166 | NaN |  |  | 9.59 | 0.0028 | 9.59 | 0.00472
7.7281 | NaN |  |  | 9.6 | 0.0028 | 9.6 | 0.00473
7.73964 | NaN |  |  | 9.61 | 0.00281 | 9.61 | 0.00474
7.7512 | NaN |  |  | 9.62 | 0.00282 | 9.62 | 0.00476
7.76281 | NaN |  |  | 9.63 | 0.00283 | 9.63 | 0.00477
7.77445 | NaN |  |  | 9.64 | 0.00284 | 9.64 | 0.00479
7.78612 | NaN |  |  | 9.65 | 0.00284 | 9.65 | 0.0048
7.79783 | NaN |  |  | 9.66 | 0.00285 | 9.66 | 0.00481
7.80957 | NaN |  |  | 9.67 | 0.00286 | 9.67 | 0.00483
7.82135 | NaN |  |  | 9.68 | 0.00287 | 9.68 | 0.00484
7.83317 | NaN |  |  | 9.69 | 0.00288 | 9.69 | 0.00486
7.84502 | NaN |  |  | 9.7 | 0.00289 | 9.7 | 0.00487
7.8569 | NaN |  |  | 9.71 | 0.00289 | 9.71 | 0.00488
7.86882 | NaN |  |  | 9.72 | 0.0029 | 9.72 | 0.0049
7.88078 | NaN |  |  | 9.73 | 0.00291 | 9.73 | 0.00491
7.89278 | NaN |  |  | 9.74 | 0.00292 | 9.74 | 0.00493
7.90481 | NaN |  |  | 9.75 | 0.00293 | 9.75 | 0.00494
7.91688 | NaN |  |  | 9.76 | 0.00294 | 9.76 | 0.00496
7.92898 | NaN |  |  | 9.77 | 0.00295 | 9.77 | 0.00497
7.94113 | NaN |  |  | 9.78 | 0.00295 | 9.78 | 0.00498
7.95331 | NaN |  |  | 9.79 | 0.00296 | 9.79 | 0.005
7.96552 | NaN |  |  | 9.8 | 0.00297 | 9.8 | 0.00501
7.97778 | NaN |  |  | 9.81 | 0.00298 | 9.81 | 0.00503
7.99007 | NaN |  |  | 9.82 | 0.00299 | 9.82 | 0.00504
8.0024 | NaN |  |  | 9.83 | 0.003 | 9.83 | 0.00506
8.01477 | NaN |  |  | 9.84 | 0.003 | 9.84 | 0.00507
8.02718 | NaN |  |  | 9.85 | 0.00301 | 9.85 | 0.00508
8.03962 | NaN |  |  | 9.86 | 0.00302 | 9.86 | 0.0051
8.05211 | NaN |  |  | 9.87 | 0.00303 | 9.87 | 0.00511
8.06463 | NaN |  |  | 9.88 | 0.00304 | 9.88 | 0.00513
8.07719 | NaN |  |  | 9.89 | 0.00305 | 9.89 | 0.00514
8.08979 | NaN |  |  | 9.9 | 0.00306 | 9.9 | 0.00516
8.10243 | NaN |  |  | 9.91 | 0.00307 | 9.91 | 0.00517
8.11511 | NaN |  |  | 9.92 | 0.00307 | 9.92 | 0.00519
8.12783 | NaN |  |  | 9.93 | 0.00308 | 9.93 | 0.0052
8.14059 | NaN |  |  | 9.94 | 0.00309 | 9.94 | 0.00522
8.15339 | NaN |  |  | 9.95 | 0.0031 | 9.95 | 0.00523
8.16623 | NaN |  |  | 9.96 | 0.00311 | 9.96 | 0.00525
8.17911 | NaN |  |  | 9.97 | 0.00312 | 9.97 | 0.00526
8.19203 | NaN |  |  | 9.98 | 0.00313 | 9.98 | 0.00527
8.20499 | NaN |  |  | 9.99 | 0.00313 | 9.99 | 0.00529
8.218 | NaN |  |  | 10 | 0.00314 | 10 | 0.0053
8.23104 | NaN |  |  | 10.01 | 0.00315 | 10.01 | 0.00532
8.24413 | NaN |  |  | 10.02 | 0.00316 | 10.02 | 0.00533
8.25725 | NaN |  |  | 10.03 | 0.00317 | 10.03 | 0.00535
8.27042 | NaN |  |  | 10.04 | 0.00318 | 10.04 | 0.00536
8.28364 | NaN |  |  | 10.05 | 0.00319 | 10.05 | 0.00538
8.29689 | NaN |  |  | 10.06 | 0.0032 | 10.06 | 0.00539
8.31019 | NaN |  |  | 10.07 | 0.00321 | 10.07 | 0.00541
8.32352 | NaN |  |  | 10.08 | 0.00321 | 10.08 | 0.00542
8.33691 | NaN |  |  | 10.09 | 0.00322 | 10.09 | 0.00544
8.35033 | NaN |  |  | 10.1 | 0.00323 | 10.1 | 0.00545
8.3638 | NaN |  |  | 10.11 | 0.00324 | 10.11 | 0.00547
8.37731 | NaN |  |  | 10.12 | 0.00325 | 10.12 | 0.00548
8.39087 | NaN |  |  | 10.13 | 0.00326 | 10.13 | 0.0055
8.40447 | NaN |  |  | 10.14 | 0.00327 | 10.14 | 0.00551
8.41811 | NaN |  |  | 10.15 | 0.00328 | 10.15 | 0.00553
8.4318 | NaN |  |  | 10.16 | 0.00329 | 10.16 | 0.00555
8.44553 | NaN |  |  | 10.17 | 0.0033 | 10.17 | 0.00556
8.45931 | NaN |  |  | 10.18 | 0.0033 | 10.18 | 0.00558
8.47313 | NaN |  |  | 10.19 | 0.00331 | 10.19 | 0.00559
8.487 | NaN |  |  | 10.2 | 0.00332 | 10.2 | 0.00561
8.50091 | NaN |  |  | 10.21 | 0.00333 | 10.21 | 0.00562
8.51487 | NaN |  |  | 10.22 | 0.00334 | 10.22 | 0.00564
8.52887 | NaN |  |  | 10.23 | 0.00335 | 10.23 | 0.00565
8.54293 | NaN |  |  | 10.24 | 0.00336 | 10.24 | 0.00567
8.55702 | NaN |  |  | 10.25 | 0.00337 | 10.25 | 0.00568
8.57117 | NaN |  |  | 10.26 | 0.00338 | 10.26 | 0.0057
8.58536 | NaN |  |  | 10.27 | 0.00339 | 10.27 | 0.00571
8.59959 | NaN |  |  | 10.28 | 0.0034 | 10.28 | 0.00573
8.61388 | NaN |  |  | 10.29 | 0.00341 | 10.29 | 0.00575
8.62821 | NaN |  |  | 10.3 | 0.00341 | 10.3 | 0.00576
8.64259 | NaN |  |  | 10.31 | 0.00342 | 10.31 | 0.00578
8.65702 | NaN |  |  | 10.32 | 0.00343 | 10.32 | 0.00579
8.6715 | NaN |  |  | 10.33 | 0.00344 | 10.33 | 0.00581
8.68602 | NaN |  |  | 10.34 | 0.00345 | 10.34 | 0.00582
8.7006 | NaN |  |  | 10.35 | 0.00346 | 10.35 | 0.00584
8.71522 | NaN |  |  | 10.36 | 0.00347 | 10.36 | 0.00586
8.72989 | NaN |  |  | 10.37 | 0.00348 | 10.37 | 0.00587
8.74461 | NaN |  |  | 10.38 | 0.00349 | 10.38 | 0.00589
8.75938 | NaN |  |  | 10.39 | 0.0035 | 10.39 | 0.0059
8.77421 | NaN |  |  | 10.4 | 0.00351 | 10.4 | 0.00592
8.78908 | NaN |  |  | 10.41 | 0.00352 | 10.41 | 0.00594
8.804 | NaN |  |  | 10.42 | 0.00353 | 10.42 | 0.00595
8.81897 | NaN |  |  | 10.43 | 0.00354 | 10.43 | 0.00597
8.834 | NaN |  |  | 10.44 | 0.00355 | 10.44 | 0.00598
8.84907 | NaN |  |  | 10.45 | 0.00356 | 10.45 | 0.006
8.8642 | NaN |  |  | 10.46 | 0.00357 | 10.46 | 0.00602
8.87938 | NaN |  |  | 10.47 | 0.00357 | 10.47 | 0.00603
8.89461 | NaN |  |  | 10.48 | 0.00358 | 10.48 | 0.00605
8.90989 | NaN |  |  | 10.49 | 0.00359 | 10.49 | 0.00606
8.92522 | NaN |  |  | 10.5 | 0.0036 | 10.5 | 0.00608
8.94061 | NaN |  |  | 10.51 | 0.00361 | 10.51 | 0.0061
8.95605 | NaN |  |  | 10.52 | 0.00362 | 10.52 | 0.00611
8.97155 | NaN |  |  | 10.53 | 0.00363 | 10.53 | 0.00613
8.9871 | NaN |  |  | 10.54 | 0.00364 | 10.54 | 0.00614
9.0027 | NaN |  |  | 10.55 | 0.00365 | 10.55 | 0.00616
9.01836 | NaN |  |  | 10.56 | 0.00366 | 10.56 | 0.00618
9.03407 | NaN |  |  | 10.57 | 0.00367 | 10.57 | 0.00619
9.04984 | NaN |  |  | 10.58 | 0.00368 | 10.58 | 0.00621
9.06566 | NaN |  |  | 10.59 | 0.00369 | 10.59 | 0.00623
9.08153 | NaN |  |  | 10.6 | 0.0037 | 10.6 | 0.00624
9.09747 | NaN |  |  | 10.61 | 0.00371 | 10.61 | 0.00626
9.11345 | NaN |  |  | 10.62 | 0.00372 | 10.62 | 0.00628
9.1295 | NaN |  |  | 10.63 | 0.00373 | 10.63 | 0.00629
9.1456 | NaN |  |  | 10.64 | 0.00374 | 10.64 | 0.00631
9.16176 | NaN |  |  | 10.65 | 0.00375 | 10.65 | 0.00633
9.17797 | NaN |  |  | 10.66 | 0.00376 | 10.66 | 0.00634
9.19425 | NaN |  |  | 10.67 | 0.00377 | 10.67 | 0.00636
9.21058 | NaN |  |  | 10.68 | 0.00378 | 10.68 | 0.00638
9.22697 | NaN |  |  | 10.69 | 0.00379 | 10.69 | 0.00639
9.24341 | NaN |  |  | 10.7 | 0.0038 | 10.7 | 0.00641
9.25992 | NaN |  |  | 10.71 | 0.00381 | 10.71 | 0.00643
9.27649 | NaN |  |  | 10.72 | 0.00382 | 10.72 | 0.00644
9.29311 | NaN |  |  | 10.73 | 0.00383 | 10.73 | 0.00646
9.30979 | NaN |  |  | 10.74 | 0.00384 | 10.74 | 0.00648
9.32654 | NaN |  |  | 10.75 | 0.00385 | 10.75 | 0.00649
9.34334 | NaN |  |  | 10.76 | 0.00386 | 10.76 | 0.00651
9.36021 | NaN |  |  | 10.77 | 0.00387 | 10.77 | 0.00653
9.37713 | NaN |  |  | 10.78 | 0.00388 | 10.78 | 0.00654
9.39412 | NaN |  |  | 10.79 | 0.00389 | 10.79 | 0.00656
9.41117 | NaN |  |  | 10.8 | 0.0039 | 10.8 | 0.00658
9.42828 | NaN |  |  | 10.81 | 0.00391 | 10.81 | 0.00659
9.44546 | NaN |  |  | 10.82 | 0.00392 | 10.82 | 0.00661
9.46269 | NaN |  |  | 10.83 | 0.00393 | 10.83 | 0.00663
9.47999 | NaN |  |  | 10.84 | 0.00394 | 10.84 | 0.00664
9.49735 | NaN |  |  | 10.85 | 0.00395 | 10.85 | 0.00666
9.51478 | NaN |  |  | 10.86 | 0.00396 | 10.86 | 0.00668
9.53227 | NaN |  |  | 10.87 | 0.00397 | 10.87 | 0.0067
9.54983 | NaN |  |  | 10.88 | 0.00398 | 10.88 | 0.00671
9.56745 | NaN |  |  | 10.89 | 0.00399 | 10.89 | 0.00673
9.58513 | NaN |  |  | 10.9 | 0.004 | 10.9 | 0.00675
9.60288 | NaN |  |  | 10.91 | 0.00401 | 10.91 | 0.00676
9.6207 | NaN |  |  | 10.92 | 0.00402 | 10.92 | 0.00678
9.63858 | NaN |  |  | 10.93 | 0.00403 | 10.93 | 0.0068
9.65653 | NaN |  |  | 10.94 | 0.00404 | 10.94 | 0.00682
9.67454 | NaN |  |  | 10.95 | 0.00405 | 10.95 | 0.00683
9.69263 | NaN |  |  | 10.96 | 0.00406 | 10.96 | 0.00685
9.71078 | NaN |  |  | 10.97 | 0.00407 | 10.97 | 0.00687
9.729 | NaN |  |  | 10.98 | 0.00408 | 10.98 | 0.00689
9.74729 | NaN |  |  | 10.99 | 0.00409 | 10.99 | 0.0069
9.76564 | NaN |  |  | 11 | 0.0041 | 11 | 0.00692
9.78407 | NaN |  |  | 11.01 | 0.00411 | 11.01 | 0.00694
9.80256 | NaN |  |  | 11.02 | 0.00412 | 11.02 | 0.00696
9.82113 | NaN |  |  | 11.03 | 0.00413 | 11.03 | 0.00697
9.83976 | NaN |  |  | 11.04 | 0.00414 | 11.04 | 0.00699
9.85847 | NaN |  |  | 11.05 | 0.00415 | 11.05 | 0.00701
9.87725 | NaN |  |  | 11.06 | 0.00416 | 11.06 | 0.00703
9.8961 | NaN |  |  | 11.07 | 0.00418 | 11.07 | 0.00704
9.91502 | NaN |  |  | 11.08 | 0.00419 | 11.08 | 0.00706
9.93401 | NaN |  |  | 11.09 | 0.0042 | 11.09 | 0.00708
9.95308 | NaN |  |  | 11.1 | 0.00421 | 11.1 | 0.0071
9.97222 | NaN |  |  | 11.11 | 0.00422 | 11.11 | 0.00712
9.99144 | NaN |  |  | 11.12 | 0.00423 | 11.12 | 0.00713
10.01073 | NaN |  |  | 11.13 | 0.00424 | 11.13 | 0.00715
10.03009 | NaN |  |  | 11.14 | 0.00425 | 11.14 | 0.00717
10.04953 | NaN |  |  | 11.15 | 0.00426 | 11.15 | 0.00719
10.06904 | NaN |  |  | 11.16 | 0.00427 | 11.16 | 0.0072
10.08863 | NaN |  |  | 11.17 | 0.00428 | 11.17 | 0.00722
10.1083 | NaN |  |  | 11.18 | 0.00429 | 11.18 | 0.00724
10.12804 | NaN |  |  | 11.19 | 0.0043 | 11.19 | 0.00726
10.14786 | NaN |  |  | 11.2 | 0.00431 | 11.2 | 0.00728
10.16776 | NaN |  |  | 11.21 | 0.00432 | 11.21 | 0.00729
10.18773 | NaN |  |  | 11.22 | 0.00433 | 11.22 | 0.00731
10.20779 | NaN |  |  | 11.23 | 0.00434 | 11.23 | 0.00733
10.22792 | NaN |  |  | 11.24 | 0.00436 | 11.24 | 0.00735
10.24813 | NaN |  |  | 11.25 | 0.00437 | 11.25 | 0.00737
10.26843 | NaN |  |  | 11.26 | 0.00438 | 11.26 | 0.00739
10.2888 | NaN |  |  | 11.27 | 0.00439 | 11.27 | 0.0074
10.30926 | NaN |  |  | 11.28 | 0.0044 | 11.28 | 0.00742
10.32979 | NaN |  |  | 11.29 | 0.00441 | 11.29 | 0.00744
10.35041 | NaN |  |  | 11.3 | 0.00442 | 11.3 | 0.00746
10.37111 | NaN |  |  | 11.31 | 0.00443 | 11.31 | 0.00748
10.3919 | NaN |  |  | 11.32 | 0.00444 | 11.32 | 0.0075
10.41276 | NaN |  |  | 11.33 | 0.00445 | 11.33 | 0.00751
10.43371 | NaN |  |  | 11.34 | 0.00446 | 11.34 | 0.00753
10.45475 | NaN |  |  | 11.35 | 0.00448 | 11.35 | 0.00755
10.47587 | NaN |  |  | 11.36 | 0.00449 | 11.36 | 0.00757
10.49708 | NaN |  |  | 11.37 | 0.0045 | 11.37 | 0.00759
10.51837 | NaN |  |  | 11.38 | 0.00451 | 11.38 | 0.00761
10.53975 | NaN |  |  | 11.39 | 0.00452 | 11.39 | 0.00762
10.56121 | NaN |  |  | 11.4 | 0.00453 | 11.4 | 0.00764
10.58277 | NaN |  |  | 11.41 | 0.00454 | 11.41 | 0.00766
10.60441 | NaN |  |  | 11.42 | 0.00455 | 11.42 | 0.00768
10.62614 | NaN |  |  | 11.43 | 0.00456 | 11.43 | 0.0077
10.64796 | NaN |  |  | 11.44 | 0.00457 | 11.44 | 0.00772
10.66987 | NaN |  |  | 11.45 | 0.00459 | 11.45 | 0.00774
10.69187 | NaN |  |  | 11.46 | 0.0046 | 11.46 | 0.00776
10.71396 | NaN |  |  | 11.47 | 0.00461 | 11.47 | 0.00777
10.73614 | NaN |  |  | 11.48 | 0.00462 | 11.48 | 0.00779
10.75841 | NaN |  |  | 11.49 | 0.00463 | 11.49 | 0.00781
10.78078 | NaN |  |  | 11.5 | 0.00464 | 11.5 | 0.00783
10.80324 | NaN |  |  | 11.51 | 0.00465 | 11.51 | 0.00785
10.82579 | NaN |  |  | 11.52 | 0.00466 | 11.52 | 0.00787
10.84844 | NaN |  |  | 11.53 | 0.00467 | 11.53 | 0.00789
10.87119 | NaN |  |  | 11.54 | 0.00469 | 11.54 | 0.00791
10.89402 | NaN |  |  | 11.55 | 0.0047 | 11.55 | 0.00793
10.91696 | NaN |  |  | 11.56 | 0.00471 | 11.56 | 0.00794
10.93999 | NaN |  |  | 11.57 | 0.00472 | 11.57 | 0.00796
10.96312 | NaN |  |  | 11.58 | 0.00473 | 11.58 | 0.00798
10.98635 | NaN |  |  | 11.59 | 0.00474 | 11.59 | 0.008
11.00967 | NaN |  |  | 11.6 | 0.00475 | 11.6 | 0.00802
11.0331 | NaN |  |  | 11.61 | 0.00476 | 11.61 | 0.00804
11.05662 | NaN |  |  | 11.62 | 0.00478 | 11.62 | 0.00806
11.08025 | NaN |  |  | 11.63 | 0.00479 | 11.63 | 0.00808
11.10397 | NaN |  |  | 11.64 | 0.0048 | 11.64 | 0.0081
11.1278 | NaN |  |  | 11.65 | 0.00481 | 11.65 | 0.00812
11.15173 | NaN |  |  | 11.66 | 0.00482 | 11.66 | 0.00814
11.17577 | NaN |  |  | 11.67 | 0.00483 | 11.67 | 0.00816
11.1999 | NaN |  |  | 11.68 | 0.00484 | 11.68 | 0.00817
11.22415 | NaN |  |  | 11.69 | 0.00486 | 11.69 | 0.00819
11.24849 | NaN |  |  | 11.7 | 0.00487 | 11.7 | 0.00821
11.27295 | NaN |  |  | 11.71 | 0.00488 | 11.71 | 0.00823
11.29751 | NaN |  |  | 11.72 | 0.00489 | 11.72 | 0.00825
11.32217 | NaN |  |  | 11.73 | 0.0049 | 11.73 | 0.00827
11.34695 | NaN |  |  | 11.74 | 0.00491 | 11.74 | 0.00829
11.37183 | NaN |  |  | 11.75 | 0.00493 | 11.75 | 0.00831
11.39683 | NaN |  |  | 11.76 | 0.00494 | 11.76 | 0.00833
11.42193 | NaN |  |  | 11.77 | 0.00495 | 11.77 | 0.00835
11.44714 | NaN |  |  | 11.78 | 0.00496 | 11.78 | 0.00837
11.47247 | NaN |  |  | 11.79 | 0.00497 | 11.79 | 0.00839
11.49791 | NaN |  |  | 11.8 | 0.00498 | 11.8 | 0.00841
11.52346 | NaN |  |  | 11.81 | 0.005 | 11.81 | 0.00843
11.54912 | NaN |  |  | 11.82 | 0.00501 | 11.82 | 0.00845
11.5749 | NaN |  |  | 11.83 | 0.00502 | 11.83 | 0.00847
11.6008 | NaN |  |  | 11.84 | 0.00503 | 11.84 | 0.00849
11.62681 | NaN |  |  | 11.85 | 0.00504 | 11.85 | 0.00851
11.65293 | NaN |  |  | 11.86 | 0.00505 | 11.86 | 0.00853
11.67918 | NaN |  |  | 11.87 | 0.00507 | 11.87 | 0.00855
11.70554 | NaN |  |  | 11.88 | 0.00508 | 11.88 | 0.00857
11.73203 | NaN |  |  | 11.89 | 0.00509 | 11.89 | 0.00859
11.75863 | NaN |  |  | 11.9 | 0.0051 | 11.9 | 0.00861
11.78535 | NaN |  |  | 11.91 | 0.00511 | 11.91 | 0.00863
11.8122 | NaN |  |  | 11.92 | 0.00513 | 11.92 | 0.00865
11.83917 | NaN |  |  | 11.93 | 0.00514 | 11.93 | 0.00867
11.86626 | NaN |  |  | 11.94 | 0.00515 | 11.94 | 0.00869
11.89348 | NaN |  |  | 11.95 | 0.00516 | 11.95 | 0.00871
11.92082 | NaN |  |  | 11.96 | 0.00517 | 11.96 | 0.00873
11.94828 | NaN |  |  | 11.97 | 0.00518 | 11.97 | 0.00875
11.97588 | NaN |  |  | 11.98 | 0.0052 | 11.98 | 0.00877
12.0036 | NaN |  |  | 11.99 | 0.00521 | 11.99 | 0.00879
|  |  |  | 12 | 0.00522 | 12 | 0.00881